## Info
SDB_RD_1
Machine |  | DIC_Y |  |  |  | DIC_X |  |  |  | Calculation
Frame | Force | ∆L/L0 | ∆L [mm] | L1 [mm] | L0 [mm] | ∆L/L0 | ∆L [mm] | L1 [mm] | L0 [mm] | Eng. Stress | Eng. Strain | True stress | Y True strain | X True strain | Thickness strain | Effective plastic strain | r-value | Young's modulus | hardening rate
Machine: Output data from the tensile machine. 1. Frame: Represents the time index [s]. 2. Force: Directly exported from the machine; Unit: [kN]. DIC_Y: Extensometer in Y direction (loading direction), used to calculated Eng.strain. DIC_X: Extensometer in X direction (width direction), used to calculated r-value combined with Y data. Calculation: The formulas are listed in below. 1. Eng. Stress: (Force/S0)*1000 [MPa]. It can also be exported from the machine according to the pre-defined area. 2. Eng. Strain: (∆L/L0)*100 [%]. 3. True stress: Eng.stress*(1+∆L/L0) [MPa] . 4. Y True strain: LN(1+∆L/L0) [-] Note: Calculated from DIC_Y. Stop at necking point. 5. X True strain: LN(1+∆L/L0) [-] Note: Calculated from DIC_X. Stop at necking point. 6. Thickness strain: -(Y True strain+X True strain) Note: Calculated according to the principal of constant volume. 7. Effective plastic strain: Y true strain-(True stress/Young's modulus). 8. r-value: X true strain/Thickness strain. 9. Young's modulus: The slope of linear part of Eng.stress-strain curve. 10. Hardening rate: The ratio of increment of true stress to Y true strain.

## Tests_info
Tests | Rm | Fm | RB | L0 | Lc | a0 | b0 | S0
Unit | MPa | kN | MPa | mm | mm | mm | mm | mm²
SDB_RD_1 | 1054.873 | 15.29565 | 936.754 | 30 | 30 | 1.45 | 10 | 14.5
SDB_RD_2 | 1052.386 | 15.2596 | 935.7294 | 30 | 30 | 1.45 | 10 | 14.5
SDB_RD_3 | 1049.675 | 15.22028 | 951.5413 | 30 | 30 | 1.45 | 10 | 14.5
SDB_DD_1 | 1031.697 | 14.9596 | 924.6703 | 30 | 30 | 1.45 | 10 | 14.5
SDB_DD_2 | 1025.016 | 14.86273 | 907.1527 | 30 | 30 | 1.45 | 10 | 14.5
SDB_DD_3 | 1028.216 | 14.90914 | 918.9371 | 30 | 30 | 1.45 | 10 | 14.5
SDB_TD_1 | 1029.679 | 14.93035 | 928.1634 | 30 | 30 | 1.45 | 10 | 14.5
SDB_TD_2 | 1029.212 | 14.92357 | 937.6849 | 30 | 30 | 1.45 | 10 | 14.5
SDB_TD_3 | 1032.403 | 14.96985 | 937.4093 | 30 | 30 | 1.45 | 10 | 14.5
SDB_15_1 | 1032.872 | 14.97665 | 897.2838 | 30 | 30 | 1.45 | 10 | 14.5
SDB_15_2 | 1043.203125 | 15.12645 | 902.6946 | 30 | 30 | 1.45 | 10 | 14.5
SDB_15_3 | 1040.534 | 15.08775 | 910.7178 | 30 | 30 | 1.45 | 10 | 14.5
SDB_30_1 | 1029.534 | 14.92824 | 877.5397 | 30 | 30 | 1.45 | 10 | 14.5
SDB_30_2 | 1029.654 | 14.92999 | 906.8363 | 30 | 30 | 1.45 | 10 | 14.5
SDB_30_3 | 1032.849 | 14.97631 | 906.3679 | 30 | 30 | 1.45 | 10 | 14.5
SDB_60_1 | 1032.71 | 14.97429 | 941.292 | 30 | 30 | 1.45 | 10 | 14.5
SDB_60_2 | 1037.777 | 15.04776 | 939.3036 | 30 | 30 | 1.45 | 10 | 14.5
SDB_60_3 | 1039.379 | 15.07099 | 664.1373 | 30 | 30 | 1.45 | 10 | 14.5
SDB_75_1 | 1049.62 | 15.2195 | 951.865 | 30 | 30 | 1.45 | 10 | 14.5
SDB_75_2 | 1042.505 | 15.11632 | 536.2536 | 30 | 30 | 1.45 | 10 | 14.5
SDB_75_3 | 1039.497 | 15.0727 | 951.3547 | 30 | 30 | 1.45 | 10 | 14.5

## MMnS_SDB
SDB_RD_1 | [19 empty] | SDB_RD_2 | [19 empty] | SDB_RD_3 | [19 empty] | SDB_DD_1 | [19 empty] | SDB_DD_2 | [19 empty] | SDB_DD_3 | [19 empty] | SDB_TD_1 | [19 empty] | SDB_TD_2 | [19 empty] | SDB_TD_3 | [19 empty] | SDB_15_1 | [19 empty] | SDB_15_2 | [19 empty] | SDB_15_3 | [19 empty] | SDB_30_1 | [19 empty] | SDB_30_2 | [19 empty] | SDB_30_3 | [19 empty] | SDB_60_1 | [19 empty] | SDB_60_2 | [19 empty] | SDB_60_3 | [19 empty] | SDB_75_1 | [19 empty] | SDB_75_2 | [19 empty] | SDB_75_3
Machine |  | DIC_Y |  |  |  | DIC_X |  |  |  | Calculation | [9 empty] | Machine |  | DIC_Y |  |  |  | DIC_X |  |  |  | Calculation | [9 empty] | Machine |  | DIC_Y |  |  |  | DIC_X |  |  |  | Calculation | [9 empty] | Machine |  | DIC_Y |  |  |  | DIC_X |  |  |  | Calculation | [9 empty] | Machine |  | DIC_Y |  |  |  | DIC_X |  |  |  | Calculation | [9 empty] | Machine |  | DIC_Y |  |  |  | DIC_X |  |  |  | Calculation | [9 empty] | Machine |  | DIC_Y |  |  |  | DIC_X |  |  |  | Calculation | [9 empty] | Machine |  | DIC_Y |  |  |  | DIC_X |  |  |  | Calculation | [9 empty] | Machine |  | DIC_Y |  |  |  | DIC_X |  |  |  | Calculation | [9 empty] | Machine |  | DIC_Y |  |  |  | DIC_X |  |  |  | Calculation | [9 empty] | Machine |  | DIC_Y |  |  |  | DIC_X |  |  |  | Calculation | [9 empty] | Machine |  | DIC_Y |  |  |  | DIC_X |  |  |  | Calculation | [9 empty] | Machine |  | DIC_Y |  |  |  | DIC_X |  |  |  | Calculation | [9 empty] | Machine |  | DIC_Y |  |  |  | DIC_X |  |  |  | Calculation | [9 empty] | Machine |  | DIC_Y |  |  |  | DIC_X |  |  |  | Calculation | [9 empty] | Machine |  | DIC_Y |  |  |  | DIC_X |  |  |  | Calculation | [9 empty] | Machine |  | DIC_Y |  |  |  | DIC_X |  |  |  | Calculation | [9 empty] | Machine |  | DIC_Y |  |  |  | DIC_X |  |  |  | Calculation | [9 empty] | Machine |  | DIC_Y |  |  |  | DIC_X |  |  |  | Calculation | [9 empty] | Machine |  | DIC_Y |  |  |  | DIC_X |  |  |  | Calculation | [9 empty] | Machine |  | DIC_Y |  |  |  | DIC_X |  |  |  | Calculation
Frame | Force | ∆L/L0 | ∆L [mm] | L1 [mm] | L0 [mm] | ∆L/L0 | ∆L [mm] | L1 [mm] | L0 [mm] | Eng. Stress | Eng. Strain | True stress | Y True strain | X True strain | Thickness strain | Effective plastic strain | r-value | Young's modulus | hardening rate | Frame | Force | ∆L/L0 | ∆L [mm] | L1 [mm] | L0 [mm] | ∆L/L0 | ∆L [mm] | L1 [mm] | L0 [mm] | Eng. Stress | Eng. Strain | True stress | Y True strain | X True strain | Thickness strain | Effective plastic strain | r-value | Young's modulus | hardening rate | Frame | Force | ∆L/L0 | ∆L [mm] | L1 [mm] | L0 [mm] | ∆L/L0 | ∆L [mm] | L1 [mm] | L0 [mm] | Eng. Stress | Eng. Strain | True stress | Y True strain | X True strain | Thickness strain | Effective plastic strain | r-value | Young's modulus | hardening rate | Frame | Force | ∆L/L0 | ∆L [mm] | L1 [mm] | L0 [mm] | ∆L/L0 | ∆L [mm] | L1 [mm] | L0 [mm] | Eng. Stress | Eng. Strain | True stress | Y True strain | X True strain | Thickness strain | Effective plastic strain | r-value | Young's modulus | hardening rate | Frame | Force | ∆L/L0 | ∆L [mm] | L1 [mm] | L0 [mm] | ∆L/L0 | ∆L [mm] | L1 [mm] | L0 [mm] | Eng. Stress | Eng. Strain | True stress | Y True strain | X True strain | Thickness strain | Effective plastic strain | r-value | Young's modulus | hardening rate | Frame | Force | ∆L/L0 | ∆L [mm] | L1 [mm] | L0 [mm] | ∆L/L0 | ∆L [mm] | L1 [mm] | L0 [mm] | Eng. Stress | Eng. Strain | True stress | Y True strain | X True strain | Thickness strain | Effective plastic strain | r-value | Young's modulus | hardening rate | Frame | Force | ∆L/L0 | ∆L [mm] | L1 [mm] | L0 [mm] | ∆L/L0 | ∆L [mm] | L1 [mm] | L0 [mm] | Eng. Stress | Eng. Strain | True stress | Y True strain | X True strain | Thickness strain | Effective plastic strain | r-value | Young's modulus | hardening rate | Frame | Force | ∆L/L0 | ∆L [mm] | L1 [mm] | L0 [mm] | ∆L/L0 | ∆L [mm] | L1 [mm] | L0 [mm] | Eng. Stress | Eng. Strain | True stress | Y True strain | X True strain | Thickness strain | Effective plastic strain | r-value | Young's modulus | hardening rate | Frame | Force | ∆L/L0 | ∆L [mm] | L1 [mm] | L0 [mm] | ∆L/L0 | ∆L [mm] | L1 [mm] | L0 [mm] | Eng. Stress | Eng. Strain | True stress | Y True strain | X True strain | Thickness strain | Effective plastic strain | r-value | Young's modulus | hardening rate | Frame | Force | ∆L/L0 | ∆L [mm] | L1 [mm] | L0 [mm] | ∆L/L0 | ∆L [mm] | L1 [mm] | L0 [mm] | Eng. Stress | Eng. Strain | True stress | Y True strain | X True strain | Thickness strain | Effective plastic strain | r-value | Young's modulus | hardening rate | Frame | Force | ∆L/L0 | ∆L [mm] | L1 [mm] | L0 [mm] | ∆L/L0 | ∆L [mm] | L1 [mm] | L0 [mm] | Eng. Stress | Eng. Strain | True stress | Y True strain | X True strain | Thickness strain | Effective plastic strain | r-value | Young's modulus | hardening rate | Frame | Force | ∆L/L0 | ∆L [mm] | L1 [mm] | L0 [mm] | ∆L/L0 | ∆L [mm] | L1 [mm] | L0 [mm] | Eng. Stress | Eng. Strain | True stress | Y True strain | X True strain | Thickness strain | Effective plastic strain | r-value | Young's modulus | hardening rate | Frame | Force | ∆L/L0 | ∆L [mm] | L1 [mm] | L0 [mm] | ∆L/L0 | ∆L [mm] | L1 [mm] | L0 [mm] | Eng. Stress | Eng. Strain | True stress | Y True strain | X True strain | Thickness strain | Effective plastic strain | r-value | Young's modulus | hardening rate | Frame | Force | ∆L/L0 | ∆L [mm] | L1 [mm] | L0 [mm] | ∆L/L0 | ∆L [mm] | L1 [mm] | L0 [mm] | Eng. Stress | Eng. Strain | True stress | Y True strain | X True strain | Thickness strain | Effective plastic strain | r-value | Young's modulus | hardening rate | Frame | Force | ∆L/L0 | ∆L [mm] | L1 [mm] | L0 [mm] | ∆L/L0 | ∆L [mm] | L1 [mm] | L0 [mm] | Eng. Stress | Eng. Strain | True stress | Y True strain | X True strain | Thickness strain | Effective plastic strain | r-value | Young's modulus | hardening rate | Frame | Force | ∆L/L0 | ∆L [mm] | L1 [mm] | L0 [mm] | ∆L/L0 | ∆L [mm] | L1 [mm] | L0 [mm] | Eng. Stress | Eng. Strain | True stress | Y True strain | X True strain | Thickness strain | Effective plastic strain | r-value | Young's modulus | hardening rate | Frame | Force | ∆L/L0 | ∆L [mm] | L1 [mm] | L0 [mm] | ∆L/L0 | ∆L [mm] | L1 [mm] | L0 [mm] | Eng. Stress | Eng. Strain | True stress | Y True strain | X True strain | Thickness strain | Effective plastic strain | r-value | Young's modulus | hardening rate | Frame | Force | ∆L/L0 | ∆L [mm] | L1 [mm] | L0 [mm] | ∆L/L0 | ∆L [mm] | L1 [mm] | L0 [mm] | Eng. Stress | Eng. Strain | True stress | Y True strain | X True strain | Thickness strain | Effective plastic strain | r-value | Young's modulus | hardening rate | Frame | Force | ∆L/L0 | ∆L [mm] | L1 [mm] | L0 [mm] | ∆L/L0 | ∆L [mm] | L1 [mm] | L0 [mm] | Eng. Stress | Eng. Strain | True stress | Y True strain | X True strain | Thickness strain | Effective plastic strain | r-value | Young's modulus | hardening rate | Frame | Force | ∆L/L0 | ∆L [mm] | L1 [mm] | L0 [mm] | ∆L/L0 | ∆L [mm] | L1 [mm] | L0 [mm] | Eng. Stress | Eng. Strain | True stress | Y True strain | X True strain | Thickness strain | Effective plastic strain | r-value | Young's modulus | hardening rate | Frame | Force | ∆L/L0 | ∆L [mm] | L1 [mm] | L0 [mm] | ∆L/L0 | ∆L [mm] | L1 [mm] | L0 [mm] | Eng. Stress | Eng. Strain | True stress | Y True strain | X True strain | Thickness strain | Effective plastic strain | r-value | Young's modulus | hardening rate
[21 empty] | 0 | 0 | 0 | 30.0006 | 30.0006 | 0 | 0 | 9.00024 | 9.00024 | [11 empty] | 0 | 0 | 0 | 29.9994 | 29.9994 | 0 | 0 | 8.99998 | 8.99998 | [11 empty] | 0 | 0 | 0 | 29.9997 | 29.9997 | 0 | 0 | 9.00017 | 9.00017 | [11 empty] | 0 | 0 | 0 | 29.6876 | 29.6876 | 0 | 0 | 9.00006 | 9.00006 | [11 empty] | 0 | 0 | 0 | 30 | 30 | 0 | 0 | 8.99992 | 8.99992 | [11 empty] | 0 | 0 | 0 | 29.5423 | 29.5423 | 0 | 0 | 9.00031 | 9.00031 | [11 empty] | 0 | 0 | 0 | 29.0246 | 29.0246 | 0 | 0 | 8.99998 | 8.99998 | [31 empty] | 0 | 0 | 0 | 30 | 30 | 0 | 0 | 9 | 9 | [11 empty] | 0 | 0 | 0 | 30 | 30 | 0 | 0 | 9.00007 | 9.00007 | [11 empty] | 0 | 0 | 0 | 30 | 30 | 0 | 0 | 9.00014 | 9.00014 | [11 empty] | 0 | 0 | 0 | 30 | 30 | 0 | 0 | 9.26129 | 9.26129 | [11 empty] | 0 | 0 | 0 | 29.8517 | 29.8517 | 0 | 0 | 9.00007 | 9.00007 | [11 empty] | 0 | 0 | 0 | 30 | 30 | 0 | 0 | 9 | 9 | [11 empty] | 0 | 0 | 0 | 30 | 30 | 0 | 0 | 9.00002 | 9.00002 | [11 empty] | 0 | 0 | 0 | 30 | 30 | 0 | 0 | 9.00053 | 9.00053 | [11 empty] | 0 | 0 | 0 | 30 | 30 | 0 | 0 | 8.99998 | 8.99998 | [11 empty] | 0 | 0 | 0 | 30 | 30 | 0 | 0 | 8.99986 | 8.99986 | [11 empty] | 0 | 0 | 0 | 30.0005 | 30.0005 | 0 | 0 | 9.00001 | 9.00001 | [11 empty] | 0 | 0 | 0 | 30 | 30 | 0 | 0 | 9.00005 | 9.00005
[21 empty] | 0.2080359 | 8.09652e-06 | 0.000242901 | 30.0009 | 30.0006 | 9.14197e-06 | 8.228e-05 | 9.00032 | 9.00024 | [11 empty] | 0.2062268 | 4.56137e-06 | 0.000136838 | 29.9995 | 29.9994 | 2.40047e-06 | 2.16042e-05 | 9 | 8.99998 | [11 empty] | 0.2057619 | 2.08402e-05 | 0.000625199 | 30.0003 | 29.9997 | 8.68557e-06 | 7.81716e-05 | 9.00025 | 9.00017 | [11 empty] | 0.2069108 | 4.99272e-06 | 0.000148222 | 29.6878 | 29.6876 | -3.01743e-05 | -0.00027157 | 8.99979 | 9.00006 | [11 empty] | 0.2072514 | -4.0199e-06 | -0.000120597 | 29.9999 | 30 | -1.66752e-06 | -1.50075e-05 | 8.99991 | 8.99992 | [11 empty] | 0.2058642 | 3.4043e-06 | 0.000100571 | 29.5424 | 29.5423 | -1.43284e-05 | -0.00012896 | 9.00018 | 9.00031 | [11 empty] | 0.2071027 | 2.44796e-06 | 7.10512e-05 | 29.0247 | 29.0246 | 7.9644e-06 | 7.16794e-05 | 9.00006 | 8.99998 | [31 empty] | 0.2106335 | 5.722e-06 | 0.00017166 | 30.0002 | 30 | 1.52698e-06 | 1.37428e-05 | 9.00002 | 9 | [11 empty] | 0.209923 | -5.88318e-07 | -1.76495e-05 | 30 | 30 | -2.19705e-05 | -0.000197736 | 8.99987 | 9.00007 | [11 empty] | 0.2102327 | 1.31538e-06 | 3.94613e-05 | 30 | 30 | -5.71755e-06 | -5.14588e-05 | 9.00009 | 9.00014 | [11 empty] | 0.2109443 | 1.48092e-05 | 0.000444277 | 30.0005 | 30 | 4.14214e-06 | 3.83615e-05 | 9.26132 | 9.26129 | [11 empty] | 0.2097949 | 8.1388e-06 | 0.000242957 | 29.852 | 29.8517 | 1.22443e-05 | 0.0001102 | 9.00018 | 9.00007 | [11 empty] | 0.2099304 | 1.051222e-05 | 0.0003153649 | 30.0009 | 30 | 0.00011761266 | 0.0010585151 | 9.00107 | 9 | [11 empty] | 0.2128846 | -2.10125e-06 | -6.30374e-05 | 30 | 30 | -3.73783e-05 | -0.000336405 | 8.99969 | 9.00002 | [11 empty] | 0.2080301 | 9.85334e-06 | 0.0002956 | 30.0003 | 30 | -2.85387e-07 | -2.56864e-06 | 9.00053 | 9.00053 | [11 empty] | 0.196275 | 2.31618e-06 | 6.94854e-05 | 30 | 30 | -2.53417e-06 | -2.28075e-05 | 8.99996 | 8.99998 | [11 empty] | 0.209242 | 3.74461e-08 | 1.12338e-06 | 30 | 30 | -5.36406e-06 | -4.82757e-05 | 8.99981 | 8.99986 | [11 empty] | 0.2101228 | 7.01404e-06 | 0.000210424 | 30.0007 | 30.0005 | 9.98046e-06 | 8.98242e-05 | 9.0001 | 9.00001 | [11 empty] | 0.2080057 | 4.89036e-06 | 0.000146711 | 30.0001 | 30 | -7.72828e-06 | -6.95549e-05 | 8.99998 | 9.00005
[21 empty] | 0.2305702 | 1.4873e-05 | 0.000446201 | 30.0011 | 30.0006 | -3.68632e-06 | -3.31777e-05 | 9.00021 | 9.00024 | [11 empty] | 0.2210158 | 9.70499e-06 | 0.000291144 | 29.9997 | 29.9994 | 9.42714e-06 | 8.4844e-05 | 9.00006 | 8.99998 | [11 empty] | 0.2210033 | 1.74078e-05 | 0.000522228 | 30.0002 | 29.9997 | 1.951e-05 | 0.000175593 | 9.00035 | 9.00017 | [11 empty] | 0.2225206 | 7.84164e-06 | 0.0002328 | 29.6879 | 29.6876 | -1.56381e-05 | -0.000140744 | 8.99992 | 9.00006 | [11 empty] | 0.2252981 | 3.77008e-06 | 0.000113102 | 30.0001 | 30 | -9.84908e-06 | -8.86409e-05 | 8.99983 | 8.99992 | [11 empty] | 0.2191729 | 6.16125e-06 | 0.000182017 | 29.5424 | 29.5423 | -1.4564e-05 | -0.00013108 | 9.00018 | 9.00031 | [11 empty] | 0.2239424 | 1.24045e-05 | 0.000360037 | 29.025 | 29.0246 | 1.53984e-05 | 0.000138586 | 9.00012 | 8.99998 | [31 empty] | 0.2234816 | 1.54546e-05 | 0.000463637 | 30.0005 | 30 | -8.60889e-06 | -7.74801e-05 | 8.99993 | 9 | [11 empty] | 0.2236061 | -8.72537e-07 | -2.61761e-05 | 30 | 30 | -1.32478e-05 | -0.000119231 | 8.99995 | 9.00007 | [11 empty] | 0.2255026 | 1.11736e-05 | 0.000335208 | 30.0003 | 30 | 2.35048e-06 | 2.11547e-05 | 9.00016 | 9.00014 | [11 empty] | 0.2268836 | 1.90288e-05 | 0.000570864 | 30.0006 | 30 | -3.31194e-06 | -3.06728e-05 | 9.26126 | 9.26129 | [11 empty] | 0.223035 | 9.21781e-06 | 0.000275168 | 29.852 | 29.8517 | 5.7306e-06 | 5.15758e-05 | 9.00012 | 9.00007 | [11 empty] | 0.2236344 | 9.49716e-06 | 0.0002849133 | 30.0008 | 30 | 0.00010327002 | 0.0009294312 | 9.00094 | 9 | [11 empty] | 0.2265675 | -2.4797e-06 | -7.43911e-05 | 29.9999 | 30 | -2.47784e-05 | -0.000223006 | 8.9998 | 9.00002 | [11 empty] | 0.2234682 | 7.11802e-06 | 0.000213541 | 30.0002 | 30 | -1.15535e-05 | -0.000103987 | 9.00043 | 9.00053 | [11 empty] | 0.2108334 | 8.7703e-06 | 0.000263109 | 30.0002 | 30 | -7.4539e-06 | -6.70849e-05 | 8.99991 | 8.99998 | [11 empty] | 0.2247196 | 1.61152e-06 | 4.83455e-05 | 30 | 30 | 7.92075e-06 | 7.12856e-05 | 8.99993 | 8.99986 | [11 empty] | 0.2239148 | 1.34757e-05 | 0.000404276 | 30.0009 | 30.0005 | 3.74198e-07 | 3.36779e-06 | 9.00001 | 9.00001 | [11 empty] | 0.2270545 | 1.36023e-05 | 0.000408068 | 30.0004 | 30 | 2.70596e-06 | 2.43537e-05 | 9.00008 | 9.00005
[21 empty] | 0.2448166 | 1.67121e-05 | 0.000501374 | 30.0011 | 30.0006 | 9.07889e-06 | 8.17122e-05 | 9.00032 | 9.00024 | [11 empty] | 0.2304407 | 9.1435e-06 | 0.000274299 | 29.9997 | 29.9994 | -2.70409e-06 | -2.43368e-05 | 8.99996 | 8.99998 | [11 empty] | 0.2330229 | 1.33195e-05 | 0.000399581 | 30.0001 | 29.9997 | 6.67398e-07 | 6.0067e-06 | 9.00018 | 9.00017 | [11 empty] | 0.2347914 | 2.41471e-05 | 0.00071687 | 29.6883 | 29.6876 | -1.10817e-05 | -9.97358e-05 | 8.99996 | 9.00006 | [11 empty] | 0.2380537 | 8.30996e-06 | 0.000249299 | 30.0002 | 30 | -1.67066e-05 | -0.000150358 | 8.99977 | 8.99992 | [11 empty] | 0.2292312 | 1.35376e-05 | 0.000399932 | 29.5427 | 29.5423 | -7.37275e-06 | -6.6357e-05 | 9.00025 | 9.00031 | [11 empty] | 0.2350517 | 1.02893e-05 | 0.000298644 | 29.0249 | 29.0246 | -3.30268e-06 | -2.97241e-05 | 8.99995 | 8.99998 | [31 empty] | 0.2352093 | 2.27455e-05 | 0.000682366 | 30.0007 | 30 | -4.66981e-06 | -4.20283e-05 | 8.99996 | 9 | [11 empty] | 0.235613 | 6.64909e-06 | 0.000199473 | 30.0002 | 30 | -2.03423e-05 | -0.000183082 | 8.99989 | 9.00007 | [11 empty] | 0.2377748 | 1.53768e-05 | 0.000461304 | 30.0004 | 30 | -3.81209e-06 | -3.43093e-05 | 9.00011 | 9.00014 | [11 empty] | 0.2411519 | 2.38153e-05 | 0.000714458 | 30.0007 | 30 | -8.20677e-06 | -7.60053e-05 | 9.26121 | 9.26129 | [11 empty] | 0.2347785 | 1.53756e-05 | 0.00045899 | 29.8522 | 29.8517 | 1.5922e-05 | 0.000143299 | 9.00022 | 9.00007 | [11 empty] | 0.2358002 | 8.4821e-06 | 0.0002544617 | 30.0007 | 30 | 8.892738e-05 | 0.0008003473 | 9.00081 | 9 | [11 empty] | 0.2402552 | 2.68443e-06 | 8.0533e-05 | 30.0001 | 30 | -1.67071e-05 | -0.000150364 | 8.99987 | 9.00002 | [11 empty] | 0.2360788 | 1.03693e-05 | 0.00031108 | 30.0003 | 30 | -1.62267e-05 | -0.000146049 | 9.00038 | 9.00053 | [11 empty] | 0.2252643 | 1.20189e-05 | 0.000360567 | 30.0003 | 30 | -8.73329e-06 | -7.85994e-05 | 8.9999 | 8.99998 | [11 empty] | 0.2366301 | -5.94793e-06 | -0.000178438 | 29.9998 | 30 | -1.51566e-06 | -1.36407e-05 | 8.99984 | 8.99986 | [11 empty] | 0.2344106 | 5.90958e-06 | 0.00017729 | 30.0006 | 30.0005 | -5.47574e-06 | -4.92817e-05 | 8.99996 | 9.00001 | [11 empty] | 0.2388479 | 2.23863e-05 | 0.000671589 | 30.0007 | 30 | -4.58972e-06 | -4.13077e-05 | 9.00001 | 9.00005
[21 empty] | 0.2644087 | 2.76051e-05 | 0.000828171 | 30.0015 | 30.0006 | 1.08761e-05 | 9.78872e-05 | 9.00034 | 9.00024 | [11 empty] | 0.2427014 | 1.14027e-05 | 0.000342073 | 29.9997 | 29.9994 | 8.1284e-06 | 7.31554e-05 | 9.00005 | 8.99998 | [11 empty] | 0.248027 | 3.08785e-05 | 0.000926345 | 30.0006 | 29.9997 | 9.49543e-07 | 8.54605e-06 | 9.00018 | 9.00017 | [11 empty] | 0.2507206 | 3.32195e-05 | 0.000986207 | 29.6886 | 29.6876 | 9.00723e-06 | 8.10656e-05 | 9.00014 | 9.00006 | [11 empty] | 0.2553376 | 2.26874e-05 | 0.000680621 | 30.0007 | 30 | -7.20047e-06 | -6.48036e-05 | 8.99986 | 8.99992 | [11 empty] | 0.2412699 | 1.93235e-05 | 0.00057086 | 29.5428 | 29.5423 | -1.30031e-05 | -0.000117032 | 9.00019 | 9.00031 | [11 empty] | 0.2503998 | 2.3915e-05 | 0.000694124 | 29.0253 | 29.0246 | 5.9594e-06 | 5.36345e-05 | 9.00004 | 8.99998 | [31 empty] | 0.2502613 | 2.69421e-05 | 0.000808265 | 30.0008 | 30 | 6.63787e-07 | 5.97409e-06 | 9.00001 | 9 | [11 empty] | 0.2520902 | 9.29766e-06 | 0.00027893 | 30.0003 | 30 | -2.0194e-05 | -0.000181747 | 8.99989 | 9.00007 | [11 empty] | 0.2537095 | 1.56507e-05 | 0.000469519 | 30.0004 | 30 | -6.87827e-06 | -6.19054e-05 | 9.00008 | 9.00014 | [11 empty] | 0.2588604 | 3.16813e-05 | 0.000950439 | 30.001 | 30 | -4.81622e-06 | -4.46044e-05 | 9.26124 | 9.26129 | [11 empty] | 0.2507593 | 2.83851e-05 | 0.000847346 | 29.8526 | 29.8517 | -1.43856e-06 | -1.29471e-05 | 9.00006 | 9.00007 | [11 empty] | 0.2516583 | 7.46704e-06 | 0.0002240101 | 30.0006 | 30 | 7.458474e-05 | 0.0006712634 | 9.00068 | 9 | [11 empty] | 0.2590724 | 1.38512e-05 | 0.000415537 | 30.0004 | 30 | -3.63124e-05 | -0.000326813 | 8.99969 | 9.00002 | [11 empty] | 0.251045 | 9.83478e-06 | 0.000295043 | 30.0003 | 30 | -8.42041e-06 | -7.57881e-05 | 9.00045 | 9.00053 | [11 empty] | 0.2408398 | 1.68231e-05 | 0.000504692 | 30.0005 | 30 | -1.10385e-05 | -9.93466e-05 | 8.99988 | 8.99998 | [11 empty] | 0.2528329 | -8.52239e-07 | -2.55672e-05 | 30 | 30 | -1.06406e-05 | -9.57635e-05 | 8.99976 | 8.99986 | [11 empty] | 0.2486603 | 1.41652e-05 | 0.000424962 | 30.0009 | 30.0005 | -2.01973e-05 | -0.000181776 | 8.99983 | 9.00001 | [11 empty] | 0.2551398 | 2.48551e-05 | 0.000745653 | 30.0007 | 30 | -3.89135e-06 | -3.50223e-05 | 9.00002 | 9.00005
[21 empty] | 0.2908467 | 3.50387e-05 | 0.00105118 | 30.0017 | 30.0006 | 3.1509e-06 | 2.83588e-05 | 9.00027 | 9.00024 | [11 empty] | 0.2584588 | 1.15135e-05 | 0.000345399 | 29.9997 | 29.9994 | 3.302e-06 | 2.9718e-05 | 9.00001 | 8.99998 | [11 empty] | 0.2673095 | 3.33196e-05 | 0.000999576 | 30.0007 | 29.9997 | -8.26173e-06 | -7.43569e-05 | 9.0001 | 9.00017 | [11 empty] | 0.2710238 | 3.78468e-05 | 0.00112358 | 29.6887 | 29.6876 | -2.66459e-05 | -0.000239815 | 8.99982 | 9.00006 | [11 empty] | 0.2778918 | 2.83489e-05 | 0.000850468 | 30.0008 | 30 | -2.48729e-05 | -0.000223854 | 8.9997 | 8.99992 | [11 empty] | 0.2570002 | 2.37e-05 | 0.000700151 | 29.543 | 29.5423 | -1.01903e-05 | -9.17161e-05 | 9.00022 | 9.00031 | [11 empty] | 0.2709134 | 2.20651e-05 | 0.00064043 | 29.0253 | 29.0246 | -1.7286e-05 | -0.000155574 | 8.99983 | 8.99998 | [31 empty] | 0.2701693 | 3.86195e-05 | 0.00115858 | 30.0012 | 30 | -1.26761e-05 | -0.000114085 | 8.99989 | 9 | [11 empty] | 0.2729181 | 1.80648e-05 | 0.000541944 | 30.0006 | 30 | -2.16597e-05 | -0.000194939 | 8.99988 | 9.00007 | [11 empty] | 0.2741771 | 2.24207e-05 | 0.000672621 | 30.0006 | 30 | -1.88913e-06 | -1.70025e-05 | 9.00013 | 9.00014 | [11 empty] | 0.2819637 | 4.09897e-05 | 0.00122969 | 30.0012 | 30 | -7.15521e-06 | -6.62665e-05 | 9.26122 | 9.26129 | [11 empty] | 0.2724399 | 3.29718e-05 | 0.000984265 | 29.8527 | 29.8517 | 3.30718e-06 | 2.97649e-05 | 9.0001 | 9.00007 | [11 empty] | 0.2730602 | 6.45198e-06 | 0.0001935585 | 30.0005 | 30 | 6.02421e-05 | 0.0005421795 | 9.00055 | 9 | [11 empty] | 0.2839279 | 1.5193e-05 | 0.00045579 | 30.0005 | 30 | -3.8032e-05 | -0.000342289 | 8.99968 | 9.00002 | [11 empty] | 0.2708928 | 1.97958e-05 | 0.000593875 | 30.0006 | 30 | -1.34184e-05 | -0.000120772 | 9.00041 | 9.00053 | [11 empty] | 0.2598249 | 2.63591e-05 | 0.000790772 | 30.0007 | 30 | -1.83415e-05 | -0.000165073 | 8.99981 | 8.99998 | [11 empty] | 0.2742676 | 4.58696e-06 | 0.000137609 | 30.0001 | 30 | -2.4913e-06 | -2.24213e-05 | 8.99983 | 8.99986 | [11 empty] | 0.2675339 | 1.40456e-05 | 0.000421374 | 30.0009 | 30.0005 | 1.04234e-05 | 9.38106e-05 | 9.0001 | 9.00001 | [11 empty] | 0.2766332 | 3.20121e-05 | 0.000960363 | 30.001 | 30 | -2.70008e-06 | -2.43008e-05 | 9.00003 | 9.00005
[21 empty] | 0.3217284 | 4.24253e-05 | 0.00127279 | 30.0019 | 30.0006 | 4.38231e-06 | 3.94419e-05 | 9.00028 | 9.00024 | [11 empty] | 0.2768556 | 1.26596e-05 | 0.000379779 | 29.9998 | 29.9994 | 3.17533e-06 | 2.85779e-05 | 9.00001 | 8.99998 | [11 empty] | 0.2902255 | 2.51502e-05 | 0.000754497 | 30.0004 | 29.9997 | -1.81237e-05 | -0.000163117 | 9.00001 | 9.00017 | [11 empty] | 0.2942793 | 4.10099e-05 | 0.00121749 | 29.6888 | 29.6876 | -3.01854e-05 | -0.00027167 | 8.99979 | 9.00006 | [11 empty] | 0.3039615 | 3.07183e-05 | 0.00092155 | 30.0009 | 30 | -1.5171e-05 | -0.000136538 | 8.99978 | 8.99992 | [11 empty] | 0.2750344 | 3.00341e-05 | 0.000887275 | 29.5431 | 29.5423 | -1.22074e-05 | -0.000109871 | 9.0002 | 9.00031 | [11 empty] | 0.2951431 | 5.25564e-05 | 0.00152543 | 29.0262 | 29.0246 | 7.54016e-06 | 6.78613e-05 | 9.00005 | 8.99998 | [31 empty] | 0.2930763 | 4.38088e-05 | 0.00131426 | 30.0013 | 30 | -1.60093e-05 | -0.000144084 | 8.99986 | 9 | [11 empty] | 0.2966194 | 2.16726e-05 | 0.000650178 | 30.0007 | 30 | -2.33739e-05 | -0.000210366 | 8.99986 | 9.00007 | [11 empty] | 0.2976502 | 2.45559e-05 | 0.000736677 | 30.0007 | 30 | -2.06083e-05 | -0.000185478 | 8.99996 | 9.00014 | [11 empty] | 0.3088194 | 5.56542e-05 | 0.00166963 | 30.0017 | 30 | -7.60886e-06 | -7.04678e-05 | 9.26122 | 9.26129 | [11 empty] | 0.2975626 | 4.5395e-05 | 0.00135512 | 29.8531 | 29.8517 | 5.46143e-06 | 4.91533e-05 | 9.00012 | 9.00007 | [11 empty] | 0.2977823 | 5.43692e-06 | 0.0001631069 | 30.0004 | 30 | 4.589946e-05 | 0.0004130956 | 9.00042 | 9 | [11 empty] | 0.3133787 | 2.03372e-05 | 0.000610117 | 30.0006 | 30 | -6.67481e-05 | -0.000600734 | 8.99942 | 9.00002 | [11 empty] | 0.2937214 | 2.81909e-05 | 0.000845727 | 30.0009 | 30 | -1.36385e-05 | -0.000122754 | 9.00041 | 9.00053 | [11 empty] | 0.2811942 | 3.25036e-05 | 0.000975108 | 30.0009 | 30 | -1.84855e-05 | -0.000166369 | 8.99981 | 8.99998 | [11 empty] | 0.2991907 | 9.26343e-06 | 0.000277903 | 30.0003 | 30 | -1.09319e-05 | -9.83854e-05 | 8.99976 | 8.99986 | [11 empty] | 0.2898098 | 3.38247e-05 | 0.00101476 | 30.0015 | 30.0005 | -2.65142e-06 | -2.38628e-05 | 8.99998 | 9.00001 | [11 empty] | 0.3014917 | 3.89521e-05 | 0.00116856 | 30.0012 | 30 | 4.38559e-06 | 3.94706e-05 | 9.00009 | 9.00005
[21 empty] | 0.3530311 | 5.12858e-05 | 0.00153861 | 30.0022 | 30.0006 | -5.82061e-06 | -5.23869e-05 | 9.00019 | 9.00024 | [11 empty] | 0.295894 | 1.13993e-05 | 0.000341971 | 29.9997 | 29.9994 | 6.31308e-06 | 5.68176e-05 | 9.00004 | 8.99998 | [11 empty] | 0.3146675 | 5.94679e-05 | 0.00178402 | 30.0014 | 29.9997 | -9.59123e-06 | -8.63227e-05 | 9.00008 | 9.00017 | [11 empty] | 0.3185151 | 4.81432e-05 | 0.00142926 | 29.6891 | 29.6876 | -4.31105e-05 | -0.000387997 | 8.99967 | 9.00006 | [11 empty] | 0.3305433 | 4.27343e-05 | 0.00128203 | 30.0013 | 30 | -1.78996e-05 | -0.000161095 | 8.99976 | 8.99992 | [11 empty] | 0.2946829 | 3.32109e-05 | 0.000981124 | 29.5432 | 29.5423 | -9.55018e-09 | -8.59546e-08 | 9.00031 | 9.00031 | [11 empty] | 0.3201581 | 3.92854e-05 | 0.00114024 | 29.0258 | 29.0246 | -2.11071e-05 | -0.000189964 | 8.99979 | 8.99998 | [31 empty] | 0.3173454 | 5.27452e-05 | 0.00158236 | 30.0016 | 30 | -3.9381e-06 | -3.54429e-05 | 8.99997 | 9 | [11 empty] | 0.3212261 | 2.87833e-05 | 0.000863499 | 30.0009 | 30 | -1.75062e-05 | -0.000157557 | 8.99991 | 9.00007 | [11 empty] | 0.3222258 | 2.74704e-05 | 0.000824112 | 30.0008 | 30 | -4.27948e-06 | -3.85159e-05 | 9.0001 | 9.00014 | [11 empty] | 0.3362476 | 6.35108e-05 | 0.00190532 | 30.0019 | 30 | -1.9098e-05 | -0.000176872 | 9.26111 | 9.26129 | [11 empty] | 0.3233409 | 5.89029e-05 | 0.00175835 | 29.8535 | 29.8517 | 1.40692e-06 | 1.26624e-05 | 9.00009 | 9.00007 | [11 empty] | 0.3233302 | 4.42186e-06 | 0.0001326553 | 30.0003 | 30 | 3.155682e-05 | 0.0002840117 | 9.00029 | 9 | [11 empty] | 0.3436525 | 2.24703e-05 | 0.00067411 | 30.0007 | 30 | -5.26127e-05 | -0.000473516 | 8.99955 | 9.00002 | [11 empty] | 0.3170245 | 3.62777e-05 | 0.00108833 | 30.0011 | 30 | -1.06605e-05 | -9.595e-05 | 9.00043 | 9.00053 | [11 empty] | 0.3024647 | 4.09635e-05 | 0.0012289 | 30.0012 | 30 | -2.79712e-05 | -0.00025174 | 8.99973 | 8.99998 | [11 empty] | 0.3254242 | 1.12991e-05 | 0.000338973 | 30.0003 | 30 | -2.59546e-05 | -0.000233588 | 8.99962 | 8.99986 | [11 empty] | 0.3134078 | 4.84059e-05 | 0.0014522 | 30.0019 | 30.0005 | -5.22417e-06 | -4.70176e-05 | 8.99996 | 9.00001 | [11 empty] | 0.3278289 | 5.00191e-05 | 0.00150057 | 30.0015 | 30 | -9.14367e-06 | -8.22935e-05 | 8.99997 | 9.00005
[21 empty] | 0.3847731 | 5.65972e-05 | 0.00169795 | 30.0023 | 30.0006 | 4.41858e-06 | 3.97683e-05 | 9.00028 | 9.00024 | [11 empty] | 0.315769 | 1.36022e-05 | 0.000408059 | 29.9998 | 29.9994 | 1.83199e-06 | 1.64879e-05 | 9 | 8.99998 | [11 empty] | 0.3402229 | 6.52473e-05 | 0.0019574 | 30.0016 | 29.9997 | -1.4637e-06 | -1.31736e-05 | 9.00016 | 9.00017 | [11 empty] | 0.3430973 | 5.57203e-05 | 0.0016542 | 29.6893 | 29.6876 | -3.02106e-05 | -0.000271897 | 8.99979 | 9.00006 | [11 empty] | 0.3571969 | 5.86568e-05 | 0.0017597 | 30.0018 | 30 | -1.20607e-05 | -0.000108545 | 8.99981 | 8.99992 | [11 empty] | 0.3152227 | 4.27001e-05 | 0.00126146 | 29.5435 | 29.5423 | -8.2356e-06 | -7.41229e-05 | 9.00024 | 9.00031 | [11 empty] | 0.3457744 | 3.85257e-05 | 0.00111819 | 29.0258 | 29.0246 | -3.6249e-05 | -0.000326241 | 8.99966 | 8.99998 | [31 empty] | 0.3424839 | 5.77005e-05 | 0.00173102 | 30.0017 | 30 | -1.10668e-05 | -9.96015e-05 | 8.9999 | 9 | [11 empty] | 0.3468844 | 3.70256e-05 | 0.00111077 | 30.0011 | 30 | -2.4982e-05 | -0.00022484 | 8.99985 | 9.00007 | [11 empty] | 0.3476383 | 3.52453e-05 | 0.00105736 | 30.001 | 30 | -9.29572e-06 | -8.36628e-05 | 9.00006 | 9.00014 | [11 empty] | 0.3643761 | 6.96961e-05 | 0.00209088 | 30.0021 | 30 | -7.09392e-06 | -6.56988e-05 | 9.26122 | 9.26129 | [11 empty] | 0.3498717 | 6.25411e-05 | 0.00186696 | 29.8536 | 29.8517 | -8.13824e-06 | -7.32448e-05 | 9 | 9.00007 | [11 empty] | 0.3487568 | 3.4068e-06 | 0.0001022037 | 30.0002 | 30 | 1.721418e-05 | 0.0001549278 | 9.00016 | 9 | [11 empty] | 0.3748771 | 4.23738e-05 | 0.00127121 | 30.0013 | 30 | -5.43865e-05 | -0.00048948 | 8.99953 | 9.00002 | [11 empty] | 0.3403567 | 4.52119e-05 | 0.00135636 | 30.0014 | 30 | -2.73129e-05 | -0.000245831 | 9.00029 | 9.00053 | [11 empty] | 0.3243387 | 5.14821e-05 | 0.00154446 | 30.0015 | 30 | -1.21775e-05 | -0.000109597 | 8.99987 | 8.99998 | [11 empty] | 0.3519342 | 2.24122e-05 | 0.000672367 | 30.0007 | 30 | 3.96101e-06 | 3.56485e-05 | 8.99989 | 8.99986 | [11 empty] | 0.3379949 | 5.25747e-05 | 0.00157727 | 30.002 | 30.0005 | -1.51896e-05 | -0.000136706 | 8.99987 | 9.00001 | [11 empty] | 0.3544034 | 5.35113e-05 | 0.00160534 | 30.0016 | 30 | -3.6944e-06 | -3.32498e-05 | 9.00002 | 9.00005
[21 empty] | 0.4174158 | 6.6307e-05 | 0.00198925 | 30.0026 | 30.0006 | -4.6659e-06 | -4.19942e-05 | 9.0002 | 9.00024 | [11 empty] | 0.3357106 | 1.69455e-05 | 0.000508354 | 29.9999 | 29.9994 | 8.09559e-06 | 7.28601e-05 | 9.00005 | 8.99998 | [11 empty] | 0.367067 | 7.21577e-05 | 0.00216471 | 30.0018 | 29.9997 | -1.34017e-05 | -0.000120618 | 9.00005 | 9.00017 | [11 empty] | 0.3682453 | 6.89047e-05 | 0.00204562 | 29.6897 | 29.6876 | -3.68925e-05 | -0.000332035 | 8.99973 | 9.00006 | [11 empty] | 0.3845571 | 6.93554e-05 | 0.00208066 | 30.0021 | 30 | -2.0378e-05 | -0.0001834 | 8.99974 | 8.99992 | [11 empty] | 0.336461 | 5.03274e-05 | 0.00148678 | 29.5437 | 29.5423 | -2.44692e-05 | -0.000220231 | 9.00009 | 9.00031 | [11 empty] | 0.3720207 | 4.54681e-05 | 0.0013197 | 29.026 | 29.0246 | -1.78552e-05 | -0.000160697 | 8.99982 | 8.99998 | [31 empty] | 0.368263 | 6.62543e-05 | 0.00198763 | 30.002 | 30 | -2.27909e-05 | -0.000205118 | 8.9998 | 9 | [11 empty] | 0.3734441 | 3.95348e-05 | 0.00118604 | 30.0012 | 30 | -3.59471e-05 | -0.000323527 | 8.99975 | 9.00007 | [11 empty] | 0.3739577 | 4.4881e-05 | 0.00134643 | 30.0013 | 30 | -9.59097e-07 | -8.63201e-06 | 9.00013 | 9.00014 | [11 empty] | 0.3937296 | 8.78613e-05 | 0.00263584 | 30.0026 | 30 | -3.39314e-05 | -0.000314248 | 9.26097 | 9.26129 | [11 empty] | 0.3769651 | 6.98612e-05 | 0.00208548 | 29.8538 | 29.8517 | -8.65985e-06 | -7.79393e-05 | 9 | 9.00007 | [11 empty] | 0.3747696 | 2.39174e-06 | 7.17521e-05 | 30.0001 | 30 | 2.87154e-06 | 2.58439e-05 | 9.00003 | 9 | [11 empty] | 0.406975 | 4.00551e-05 | 0.00120165 | 30.0012 | 30 | -4.82576e-05 | -0.00043432 | 8.99959 | 9.00002 | [11 empty] | 0.3643704 | 5.43112e-05 | 0.00162934 | 30.0016 | 30 | -1.13907e-05 | -0.000102523 | 9.00043 | 9.00053 | [11 empty] | 0.3468897 | 6.14799e-05 | 0.00184439 | 30.0018 | 30 | -1.93604e-05 | -0.000174243 | 8.9998 | 8.99998 | [11 empty] | 0.3796573 | 3.69682e-05 | 0.00110904 | 30.0011 | 30 | -1.06974e-05 | -9.62751e-05 | 8.99976 | 8.99986 | [11 empty] | 0.3636931 | 6.12317e-05 | 0.00183698 | 30.0023 | 30.0005 | -9.86172e-06 | -8.87556e-05 | 8.99992 | 9.00001 | [11 empty] | 0.3820275 | 7.441e-05 | 0.0022323 | 30.0022 | 30 | -8.38145e-06 | -7.54335e-05 | 8.99998 | 9.00005
[21 empty] | 0.4507265 | 7.72924e-05 | 0.00231882 | 30.003 | 30.0006 | -8.968e-06 | -8.07141e-05 | 9.00016 | 9.00024 | [11 empty] | 0.3563742 | 2.0841e-05 | 0.000625217 | 30 | 29.9994 | 8.63821e-06 | 7.77437e-05 | 9.00006 | 8.99998 | [11 empty] | 0.3953057 | 8.77569e-05 | 0.00263268 | 30.0023 | 29.9997 | -1.81079e-05 | -0.000162975 | 9.00001 | 9.00017 | [11 empty] | 0.3940794 | 8.01627e-05 | 0.00237984 | 29.69 | 29.6876 | -4.1281e-05 | -0.000371531 | 8.99969 | 9.00006 | [11 empty] | 0.4123286 | 7.49176e-05 | 0.00224753 | 30.0022 | 30 | -2.60867e-05 | -0.000234778 | 8.99969 | 8.99992 | [11 empty] | 0.3587451 | 5.2298e-05 | 0.001545 | 29.5438 | 29.5423 | -1.40652e-05 | -0.000126591 | 9.00018 | 9.00031 | [11 empty] | 0.3992284 | 6.7974e-05 | 0.00197292 | 29.0266 | 29.0246 | -5.24393e-05 | -0.000471953 | 8.99951 | 8.99998 | [31 empty] | 0.395073 | 7.49758e-05 | 0.00224927 | 30.0023 | 30 | -6.50025e-06 | -5.85022e-05 | 8.99994 | 9 | [11 empty] | 0.4006222 | 4.70288e-05 | 0.00141087 | 30.0014 | 30 | -3.13261e-05 | -0.000281938 | 8.99979 | 9.00007 | [11 empty] | 0.4017269 | 5.57344e-05 | 0.00167203 | 30.0016 | 30 | -9.14728e-06 | -8.23268e-05 | 9.00006 | 9.00014 | [11 empty] | 0.4235464 | 9.98259e-05 | 0.00299478 | 30.003 | 30 | -3.126e-05 | -0.000289508 | 9.261 | 9.26129 | [11 empty] | 0.4043771 | 8.09765e-05 | 0.00241729 | 29.8541 | 29.8517 | -7.19432e-06 | -6.47494e-05 | 9.00001 | 9.00007 | [11 empty] | 0.4014743 | 1.37668e-06 | 4.13005e-05 | 30 | 30 | -1.14711e-05 | -0.00010324 | 8.9999 | 9 | [11 empty] | 0.4400801 | 5.44803e-05 | 0.00163441 | 30.0017 | 30 | -5.38348e-05 | -0.000484514 | 8.99954 | 9.00002 | [11 empty] | 0.3894001 | 6.19786e-05 | 0.00185936 | 30.0019 | 30 | -5.28959e-06 | -4.76091e-05 | 9.00048 | 9.00053 | [11 empty] | 0.3695938 | 5.78623e-05 | 0.00173587 | 30.0017 | 30 | -1.54614e-05 | -0.000139153 | 8.99984 | 8.99998 | [11 empty] | 0.4080254 | 3.31341e-05 | 0.000994023 | 30.001 | 30 | -2.60091e-05 | -0.000234078 | 8.99962 | 8.99986 | [11 empty] | 0.3904543 | 7.92142e-05 | 0.00237646 | 30.0028 | 30.0005 | -6.72455e-07 | -6.0521e-06 | 9 | 9.00001 | [11 empty] | 0.4106426 | 7.10812e-05 | 0.00213244 | 30.0021 | 30 | -3.178e-05 | -0.000286021 | 8.99977 | 9.00005
[21 empty] | 0.4844752 | 8.99711e-05 | 0.00269919 | 30.0033 | 30.0006 | -1.45748e-05 | -0.000131177 | 9.00011 | 9.00024 | [11 empty] | 0.3776956 | 2.52967e-05 | 0.000758886 | 30.0002 | 29.9994 | -1.2801e-06 | -1.15209e-05 | 8.99997 | 8.99998 | [11 empty] | 0.424788 | 9.9722e-05 | 0.00299163 | 30.0027 | 29.9997 | -1.23225e-05 | -0.000110905 | 9.00006 | 9.00017 | [11 empty] | 0.4202217 | 8.46708e-05 | 0.00251367 | 29.6901 | 29.6876 | -5.16332e-05 | -0.000464702 | 8.99959 | 9.00006 | [11 empty] | 0.4404256 | 8.99196e-05 | 0.00269759 | 30.0027 | 30 | -3.95762e-05 | -0.000356183 | 8.99957 | 8.99992 | [11 empty] | 0.3815933 | 6.39878e-05 | 0.00189034 | 29.5441 | 29.5423 | -2.93616e-05 | -0.000264264 | 9.00005 | 9.00031 | [11 empty] | 0.427704 | 7.36127e-05 | 0.00213658 | 29.0268 | 29.0246 | -8.28043e-06 | -7.45237e-05 | 8.99991 | 8.99998 | [31 empty] | 0.4225417 | 8.93873e-05 | 0.00268162 | 30.0027 | 30 | -3.03046e-05 | -0.000272741 | 8.99973 | 9 | [11 empty] | 0.4286295 | 6.07416e-05 | 0.00182225 | 30.0018 | 30 | -3.47808e-05 | -0.000313029 | 8.99976 | 9.00007 | [11 empty] | 0.4306777 | 6.57845e-05 | 0.00197353 | 30.0019 | 30 | -3.15869e-06 | -2.84286e-05 | 9.00011 | 9.00014 | [11 empty] | 0.4543479 | 0.00011405 | 0.00342151 | 30.0034 | 30 | -2.48077e-05 | -0.000229752 | 9.26106 | 9.26129 | [11 empty] | 0.4321273 | 9.38117e-05 | 0.00280044 | 29.8545 | 29.8517 | -3.10373e-05 | -0.000279338 | 8.99979 | 9.00007 | [11 empty] | 0.4287795 | 2.07227e-06 | 6.2168e-05 | 30.0001 | 30 | -1.68513e-06 | -1.51662e-05 | 8.99999 | 9 | [11 empty] | 0.4738302 | 6.83159e-05 | 0.00204948 | 30.0021 | 30 | -6.04702e-05 | -0.000544233 | 8.99948 | 9.00002 | [11 empty] | 0.4150417 | 6.57996e-05 | 0.00197399 | 30.002 | 30 | -2.60857e-05 | -0.000234785 | 9.0003 | 9.00053 | [11 empty] | 0.3929763 | 6.50152e-05 | 0.00195045 | 30.0019 | 30 | -3.26232e-05 | -0.000293608 | 8.99968 | 8.99998 | [11 empty] | 0.4377542 | 4.71827e-05 | 0.00141548 | 30.0014 | 30 | -1.62411e-05 | -0.000146168 | 8.99971 | 8.99986 | [11 empty] | 0.4187576 | 8.09197e-05 | 0.00242763 | 30.0029 | 30.0005 | -2.86478e-05 | -0.00025783 | 8.99975 | 9.00001 | [11 empty] | 0.4404405 | 8.50416e-05 | 0.00255125 | 30.0025 | 30 | -3.03656e-05 | -0.000273292 | 8.99978 | 9.00005
[21 empty] | 0.5191039 | 9.76124e-05 | 0.00292843 | 30.0036 | 30.0006 | -2.01144e-05 | -0.000181034 | 9.00006 | 9.00024 | [11 empty] | 0.3987766 | 2.54034e-05 | 0.000762088 | 30.0002 | 29.9994 | 7.16755e-07 | 6.45078e-06 | 8.99999 | 8.99998 | [11 empty] | 0.4551398 | 0.000105619 | 0.00316853 | 30.0028 | 29.9997 | -1.84078e-05 | -0.000165673 | 9.00001 | 9.00017 | [11 empty] | 0.4469104 | 9.90645e-05 | 0.00294099 | 29.6906 | 29.6876 | -4.7749e-05 | -0.000429744 | 8.99963 | 9.00006 | [11 empty] | 0.4687097 | 9.85683e-05 | 0.00295705 | 30.003 | 30 | -2.82664e-05 | -0.000254395 | 8.99967 | 8.99992 | [11 empty] | 0.40418 | 7.14149e-05 | 0.00210976 | 29.5444 | 29.5423 | -1.48765e-05 | -0.000133893 | 9.00018 | 9.00031 | [11 empty] | 0.4570374 | 0.000105184 | 0.00305292 | 29.0277 | 29.0246 | -1.87562e-05 | -0.000168806 | 8.99981 | 8.99998 | [31 empty] | 0.4510404 | 0.000106529 | 0.00319588 | 30.0032 | 30 | -2.12844e-05 | -0.000191559 | 8.99981 | 9 | [11 empty] | 0.4574379 | 6.31688e-05 | 0.00189506 | 30.0019 | 30 | -3.12646e-05 | -0.000281383 | 8.99979 | 9.00007 | [11 empty] | 0.4608482 | 6.74047e-05 | 0.00202214 | 30.002 | 30 | -2.36438e-05 | -0.000212797 | 8.99993 | 9.00014 | [11 empty] | 0.4860593 | 0.000122236 | 0.00366709 | 30.0037 | 30 | -2.8539e-05 | -0.000264308 | 9.26102 | 9.26129 | [11 empty] | 0.4609488 | 8.63662e-05 | 0.00257818 | 29.8543 | 29.8517 | -2.10858e-05 | -0.000189774 | 8.99988 | 9.00007 | [11 empty] | 0.4562003 | 2.31497e-06 | 6.94491e-05 | 30.0001 | 30 | -1.92416e-08 | -1.73175e-07 | 9 | 9 | [11 empty] | 0.5082693 | 9.43515e-05 | 0.00283055 | 30.0029 | 30 | -5.80333e-05 | -0.000522301 | 8.9995 | 9.00002 | [11 empty] | 0.4413081 | 7.96604e-05 | 0.00238981 | 30.0024 | 30 | -3.02442e-05 | -0.000272214 | 9.00026 | 9.00053 | [11 empty] | 0.4173138 | 7.30757e-05 | 0.00219227 | 30.0021 | 30 | -2.33663e-05 | -0.000210296 | 8.99977 | 8.99998 | [11 empty] | 0.4681262 | 5.35526e-05 | 0.00160658 | 30.0016 | 30 | -2.63888e-05 | -0.000237496 | 8.99962 | 8.99986 | [11 empty] | 0.4483142 | 9.48435e-05 | 0.00284535 | 30.0033 | 30.0005 | -1.18589e-05 | -0.00010673 | 8.9999 | 9.00001 | [11 empty] | 0.4711642 | 9.27769e-05 | 0.00278331 | 30.0028 | 30 | -1.13392e-05 | -0.000102053 | 8.99995 | 9.00005
[21 empty] | 0.5542685 | 0.000107573 | 0.00322725 | 30.0039 | 30.0006 | -2.24821e-05 | -0.000202344 | 9.00004 | 9.00024 | [11 empty] | 0.4196653 | 3.06955e-05 | 0.000920846 | 30.0003 | 29.9994 | 1.40804e-06 | 1.26724e-05 | 8.99999 | 8.99998 | [11 empty] | 0.4861141 | 0.000118076 | 0.00354225 | 30.0032 | 29.9997 | -1.8568e-05 | -0.000167115 | 9 | 9.00017 | [11 empty] | 0.4743983 | 0.000122218 | 0.00362838 | 29.6912 | 29.6876 | -2.83728e-05 | -0.000255357 | 8.9998 | 9.00006 | [11 empty] | 0.4974668 | 0.000115318 | 0.00345954 | 30.0035 | 30 | -3.527e-05 | -0.000317427 | 8.9996 | 8.99992 | [11 empty] | 0.4277944 | 7.34316e-05 | 0.00216933 | 29.5444 | 29.5423 | -1.696e-05 | -0.000152645 | 9.00016 | 9.00031 | [11 empty] | 0.4873916 | 8.97712e-05 | 0.00260558 | 29.0272 | 29.0246 | -3.72553e-05 | -0.000335297 | 8.99965 | 8.99998 | [31 empty] | 0.4799681 | 0.00011657 | 0.0034971 | 30.0035 | 30 | -3.50969e-05 | -0.000315872 | 8.99969 | 9 | [11 empty] | 0.4870443 | 8.27201e-05 | 0.00248161 | 30.0025 | 30 | -3.32007e-05 | -0.000298808 | 8.99977 | 9.00007 | [11 empty] | 0.4921133 | 8.07244e-05 | 0.00242173 | 30.0024 | 30 | -1.85669e-05 | -0.000167105 | 8.99998 | 9.00014 | [11 empty] | 0.5182884 | 0.000135193 | 0.0040558 | 30.0041 | 30 | -3.82937e-05 | -0.000354649 | 9.26093 | 9.26129 | [11 empty] | 0.4899266 | 0.000111318 | 0.00332305 | 29.8551 | 29.8517 | -3.15481e-05 | -0.000283935 | 8.99979 | 9.00007 | [11 empty] | 0.4847413 | 5.722e-06 | 0.00017166 | 30.0002 | 30 | 1.52698e-06 | 1.37428e-05 | 9.00002 | 9 | [11 empty] | 0.5437468 | 9.1132e-05 | 0.00273396 | 30.0028 | 30 | -9.39355e-05 | -0.000845422 | 8.99918 | 9.00002 | [11 empty] | 0.4681452 | 8.36714e-05 | 0.00251014 | 30.0025 | 30 | -2.39518e-05 | -0.000215579 | 9.00031 | 9.00053 | [11 empty] | 0.4427915 | 8.14938e-05 | 0.00244481 | 30.0024 | 30 | -4.02707e-05 | -0.000362435 | 8.99962 | 8.99998 | [11 empty] | 0.4990898 | 6.77615e-05 | 0.00203284 | 30.002 | 30 | -3.11196e-05 | -0.000280072 | 8.99958 | 8.99986 | [11 empty] | 0.4791494 | 9.99924e-05 | 0.00299982 | 30.0035 | 30.0005 | -3.64203e-05 | -0.000327783 | 8.99968 | 9.00001 | [11 empty] | 0.50295 | 0.000107619 | 0.00322858 | 30.0032 | 30 | -3.97974e-05 | -0.000358179 | 8.9997 | 9.00005
[21 empty] | 0.5903216 | 0.000113809 | 0.00341434 | 30.004 | 30.0006 | -2.60044e-05 | -0.000234045 | 9.00001 | 9.00024 | [11 empty] | 0.4412864 | 2.9528e-05 | 0.000885822 | 30.0003 | 29.9994 | -1.65214e-07 | -1.48693e-06 | 8.99998 | 8.99998 | [11 empty] | 0.5181352 | 0.00012419 | 0.00372564 | 30.0034 | 29.9997 | -2.81894e-05 | -0.000253709 | 8.99992 | 9.00017 | [11 empty] | 0.5025563 | 0.000117679 | 0.00349361 | 29.6911 | 29.6876 | -5.41596e-05 | -0.00048744 | 8.99957 | 9.00006 | [11 empty] | 0.5273058 | 0.00012944 | 0.0038832 | 30.0039 | 30 | -4.45257e-05 | -0.000400728 | 8.99952 | 8.99992 | [11 empty] | 0.4515463 | 7.8845e-05 | 0.00232926 | 29.5446 | 29.5423 | -2.06521e-05 | -0.000185875 | 9.00012 | 9.00031 | [11 empty] | 0.518839 | 0.000102653 | 0.00297947 | 29.0276 | 29.0246 | -3.96581e-05 | -0.000356922 | 8.99963 | 8.99998 | [31 empty] | 0.5095455 | 0.000128102 | 0.00384306 | 30.0039 | 30 | -2.32144e-05 | -0.00020893 | 8.99979 | 9 | [11 empty] | 0.5173124 | 9.12363e-05 | 0.00273709 | 30.0028 | 30 | -2.95905e-05 | -0.000266317 | 8.9998 | 9.00007 | [11 empty] | 0.5239604 | 8.94911e-05 | 0.00268473 | 30.0027 | 30 | -1.74599e-05 | -0.000157142 | 8.99999 | 9.00014 | [11 empty] | 0.5510087 | 0.000139432 | 0.00418296 | 30.0042 | 30 | -4.40734e-05 | -0.000408176 | 9.26088 | 9.26129 | [11 empty] | 0.519359 | 0.000112592 | 0.00336106 | 29.8551 | 29.8517 | -3.02099e-05 | -0.000271892 | 8.9998 | 9.00007 | [11 empty] | 0.5140663 | 1.54546e-05 | 0.000463637 | 30.0005 | 30 | -8.60889e-06 | -7.74801e-05 | 8.99993 | 9 | [11 empty] | 0.5800341 | 0.000109562 | 0.00328685 | 30.0033 | 30 | -6.4313e-05 | -0.000578818 | 8.99944 | 9.00002 | [11 empty] | 0.4956693 | 9.30729e-05 | 0.00279219 | 30.0028 | 30 | -3.69615e-05 | -0.000332673 | 9.0002 | 9.00053 | [11 empty] | 0.4682282 | 9.0118e-05 | 0.00270354 | 30.0027 | 30 | -3.77609e-05 | -0.000339848 | 8.99964 | 8.99998 | [11 empty] | 0.5311528 | 7.29172e-05 | 0.00218751 | 30.0022 | 30 | -3.83519e-05 | -0.000345161 | 8.99951 | 8.99986 | [11 empty] | 0.5104889 | 0.000116439 | 0.00349323 | 30.004 | 30.0005 | -2.31416e-05 | -0.000208274 | 8.9998 | 9.00001 | [11 empty] | 0.5355004 | 0.000118932 | 0.00356797 | 30.0036 | 30 | -4.11885e-05 | -0.000370699 | 8.99968 | 9.00005
[21 empty] | 0.6271865 | 0.000130518 | 0.00391562 | 30.0046 | 30.0006 | -1.88001e-05 | -0.000169205 | 9.00007 | 9.00024 | [11 empty] | 0.463107 | 3.42856e-05 | 0.00102855 | 30.0004 | 29.9994 | -3.87629e-06 | -3.48866e-05 | 8.99994 | 8.99998 | [11 empty] | 0.5511182 | 0.000135443 | 0.00406324 | 30.0037 | 29.9997 | -3.46546e-05 | -0.000311897 | 8.99986 | 9.00017 | [11 empty] | 0.5312742 | 0.000131014 | 0.00388948 | 29.6915 | 29.6876 | -5.82275e-05 | -0.000524051 | 8.99953 | 9.00006 | [11 empty] | 0.5578018 | 0.000137167 | 0.00411501 | 30.0041 | 30 | -4.12487e-05 | -0.000371235 | 8.99955 | 8.99992 | [11 empty] | 0.4751789 | 8.99536e-05 | 0.00265743 | 29.5449 | 29.5423 | -2.64372e-05 | -0.000237943 | 9.00007 | 9.00031 | [11 empty] | 0.5511921 | 0.000113534 | 0.00329527 | 29.0279 | 29.0246 | -2.72192e-05 | -0.000244973 | 8.99974 | 8.99998 | [31 empty] | 0.5398658 | 0.000142706 | 0.00428118 | 30.0043 | 30 | -4.05897e-05 | -0.000365307 | 8.99964 | 9 | [11 empty] | 0.5484186 | 9.01876e-05 | 0.00270563 | 30.0027 | 30 | -4.81592e-05 | -0.000433436 | 8.99964 | 9.00007 | [11 empty] | 0.5565378 | 9.9314e-05 | 0.00297942 | 30.0029 | 30 | -2.53996e-05 | -0.0002286 | 8.99991 | 9.00014 | [11 empty] | 0.5848389 | 0.000148892 | 0.00446676 | 30.0045 | 30 | -5.68348e-05 | -0.000526363 | 9.26076 | 9.26129 | [11 empty] | 0.5496712 | 0.000124726 | 0.00372327 | 29.8555 | 29.8517 | -3.17658e-05 | -0.000285895 | 8.99979 | 9.00007 | [11 empty] | 0.5443101 | 2.27455e-05 | 0.000682366 | 30.0007 | 30 | -4.66981e-06 | -4.20283e-05 | 8.99996 | 9 | [11 empty] | 0.6168665 | 0.00011114 | 0.0033342 | 30.0034 | 30 | -7.97312e-05 | -0.000717582 | 8.9993 | 9.00002 | [11 empty] | 0.5240355 | 0.000109831 | 0.00329492 | 30.0033 | 30 | -3.18487e-05 | -0.000286655 | 9.00024 | 9.00053 | [11 empty] | 0.4942273 | 0.000101671 | 0.00305014 | 30.003 | 30 | -4.56412e-05 | -0.00041077 | 8.99957 | 8.99998 | [11 empty] | 0.563724 | 8.66734e-05 | 0.0026002 | 30.0026 | 30 | -4.09789e-05 | -0.000368805 | 8.99949 | 8.99986 | [11 empty] | 0.5427579 | 0.000127973 | 0.00383926 | 30.0043 | 30.0005 | -1.57207e-05 | -0.000141487 | 8.99987 | 9.00001 | [11 empty] | 0.5691649 | 0.000129722 | 0.00389166 | 30.0039 | 30 | -3.819e-05 | -0.000343712 | 8.99971 | 9.00005
[21 empty] | 0.6648832 | 0.000139564 | 0.00418701 | 30.0048 | 30.0006 | -2.9875e-05 | -0.000268882 | 8.99997 | 9.00024 | [11 empty] | 0.4854148 | 3.86302e-05 | 0.00115888 | 30.0006 | 29.9994 | 2.49715e-06 | 2.24743e-05 | 9 | 8.99998 | [11 empty] | 0.5850202 | 0.000151451 | 0.00454348 | 30.0042 | 29.9997 | -3.07395e-05 | -0.000276661 | 8.9999 | 9.00017 | [11 empty] | 0.5604492 | 0.000138696 | 0.00411756 | 29.6917 | 29.6876 | -6.38547e-05 | -0.000574696 | 8.99948 | 9.00006 | [11 empty] | 0.5888046 | 0.000141814 | 0.00425442 | 30.0042 | 30 | -4.20496e-05 | -0.000378443 | 8.99954 | 8.99992 | [11 empty] | 0.4991896 | 0.000104439 | 0.00308536 | 29.5453 | 29.5423 | -1.80973e-05 | -0.000162881 | 9.00015 | 9.00031 | [11 empty] | 0.5844794 | 0.000126762 | 0.00367922 | 29.0283 | 29.0246 | -4.18404e-05 | -0.000376563 | 8.99961 | 8.99998 | [31 empty] | 0.5712717 | 0.000156699 | 0.00470097 | 30.0047 | 30 | -3.38576e-05 | -0.000304719 | 8.9997 | 9 | [11 empty] | 0.5807737 | 0.000106316 | 0.00318949 | 30.0032 | 30 | -5.00358e-05 | -0.000450326 | 8.99962 | 9.00007 | [11 empty] | 0.5901345 | 0.000110003 | 0.00330009 | 30.0033 | 30 | -2.16947e-05 | -0.000195256 | 8.99995 | 9.00014 | [11 empty] | 0.6194039 | 0.000168386 | 0.00505157 | 30.0051 | 30 | -4.09243e-05 | -0.000379012 | 9.26091 | 9.26129 | [11 empty] | 0.5810072 | 0.000134568 | 0.0040171 | 29.8557 | 29.8517 | -4.1713e-05 | -0.00037542 | 8.9997 | 9.00007 | [11 empty] | 0.5758405 | 2.69421e-05 | 0.000808265 | 30.0008 | 30 | 6.63787e-07 | 5.97409e-06 | 9.00001 | 9 | [11 empty] | 0.6539278 | 0.000126537 | 0.0037961 | 30.0038 | 30 | -7.78278e-05 | -0.000700452 | 8.99932 | 9.00002 | [11 empty] | 0.5538522 | 0.000121548 | 0.00364644 | 30.0037 | 30 | -2.25439e-05 | -0.000202907 | 9.00033 | 9.00053 | [11 empty] | 0.5204191 | 0.000111527 | 0.00334582 | 30.0033 | 30 | -3.24676e-05 | -0.000292207 | 8.99969 | 8.99998 | [11 empty] | 0.5973443 | 8.96184e-05 | 0.00268855 | 30.0027 | 30 | -3.91213e-05 | -0.000352086 | 8.9995 | 8.99986 | [11 empty] | 0.5763621 | 0.000143256 | 0.00429775 | 30.0048 | 30.0005 | -2.72979e-05 | -0.000245682 | 8.99976 | 9.00001 | [11 empty] | 0.6033441 | 0.000140754 | 0.00422263 | 30.0042 | 30 | -3.56414e-05 | -0.000320774 | 8.99973 | 9.00005
[21 empty] | 0.7031618 | 0.000151817 | 0.00455459 | 30.0052 | 30.0006 | -2.95875e-05 | -0.000266294 | 8.99997 | 9.00024 | [11 empty] | 0.5087313 | 4.37665e-05 | 0.00131297 | 30.0007 | 29.9994 | 4.33352e-06 | 3.90016e-05 | 9.00002 | 8.99998 | [11 empty] | 0.6190662 | 0.000160846 | 0.00482533 | 30.0045 | 29.9997 | -5.08881e-05 | -0.000458002 | 8.99971 | 9.00017 | [11 empty] | 0.5903362 | 0.000145931 | 0.00433235 | 29.692 | 29.6876 | -6.17827e-05 | -0.000556048 | 8.9995 | 9.00006 | [11 empty] | 0.6203938 | 0.000156154 | 0.00468461 | 30.0047 | 30 | -4.29247e-05 | -0.000386319 | 8.99953 | 8.99992 | [11 empty] | 0.5235754 | 0.000106584 | 0.00314873 | 29.5454 | 29.5423 | -3.5844e-05 | -0.000322607 | 8.99999 | 9.00031 | [11 empty] | 0.6181561 | 0.000137445 | 0.00398929 | 29.0286 | 29.0246 | -4.23109e-05 | -0.000380798 | 8.9996 | 8.99998 | [31 empty] | 0.6029165 | 0.000158841 | 0.00476522 | 30.0048 | 30 | -4.08586e-05 | -0.000367727 | 8.99964 | 9 | [11 empty] | 0.613965 | 0.000112401 | 0.00337204 | 30.0034 | 30 | -5.12516e-05 | -0.000461268 | 8.99961 | 9.00007 | [11 empty] | 0.62446 | 0.000109019 | 0.00327056 | 30.0032 | 30 | -3.1687e-05 | -0.000285187 | 8.99986 | 9.00014 | [11 empty] | 0.6544793 | 0.000178746 | 0.00536239 | 30.0054 | 30 | -5.24693e-05 | -0.000485934 | 9.2608 | 9.26129 | [11 empty] | 0.6128933 | 0.000139802 | 0.00417333 | 29.8559 | 29.8517 | -3.70694e-05 | -0.000333628 | 8.99974 | 9.00007 | [11 empty] | 0.6078621 | 3.86195e-05 | 0.00115858 | 30.0012 | 30 | -1.26761e-05 | -0.000114085 | 8.99989 | 9 | [11 empty] | 0.6916056 | 0.000136586 | 0.00409759 | 30.0041 | 30 | -0.00010007 | -0.000900635 | 8.99912 | 9.00002 | [11 empty] | 0.5849703 | 0.000124945 | 0.00374836 | 30.0038 | 30 | -3.32678e-05 | -0.000299427 | 9.00023 | 9.00053 | [11 empty] | 0.5481119 | 0.000126412 | 0.00379236 | 30.0037 | 30 | -5.96076e-05 | -0.000536467 | 8.99944 | 8.99998 | [11 empty] | 0.631476 | 0.000101938 | 0.00305814 | 30.003 | 30 | -4.8224e-05 | -0.000434009 | 8.99942 | 8.99986 | [11 empty] | 0.6102923 | 0.000152609 | 0.00457835 | 30.005 | 30.0005 | -4.06707e-05 | -0.000366036 | 8.99964 | 9.00001 | [11 empty] | 0.6380533 | 0.000152659 | 0.00457976 | 30.0046 | 30 | -4.08256e-05 | -0.000367433 | 8.99969 | 9.00005
[21 empty] | 0.7419839 | 0.000166533 | 0.00499609 | 30.0056 | 30.0006 | -2.21514e-05 | -0.000199368 | 9.00004 | 9.00024 | [11 empty] | 0.5327403 | 4.5789e-05 | 0.00137364 | 30.0008 | 29.9994 | -5.32143e-06 | -4.78927e-05 | 8.99993 | 8.99998 | [11 empty] | 0.6536865 | 0.000174993 | 0.00524974 | 30.0049 | 29.9997 | -5.5254e-05 | -0.000497295 | 8.99967 | 9.00017 | [11 empty] | 0.6209243 | 0.000167992 | 0.00498729 | 29.6926 | 29.6876 | -5.60781e-05 | -0.000504706 | 8.99955 | 9.00006 | [11 empty] | 0.6526677 | 0.000168654 | 0.00505962 | 30.0051 | 30 | -6.16344e-05 | -0.000554705 | 8.99937 | 8.99992 | [11 empty] | 0.5479133 | 0.000112649 | 0.00332791 | 29.5456 | 29.5423 | -3.62647e-05 | -0.000326393 | 8.99998 | 9.00031 | [11 empty] | 0.6525907 | 0.000149891 | 0.00435053 | 29.029 | 29.0246 | -4.27434e-05 | -0.00038469 | 8.9996 | 8.99998 | [31 empty] | 0.6353301 | 0.000165545 | 0.00496635 | 30.005 | 30 | -5.17964e-05 | -0.000466168 | 8.99954 | 9 | [11 empty] | 0.6475447 | 0.000120853 | 0.00362558 | 30.0036 | 30 | -5.6324e-05 | -0.00050692 | 8.99956 | 9.00007 | [11 empty] | 0.659543 | 0.000123854 | 0.00371562 | 30.0037 | 30 | -4.14756e-05 | -0.000373286 | 8.99977 | 9.00014 | [11 empty] | 0.6904276 | 0.000195361 | 0.00586082 | 30.0059 | 30 | -5.34136e-05 | -0.000494678 | 9.26079 | 9.26129 | [11 empty] | 0.6460017 | 0.000155761 | 0.00464972 | 29.8564 | 29.8517 | -3.45143e-05 | -0.000310631 | 8.99976 | 9.00007 | [11 empty] | 0.6409078 | 4.38088e-05 | 0.00131426 | 30.0013 | 30 | -1.60093e-05 | -0.000144084 | 8.99986 | 9 | [11 empty] | 0.7293219 | 0.000146469 | 0.00439406 | 30.0044 | 30 | -9.38044e-05 | -0.000844242 | 8.99918 | 9.00002 | [11 empty] | 0.6163398 | 0.000125929 | 0.00377788 | 30.0038 | 30 | -2.57793e-05 | -0.000232027 | 9.0003 | 9.00053 | [11 empty] | 0.5764298 | 0.000130789 | 0.00392367 | 30.0039 | 30 | -5.41607e-05 | -0.000487445 | 8.99949 | 8.99998 | [11 empty] | 0.6662157 | 0.000116539 | 0.00349616 | 30.0035 | 30 | -4.5057e-05 | -0.000405507 | 8.99945 | 8.99986 | [11 empty] | 0.6448479 | 0.000163291 | 0.00489882 | 30.0054 | 30.0005 | -2.35625e-05 | -0.000212063 | 8.99979 | 9.00001 | [11 empty] | 0.6735806 | 0.000160402 | 0.00481207 | 30.0048 | 30 | -4.45938e-05 | -0.000401347 | 8.99965 | 9.00005
[21 empty] | 0.7816683 | 0.000184129 | 0.005524 | 30.0062 | 30.0006 | -3.65677e-05 | -0.000329118 | 8.99991 | 9.00024 | [11 empty] | 0.5575308 | 5.18025e-05 | 0.00155404 | 30.0009 | 29.9994 | -1.19179e-05 | -0.000107261 | 8.99987 | 8.99998 | [11 empty] | 0.6885979 | 0.000176641 | 0.00529918 | 30.005 | 29.9997 | -4.72518e-05 | -0.000425275 | 8.99975 | 9.00017 | [11 empty] | 0.6517473 | 0.000171677 | 0.00509668 | 29.6927 | 29.6876 | -6.70794e-05 | -0.000603718 | 8.99945 | 9.00006 | [11 empty] | 0.6855415 | 0.000186064 | 0.00558191 | 30.0056 | 30 | -6.36232e-05 | -0.000572604 | 8.99935 | 8.99992 | [11 empty] | 0.5728329 | 0.000120293 | 0.00355373 | 29.5458 | 29.5423 | -2.95279e-05 | -0.000265761 | 9.00005 | 9.00031 | [11 empty] | 0.6878791 | 0.000164283 | 0.00476827 | 29.0294 | 29.0246 | -4.39078e-05 | -0.00039517 | 8.99959 | 8.99998 | [31 empty] | 0.6681755 | 0.000191932 | 0.00575798 | 30.0058 | 30 | -4.42991e-05 | -0.000398693 | 8.99961 | 9 | [11 empty] | 0.6824434 | 0.000131655 | 0.00394966 | 30.004 | 30 | -5.24315e-05 | -0.000471887 | 8.9996 | 9.00007 | [11 empty] | 0.6951937 | 0.00012948 | 0.0038844 | 30.0039 | 30 | -4.72407e-05 | -0.000425173 | 8.99972 | 9.00014 | [11 empty] | 0.7264132 | 0.000206429 | 0.00619287 | 30.0062 | 30 | -5.16725e-05 | -0.000478554 | 9.26081 | 9.26129 | [11 empty] | 0.6797352 | 0.0001655 | 0.00494045 | 29.8567 | 29.8517 | -3.76108e-05 | -0.0003385 | 8.99973 | 9.00007 | [11 empty] | 0.6746082 | 5.27452e-05 | 0.00158236 | 30.0016 | 30 | -3.9381e-06 | -3.54429e-05 | 8.99997 | 9 | [11 empty] | 0.7683145 | 0.000164194 | 0.00492582 | 30.0049 | 30 | -0.000105331 | -0.000947977 | 8.99907 | 9.00002 | [11 empty] | 0.6490125 | 0.000142178 | 0.00426535 | 30.0043 | 30 | -5.10162e-05 | -0.000459173 | 9.00007 | 9.00053 | [11 empty] | 0.6048707 | 0.000148347 | 0.00445039 | 30.0044 | 30 | -5.81772e-05 | -0.000523593 | 8.99945 | 8.99998 | [11 empty] | 0.7013481 | 0.000118548 | 0.00355644 | 30.0035 | 30 | -6.0885e-05 | -0.000547956 | 8.99931 | 8.99986 | [11 empty] | 0.6805264 | 0.0001737 | 0.00521108 | 30.0057 | 30.0005 | -4.65423e-05 | -0.000418881 | 8.99959 | 9.00001 | [11 empty] | 0.7097075 | 0.00018067 | 0.00542011 | 30.0054 | 30 | -4.40147e-05 | -0.000396135 | 8.99966 | 9.00005
[21 empty] | 0.8213613 | 0.0001856 | 0.00556811 | 30.0062 | 30.0006 | -3.07182e-05 | -0.000276471 | 8.99996 | 9.00024 | [11 empty] | 0.5826577 | 6.25883e-05 | 0.00187761 | 30.0013 | 29.9994 | -6.87095e-06 | -6.18384e-05 | 8.99992 | 8.99998 | [11 empty] | 0.7238755 | 0.00019987 | 0.00599603 | 30.0057 | 29.9997 | -3.84018e-05 | -0.000345623 | 8.99983 | 9.00017 | [11 empty] | 0.6833945 | 0.000187306 | 0.00556066 | 29.6932 | 29.6876 | -7.08401e-05 | -0.000637565 | 8.99942 | 9.00006 | [11 empty] | 0.718692 | 0.000194588 | 0.00583763 | 30.0058 | 30 | -7.66755e-05 | -0.000690074 | 8.99923 | 8.99992 | [11 empty] | 0.5978751 | 0.000129054 | 0.00381254 | 29.5461 | 29.5423 | -2.75301e-05 | -0.00024778 | 9.00006 | 9.00031 | [11 empty] | 0.7235289 | 0.000144703 | 0.00419997 | 29.0288 | 29.0246 | -6.52708e-05 | -0.000587436 | 8.9994 | 8.99998 | [31 empty] | 0.7013152 | 0.000205499 | 0.00616498 | 30.0062 | 30 | -5.55897e-05 | -0.000500307 | 8.9995 | 9 | [11 empty] | 0.7174836 | 0.00014001 | 0.0042003 | 30.0042 | 30 | -6.12946e-05 | -0.000551656 | 8.99952 | 9.00007 | [11 empty] | 0.7312846 | 0.000131871 | 0.00395613 | 30.0039 | 30 | -3.68348e-05 | -0.000331519 | 8.99981 | 9.00014 | [11 empty] | 0.7634107 | 0.000215765 | 0.00647294 | 30.0065 | 30 | -6.46638e-05 | -0.00059887 | 9.26069 | 9.26129 | [11 empty] | 0.7138164 | 0.000178893 | 0.00534026 | 29.8571 | 29.8517 | -3.79471e-05 | -0.000341526 | 8.99973 | 9.00007 | [11 empty] | 0.7089899 | 5.77005e-05 | 0.00173102 | 30.0017 | 30 | -1.10668e-05 | -9.96015e-05 | 8.9999 | 9 | [11 empty] | 0.8075963 | 0.000170651 | 0.00511955 | 30.0051 | 30 | -9.54562e-05 | -0.000859108 | 8.99916 | 9.00002 | [11 empty] | 0.6821254 | 0.000151268 | 0.00453805 | 30.0045 | 30 | -4.63209e-05 | -0.000416913 | 9.00011 | 9.00053 | [11 empty] | 0.6335616 | 0.000151087 | 0.00453261 | 30.0045 | 30 | -6.36012e-05 | -0.000572409 | 8.99941 | 8.99998 | [11 empty] | 0.7374622 | 0.000139234 | 0.00417701 | 30.0042 | 30 | -5.63531e-05 | -0.00050717 | 8.99935 | 8.99986 | [11 empty] | 0.7163367 | 0.000185353 | 0.00556069 | 30.006 | 30.0005 | -5.19009e-05 | -0.000467109 | 8.99954 | 9.00001 | [11 empty] | 0.7466323 | 0.000192756 | 0.00578268 | 30.0058 | 30 | -4.60611e-05 | -0.000414552 | 8.99964 | 9.00005
[21 empty] | 0.8620535 | 0.000202651 | 0.00607966 | 30.0067 | 30.0006 | -4.34506e-05 | -0.000391065 | 8.99985 | 9.00024 | [11 empty] | 0.6080687 | 5.76303e-05 | 0.00172888 | 30.0011 | 29.9994 | -7.57289e-06 | -6.81558e-05 | 8.99991 | 8.99998 | [11 empty] | 0.7603767 | 0.000203014 | 0.00609036 | 30.0057 | 29.9997 | -3.90444e-05 | -0.000351406 | 8.99982 | 9.00017 | [11 empty] | 0.7155897 | 0.000195469 | 0.005803 | 29.6934 | 29.6876 | -8.22476e-05 | -0.000740233 | 8.99932 | 9.00006 | [11 empty] | 0.7525461 | 0.000210435 | 0.00631306 | 30.0063 | 30 | -8.2995e-05 | -0.000746948 | 8.99917 | 8.99992 | [11 empty] | 0.6230402 | 0.000130343 | 0.00385064 | 29.5461 | 29.5423 | -4.31828e-05 | -0.000388659 | 8.99992 | 9.00031 | [11 empty] | 0.759944 | 0.000201781 | 0.00585661 | 29.0305 | 29.0246 | -7.20634e-05 | -0.000648569 | 8.99934 | 8.99998 | [31 empty] | 0.7354001 | 0.000200966 | 0.00602897 | 30.006 | 30 | -4.82369e-05 | -0.000434132 | 8.99957 | 9 | [11 empty] | 0.7534362 | 0.00014031 | 0.00420931 | 30.0042 | 30 | -7.69315e-05 | -0.000692389 | 8.99938 | 9.00007 | [11 empty] | 0.768092 | 0.000154339 | 0.00463017 | 30.0046 | 30 | -4.71901e-05 | -0.000424718 | 8.99972 | 9.00014 | [11 empty] | 0.8007083 | 0.000231709 | 0.00695128 | 30.007 | 30 | -5.90457e-05 | -0.000546839 | 9.26074 | 9.26129 | [11 empty] | 0.7487653 | 0.000192132 | 0.00573546 | 29.8575 | 29.8517 | -4.40585e-05 | -0.00039653 | 8.99968 | 9.00007 | [11 empty] | 0.7441571 | 6.62543e-05 | 0.00198763 | 30.002 | 30 | -2.27909e-05 | -0.000205118 | 8.9998 | 9 | [11 empty] | 0.8477178 | 0.000192151 | 0.00576454 | 30.0058 | 30 | -0.000110039 | -0.000990354 | 8.99903 | 9.00002 | [11 empty] | 0.7153065 | 0.000151154 | 0.00453463 | 30.0045 | 30 | -6.66137e-05 | -0.000599558 | 8.99993 | 9.00053 | [11 empty] | 0.6628535 | 0.000164118 | 0.00492352 | 30.0049 | 30 | -6.33473e-05 | -0.000570124 | 8.99941 | 8.99998 | [11 empty] | 0.7741824 | 0.000151261 | 0.00453782 | 30.0045 | 30 | -5.43453e-05 | -0.000489099 | 8.99937 | 8.99986 | [11 empty] | 0.7532404 | 0.000196151 | 0.00588463 | 30.0064 | 30.0005 | -5.84614e-05 | -0.000526153 | 8.99948 | 9.00001 | [11 empty] | 0.7840352 | 0.000203853 | 0.00611559 | 30.0061 | 30 | -5.61432e-05 | -0.000505292 | 8.99955 | 9.00005
[21 empty] | 0.9028822 | 0.000216771 | 0.00650326 | 30.0071 | 30.0006 | -4.37605e-05 | -0.000393855 | 8.99985 | 9.00024 | [11 empty] | 0.6341901 | 6.35551e-05 | 0.00190662 | 30.0013 | 29.9994 | -1.41052e-05 | -0.000126947 | 8.99985 | 8.99998 | [11 empty] | 0.7971097 | 0.000222997 | 0.00668983 | 30.0063 | 29.9997 | -5.90227e-05 | -0.000531214 | 8.99964 | 9.00017 | [11 empty] | 0.7483677 | 0.000199075 | 0.00591007 | 29.6935 | 29.6876 | -8.22162e-05 | -0.00073995 | 8.99932 | 9.00006 | [11 empty] | 0.7870342 | 0.000223004 | 0.00669011 | 30.0067 | 30 | -7.64154e-05 | -0.000687733 | 8.99923 | 8.99992 | [11 empty] | 0.648106 | 0.000146609 | 0.00433117 | 29.5466 | 29.5423 | -5.00892e-05 | -0.000450818 | 8.99986 | 9.00031 | [11 empty] | 0.797006 | 0.000198321 | 0.00575618 | 29.0304 | 29.0246 | -6.04656e-05 | -0.00054419 | 8.99944 | 8.99998 | [31 empty] | 0.7703586 | 0.000235702 | 0.00707107 | 30.0071 | 30 | -4.77767e-05 | -0.00042999 | 8.99957 | 9 | [11 empty] | 0.7899991 | 0.000163674 | 0.00491023 | 30.0049 | 30 | -6.58189e-05 | -0.000592375 | 8.99948 | 9.00007 | [11 empty] | 0.8052443 | 0.00016243 | 0.0048729 | 30.0048 | 30 | -5.06813e-05 | -0.000456139 | 8.99969 | 9.00014 | [11 empty] | 0.8386364 | 0.000251134 | 0.00753401 | 30.0075 | 30 | -6.52744e-05 | -0.000604525 | 9.26068 | 9.26129 | [11 empty] | 0.7845272 | 0.000201506 | 0.0060153 | 29.8577 | 29.8517 | -4.30692e-05 | -0.000387626 | 8.99969 | 9.00007 | [11 empty] | 0.7797729 | 7.49758e-05 | 0.00224927 | 30.0023 | 30 | -6.50025e-06 | -5.85022e-05 | 8.99994 | 9 | [11 empty] | 0.8879214 | 0.000198904 | 0.00596713 | 30.006 | 30 | -0.000115703 | -0.00104133 | 8.99898 | 9.00002 | [11 empty] | 0.7498518 | 0.000180172 | 0.00540517 | 30.0054 | 30 | -5.4151e-05 | -0.000487388 | 9.00004 | 9.00053 | [11 empty] | 0.6926375 | 0.00017671 | 0.0053013 | 30.0053 | 30 | -7.29816e-05 | -0.000656833 | 8.99932 | 8.99998 | [11 empty] | 0.8110482 | 0.000162659 | 0.00487976 | 30.0049 | 30 | -6.15083e-05 | -0.000553566 | 8.9993 | 8.99986 | [11 empty] | 0.7909841 | 0.000206374 | 0.00619131 | 30.0067 | 30.0005 | -6.21312e-05 | -0.000559181 | 8.99945 | 9.00001 | [11 empty] | 0.8220383 | 0.000219953 | 0.00659858 | 30.0066 | 30 | -6.61165e-05 | -0.000595052 | 8.99946 | 9.00005
[21 empty] | 0.9437427 | 0.000233422 | 0.00700279 | 30.0076 | 30.0006 | -3.92113e-05 | -0.000352911 | 8.99989 | 9.00024 | [11 empty] | 0.6606298 | 7.12578e-05 | 0.00213769 | 30.0015 | 29.9994 | -2.0591e-05 | -0.000185318 | 8.99979 | 8.99998 | [11 empty] | 0.8346974 | 0.000237523 | 0.00712562 | 30.0068 | 29.9997 | -6.23558e-05 | -0.000561213 | 8.99961 | 9.00017 | [11 empty] | 0.7820444 | 0.000220407 | 0.00654337 | 29.6942 | 29.6876 | -7.70329e-05 | -0.000693301 | 8.99936 | 9.00006 | [11 empty] | 0.8225133 | 0.000238889 | 0.00716668 | 30.0072 | 30 | -8.08706e-05 | -0.000727829 | 8.99919 | 8.99992 | [11 empty] | 0.6735219 | 0.000147621 | 0.00436107 | 29.5466 | 29.5423 | -5.35414e-05 | -0.000481889 | 8.99983 | 9.00031 | [11 empty] | 0.8345029 | 0.000203309 | 0.00590098 | 29.0305 | 29.0246 | -6.03563e-05 | -0.000543206 | 8.99944 | 8.99998 | [31 empty] | 0.805688 | 0.000231284 | 0.00693851 | 30.0069 | 30 | -6.51936e-05 | -0.000586742 | 8.99942 | 9 | [11 empty] | 0.8269514 | 0.000177676 | 0.00533027 | 30.0054 | 30 | -8.40004e-05 | -0.00075601 | 8.99931 | 9.00007 | [11 empty] | 0.8426851 | 0.00016999 | 0.00509969 | 30.0051 | 30 | -5.29735e-05 | -0.000476769 | 8.99967 | 9.00014 | [11 empty] | 0.8769332 | 0.000255025 | 0.00765074 | 30.0077 | 30 | -7.10281e-05 | -0.000657811 | 9.26063 | 9.26129 | [11 empty] | 0.8210385 | 0.000201899 | 0.00602702 | 29.8578 | 29.8517 | -6.27557e-05 | -0.000564806 | 8.99951 | 9.00007 | [11 empty] | 0.8159069 | 8.93873e-05 | 0.00268162 | 30.0027 | 30 | -3.03046e-05 | -0.000272741 | 8.99973 | 9 | [11 empty] | 0.9285508 | 0.000214256 | 0.00642768 | 30.0064 | 30 | -0.000121322 | -0.0010919 | 8.99893 | 9.00002 | [11 empty] | 0.7849857 | 0.000191836 | 0.00575509 | 30.0058 | 30 | -4.68355e-05 | -0.000421544 | 9.00011 | 9.00053 | [11 empty] | 0.7225956 | 0.000187667 | 0.00563001 | 30.0056 | 30 | -7.57942e-05 | -0.000682146 | 8.9993 | 8.99998 | [11 empty] | 0.8488367 | 0.000175977 | 0.00527932 | 30.0053 | 30 | -6.28355e-05 | -0.000565511 | 8.99929 | 8.99986 | [11 empty] | 0.8294911 | 0.000225008 | 0.00675034 | 30.0072 | 30.0005 | -5.62834e-05 | -0.000506551 | 8.9995 | 9.00001 | [11 empty] | 0.8606102 | 0.000226988 | 0.00680963 | 30.0068 | 30 | -6.54458e-05 | -0.000589016 | 8.99946 | 9.00005
[21 empty] | 0.9847341 | 0.000240254 | 0.00720778 | 30.0078 | 30.0006 | -6.0794e-05 | -0.000547161 | 8.99969 | 9.00024 | [11 empty] | 0.6873812 | 7.50647e-05 | 0.0022519 | 30.0016 | 29.9994 | -1.23449e-05 | -0.000111104 | 8.99987 | 8.99998 | [11 empty] | 0.8726987 | 0.000251139 | 0.00753408 | 30.0072 | 29.9997 | -6.90652e-05 | -0.000621598 | 8.99955 | 9.00017 | [11 empty] | 0.8166807 | 0.000235688 | 0.00699701 | 29.6946 | 29.6876 | -0.000101278 | -0.000911505 | 8.99915 | 9.00006 | [11 empty] | 0.8587791 | 0.000250019 | 0.00750058 | 30.0075 | 30 | -7.82847e-05 | -0.000704557 | 8.99922 | 8.99992 | [11 empty] | 0.6994811 | 0.000157202 | 0.00464409 | 29.5469 | 29.5423 | -5.81017e-05 | -0.000522933 | 8.99979 | 9.00031 | [11 empty] | 0.8725552 | 0.000216974 | 0.0062976 | 29.0309 | 29.0246 | -7.30379e-05 | -0.00065734 | 8.99933 | 8.99998 | [31 empty] | 0.8418644 | 0.000250168 | 0.00750505 | 30.0075 | 30 | -6.52087e-05 | -0.000586878 | 8.99942 | 9 | [11 empty] | 0.8644694 | 0.000188876 | 0.00566627 | 30.0057 | 30 | -6.90678e-05 | -0.000621615 | 8.99945 | 9.00007 | [11 empty] | 0.8806949 | 0.000184457 | 0.0055337 | 30.0055 | 30 | -5.49465e-05 | -0.000494527 | 8.99965 | 9.00014 | [11 empty] | 0.9154161 | 0.00027762 | 0.00832861 | 30.0083 | 30 | -6.83624e-05 | -0.000633124 | 9.26065 | 9.26129 | [11 empty] | 0.8583152 | 0.000227811 | 0.00680056 | 29.8585 | 29.8517 | -4.78096e-05 | -0.00043029 | 8.99964 | 9.00007 | [11 empty] | 0.8533719 | 0.000106529 | 0.00319588 | 30.0032 | 30 | -2.12844e-05 | -0.000191559 | 8.99981 | 9 | [11 empty] | 0.9700405 | 0.000226209 | 0.00678628 | 30.0068 | 30 | -0.000118539 | -0.00106685 | 8.99895 | 9.00002 | [11 empty] | 0.820705 | 0.00019674 | 0.0059022 | 30.0059 | 30 | -6.95488e-05 | -0.000625976 | 8.9999 | 9.00053 | [11 empty] | 0.753076 | 0.000198299 | 0.00594896 | 30.0059 | 30 | -7.23904e-05 | -0.000651512 | 8.99933 | 8.99998 | [11 empty] | 0.8866241 | 0.000173949 | 0.00521846 | 30.0052 | 30 | -6.43139e-05 | -0.000578816 | 8.99928 | 8.99986 | [11 empty] | 0.8680782 | 0.000239327 | 0.00717991 | 30.0076 | 30.0005 | -7.66666e-05 | -0.00069 | 8.99932 | 9.00001 | [11 empty] | 0.8993337 | 0.00023933 | 0.0071799 | 30.0072 | 30 | -6.39273e-05 | -0.000575349 | 8.99948 | 9.00005
[21 empty] | 1.02628 | 0.000251558 | 0.0075469 | 30.0082 | 30.0006 | -4.70346e-05 | -0.000423323 | 8.99982 | 9.00024 | [11 empty] | 0.7146378 | 8.20382e-05 | 0.0024611 | 30.0019 | 29.9994 | -1.31744e-05 | -0.00011857 | 8.99986 | 8.99998 | [11 empty] | 0.9109744 | 0.000256494 | 0.00769474 | 30.0074 | 29.9997 | -7.26595e-05 | -0.000653948 | 8.99952 | 9.00017 | [11 empty] | 0.8513072 | 0.000237487 | 0.00705042 | 29.6947 | 29.6876 | -9.48792e-05 | -0.000853918 | 8.9992 | 9.00006 | [11 empty] | 0.8949188 | 0.000260328 | 0.00780985 | 30.0078 | 30 | -8.21001e-05 | -0.000738895 | 8.99918 | 8.99992 | [11 empty] | 0.7256118 | 0.000165802 | 0.00489817 | 29.5472 | 29.5423 | -5.11902e-05 | -0.000460728 | 8.99985 | 9.00031 | [11 empty] | 0.9112066 | 0.000227868 | 0.00661379 | 29.0313 | 29.0246 | -5.99654e-05 | -0.000539687 | 8.99944 | 8.99998 | [31 empty] | 0.878328 | 0.000255032 | 0.00765098 | 30.0077 | 30 | -5.05949e-05 | -0.000455354 | 8.99955 | 9 | [11 empty] | 0.9025277 | 0.00019867 | 0.00596009 | 30.006 | 30 | -7.69283e-05 | -0.00069236 | 8.99938 | 9.00007 | [11 empty] | 0.9192787 | 0.000202138 | 0.00606413 | 30.006 | 30 | -5.51824e-05 | -0.00049665 | 8.99965 | 9.00014 | [11 empty] | 0.9547315 | 0.000292382 | 0.00877146 | 30.0088 | 30 | -7.14212e-05 | -0.000661452 | 9.26062 | 9.26129 | [11 empty] | 0.8957005 | 0.000230781 | 0.00688922 | 29.8586 | 29.8517 | -5.60822e-05 | -0.000504744 | 8.99957 | 9.00007 | [11 empty] | 0.8907953 | 0.00011657 | 0.0034971 | 30.0035 | 30 | -3.50969e-05 | -0.000315872 | 8.99969 | 9 | [11 empty] | 1.011439 | 0.000245463 | 0.0073639 | 30.0074 | 30 | -0.000126235 | -0.00113612 | 8.99889 | 9.00002 | [11 empty] | 0.8571052 | 0.000214192 | 0.00642575 | 30.0064 | 30 | -7.65481e-05 | -0.000688974 | 8.99984 | 9.00053 | [11 empty] | 0.7837305 | 0.000210186 | 0.00630558 | 30.0063 | 30 | -6.67078e-05 | -0.000600369 | 8.99938 | 8.99998 | [11 empty] | 0.9251863 | 0.000204343 | 0.00613028 | 30.0061 | 30 | -7.41998e-05 | -0.000667788 | 8.99919 | 8.99986 | [11 empty] | 0.9072197 | 0.000254569 | 0.0076372 | 30.0081 | 30.0005 | -7.45226e-05 | -0.000670704 | 8.99934 | 9.00001 | [11 empty] | 0.9389585 | 0.00025648 | 0.0076944 | 30.0077 | 30 | -7.83075e-05 | -0.000704772 | 8.99935 | 9.00005
[21 empty] | 1.067793 | 0.000263107 | 0.00789338 | 30.0085 | 30.0006 | -5.70996e-05 | -0.00051391 | 8.99973 | 9.00024 | [11 empty] | 0.7428513 | 8.5172e-05 | 0.00255511 | 30.0019 | 29.9994 | -1.43863e-05 | -0.000129476 | 8.99985 | 8.99998 | [11 empty] | 0.949897 | 0.000269397 | 0.00808183 | 30.0077 | 29.9997 | -8.16708e-05 | -0.000735052 | 8.99944 | 9.00017 | [11 empty] | 0.8863906 | 0.00025856 | 0.00767602 | 29.6953 | 29.6876 | -9.77988e-05 | -0.000880195 | 8.99918 | 9.00006 | [11 empty] | 0.9316368 | 0.000275665 | 0.00826993 | 30.0083 | 30 | -8.31155e-05 | -0.000748033 | 8.99917 | 8.99992 | [11 empty] | 0.7523212 | 0.000173419 | 0.00512319 | 29.5474 | 29.5423 | -5.24724e-05 | -0.000472268 | 8.99984 | 9.00031 | [11 empty] | 0.950292 | 0.000241446 | 0.0070079 | 29.0316 | 29.0246 | -7.26128e-05 | -0.000653514 | 8.99933 | 8.99998 | [31 empty] | 0.9153885 | 0.000279832 | 0.00839496 | 30.0084 | 30 | -5.40813e-05 | -0.000486732 | 8.99952 | 9 | [11 empty] | 0.9410125 | 0.000211123 | 0.00633369 | 30.0064 | 30 | -8.53109e-05 | -0.000767804 | 8.9993 | 9.00007 | [11 empty] | 0.9579971 | 0.000210008 | 0.00630024 | 30.0063 | 30 | -6.09407e-05 | -0.000548475 | 8.99959 | 9.00014 | [11 empty] | 0.9946674 | 0.000306603 | 0.0091981 | 30.0092 | 30 | -7.35862e-05 | -0.000681503 | 9.2606 | 9.26129 | [11 empty] | 0.9338547 | 0.000246694 | 0.00736424 | 29.8591 | 29.8517 | -6.07099e-05 | -0.000546394 | 8.99953 | 9.00007 | [11 empty] | 0.9285854 | 0.000128102 | 0.00384306 | 30.0039 | 30 | -2.32144e-05 | -0.00020893 | 8.99979 | 9 | [11 empty] | 1.052144 | 0.000257847 | 0.00773543 | 30.0078 | 30 | -0.00012221 | -0.00109989 | 8.99892 | 9.00002 | [11 empty] | 0.8935266 | 0.000222359 | 0.00667078 | 30.0067 | 30 | -5.91415e-05 | -0.000532305 | 9 | 9.00053 | [11 empty] | 0.8151581 | 0.000223535 | 0.00670603 | 30.0067 | 30 | -7.06783e-05 | -0.000636104 | 8.99934 | 8.99998 | [11 empty] | 0.9639117 | 0.000219076 | 0.00657227 | 30.0066 | 30 | -6.40404e-05 | -0.000576354 | 8.99928 | 8.99986 | [11 empty] | 0.9467642 | 0.000265242 | 0.00795739 | 30.0084 | 30.0005 | -6.64744e-05 | -0.00059827 | 8.99941 | 9.00001 | [11 empty] | 0.9786369 | 0.000272107 | 0.00816322 | 30.0082 | 30 | -5.70934e-05 | -0.000513844 | 8.99954 | 9.00005
[21 empty] | 1.109214 | 0.000277659 | 0.00832994 | 30.009 | 30.0006 | -6.60704e-05 | -0.000594649 | 8.99965 | 9.00024 | [11 empty] | 0.7716941 | 9.38917e-05 | 0.00281669 | 30.0022 | 29.9994 | -1.22989e-05 | -0.00011069 | 8.99987 | 8.99998 | [11 empty] | 0.9889117 | 0.00028848 | 0.00865431 | 30.0083 | 29.9997 | -7.04565e-05 | -0.000634121 | 8.99954 | 9.00017 | [11 empty] | 0.922277 | 0.000273783 | 0.00812796 | 29.6957 | 29.6876 | -9.84911e-05 | -0.000886425 | 8.99917 | 9.00006 | [11 empty] | 0.9684917 | 0.000291535 | 0.00874604 | 30.0087 | 30 | -8.32099e-05 | -0.000748883 | 8.99917 | 8.99992 | [11 empty] | 0.7792162 | 0.000182832 | 0.00540126 | 29.5477 | 29.5423 | -5.21643e-05 | -0.000469494 | 8.99984 | 9.00031 | [11 empty] | 0.9891978 | 0.000255413 | 0.00741327 | 29.0321 | 29.0246 | -7.83031e-05 | -0.000704726 | 8.99928 | 8.99998 | [31 empty] | 0.9530108 | 0.000286336 | 0.00859009 | 30.0086 | 30 | -7.26066e-05 | -0.000653459 | 8.99935 | 9 | [11 empty] | 0.9794938 | 0.000222732 | 0.00668198 | 30.0067 | 30 | -8.32452e-05 | -0.000749213 | 8.99932 | 9.00007 | [11 empty] | 0.9975289 | 0.000216973 | 0.00650918 | 30.0065 | 30 | -7.35664e-05 | -0.000662108 | 8.99948 | 9.00014 | [11 empty] | 1.034785 | 0.000319822 | 0.00959465 | 30.0096 | 30 | -8.25761e-05 | -0.000764761 | 9.26052 | 9.26129 | [11 empty] | 0.9723069 | 0.000260151 | 0.00776596 | 29.8595 | 29.8517 | -6.10339e-05 | -0.00054931 | 8.99952 | 9.00007 | [11 empty] | 0.9667275 | 0.000142706 | 0.00428118 | 30.0043 | 30 | -4.05897e-05 | -0.000365307 | 8.99964 | 9 | [11 empty] | 1.093345 | 0.000274127 | 0.00822381 | 30.0082 | 30 | -0.000135719 | -0.00122147 | 8.9988 | 9.00002 | [11 empty] | 0.9305989 | 0.000235056 | 0.00705167 | 30.0071 | 30 | -7.20182e-05 | -0.000648202 | 8.99988 | 9.00053 | [11 empty] | 0.8473462 | 0.000231463 | 0.00694388 | 30.0069 | 30 | -8.28504e-05 | -0.000745652 | 8.99923 | 8.99998 | [11 empty] | 1.002963 | 0.000232065 | 0.00696194 | 30.0069 | 30 | -7.52721e-05 | -0.000677438 | 8.99918 | 8.99986 | [11 empty] | 0.9862249 | 0.000281161 | 0.00843495 | 30.0089 | 30.0005 | -7.16759e-05 | -0.000645084 | 8.99936 | 9.00001 | [11 empty] | 1.018581 | 0.000280255 | 0.00840764 | 30.0084 | 30 | -8.70906e-05 | -0.00078382 | 8.99927 | 9.00005
[21 empty] | 1.14998 | 0.000285104 | 0.00855329 | 30.0092 | 30.0006 | -7.24698e-05 | -0.000652245 | 8.99959 | 9.00024 | [11 empty] | 0.8012551 | 9.64221e-05 | 0.0028926 | 30.0023 | 29.9994 | -2.87297e-05 | -0.000258567 | 8.99972 | 8.99998 | [11 empty] | 1.028915 | 0.000307827 | 0.00923471 | 30.0089 | 29.9997 | -8.12637e-05 | -0.000731387 | 8.99944 | 9.00017 | [11 empty] | 0.958383 | 0.000287753 | 0.0085427 | 29.6962 | 29.6876 | -9.95306e-05 | -0.000895781 | 8.99916 | 9.00006 | [11 empty] | 1.00575 | 0.000303636 | 0.00910908 | 30.0091 | 30 | -8.82766e-05 | -0.000794483 | 8.99913 | 8.99992 | [11 empty] | 0.8063769 | 0.000186221 | 0.00550138 | 29.5478 | 29.5423 | -4.8177e-05 | -0.000433608 | 8.99988 | 9.00031 | [11 empty] | 1.02881 | 0.000270525 | 0.0078519 | 29.0325 | 29.0246 | -6.60612e-05 | -0.00059455 | 8.99939 | 8.99998 | [31 empty] | 0.990657 | 0.000317642 | 0.00952925 | 30.0095 | 30 | -7.1815e-05 | -0.000646335 | 8.99936 | 9 | [11 empty] | 1.018301 | 0.000232819 | 0.00698457 | 30.007 | 30 | -9.34592e-05 | -0.000841139 | 8.99923 | 9.00007 | [11 empty] | 1.036985 | 0.00022991 | 0.0068973 | 30.0069 | 30 | -7.64204e-05 | -0.000687795 | 8.99945 | 9.00014 | [11 empty] | 1.074722 | 0.000335122 | 0.0100537 | 30.0101 | 30 | -8.75803e-05 | -0.000811106 | 9.26048 | 9.26129 | [11 empty] | 1.010958 | 0.000278815 | 0.00832312 | 29.8601 | 29.8517 | -5.68743e-05 | -0.000511873 | 8.99956 | 9.00007 | [11 empty] | 1.004726 | 0.000156699 | 0.00470097 | 30.0047 | 30 | -3.38576e-05 | -0.000304719 | 8.9997 | 9 | [11 empty] | 1.134776 | 0.000282923 | 0.00848769 | 30.0085 | 30 | -0.000142917 | -0.00128625 | 8.99874 | 9.00002 | [11 empty] | 0.967653 | 0.000235913 | 0.00707738 | 30.0071 | 30 | -8.47212e-05 | -0.000762536 | 8.99977 | 9.00053 | [11 empty] | 0.8796641 | 0.000244266 | 0.00732796 | 30.0073 | 30 | -8.4279e-05 | -0.000758509 | 8.99922 | 8.99998 | [11 empty] | 1.042198 | 0.000240173 | 0.0072052 | 30.0072 | 30 | -8.21008e-05 | -0.000738895 | 8.99912 | 8.99986 | [11 empty] | 1.02639 | 0.00030636 | 0.00919094 | 30.0097 | 30.0005 | -4.716e-05 | -0.00042444 | 8.99958 | 9.00001 | [11 empty] | 1.059356 | 0.000297108 | 0.00891323 | 30.0089 | 30 | -8.44132e-05 | -0.000759724 | 8.99929 | 9.00005
[21 empty] | 1.190273 | 0.000300701 | 0.00902122 | 30.0097 | 30.0006 | -7.74703e-05 | -0.000697251 | 8.99954 | 9.00024 | [11 empty] | 0.8311382 | 0.000104333 | 0.00312993 | 30.0025 | 29.9994 | -2.38802e-05 | -0.000214922 | 8.99976 | 8.99998 | [11 empty] | 1.068687 | 0.000319171 | 0.00957503 | 30.0092 | 29.9997 | -8.95008e-05 | -0.000805523 | 8.99937 | 9.00017 | [11 empty] | 0.9949462 | 0.000298582 | 0.0088642 | 29.6965 | 29.6876 | -0.000103656 | -0.000932906 | 8.99912 | 9.00006 | [11 empty] | 1.04311 | 0.000316003 | 0.00948009 | 30.0095 | 30 | -0.000100802 | -0.000907214 | 8.99901 | 8.99992 | [11 empty] | 0.8338203 | 0.00020071 | 0.00592942 | 29.5482 | 29.5423 | -6.3469e-05 | -0.00057124 | 8.99974 | 9.00031 | [11 empty] | 1.068211 | 0.000281689 | 0.00817591 | 29.0328 | 29.0246 | -9.54387e-05 | -0.000858947 | 8.99913 | 8.99998 | [31 empty] | 1.028668 | 0.000320573 | 0.0096172 | 30.0096 | 30 | -8.44411e-05 | -0.00075997 | 8.99924 | 9 | [11 empty] | 1.056934 | 0.00023548 | 0.0070644 | 30.0071 | 30 | -9.64088e-05 | -0.000867686 | 8.9992 | 9.00007 | [11 empty] | 1.07644 | 0.000241185 | 0.00723555 | 30.0072 | 30 | -5.92975e-05 | -0.000533686 | 8.99961 | 9.00014 | [11 empty] | 1.115566 | 0.000348065 | 0.0104419 | 30.0104 | 30 | -9.44681e-05 | -0.000874896 | 9.26041 | 9.26129 | [11 empty] | 1.049974 | 0.0002877 | 0.00858836 | 29.8603 | 29.8517 | -6.52314e-05 | -0.000587088 | 8.99949 | 9.00007 | [11 empty] | 1.043105 | 0.000158841 | 0.00476522 | 30.0048 | 30 | -4.08586e-05 | -0.000367727 | 8.99964 | 9 | [11 empty] | 1.175507 | 0.000301301 | 0.00903905 | 30.0091 | 30 | -0.000149995 | -0.00134996 | 8.99867 | 9.00002 | [11 empty] | 1.005058 | 0.000265002 | 0.00795006 | 30.008 | 30 | -8.51952e-05 | -0.000766802 | 8.99976 | 9.00053 | [11 empty] | 0.911966 | 0.000255474 | 0.00766422 | 30.0076 | 30 | -8.50409e-05 | -0.000765366 | 8.99921 | 8.99998 | [11 empty] | 1.082379 | 0.000257893 | 0.00773678 | 30.0077 | 30 | -9.18156e-05 | -0.000826327 | 8.99903 | 8.99986 | [11 empty] | 1.066758 | 0.000312358 | 0.0093709 | 30.0098 | 30.0005 | -8.77474e-05 | -0.000789727 | 8.99922 | 9.00001 | [11 empty] | 1.100276 | 0.00030781 | 0.00923429 | 30.0092 | 30 | -9.02724e-05 | -0.000812457 | 8.99924 | 9.00005
[21 empty] | 1.230556 | 0.000312405 | 0.00937236 | 30.01 | 30.0006 | -6.83724e-05 | -0.000615368 | 8.99962 | 9.00024 | [11 empty] | 0.8616268 | 0.000115181 | 0.00345537 | 30.0028 | 29.9994 | -2.85127e-05 | -0.000256614 | 8.99972 | 8.99998 | [11 empty] | 1.108125 | 0.000334483 | 0.0100344 | 30.0097 | 29.9997 | -9.42393e-05 | -0.00084817 | 8.99932 | 9.00017 | [11 empty] | 1.031567 | 0.000305906 | 0.00908162 | 29.6967 | 29.6876 | -0.000117886 | -0.00106098 | 8.999 | 9.00006 | [11 empty] | 1.080632 | 0.000335373 | 0.0100612 | 30.0101 | 30 | -9.81121e-05 | -0.000883001 | 8.99904 | 8.99992 | [11 empty] | 0.8617431 | 0.000211268 | 0.00624132 | 29.5485 | 29.5423 | -6.34809e-05 | -0.000571347 | 8.99974 | 9.00031 | [11 empty] | 1.107791 | 0.000290585 | 0.00843413 | 29.0331 | 29.0246 | -0.000104011 | -0.000936097 | 8.99905 | 8.99998 | [31 empty] | 1.067237 | 0.00033339 | 0.0100017 | 30.01 | 30 | -8.99834e-05 | -0.000809851 | 8.99919 | 9 | [11 empty] | 1.096361 | 0.000253028 | 0.00759085 | 30.0076 | 30 | -9.70917e-05 | -0.000873832 | 8.9992 | 9.00007 | [11 empty] | 1.116393 | 0.00024939 | 0.00748168 | 30.0075 | 30 | -7.13718e-05 | -0.000642356 | 8.9995 | 9.00014 | [11 empty] | 1.156428 | 0.000363243 | 0.0108973 | 30.0109 | 30 | -0.000113795 | -0.00105389 | 9.26023 | 9.26129 | [11 empty] | 1.088964 | 0.000298686 | 0.00891628 | 29.8606 | 29.8517 | -6.68311e-05 | -0.000601485 | 8.99947 | 9.00007 | [11 empty] | 1.081552 | 0.000165545 | 0.00496635 | 30.005 | 30 | -5.17964e-05 | -0.000466168 | 8.99954 | 9 | [11 empty] | 1.216133 | 0.000315192 | 0.00945577 | 30.0095 | 30 | -0.000147489 | -0.0013274 | 8.99869 | 9.00002 | [11 empty] | 1.042665 | 0.000268296 | 0.00804889 | 30.0081 | 30 | -0.000100318 | -0.000902911 | 8.99963 | 9.00053 | [11 empty] | 0.9442436 | 0.000272228 | 0.00816682 | 30.0081 | 30 | -9.45267e-05 | -0.000850738 | 8.99913 | 8.99998 | [11 empty] | 1.122868 | 0.000265773 | 0.00797319 | 30.008 | 30 | -9.68861e-05 | -0.000871961 | 8.99898 | 8.99986 | [11 empty] | 1.107271 | 0.00032352 | 0.00970575 | 30.0102 | 30.0005 | -8.71644e-05 | -0.000784481 | 8.99922 | 9.00001 | [11 empty] | 1.141035 | 0.000325156 | 0.00975469 | 30.0097 | 30 | -0.00010056 | -0.000905045 | 8.99915 | 9.00005
[21 empty] | 1.270987 | 0.000325708 | 0.00977144 | 30.0104 | 30.0006 | -7.56934e-05 | -0.000681259 | 8.99956 | 9.00024 | [11 empty] | 0.8924565 | 0.000121419 | 0.0036425 | 30.003 | 29.9994 | -3.24902e-05 | -0.000292411 | 8.99969 | 8.99998 | [11 empty] | 1.14747 | 0.000350141 | 0.0105041 | 30.0102 | 29.9997 | -0.000103687 | -0.0009332 | 8.99924 | 9.00017 | [11 empty] | 1.068048 | 0.000325267 | 0.00965639 | 29.6973 | 29.6876 | -0.000110806 | -0.000997261 | 8.99906 | 9.00006 | [11 empty] | 1.1181875 | 0.000340124 | 0.0102037 | 30.0102 | 30 | -8.8126e-05 | -0.000793127 | 8.99913 | 8.99992 | [11 empty] | 0.8901223 | 0.00022117 | 0.00653385 | 29.5488 | 29.5423 | -6.34544e-05 | -0.000571109 | 8.99974 | 9.00031 | [11 empty] | 1.147001 | 0.000303619 | 0.00881243 | 29.0335 | 29.0246 | -9.65301e-05 | -0.000868769 | 8.99911 | 8.99998 | [31 empty] | 1.106139 | 0.000349718 | 0.0104916 | 30.0105 | 30 | -8.82295e-05 | -0.000794065 | 8.99921 | 9 | [11 empty] | 1.135633 | 0.000266036 | 0.0079811 | 30.008 | 30 | -0.000109455 | -0.000985104 | 8.99909 | 9.00007 | [11 empty] | 1.155776 | 0.000266126 | 0.00798376 | 30.008 | 30 | -7.33063e-05 | -0.000659767 | 8.99948 | 9.00014 | [11 empty] | 1.197757 | 0.000383079 | 0.0114924 | 30.0115 | 30 | -9.33434e-05 | -0.00086448 | 9.26042 | 9.26129 | [11 empty] | 1.12834 | 0.000316651 | 0.00945258 | 29.8612 | 29.8517 | -7.22243e-05 | -0.000650024 | 8.99942 | 9.00007 | [11 empty] | 1.120202 | 0.000191932 | 0.00575798 | 30.0058 | 30 | -4.42991e-05 | -0.000398693 | 8.99961 | 9 | [11 empty] | 1.256529 | 0.000322339 | 0.00967016 | 30.0097 | 30 | -0.000152488 | -0.0013724 | 8.99865 | 9.00002 | [11 empty] | 1.079983 | 0.000280307 | 0.00840922 | 30.0084 | 30 | -8.09017e-05 | -0.000728158 | 8.9998 | 9.00053 | [11 empty] | 0.9769355 | 0.000280234 | 0.00840701 | 30.0084 | 30 | -9.17565e-05 | -0.000825807 | 8.99915 | 8.99998 | [11 empty] | 1.164099 | 0.000281314 | 0.00843941 | 30.0084 | 30 | -9.37556e-05 | -0.000843787 | 8.99901 | 8.99986 | [11 empty] | 1.147534 | 0.000338689 | 0.0101608 | 30.0106 | 30.0005 | -8.34858e-05 | -0.000751373 | 8.99926 | 9.00001 | [11 empty] | 1.181584 | 0.000336198 | 0.0100859 | 30.0101 | 30 | -0.000108638 | -0.000977749 | 8.99908 | 9.00005
[21 empty] | 1.311325 | 0.000339374 | 0.0101814 | 30.0108 | 30.0006 | -8.32402e-05 | -0.000749181 | 8.99949 | 9.00024 | [11 empty] | 0.9234768 | 0.000131078 | 0.00393225 | 30.0033 | 29.9994 | -2.37484e-05 | -0.000213735 | 8.99977 | 8.99998 | [11 empty] | 1.186606 | 0.000364643 | 0.0109392 | 30.0106 | 29.9997 | -0.000110151 | -0.000991377 | 8.99918 | 9.00017 | [11 empty] | 1.105242 | 0.000336754 | 0.00999743 | 29.6976 | 29.6876 | -0.000140207 | -0.00126187 | 8.9988 | 9.00006 | [11 empty] | 1.155791 | 0.000359404 | 0.0107821 | 30.0108 | 30 | -9.77255e-05 | -0.000879522 | 8.99904 | 8.99992 | [11 empty] | 0.9188227 | 0.000216586 | 0.00639845 | 29.5487 | 29.5423 | -7.21841e-05 | -0.00064968 | 8.99966 | 9.00031 | [11 empty] | 1.185776 | 0.000328934 | 0.00954718 | 29.0342 | 29.0246 | -9.234e-05 | -0.000831059 | 8.99915 | 8.99998 | [31 empty] | 1.145206 | 0.000369948 | 0.0110984 | 30.0111 | 30 | -0.000101962 | -0.000917661 | 8.99909 | 9 | [11 empty] | 1.174765 | 0.000280335 | 0.00841007 | 30.0084 | 30 | -0.000113834 | -0.00102452 | 8.99905 | 9.00007 | [11 empty] | 1.195248 | 0.000281491 | 0.00844472 | 30.0084 | 30 | -8.424e-05 | -0.000758172 | 8.99938 | 9.00014 | [11 empty] | 1.238955 | 0.000393515 | 0.0118055 | 30.0118 | 30 | -0.000116841 | -0.00108209 | 9.2602 | 9.26129 | [11 empty] | 1.167736 | 0.00032568 | 0.00972212 | 29.8615 | 29.8517 | -7.46211e-05 | -0.000671595 | 8.9994 | 9.00007 | [11 empty] | 1.158666 | 0.000205499 | 0.00616498 | 30.0062 | 30 | -5.55897e-05 | -0.000500307 | 8.9995 | 9 | [11 empty] | 1.297098 | 0.00034025 | 0.0102075 | 30.0102 | 30 | -0.00014638 | -0.00131743 | 8.9987 | 9.00002 | [11 empty] | 1.118246 | 0.000294015 | 0.00882046 | 30.0088 | 30 | -7.65249e-05 | -0.000688765 | 8.99984 | 9.00053 | [11 empty] | 1.010451 | 0.000286934 | 0.00860802 | 30.0086 | 30 | -9.96126e-05 | -0.000896511 | 8.99908 | 8.99998 | [11 empty] | 1.205018 | 0.000296694 | 0.00890082 | 30.0089 | 30 | -8.50654e-05 | -0.000765576 | 8.99909 | 8.99986 | [11 empty] | 1.187117 | 0.000352466 | 0.0105741 | 30.011 | 30.0005 | -8.21367e-05 | -0.000739231 | 8.99927 | 9.00001 | [11 empty] | 1.221438 | 0.000355255 | 0.0106576 | 30.0106 | 30 | -0.000103524 | -0.000931722 | 8.99912 | 9.00005
[21 empty] | 1.352092 | 0.000351155 | 0.0105349 | 30.0112 | 30.0006 | -9.23082e-05 | -0.000830796 | 8.99941 | 9.00024 | [11 empty] | 0.9553774 | 0.000136825 | 0.00410468 | 30.0035 | 29.9994 | -2.38604e-05 | -0.000214743 | 8.99976 | 8.99998 | [11 empty] | 1.225518 | 0.000376903 | 0.011307 | 30.011 | 29.9997 | -0.000110666 | -0.000996013 | 8.99918 | 9.00017 | [11 empty] | 1.142746 | 0.000353269 | 0.0104877 | 29.6981 | 29.6876 | -0.000118568 | -0.00106712 | 8.99899 | 9.00006 | [11 empty] | 1.193848 | 0.000370578 | 0.0111173 | 30.0111 | 30 | -0.000112436 | -0.00101191 | 8.99891 | 8.99992 | [11 empty] | 0.9482264 | 0.000231286 | 0.00683272 | 29.5491 | 29.5423 | -8.45285e-05 | -0.000760782 | 8.99955 | 9.00031 | [11 empty] | 1.224533 | 0.000333737 | 0.00968661 | 29.0343 | 29.0246 | -9.95651e-05 | -0.000896085 | 8.99909 | 8.99998 | [31 empty] | 1.1845 | 0.000377131 | 0.0113139 | 30.0113 | 30 | -0.000108733 | -0.000978593 | 8.99903 | 9 | [11 empty] | 1.213827 | 0.000294491 | 0.00883474 | 30.0089 | 30 | -0.000104671 | -0.000942047 | 8.99913 | 9.00007 | [11 empty] | 1.234142 | 0.000294764 | 0.00884291 | 30.0088 | 30 | -8.80858e-05 | -0.000792785 | 8.99935 | 9.00014 | [11 empty] | 1.280378 | 0.000410286 | 0.0123086 | 30.0123 | 30 | -0.00011818 | -0.0010945 | 9.26019 | 9.26129 | [11 empty] | 1.206818 | 0.000337459 | 0.0100737 | 29.8618 | 29.8517 | -7.70853e-05 | -0.000693773 | 8.99938 | 9.00007 | [11 empty] | 1.197381 | 0.000200966 | 0.00602897 | 30.006 | 30 | -4.82369e-05 | -0.000434132 | 8.99957 | 9 | [11 empty] | 1.338113 | 0.000357446 | 0.0107234 | 30.0107 | 30 | -0.00015307 | -0.00137763 | 8.99864 | 9.00002 | [11 empty] | 1.156413 | 0.000309712 | 0.00929136 | 30.0093 | 30 | -8.91097e-05 | -0.000802035 | 8.99973 | 9.00053 | [11 empty] | 1.044296 | 0.000300773 | 0.00902318 | 30.009 | 30 | -9.12111e-05 | -0.000820898 | 8.99916 | 8.99998 | [11 empty] | 1.24597 | 0.00031842 | 0.00955261 | 30.0095 | 30 | -6.64407e-05 | -0.000597957 | 8.99926 | 8.99986 | [11 empty] | 1.22646 | 0.000374573 | 0.0112374 | 30.0117 | 30.0005 | -9.82509e-05 | -0.000884259 | 8.99912 | 9.00001 | [11 empty] | 1.260894 | 0.000360152 | 0.0108046 | 30.0108 | 30 | -0.000112115 | -0.00100904 | 8.99905 | 9.00005
[21 empty] | 1.392378 | 0.000364079 | 0.0109226 | 30.0116 | 30.0006 | -0.000103013 | -0.000927142 | 8.99931 | 9.00024 | [11 empty] | 0.9878008 | 0.0001421 | 0.00426293 | 30.0037 | 29.9994 | -3.08493e-05 | -0.000277643 | 8.9997 | 8.99998 | [11 empty] | 1.264042 | 0.0003845 | 0.0115349 | 30.0112 | 29.9997 | -0.000117873 | -0.00106088 | 8.99911 | 9.00017 | [11 empty] | 1.18004 | 0.000364634 | 0.0108251 | 29.6984 | 29.6876 | -0.000122927 | -0.00110635 | 8.99895 | 9.00006 | [11 empty] | 1.232095 | 0.000381413 | 0.0114424 | 30.0114 | 30 | -0.00012407 | -0.00111662 | 8.9988 | 8.99992 | [11 empty] | 0.9777776 | 0.000238524 | 0.00704655 | 29.5493 | 29.5423 | -8.59544e-05 | -0.000773616 | 8.99954 | 9.00031 | [11 empty] | 1.263288 | 0.000348659 | 0.0101197 | 29.0348 | 29.0246 | -0.000102284 | -0.000920552 | 8.99906 | 8.99998 | [31 empty] | 1.223974 | 0.000399143 | 0.0119743 | 30.012 | 30 | -0.000102967 | -0.000926705 | 8.99908 | 9 | [11 empty] | 1.253275 | 0.000306875 | 0.00920627 | 30.0092 | 30 | -0.000108215 | -0.000973939 | 8.9991 | 9.00007 | [11 empty] | 1.273834 | 0.000295257 | 0.00885771 | 30.0088 | 30 | -9.47897e-05 | -0.000853121 | 8.99929 | 9.00014 | [11 empty] | 1.321941 | 0.000416856 | 0.0125057 | 30.0125 | 30 | -0.000119613 | -0.00110777 | 9.26018 | 9.26129 | [11 empty] | 1.245864 | 0.000347132 | 0.0103625 | 29.8621 | 29.8517 | -8.53787e-05 | -0.000768414 | 8.9993 | 9.00007 | [11 empty] | 1.236683 | 0.000235702 | 0.00707107 | 30.0071 | 30 | -4.77767e-05 | -0.00042999 | 8.99957 | 9 | [11 empty] | 1.379569 | 0.000366672 | 0.0110002 | 30.011 | 30 | -0.000141728 | -0.00127555 | 8.99875 | 9.00002 | [11 empty] | 1.195265 | 0.000326755 | 0.00980264 | 30.0098 | 30 | -0.00011514 | -0.00103632 | 8.99949 | 9.00053 | [11 empty] | 1.078667 | 0.000308302 | 0.00924905 | 30.0092 | 30 | -0.000102884 | -0.000925951 | 8.99905 | 8.99998 | [11 empty] | 1.288005 | 0.000315257 | 0.0094577 | 30.0094 | 30 | -9.68907e-05 | -0.000872003 | 8.99898 | 8.99986 | [11 empty] | 1.265903 | 0.000382889 | 0.0114868 | 30.012 | 30.0005 | -0.000109711 | -0.000987399 | 8.99902 | 9.00001 | [11 empty] | 1.300336 | 0.000376292 | 0.0112888 | 30.0113 | 30 | -0.00011474 | -0.00103267 | 8.99902 | 9.00005
[21 empty] | 1.432691 | 0.000375556 | 0.0112669 | 30.0119 | 30.0006 | -0.000104007 | -0.00093609 | 8.9993 | 9.00024 | [11 empty] | 1.020824 | 0.000147984 | 0.00443942 | 30.0038 | 29.9994 | -4.3981e-05 | -0.000395828 | 8.99958 | 8.99998 | [11 empty] | 1.302291 | 0.000409449 | 0.0122833 | 30.0119 | 29.9997 | -0.000122122 | -0.00109912 | 8.99907 | 9.00017 | [11 empty] | 1.217484 | 0.000379664 | 0.0112713 | 29.6989 | 29.6876 | -0.000136082 | -0.00122474 | 8.99883 | 9.00006 | [11 empty] | 1.269802 | 0.000409887 | 0.0122966 | 30.0123 | 30 | -0.00012346 | -0.00111113 | 8.99881 | 8.99992 | [11 empty] | 1.008128 | 0.000245935 | 0.00726548 | 29.5495 | 29.5423 | -8.40041e-05 | -0.000756063 | 8.99955 | 9.00031 | [11 empty] | 1.301539 | 0.000363687 | 0.0105559 | 29.0352 | 29.0246 | -0.000118196 | -0.00106376 | 8.99892 | 8.99998 | [31 empty] | 1.264903 | 0.000419009 | 0.0125703 | 30.0126 | 30 | -0.000102728 | -0.000924557 | 8.99908 | 9 | [11 empty] | 1.292726 | 0.000319223 | 0.00957668 | 30.0096 | 30 | -0.000117654 | -0.00105889 | 8.99901 | 9.00007 | [11 empty] | 1.313518 | 0.000313055 | 0.00939163 | 30.0094 | 30 | -9.42885e-05 | -0.00084861 | 8.99929 | 9.00014 | [11 empty] | 1.36383 | 0.000438217 | 0.0131465 | 30.0132 | 30 | -0.000123844 | -0.00114696 | 9.26014 | 9.26129 | [11 empty] | 1.285458 | 0.000353743 | 0.0105598 | 29.8623 | 29.8517 | -8.25675e-05 | -0.000743113 | 8.99933 | 9.00007 | [11 empty] | 1.276354 | 0.000231284 | 0.00693851 | 30.0069 | 30 | -6.51936e-05 | -0.000586742 | 8.99942 | 9 | [11 empty] | 1.420694 | 0.000390657 | 0.0117197 | 30.0117 | 30 | -0.000165878 | -0.00149291 | 8.99853 | 9.00002 | [11 empty] | 1.233744 | 0.000322123 | 0.0096637 | 30.0097 | 30 | -0.000104234 | -0.000938159 | 8.99959 | 9.00053 | [11 empty] | 1.11345 | 0.000311358 | 0.00934074 | 30.0093 | 30 | -0.000120729 | -0.00108655 | 8.99889 | 8.99998 | [11 empty] | 1.330011 | 0.000339423 | 0.0101827 | 30.0102 | 30 | -0.000112972 | -0.00101673 | 8.99884 | 8.99986 | [11 empty] | 1.305591 | 0.000399082 | 0.0119727 | 30.0124 | 30.0005 | -8.61219e-05 | -0.000775098 | 8.99923 | 9.00001 | [11 empty] | 1.339723 | 0.000388746 | 0.0116624 | 30.0117 | 30 | -0.000116896 | -0.00105207 | 8.999 | 9.00005
[21 empty] | 1.473659 | 0.000393725 | 0.011812 | 30.0124 | 30.0006 | -0.000103373 | -0.000930384 | 8.99931 | 9.00024 | [11 empty] | 1.054109375 | 0.000152877 | 0.00458621 | 30.004 | 29.9994 | -3.98027e-05 | -0.000358224 | 8.99962 | 8.99998 | [11 empty] | 1.340837 | 0.00041721 | 0.0125161 | 30.0122 | 29.9997 | -0.000114668 | -0.00103203 | 8.99914 | 9.00017 | [11 empty] | 1.25511 | 0.000386869 | 0.0114852 | 29.6991 | 29.6876 | -0.000151902 | -0.00136712 | 8.99869 | 9.00006 | [11 empty] | 1.307508 | 0.000411798 | 0.0123539 | 30.0124 | 30 | -0.00013195 | -0.00118754 | 8.99873 | 8.99992 | [11 empty] | 1.039774 | 0.000267019 | 0.00788836 | 29.5501 | 29.5423 | -8.56217e-05 | -0.000770622 | 8.99954 | 9.00031 | [11 empty] | 1.339389 | 0.000376145 | 0.0109175 | 29.0356 | 29.0246 | -0.000102261 | -0.000920346 | 8.99906 | 8.99998 | [31 empty] | 1.305614 | 0.000439621 | 0.0131886 | 30.0132 | 30 | -0.000116298 | -0.00104668 | 8.99896 | 9 | [11 empty] | 1.332249 | 0.000332587 | 0.00997762 | 30.01 | 30 | -0.000124941 | -0.00112448 | 8.99895 | 9.00007 | [11 empty] | 1.353742 | 0.000322745 | 0.00968233 | 30.0097 | 30 | -9.87827e-05 | -0.000889058 | 8.99925 | 9.00014 | [11 empty] | 1.404871 | 0.000455837 | 0.0136751 | 30.0137 | 30 | -0.000126454 | -0.00117113 | 9.26011 | 9.26129 | [11 empty] | 1.324927 | 0.000369403 | 0.0110273 | 29.8628 | 29.8517 | -9.6222e-05 | -0.000866005 | 8.99921 | 9.00007 | [11 empty] | 1.315503 | 0.000250168 | 0.00750505 | 30.0075 | 30 | -6.52087e-05 | -0.000586878 | 8.99942 | 9 | [11 empty] | 1.461635 | 0.000398233 | 0.011947 | 30.012 | 30 | -0.000164044 | -0.0014764 | 8.99854 | 9.00002 | [11 empty] | 1.272557 | 0.00033889 | 0.0101667 | 30.0102 | 30 | -0.000125847 | -0.00113269 | 8.9994 | 9.00053 | [11 empty] | 1.148318 | 0.000351497 | 0.0105449 | 30.0105 | 30 | -0.000102005 | -0.000918046 | 8.99906 | 8.99998 | [11 empty] | 1.371695 | 0.000356616 | 0.0106985 | 30.0107 | 30 | -0.000112848 | -0.00101562 | 8.99884 | 8.99986 | [11 empty] | 1.34556 | 0.000416376 | 0.0124915 | 30.013 | 30.0005 | -0.000109471 | -0.000985239 | 8.99902 | 9.00001 | [11 empty] | 1.378678 | 0.00040176 | 0.0120528 | 30.012 | 30 | -0.000117663 | -0.00105897 | 8.99899 | 9.00005
[21 empty] | 1.513855 | 0.000410655 | 0.0123199 | 30.013 | 30.0006 | -0.000106087 | -0.000954812 | 8.99928 | 9.00024 | [11 empty] | 1.087707 | 0.000172757 | 0.00518261 | 30.0046 | 29.9994 | -3.67962e-05 | -0.000331165 | 8.99965 | 8.99998 | [11 empty] | 1.37923 | 0.000406089 | 0.0121825 | 30.0118 | 29.9997 | -0.00017057 | -0.00153516 | 8.99864 | 9.00017 | [11 empty] | 1.29316 | 0.00040381 | 0.0119881 | 29.6996 | 29.6876 | -0.000139566 | -0.00125611 | 8.9988 | 9.00006 | [11 empty] | 1.3458 | 0.000436827 | 0.0131048 | 30.0131 | 30 | -0.000133783 | -0.00120404 | 8.99872 | 8.99992 | [11 empty] | 1.072322 | 0.000271832 | 0.00803052 | 29.5503 | 29.5423 | -8.49959e-05 | -0.000764989 | 8.99955 | 9.00031 | [11 empty] | 1.377396 | 0.000382556 | 0.0111035 | 29.0357 | 29.0246 | -0.000119529 | -0.00107576 | 8.99891 | 8.99998 | [31 empty] | 1.346881 | 0.000442274 | 0.0132682 | 30.0133 | 30 | -0.00011516 | -0.00103644 | 8.99897 | 9 | [11 empty] | 1.371294 | 0.000344814 | 0.0103444 | 30.0104 | 30 | -0.000127836 | -0.00115053 | 8.99892 | 9.00007 | [11 empty] | 1.39349 | 0.000342744 | 0.0102823 | 30.0103 | 30 | -0.00010303 | -0.000927284 | 8.99922 | 9.00014 | [11 empty] | 1.44535 | 0.000468492 | 0.0140548 | 30.0141 | 30 | -0.000132421 | -0.00122639 | 9.26006 | 9.26129 | [11 empty] | 1.364898 | 0.000389797 | 0.0116361 | 29.8634 | 29.8517 | -0.000100836 | -0.000907529 | 8.99917 | 9.00007 | [11 empty] | 1.354754 | 0.000255032 | 0.00765098 | 30.0077 | 30 | -5.05949e-05 | -0.000455354 | 8.99955 | 9 | [11 empty] | 1.502703 | 0.000410112 | 0.0123034 | 30.0123 | 30 | -0.000185501 | -0.00166951 | 8.99835 | 9.00002 | [11 empty] | 1.310888 | 0.000357812 | 0.0107344 | 30.0107 | 30 | -0.000112831 | -0.00101554 | 8.99951 | 9.00053 | [11 empty] | 1.183024 | 0.000341921 | 0.0102576 | 30.0102 | 30 | -0.000110598 | -0.000995381 | 8.99898 | 8.99998 | [11 empty] | 1.413756 | 0.000366751 | 0.0110025 | 30.011 | 30 | -0.000119074 | -0.00107165 | 8.99878 | 8.99986 | [11 empty] | 1.385458 | 0.000432938 | 0.0129883 | 30.0135 | 30.0005 | -0.000110687 | -0.00099618 | 8.99901 | 9.00001 | [11 empty] | 1.417868 | 0.000419974 | 0.0125992 | 30.0126 | 30 | -0.000126843 | -0.00114159 | 8.99891 | 9.00005
[21 empty] | 1.554073 | 0.000417738 | 0.0125324 | 30.0132 | 30.0006 | -0.000114707 | -0.00103239 | 8.99921 | 9.00024 | [11 empty] | 1.121377 | 0.000179837 | 0.005395 | 30.0048 | 29.9994 | -4.24347e-05 | -0.000381912 | 8.9996 | 8.99998 | [11 empty] | 1.417888 | 0.000445188 | 0.0133555 | 30.013 | 29.9997 | -0.00012667 | -0.00114005 | 8.99903 | 9.00017 | [11 empty] | 1.33159 | 0.000429077 | 0.0127383 | 29.7004 | 29.6876 | -0.000141862 | -0.00127676 | 8.99878 | 9.00006 | [11 empty] | 1.383275 | 0.000443341 | 0.0133002 | 30.0133 | 30 | -0.000144959 | -0.00130462 | 8.99862 | 8.99992 | [11 empty] | 1.106528 | 0.000290597 | 0.00858488 | 29.5508 | 29.5423 | -9.51421e-05 | -0.000856309 | 8.99945 | 9.00031 | [11 empty] | 1.414985 | 0.000398471 | 0.0115655 | 29.0362 | 29.0246 | -0.000114268 | -0.00102841 | 8.99896 | 8.99998 | [31 empty] | 1.388214 | 0.000452969 | 0.0135891 | 30.0136 | 30 | -0.000127782 | -0.00115003 | 8.99885 | 9 | [11 empty] | 1.409996 | 0.000362593 | 0.0108778 | 30.0109 | 30 | -0.000130676 | -0.00117609 | 8.99889 | 9.00007 | [11 empty] | 1.433123 | 0.000349741 | 0.0104922 | 30.0105 | 30 | -0.000115444 | -0.00103901 | 8.9991 | 9.00014 | [11 empty] | 1.485264 | 0.000484931 | 0.0145479 | 30.0146 | 30 | -0.00014312 | -0.00132547 | 9.25996 | 9.26129 | [11 empty] | 1.404373 | 0.000403329 | 0.0120401 | 29.8638 | 29.8517 | -9.9973e-05 | -0.000899764 | 8.99917 | 9.00007 | [11 empty] | 1.394571 | 0.000279832 | 0.00839496 | 30.0084 | 30 | -5.40813e-05 | -0.000486732 | 8.99952 | 9 | [11 empty] | 1.543756 | 0.000417222 | 0.0125167 | 30.0125 | 30 | -0.000179738 | -0.00161764 | 8.9984 | 9.00002 | [11 empty] | 1.34926 | 0.000365578 | 0.0109673 | 30.011 | 30 | -0.000117004 | -0.00105309 | 8.99948 | 9.00053 | [11 empty] | 1.217703 | 0.000364598 | 0.0109379 | 30.0109 | 30 | -0.00011109 | -0.000999807 | 8.99898 | 8.99998 | [11 empty] | 1.455509 | 0.000378645 | 0.0113594 | 30.0113 | 30 | -0.000126724 | -0.0011405 | 8.99872 | 8.99986 | [11 empty] | 1.424874 | 0.000436472 | 0.0130944 | 30.0136 | 30.0005 | -0.000126936 | -0.00114243 | 8.99887 | 9.00001 | [11 empty] | 1.45677 | 0.000431856 | 0.0129557 | 30.0129 | 30 | -0.000144718 | -0.00130247 | 8.99875 | 9.00005
[21 empty] | 1.594408 | 0.000435651 | 0.0130698 | 30.0137 | 30.0006 | -0.000109063 | -0.000981592 | 8.99926 | 9.00024 | [11 empty] | 1.155713 | 0.00018572 | 0.00557148 | 30.005 | 29.9994 | -4.43843e-05 | -0.000399457 | 8.99958 | 8.99998 | [11 empty] | 1.456328 | 0.000457138 | 0.013714 | 30.0134 | 29.9997 | -0.000126907 | -0.00114219 | 8.99903 | 9.00017 | [11 empty] | 1.370329 | 0.000438366 | 0.013014 | 29.7006 | 29.6876 | -0.000154312 | -0.00138882 | 8.99867 | 9.00006 | [11 empty] | 1.420754 | 0.00046143 | 0.0138429 | 30.0138 | 30 | -0.000134218 | -0.00120796 | 8.99871 | 8.99992 | [11 empty] | 1.140974 | 0.000301828 | 0.00891668 | 29.5512 | 29.5423 | -8.79909e-05 | -0.000791945 | 8.99952 | 9.00031 | [11 empty] | 1.453425 | 0.000407666 | 0.0118324 | 29.0365 | 29.0246 | -0.00012482 | -0.00112338 | 8.99886 | 8.99998 | [31 empty] | 1.429566 | 0.000479838 | 0.0143951 | 30.0144 | 30 | -0.000132263 | -0.00119036 | 8.99881 | 9 | [11 empty] | 1.448962 | 0.000368339 | 0.0110502 | 30.0111 | 30 | -0.000139813 | -0.00125833 | 8.99881 | 9.00007 | [11 empty] | 1.47325 | 0.000361568 | 0.010847 | 30.0108 | 30 | -0.000108878 | -0.000979917 | 8.99916 | 9.00014 | [11 empty] | 1.525254 | 0.00050973 | 0.0152919 | 30.0153 | 30 | -0.000137811 | -0.00127631 | 9.26001 | 9.26129 | [11 empty] | 1.443536 | 0.000413772 | 0.0123518 | 29.8641 | 29.8517 | -0.000106759 | -0.000960838 | 8.99911 | 9.00007 | [11 empty] | 1.433845 | 0.000286336 | 0.00859009 | 30.0086 | 30 | -7.26066e-05 | -0.000653459 | 8.99935 | 9 | [11 empty] | 1.584544 | 0.000436157 | 0.0130847 | 30.0131 | 30 | -0.000181066 | -0.0016296 | 8.99839 | 9.00002 | [11 empty] | 1.387777 | 0.000385096 | 0.0115529 | 30.0116 | 30 | -0.00013836 | -0.00124531 | 8.99929 | 9.00053 | [11 empty] | 1.252486 | 0.000373698 | 0.0112109 | 30.0112 | 30 | -0.00012991 | -0.00116919 | 8.99881 | 8.99998 | [11 empty] | 1.497624 | 0.000403079 | 0.0120924 | 30.0121 | 30 | -0.000109757 | -0.000987793 | 8.99887 | 8.99986 | [11 empty] | 1.464422 | 0.000456503 | 0.0136953 | 30.0142 | 30.0005 | -0.0001268 | -0.0011412 | 8.99887 | 9.00001 | [11 empty] | 1.496069 | 0.000449332 | 0.01348 | 30.0135 | 30 | -0.000127749 | -0.00114974 | 8.9989 | 9.00005
[21 empty] | 1.634287 | 0.00043991 | 0.0131976 | 30.0138 | 30.0006 | -0.000110852 | -0.000997692 | 8.99924 | 9.00024 | [11 empty] | 1.189844 | 0.000195066 | 0.00585186 | 30.0052 | 29.9994 | -4.15922e-05 | -0.000374329 | 8.99961 | 8.99998 | [11 empty] | 1.49482 | 0.000469877 | 0.0140961 | 30.0138 | 29.9997 | -0.000136949 | -0.00123256 | 8.99894 | 9.00017 | [11 empty] | 1.408646 | 0.000450424 | 0.013372 | 29.701 | 29.6876 | -0.000155567 | -0.00140011 | 8.99866 | 9.00006 | [11 empty] | 1.458186 | 0.000475307 | 0.0142592 | 30.0143 | 30 | -0.000141374 | -0.00127236 | 8.99865 | 8.99992 | [11 empty] | 1.176159 | 0.000317732 | 0.00938651 | 29.5516 | 29.5423 | -9.40225e-05 | -0.000846231 | 8.99946 | 9.00031 | [11 empty] | 1.491403 | 0.000420137 | 0.0121943 | 29.0368 | 29.0246 | -0.000133106 | -0.00119795 | 8.99879 | 8.99998 | [31 empty] | 1.471099 | 0.000492511 | 0.0147753 | 30.0148 | 30 | -0.000129106 | -0.00116195 | 8.99884 | 9 | [11 empty] | 1.48749 | 0.000378521 | 0.0113556 | 30.0114 | 30 | -0.000140379 | -0.00126342 | 8.99881 | 9.00007 | [11 empty] | 1.512779 | 0.000371551 | 0.0111465 | 30.0111 | 30 | -0.000107626 | -0.000968649 | 8.99917 | 9.00014 | [11 empty] | 1.565573 | 0.000508067 | 0.015242 | 30.0152 | 30 | -0.000150715 | -0.00139582 | 9.25989 | 9.26129 | [11 empty] | 1.482672 | 0.000424618 | 0.0126756 | 29.8644 | 29.8517 | -0.00010996 | -0.000989648 | 8.99908 | 9.00007 | [11 empty] | 1.472879 | 0.000317642 | 0.00952925 | 30.0095 | 30 | -7.1815e-05 | -0.000646335 | 8.99936 | 9 | [11 empty] | 1.625089 | 0.000454253 | 0.0136276 | 30.0136 | 30 | -0.000193595 | -0.00174236 | 8.99828 | 9.00002 | [11 empty] | 1.426219 | 0.00039661 | 0.0118983 | 30.0119 | 30 | -0.000119435 | -0.00107498 | 8.99946 | 9.00053 | [11 empty] | 1.287913 | 0.000388212 | 0.0116463 | 30.0116 | 30 | -0.000118915 | -0.00107023 | 8.99891 | 8.99998 | [11 empty] | 1.539515 | 0.000409299 | 0.012279 | 30.0123 | 30 | -0.000128661 | -0.00115793 | 8.9987 | 8.99986 | [11 empty] | 1.503829 | 0.000468938 | 0.0140684 | 30.0145 | 30.0005 | -0.000104544 | -0.000940897 | 8.99907 | 9.00001 | [11 empty] | 1.535173 | 0.000472008 | 0.0141602 | 30.0142 | 30 | -0.000113683 | -0.00102316 | 8.99903 | 9.00005
[21 empty] | 1.673649 | 0.000463441 | 0.0139035 | 30.0145 | 30.0006 | -0.000120625 | -0.00108565 | 8.99915 | 9.00024 | [11 empty] | 1.223955 | 0.000204209 | 0.00612615 | 30.0055 | 29.9994 | -4.42954e-05 | -0.000398658 | 8.99958 | 8.99998 | [11 empty] | 1.532941 | 0.00048202 | 0.0144604 | 30.0141 | 29.9997 | -0.000139095 | -0.00125188 | 8.99892 | 9.00017 | [11 empty] | 1.446872 | 0.000466799 | 0.0138581 | 29.7015 | 29.6876 | -0.000158996 | -0.00143097 | 8.99863 | 9.00006 | [11 empty] | 1.495847 | 0.000497304 | 0.0149191 | 30.0149 | 30 | -0.000150839 | -0.00135754 | 8.99856 | 8.99992 | [11 empty] | 1.211609 | 0.000317991 | 0.00939418 | 29.5517 | 29.5423 | -9.14294e-05 | -0.000822893 | 8.99949 | 9.00031 | [11 empty] | 1.529308 | 0.00043232 | 0.0125479 | 29.0372 | 29.0246 | -0.000134376 | -0.00120939 | 8.99877 | 8.99998 | [31 empty] | 1.513013 | 0.000507292 | 0.0152188 | 30.0152 | 30 | -0.000133289 | -0.00119961 | 8.9988 | 9 | [11 empty] | 1.525837 | 0.000391386 | 0.0117416 | 30.0118 | 30 | -0.000142616 | -0.00128355 | 8.99879 | 9.00007 | [11 empty] | 1.552757 | 0.000389379 | 0.0116814 | 30.0117 | 30 | -0.000119916 | -0.00107926 | 8.99906 | 9.00014 | [11 empty] | 1.605776 | 0.000524801 | 0.015744 | 30.0157 | 30 | -0.000161166 | -0.00149261 | 9.25979 | 9.26129 | [11 empty] | 1.521311 | 0.000444632 | 0.013273 | 29.865 | 29.8517 | -0.000109255 | -0.000983301 | 8.99909 | 9.00007 | [11 empty] | 1.511993 | 0.000320573 | 0.0096172 | 30.0096 | 30 | -8.44411e-05 | -0.00075997 | 8.99924 | 9 | [11 empty] | 1.665406 | 0.000469826 | 0.0140948 | 30.0141 | 30 | -0.00019902 | -0.00179119 | 8.99823 | 9.00002 | [11 empty] | 1.464386 | 0.000413276 | 0.0123983 | 30.0124 | 30 | -0.000141532 | -0.00127386 | 8.99926 | 9.00053 | [11 empty] | 1.323667 | 0.000397739 | 0.0119322 | 30.0119 | 30 | -0.000137501 | -0.0012375 | 8.99874 | 8.99998 | [11 empty] | 1.579903 | 0.000421989 | 0.0126597 | 30.0126 | 30 | -0.000139896 | -0.00125904 | 8.9986 | 8.99986 | [11 empty] | 1.542914 | 0.000474293 | 0.014229 | 30.0147 | 30.0005 | -0.000156632 | -0.00140969 | 8.9986 | 9.00001 | [11 empty] | 1.574229 | 0.000473512 | 0.0142054 | 30.0142 | 30 | -0.00014856 | -0.00133705 | 8.99872 | 9.00005
[21 empty] | 1.712698 | 0.000465537 | 0.0139664 | 30.0146 | 30.0006 | -0.000106133 | -0.00095522 | 8.99928 | 9.00024 | [11 empty] | 1.259306 | 0.000211954 | 0.0063585 | 30.0058 | 29.9994 | -5.80047e-05 | -0.000522042 | 8.99946 | 8.99998 | [11 empty] | 1.571252 | 0.000498529 | 0.0149557 | 30.0146 | 29.9997 | -0.000142267 | -0.00128043 | 8.99889 | 9.00017 | [11 empty] | 1.485319 | 0.000479347 | 0.0142307 | 29.7019 | 29.6876 | -0.000167236 | -0.00150513 | 8.99855 | 9.00006 | [11 empty] | 1.533454 | 0.000504905 | 0.0151471 | 30.0151 | 30 | -0.000158753 | -0.00142877 | 8.99849 | 8.99992 | [11 empty] | 1.247304 | 0.000310995 | 0.00918749 | 29.5514 | 29.5423 | -0.000115408 | -0.00103871 | 8.99927 | 9.00031 | [11 empty] | 1.567579 | 0.000451502 | 0.0131047 | 29.0377 | 29.0246 | -0.000135246 | -0.00121721 | 8.99877 | 8.99998 | [31 empty] | 1.55403 | 0.000518369 | 0.0155511 | 30.0156 | 30 | -0.000152283 | -0.00137055 | 8.99863 | 9 | [11 empty] | 1.564268 | 0.000404314 | 0.0121294 | 30.0121 | 30 | -0.000157365 | -0.0014163 | 8.99865 | 9.00007 | [11 empty] | 1.5924 | 0.000397633 | 0.011929 | 30.0119 | 30 | -0.000120156 | -0.00108142 | 8.99906 | 9.00014 | [11 empty] | 1.645173 | 0.000540091 | 0.0162027 | 30.0162 | 30 | -0.000156872 | -0.00145284 | 9.25983 | 9.26129 | [11 empty] | 1.55959375 | 0.000453806 | 0.0135469 | 29.8653 | 29.8517 | -0.000120129 | -0.00108117 | 8.99899 | 9.00007 | [11 empty] | 1.551011 | 0.00033339 | 0.0100017 | 30.01 | 30 | -8.99834e-05 | -0.000809851 | 8.99919 | 9 | [11 empty] | 1.705578 | 0.000470482 | 0.0141145 | 30.0141 | 30 | -0.000196707 | -0.00177037 | 8.99825 | 9.00002 | [11 empty] | 1.503131 | 0.000422617 | 0.0126785 | 30.0127 | 30 | -0.000157645 | -0.00141889 | 8.99911 | 9.00053 | [11 empty] | 1.35959 | 0.000415721 | 0.0124716 | 30.0124 | 30 | -0.000130688 | -0.00117619 | 8.9988 | 8.99998 | [11 empty] | 1.619653 | 0.000444969 | 0.0133491 | 30.0133 | 30 | -0.000122618 | -0.00110354 | 8.99875 | 8.99986 | [11 empty] | 1.582023 | 0.000492926 | 0.014788 | 30.0153 | 30.0005 | -0.000150726 | -0.00135654 | 8.99865 | 9.00001 | [11 empty] | 1.613392 | 0.000492837 | 0.0147851 | 30.0148 | 30 | -0.00014636 | -0.00131725 | 8.99874 | 9.00005
[21 empty] | 1.751384 | 0.000487493 | 0.0146251 | 30.0153 | 30.0006 | -0.000131237 | -0.00118117 | 8.99906 | 9.00024 | [11 empty] | 1.294475 | 0.000223059 | 0.00669163 | 30.0061 | 29.9994 | -4.98688e-05 | -0.000448818 | 8.99953 | 8.99998 | [11 empty] | 1.610142 | 0.000513084 | 0.0153924 | 30.0151 | 29.9997 | -0.000151345 | -0.00136213 | 8.99881 | 9.00017 | [11 empty] | 1.523128 | 0.000493621 | 0.0146544 | 29.7023 | 29.6876 | -0.000174245 | -0.00156822 | 8.99849 | 9.00006 | [11 empty] | 1.5714 | 0.000524236 | 0.0157271 | 30.0157 | 30 | -0.000160596 | -0.00144535 | 8.99848 | 8.99992 | [11 empty] | 1.283724 | 0.000348912 | 0.0103076 | 29.5526 | 29.5423 | -9.76928e-05 | -0.000879265 | 8.99943 | 9.00031 | [11 empty] | 1.605769 | 0.000461806 | 0.0134038 | 29.038 | 29.0246 | -0.000133174 | -0.00119856 | 8.99879 | 8.99998 | [31 empty] | 1.594421875 | 0.000538727 | 0.0161618 | 30.0162 | 30 | -0.000154916 | -0.00139425 | 8.99861 | 9 | [11 empty] | 1.602967 | 0.000416841 | 0.0125052 | 30.0125 | 30 | -0.000163568 | -0.00147212 | 8.9986 | 9.00007 | [11 empty] | 1.631703 | 0.000421774 | 0.0126532 | 30.0126 | 30 | -0.000124447 | -0.00112004 | 8.99902 | 9.00014 | [11 empty] | 1.684729 | 0.000554727 | 0.0166418 | 30.0166 | 30 | -0.000156549 | -0.00144985 | 9.25984 | 9.26129 | [11 empty] | 1.59809 | 0.000470626 | 0.014049 | 29.8658 | 29.8517 | -0.000117268 | -0.00105542 | 8.99902 | 9.00007 | [11 empty] | 1.589982 | 0.000349718 | 0.0104916 | 30.0105 | 30 | -8.82295e-05 | -0.000794065 | 8.99921 | 9 | [11 empty] | 1.744984 | 0.000477577 | 0.0143273 | 30.0143 | 30 | -0.000191858 | -0.00172672 | 8.99829 | 9.00002 | [11 empty] | 1.54121 | 0.000442014 | 0.0132604 | 30.0133 | 30 | -0.000146968 | -0.00132279 | 8.99921 | 9.00053 | [11 empty] | 1.395437 | 0.000425742 | 0.0127723 | 30.0127 | 30 | -0.000137716 | -0.00123944 | 8.99874 | 8.99998 | [11 empty] | 1.659315 | 0.000455449 | 0.0136635 | 30.0136 | 30 | -0.000134337 | -0.00120902 | 8.99865 | 8.99986 | [11 empty] | 1.62111 | 0.000505936 | 0.0151783 | 30.0156 | 30.0005 | -0.000162187 | -0.00145969 | 8.99855 | 9.00001 | [11 empty] | 1.652264 | 0.000503936 | 0.0151181 | 30.0151 | 30 | -0.000175982 | -0.00158385 | 8.99847 | 9.00005
[21 empty] | 1.790802 | 0.000495464 | 0.0148642 | 30.0155 | 30.0006 | -0.000111483 | -0.00100337 | 8.99924 | 9.00024 | [11 empty] | 1.330023 | 0.000231859 | 0.00695562 | 30.0063 | 29.9994 | -5.42311e-05 | -0.000488079 | 8.99949 | 8.99998 | [11 empty] | 1.648461 | 0.000531369 | 0.0159409 | 30.0156 | 29.9997 | -0.000143147 | -0.00128835 | 8.99888 | 9.00017 | [11 empty] | 1.56081 | 0.000507043 | 0.0150529 | 29.7027 | 29.6876 | -0.000168138 | -0.00151325 | 8.99854 | 9.00006 | [11 empty] | 1.60943 | 0.000534501 | 0.016035 | 30.016 | 30 | -0.000166089 | -0.00149478 | 8.99843 | 8.99992 | [11 empty] | 1.320827 | 0.000356375 | 0.0105281 | 29.5528 | 29.5423 | -0.000104423 | -0.000939839 | 8.99937 | 9.00031 | [11 empty] | 1.643417 | 0.000472184 | 0.013705 | 29.0383 | 29.0246 | -0.000150764 | -0.00135688 | 8.99863 | 8.99998 | [31 empty] | 1.634236 | 0.000554052 | 0.0166216 | 30.0166 | 30 | -0.000164129 | -0.00147716 | 8.99853 | 9 | [11 empty] | 1.64144 | 0.000432304 | 0.0129691 | 30.013 | 30 | -0.000157588 | -0.0014183 | 8.99865 | 9.00007 | [11 empty] | 1.670962 | 0.000425696 | 0.0127709 | 30.0127 | 30 | -0.000135236 | -0.00121714 | 8.99893 | 9.00014 | [11 empty] | 1.724001 | 0.000574425 | 0.0172328 | 30.0172 | 30 | -0.000162945 | -0.00150908 | 9.25978 | 9.26129 | [11 empty] | 1.636739 | 0.000470204 | 0.0140364 | 29.8658 | 29.8517 | -0.000138612 | -0.00124752 | 8.99883 | 9.00007 | [11 empty] | 1.629169 | 0.000369948 | 0.0110984 | 30.0111 | 30 | -0.000101962 | -0.000917661 | 8.99909 | 9 | [11 empty] | 1.784358 | 0.000502981 | 0.0150894 | 30.0151 | 30 | -0.000213309 | -0.00191978 | 8.9981 | 9.00002 | [11 empty] | 1.57912 | 0.000449216 | 0.0134765 | 30.0135 | 30 | -0.000155924 | -0.0014034 | 8.99913 | 9.00053 | [11 empty] | 1.43127 | 0.000442943 | 0.0132883 | 30.0132 | 30 | -0.000141229 | -0.00127106 | 8.99871 | 8.99998 | [11 empty] | 1.699243 | 0.000469561 | 0.0140868 | 30.0141 | 30 | -0.000154457 | -0.00139009 | 8.99847 | 8.99986 | [11 empty] | 1.659518 | 0.000524655 | 0.0157399 | 30.0162 | 30.0005 | -0.000156776 | -0.00141099 | 8.9986 | 9.00001 | [11 empty] | 1.690768 | 0.000513952 | 0.0154186 | 30.0154 | 30 | -0.000159833 | -0.00143851 | 8.99862 | 9.00005
[21 empty] | 1.829847 | 0.000508167 | 0.0152453 | 30.0159 | 30.0006 | -0.000125156 | -0.00112643 | 8.99911 | 9.00024 | [11 empty] | 1.366474 | 0.000237423 | 0.00712254 | 30.0065 | 29.9994 | -7.1683e-05 | -0.000645146 | 8.99933 | 8.99998 | [11 empty] | 1.687068 | 0.000542927 | 0.0162876 | 30.0159 | 29.9997 | -0.000147288 | -0.00132562 | 8.99885 | 9.00017 | [11 empty] | 1.598387 | 0.000516106 | 0.0153219 | 29.7029 | 29.6876 | -0.00018871 | -0.0016984 | 8.99836 | 9.00006 | [11 empty] | 1.646893 | 0.000545024 | 0.0163507 | 30.0163 | 30 | -0.000160866 | -0.00144778 | 8.99847 | 8.99992 | [11 empty] | 1.358133 | 0.000370455 | 0.0109441 | 29.5532 | 29.5423 | -0.000110349 | -0.000993179 | 8.99932 | 9.00031 | [11 empty] | 1.681296 | 0.000491141 | 0.0142552 | 29.0389 | 29.0246 | -0.000153325 | -0.00137993 | 8.9986 | 8.99998 | [31 empty] | 1.67389 | 0.0005639 | 0.016917 | 30.0169 | 30 | -0.000166639 | -0.00149975 | 8.9985 | 9 | [11 empty] | 1.680649 | 0.000441859 | 0.0132558 | 30.0133 | 30 | -0.000157856 | -0.00142071 | 8.99865 | 9.00007 | [11 empty] | 1.710051 | 0.000442817 | 0.0132845 | 30.0133 | 30 | -0.000132306 | -0.00119077 | 8.99895 | 9.00014 | [11 empty] | 1.76328 | 0.000585233 | 0.017557 | 30.0176 | 30 | -0.000153395 | -0.00142064 | 9.25987 | 9.26129 | [11 empty] | 1.675081 | 0.000500298 | 0.0149348 | 29.8667 | 29.8517 | -0.000122407 | -0.00110167 | 8.99897 | 9.00007 | [11 empty] | 1.668077 | 0.000377131 | 0.0113139 | 30.0113 | 30 | -0.000108733 | -0.000978593 | 8.99903 | 9 | [11 empty] | 1.823667 | 0.000513201 | 0.015396 | 30.0154 | 30 | -0.000193401 | -0.00174062 | 8.99828 | 9.00002 | [11 empty] | 1.61741 | 0.000465927 | 0.0139778 | 30.014 | 30 | -0.000161969 | -0.00145781 | 8.99907 | 9.00053 | [11 empty] | 1.467889 | 0.000455476 | 0.0136643 | 30.0136 | 30 | -0.000154597 | -0.00139137 | 8.99859 | 8.99998 | [11 empty] | 1.738731 | 0.000483279 | 0.0144984 | 30.0145 | 30 | -0.000141555 | -0.00127397 | 8.99858 | 8.99986 | [11 empty] | 1.697877 | 0.000544726 | 0.016342 | 30.0168 | 30.0005 | -0.000149687 | -0.00134719 | 8.99866 | 9.00001 | [11 empty] | 1.729145 | 0.000529771 | 0.0158931 | 30.0159 | 30 | -0.000157208 | -0.00141488 | 8.99864 | 9.00005
[21 empty] | 1.868884 | 0.00052219 | 0.015666 | 30.0163 | 30.0006 | -0.000127848 | -0.00115066 | 8.99909 | 9.00024 | [11 empty] | 1.402335 | 0.000258607 | 0.00775804 | 30.0072 | 29.9994 | -5.51347e-05 | -0.000496211 | 8.99948 | 8.99998 | [11 empty] | 1.724799 | 0.000556501 | 0.0166949 | 30.0164 | 29.9997 | -0.000155101 | -0.00139593 | 8.99878 | 9.00017 | [11 empty] | 1.636343 | 0.000531395 | 0.0157759 | 29.7034 | 29.6876 | -0.000186566 | -0.0016791 | 8.99838 | 9.00006 | [11 empty] | 1.684658 | 0.000559785 | 0.0167935 | 30.0168 | 30 | -0.00015806 | -0.00142253 | 8.9985 | 8.99992 | [11 empty] | 1.395604 | 0.000359239 | 0.0106127 | 29.5529 | 29.5423 | -0.00010684 | -0.000961593 | 8.99935 | 9.00031 | [11 empty] | 1.71956 | 0.000507894 | 0.0147414 | 29.0394 | 29.0246 | -0.000150212 | -0.00135191 | 8.99863 | 8.99998 | [31 empty] | 1.712954 | 0.000578186 | 0.0173456 | 30.0174 | 30 | -0.000164764 | -0.00148287 | 8.99852 | 9 | [11 empty] | 1.719347 | 0.000456375 | 0.0136913 | 30.0137 | 30 | -0.000156544 | -0.00140891 | 8.99866 | 9.00007 | [11 empty] | 1.748866 | 0.000451879 | 0.0135564 | 30.0135 | 30 | -0.000149238 | -0.00134317 | 8.9988 | 9.00014 | [11 empty] | 1.802755 | 0.000600534 | 0.018016 | 30.018 | 30 | -0.000176177 | -0.00163163 | 9.25965 | 9.26129 | [11 empty] | 1.714031 | 0.000505399 | 0.015087 | 29.8668 | 29.8517 | -0.000132732 | -0.0011946 | 8.99888 | 9.00007 | [11 empty] | 1.706322 | 0.000399143 | 0.0119743 | 30.012 | 30 | -0.000102967 | -0.000926705 | 8.99908 | 9 | [11 empty] | 1.862654 | 0.000537637 | 0.0161291 | 30.0161 | 30 | -0.00020899 | -0.00188091 | 8.99814 | 9.00002 | [11 empty] | 1.655217 | 0.000473176 | 0.0141953 | 30.0142 | 30 | -0.00015697 | -0.00141281 | 8.99912 | 9.00053 | [11 empty] | 1.504381 | 0.000480007 | 0.0144002 | 30.0144 | 30 | -0.000122584 | -0.00110326 | 8.99887 | 8.99998 | [11 empty] | 1.778176 | 0.000496495 | 0.0148948 | 30.0149 | 30 | -0.000149802 | -0.00134819 | 8.99851 | 8.99986 | [11 empty] | 1.735923 | 0.000543225 | 0.016297 | 30.0168 | 30.0005 | -0.000157866 | -0.0014208 | 8.99859 | 9.00001 | [11 empty] | 1.767995 | 0.000540936 | 0.0162281 | 30.0162 | 30 | -0.000148931 | -0.00134038 | 8.99871 | 9.00005
[21 empty] | 1.907947 | 0.000534267 | 0.0160283 | 30.0167 | 30.0006 | -0.00013028 | -0.00117255 | 8.99907 | 9.00024 | [11 empty] | 1.438065 | 0.0002631 | 0.00789284 | 30.0073 | 29.9994 | -5.81074e-05 | -0.000522965 | 8.99946 | 8.99998 | [11 empty] | 1.762274 | 0.000571271 | 0.0171379 | 30.0168 | 29.9997 | -0.00016329 | -0.00146964 | 8.9987 | 9.00017 | [11 empty] | 1.674028 | 0.000545962 | 0.0162083 | 29.7038 | 29.6876 | -0.000187626 | -0.00168865 | 8.99837 | 9.00006 | [11 empty] | 1.721996 | 0.00056705 | 0.0170115 | 30.017 | 30 | -0.000183493 | -0.00165142 | 8.99827 | 8.99992 | [11 empty] | 1.433303 | 0.000410005 | 0.0121125 | 29.5544 | 29.5423 | -0.00011664 | -0.00104979 | 8.99926 | 9.00031 | [11 empty] | 1.757086 | 0.000520944 | 0.0151202 | 29.0398 | 29.0246 | -0.000154935 | -0.00139441 | 8.99859 | 8.99998 | [31 empty] | 1.752607 | 0.000593386 | 0.0178016 | 30.0178 | 30 | -0.000166742 | -0.00150068 | 8.9985 | 9 | [11 empty] | 1.757367 | 0.000464056 | 0.0139217 | 30.0139 | 30 | -0.000177586 | -0.00159829 | 8.99847 | 9.00007 | [11 empty] | 1.787848 | 0.000464375 | 0.0139312 | 30.0139 | 30 | -0.000133511 | -0.00120162 | 8.99894 | 9.00014 | [11 empty] | 1.841401 | 0.000611285 | 0.0183386 | 30.0183 | 30 | -0.000172518 | -0.00159774 | 9.25969 | 9.26129 | [11 empty] | 1.752238 | 0.00052524 | 0.0156793 | 29.8674 | 29.8517 | -0.00014079 | -0.00126712 | 8.99881 | 9.00007 | [11 empty] | 1.744795 | 0.000419009 | 0.0125703 | 30.0126 | 30 | -0.000102728 | -0.000924557 | 8.99908 | 9 | [11 empty] | 1.902234 | 0.000552605 | 0.0165782 | 30.0166 | 30 | -0.00020881 | -0.00187929 | 8.99814 | 9.00002 | [11 empty] | 1.693643 | 0.000487555 | 0.0146267 | 30.0146 | 30 | -0.000158949 | -0.00143063 | 8.9991 | 9.00053 | [11 empty] | 1.540742 | 0.000485468 | 0.014564 | 30.0145 | 30 | -0.000180049 | -0.00162043 | 8.99836 | 8.99998 | [11 empty] | 1.817766 | 0.000517503 | 0.0155251 | 30.0155 | 30 | -0.000152456 | -0.00137208 | 8.99848 | 8.99986 | [11 empty] | 1.774192 | 0.000564649 | 0.0169397 | 30.0174 | 30.0005 | -0.000163687 | -0.00147319 | 8.99853 | 9.00001 | [11 empty] | 1.806593 | 0.000556341 | 0.0166902 | 30.0167 | 30 | -0.000160705 | -0.00144636 | 8.99861 | 9.00005
[21 empty] | 1.946256 | 0.000549588 | 0.016488 | 30.0171 | 30.0006 | -0.000142049 | -0.00127848 | 8.99896 | 9.00024 | [11 empty] | 1.474137 | 0.000271633 | 0.00814881 | 30.0075 | 29.9994 | -7.90574e-05 | -0.000711515 | 8.99927 | 8.99998 | [11 empty] | 1.800145 | 0.000578196 | 0.0173457 | 30.017 | 29.9997 | -0.000173125 | -0.00155816 | 8.99861 | 9.00017 | [11 empty] | 1.711253 | 0.000563581 | 0.0167314 | 29.7044 | 29.6876 | -0.000210702 | -0.00189633 | 8.99816 | 9.00006 | [11 empty] | 1.759322 | 0.000582716 | 0.0174815 | 30.0175 | 30 | -0.000177497 | -0.00159746 | 8.99832 | 8.99992 | [11 empty] | 1.470895 | 0.000379832 | 0.0112211 | 29.5535 | 29.5423 | -0.000132138 | -0.00118928 | 8.99912 | 9.00031 | [11 empty] | 1.794903 | 0.000528778 | 0.0153476 | 29.04 | 29.0246 | -0.000159026 | -0.00143123 | 8.99855 | 8.99998 | [31 empty] | 1.79233 | 0.000614996 | 0.0184499 | 30.0185 | 30 | -0.000180954 | -0.00162859 | 8.99837 | 9 | [11 empty] | 1.795932 | 0.000474289 | 0.0142287 | 30.0142 | 30 | -0.000168687 | -0.00151819 | 8.99855 | 9.00007 | [11 empty] | 1.826037 | 0.000480976 | 0.0144293 | 30.0144 | 30 | -0.000142072 | -0.00127867 | 8.99886 | 9.00014 | [11 empty] | 1.879787 | 0.000629492 | 0.0188848 | 30.0189 | 30 | -0.000176373 | -0.00163344 | 9.25965 | 9.26129 | [11 empty] | 1.7902 | 0.000533495 | 0.0159258 | 29.8677 | 29.8517 | -0.000138805 | -0.00124925 | 8.99882 | 9.00007 | [11 empty] | 1.783525 | 0.000439621 | 0.0131886 | 30.0132 | 30 | -0.000116298 | -0.00104668 | 8.99896 | 9 | [11 empty] | 1.942292 | 0.000550375 | 0.0165113 | 30.0165 | 30 | -0.00024429 | -0.00219861 | 8.99782 | 9.00002 | [11 empty] | 1.731718 | 0.000511787 | 0.0153536 | 30.0154 | 30 | -0.000161061 | -0.00144963 | 8.99908 | 9.00053 | [11 empty] | 1.577276 | 0.000493798 | 0.0148139 | 30.0148 | 30 | -0.000158779 | -0.00142901 | 8.99855 | 8.99998 | [11 empty] | 1.85793 | 0.000520565 | 0.015617 | 30.0156 | 30 | -0.000173191 | -0.0015587 | 8.9983 | 8.99986 | [11 empty] | 1.81283 | 0.000591899 | 0.0177573 | 30.0182 | 30.0005 | -0.000151116 | -0.00136004 | 8.99865 | 9.00001 | [11 empty] | 1.845915 | 0.000569509 | 0.0170853 | 30.0171 | 30 | -0.000172229 | -0.00155007 | 8.9985 | 9.00005
[21 empty] | 1.9848125 | 0.000553627 | 0.0166092 | 30.0172 | 30.0006 | -0.00014268 | -0.00128415 | 8.99896 | 9.00024 | [11 empty] | 1.51052 | 0.000286623 | 0.00859851 | 30.008 | 29.9994 | -6.16744e-05 | -0.000555068 | 8.99942 | 8.99998 | [11 empty] | 1.837918 | 0.000597166 | 0.0179148 | 30.0176 | 29.9997 | -0.000174021 | -0.00156622 | 8.99861 | 9.00017 | [11 empty] | 1.748974 | 0.000572398 | 0.0169931 | 29.7046 | 29.6876 | -0.000202499 | -0.0018225 | 8.99823 | 9.00006 | [11 empty] | 1.797641 | 0.000599193 | 0.0179758 | 30.018 | 30 | -0.000176825 | -0.00159141 | 8.99833 | 8.99992 | [11 empty] | 1.507892 | 0.000422367 | 0.0124777 | 29.5547 | 29.5423 | -0.000135627 | -0.00122068 | 8.99909 | 9.00031 | [11 empty] | 1.83222 | 0.000549825 | 0.0159585 | 29.0406 | 29.0246 | -0.00015693 | -0.00141236 | 8.99857 | 8.99998 | [31 empty] | 1.832176 | 0.000628796 | 0.0188639 | 30.0189 | 30 | -0.000179944 | -0.00161949 | 8.99838 | 9 | [11 empty] | 1.834489 | 0.000493785 | 0.0148135 | 30.0148 | 30 | -0.000173655 | -0.00156291 | 8.99851 | 9.00007 | [11 empty] | 1.865125 | 0.000494476 | 0.0148343 | 30.0148 | 30 | -0.000148377 | -0.00133542 | 8.99881 | 9.00014 | [11 empty] | 1.918279 | 0.000638056 | 0.0191417 | 30.0191 | 30 | -0.000172524 | -0.0015978 | 9.25969 | 9.26129 | [11 empty] | 1.828782 | 0.000545038 | 0.0162703 | 29.868 | 29.8517 | -0.000142811 | -0.00128531 | 8.99879 | 9.00007 | [11 empty] | 1.821704 | 0.000442274 | 0.0132682 | 30.0133 | 30 | -0.00011516 | -0.00103644 | 8.99897 | 9 | [11 empty] | 1.981979 | 0.00057366 | 0.0172098 | 30.0172 | 30 | -0.000218057 | -0.00196252 | 8.99806 | 9.00002 | [11 empty] | 1.769641 | 0.000518177 | 0.0155453 | 30.0156 | 30 | -0.000167598 | -0.00150847 | 8.99902 | 9.00053 | [11 empty] | 1.61423 | 0.000511708 | 0.0153512 | 30.0153 | 30 | -0.000159231 | -0.00143308 | 8.99854 | 8.99998 | [11 empty] | 1.897423 | 0.000545415 | 0.0163625 | 30.0163 | 30 | -0.000155014 | -0.00139511 | 8.99846 | 8.99986 | [11 empty] | 1.851414 | 0.000592737 | 0.0177824 | 30.0183 | 30.0005 | -0.000158499 | -0.00142649 | 8.99858 | 9.00001 | [11 empty] | 1.884666 | 0.000579708 | 0.0173912 | 30.0174 | 30 | -0.000172053 | -0.00154849 | 8.99851 | 9.00005
[21 empty] | 2.023163 | 0.000569668 | 0.0170904 | 30.0177 | 30.0006 | -0.000137409 | -0.00123672 | 8.999 | 9.00024 | [11 empty] | 1.546231 | 0.000293794 | 0.00881364 | 30.0082 | 29.9994 | -7.56569e-05 | -0.00068091 | 8.9993 | 8.99998 | [11 empty] | 1.876234 | 0.000612298 | 0.0183687 | 30.018 | 29.9997 | -0.000172585 | -0.0015533 | 8.99862 | 9.00017 | [11 empty] | 1.786818 | 0.000590229 | 0.0175225 | 29.7051 | 29.6876 | -0.000214802 | -0.00193323 | 8.99812 | 9.00006 | [11 empty] | 1.835499 | 0.000615317 | 0.0184595 | 30.0185 | 30 | -0.000185275 | -0.00166746 | 8.99825 | 8.99992 | [11 empty] | 1.544438 | 0.000429402 | 0.0126855 | 29.5549 | 29.5423 | -0.000125397 | -0.00112861 | 8.99918 | 9.00031 | [11 empty] | 1.869984 | 0.000553592 | 0.0160678 | 29.0407 | 29.0246 | -0.000154672 | -0.00139205 | 8.99859 | 8.99998 | [31 empty] | 1.871831 | 0.000633353 | 0.0190006 | 30.019 | 30 | -0.000183829 | -0.00165446 | 8.99835 | 9 | [11 empty] | 1.873625 | 0.000511883 | 0.0153565 | 30.0154 | 30 | -0.000161781 | -0.00145604 | 8.99861 | 9.00007 | [11 empty] | 1.903823 | 0.000501415 | 0.0150424 | 30.015 | 30 | -0.00015572 | -0.0014015 | 8.99874 | 9.00014 | [11 empty] | 1.956912 | 0.000659489 | 0.0197847 | 30.0198 | 30 | -0.000188678 | -0.0017474 | 9.25954 | 9.26129 | [11 empty] | 1.867389 | 0.000560393 | 0.0167287 | 29.8685 | 29.8517 | -0.000151563 | -0.00136408 | 8.99871 | 9.00007 | [11 empty] | 1.860682 | 0.000452969 | 0.0135891 | 30.0136 | 30 | -0.000127782 | -0.00115003 | 8.99885 | 9 | [11 empty] | 2.02113 | 0.000585214 | 0.0175564 | 30.0176 | 30 | -0.000227423 | -0.00204681 | 8.99797 | 9.00002 | [11 empty] | 1.807909 | 0.000534817 | 0.0160445 | 30.0161 | 30 | -0.000157355 | -0.00141627 | 8.99911 | 9.00053 | [11 empty] | 1.650206 | 0.000526756 | 0.0158027 | 30.0158 | 30 | -0.000176129 | -0.00158516 | 8.99839 | 8.99998 | [11 empty] | 1.936764 | 0.00055885 | 0.0167655 | 30.0168 | 30 | -0.000166088 | -0.00149477 | 8.99836 | 8.99986 | [11 empty] | 1.890265 | 0.000609703 | 0.0182914 | 30.0188 | 30.0005 | -0.00017784 | -0.00160056 | 8.99841 | 9.00001 | [11 empty] | 1.922828 | 0.000599555 | 0.0179867 | 30.018 | 30 | -0.0001842 | -0.00165781 | 8.9984 | 9.00005
[21 empty] | 2.061578 | 0.000577791 | 0.0173341 | 30.018 | 30.0006 | -0.000157078 | -0.00141374 | 8.99883 | 9.00024 | [11 empty] | 1.582573 | 0.00030741 | 0.0092221 | 30.0086 | 29.9994 | -7.4323e-05 | -0.000668906 | 8.99931 | 8.99998 | [11 empty] | 1.914469 | 0.000626679 | 0.0188002 | 30.0185 | 29.9997 | -0.000175644 | -0.00158083 | 8.99859 | 9.00017 | [11 empty] | 1.825068 | 0.000601377 | 0.0178535 | 29.7055 | 29.6876 | -0.000200704 | -0.00180635 | 8.99825 | 9.00006 | [11 empty] | 1.873404 | 0.000628409 | 0.0188523 | 30.0188 | 30 | -0.000182784 | -0.00164504 | 8.99828 | 8.99992 | [11 empty] | 1.581121 | 0.000436473 | 0.0128944 | 29.5552 | 29.5423 | -0.00012665 | -0.00113989 | 8.99917 | 9.00031 | [11 empty] | 1.90778 | 0.0005687 | 0.0165063 | 29.0411 | 29.0246 | -0.000173306 | -0.00155975 | 8.99842 | 8.99998 | [31 empty] | 1.910955 | 0.000654775 | 0.0196433 | 30.0197 | 30 | -0.000187481 | -0.00168733 | 8.99832 | 9 | [11 empty] | 1.912467 | 0.000519712 | 0.0155914 | 30.0156 | 30 | -0.000170237 | -0.00153214 | 8.99854 | 9.00007 | [11 empty] | 1.942356 | 0.000508273 | 0.0152482 | 30.0152 | 30 | -0.000166121 | -0.00149511 | 8.99865 | 9.00014 | [11 empty] | 1.995184 | 0.000675545 | 0.0202663 | 30.0203 | 30 | -0.00019224 | -0.00178039 | 9.25951 | 9.26129 | [11 empty] | 1.905757 | 0.000570239 | 0.0170226 | 29.8688 | 29.8517 | -0.000155981 | -0.00140384 | 8.99867 | 9.00007 | [11 empty] | 1.899395 | 0.000479838 | 0.0143951 | 30.0144 | 30 | -0.000132263 | -0.00119036 | 8.99881 | 9 | [11 empty] | 2.060168 | 0.000604804 | 0.0181441 | 30.0182 | 30 | -0.000229194 | -0.00206275 | 8.99796 | 9.00002 | [11 empty] | 1.846359 | 0.000543677 | 0.0163103 | 30.0163 | 30 | -0.000169779 | -0.0015281 | 8.999 | 9.00053 | [11 empty] | 1.68595 | 0.000537865 | 0.0161359 | 30.0161 | 30 | -0.000178462 | -0.00160615 | 8.99837 | 8.99998 | [11 empty] | 1.976297 | 0.00057445 | 0.0172335 | 30.0172 | 30 | -0.000166432 | -0.00149787 | 8.99836 | 8.99986 | [11 empty] | 1.928608 | 0.000625888 | 0.0187769 | 30.0192 | 30.0005 | -0.000172828 | -0.00155546 | 8.99845 | 9.00001 | [11 empty] | 1.961506 | 0.000610893 | 0.0183268 | 30.0183 | 30 | -0.000179538 | -0.00161585 | 8.99844 | 9.00005
[21 empty] | 2.099927 | 0.000595302 | 0.0178594 | 30.0185 | 30.0006 | -0.000142591 | -0.00128335 | 8.99896 | 9.00024 | [11 empty] | 1.61896 | 0.000319946 | 0.00959819 | 30.009 | 29.9994 | -7.51177e-05 | -0.000676057 | 8.9993 | 8.99998 | [11 empty] | 1.952712 | 0.000639965 | 0.0191987 | 30.0189 | 29.9997 | -0.000183231 | -0.00164911 | 8.99852 | 9.00017 | [11 empty] | 1.863703 | 0.000619159 | 0.0183814 | 29.706 | 29.6876 | -0.000211106 | -0.00189996 | 8.99816 | 9.00006 | [11 empty] | 1.910959 | 0.000647425 | 0.0194227 | 30.0194 | 30 | -0.000194222 | -0.00174798 | 8.99817 | 8.99992 | [11 empty] | 1.617876 | 0.000452349 | 0.0133634 | 29.5556 | 29.5423 | -0.000124815 | -0.00112337 | 8.99919 | 9.00031 | [11 empty] | 1.945853 | 0.000584841 | 0.0169748 | 29.0416 | 29.0246 | -0.000167759 | -0.00150983 | 8.99847 | 8.99998 | [31 empty] | 1.950084 | 0.000666633 | 0.019999 | 30.02 | 30 | -0.000195783 | -0.00176205 | 8.99824 | 9 | [11 empty] | 1.951266 | 0.000527736 | 0.0158321 | 30.0159 | 30 | -0.000176876 | -0.0015919 | 8.99848 | 9.00007 | [11 empty] | 1.982096 | 0.000524922 | 0.0157476 | 30.0157 | 30 | -0.000168082 | -0.00151276 | 8.99863 | 9.00014 | [11 empty] | 2.033463 | 0.000682945 | 0.0204883 | 30.0205 | 30 | -0.000186603 | -0.00172818 | 9.25956 | 9.26129 | [11 empty] | 1.944301 | 0.000582237 | 0.0173808 | 29.8691 | 29.8517 | -0.000162218 | -0.00145997 | 8.99861 | 9.00007 | [11 empty] | 1.938667 | 0.000492511 | 0.0147753 | 30.0148 | 30 | -0.000129106 | -0.00116195 | 8.99884 | 9 | [11 empty] | 2.099335 | 0.000619888 | 0.0185967 | 30.0186 | 30 | -0.000239425 | -0.00215483 | 8.99787 | 9.00002 | [11 empty] | 1.884795 | 0.000549546 | 0.0164864 | 30.0165 | 30 | -0.000175218 | -0.00157705 | 8.99895 | 9.00053 | [11 empty] | 1.722366 | 0.000553782 | 0.0166134 | 30.0166 | 30 | -0.000180232 | -0.00162208 | 8.99836 | 8.99998 | [11 empty] | 2.015133 | 0.000583946 | 0.0175184 | 30.0175 | 30 | -0.000176236 | -0.0015861 | 8.99827 | 8.99986 | [11 empty] | 1.96643 | 0.000643216 | 0.0192968 | 30.0198 | 30.0005 | -0.000176368 | -0.00158731 | 8.99842 | 9.00001 | [11 empty] | 1.999699 | 0.000627794 | 0.0188338 | 30.0188 | 30 | -0.000187173 | -0.00168457 | 8.99837 | 9.00005
[21 empty] | 2.138601 | 0.000609418 | 0.0182829 | 30.0189 | 30.0006 | -0.000149068 | -0.00134165 | 8.9989 | 9.00024 | [11 empty] | 1.654873 | 0.000334323 | 0.0100295 | 30.0094 | 29.9994 | -7.21998e-05 | -0.000649797 | 8.99933 | 8.99998 | [11 empty] | 1.990482 | 0.000650004 | 0.0194999 | 30.0192 | 29.9997 | -0.000186576 | -0.00167922 | 8.99849 | 9.00017 | [11 empty] | 1.901906 | 0.000634344 | 0.0188322 | 29.7065 | 29.6876 | -0.000217599 | -0.0019584 | 8.9981 | 9.00006 | [11 empty] | 1.948457 | 0.000659916 | 0.0197975 | 30.0198 | 30 | -0.000195475 | -0.00175926 | 8.99816 | 8.99992 | [11 empty] | 1.654028 | 0.000460746 | 0.0136115 | 29.5559 | 29.5423 | -0.000140307 | -0.00126281 | 8.99905 | 9.00031 | [11 empty] | 1.983257 | 0.000595788 | 0.0172925 | 29.0419 | 29.0246 | -0.00017694 | -0.00159245 | 8.99839 | 8.99998 | [31 empty] | 1.98885 | 0.000686978 | 0.0206093 | 30.0206 | 30 | -0.000194903 | -0.00175413 | 8.99825 | 9 | [11 empty] | 1.989862 | 0.000540509 | 0.0162153 | 30.0162 | 30 | -0.000196331 | -0.00176699 | 8.9983 | 9.00007 | [11 empty] | 2.020301 | 0.000537464 | 0.0161239 | 30.0161 | 30 | -0.000163491 | -0.00147144 | 8.99867 | 9.00014 | [11 empty] | 2.071839 | 0.00070201 | 0.0210603 | 30.0211 | 30 | -0.000193552 | -0.00179254 | 9.25949 | 9.26129 | [11 empty] | 1.982911 | 0.000594356 | 0.0177425 | 29.8695 | 29.8517 | -0.000176557 | -0.00158903 | 8.99848 | 9.00007 | [11 empty] | 1.977227 | 0.000507292 | 0.0152188 | 30.0152 | 30 | -0.000133289 | -0.00119961 | 8.9988 | 9 | [11 empty] | 2.138484 | 0.000626824 | 0.0188047 | 30.0188 | 30 | -0.000238989 | -0.00215091 | 8.99787 | 9.00002 | [11 empty] | 1.922515 | 0.000568414 | 0.0170524 | 30.0171 | 30 | -0.000192339 | -0.00173115 | 8.9988 | 9.00053 | [11 empty] | 1.759004 | 0.000554955 | 0.0166486 | 30.0166 | 30 | -0.000190699 | -0.00171629 | 8.99826 | 8.99998 | [11 empty] | 2.054369 | 0.00060213 | 0.0180639 | 30.018 | 30 | -0.000179711 | -0.00161737 | 8.99824 | 8.99986 | [11 empty] | 2.004658 | 0.0006525 | 0.0195753 | 30.02 | 30.0005 | -0.000174139 | -0.00156726 | 8.99844 | 9.00001 | [11 empty] | 2.038651 | 0.000642403 | 0.0192721 | 30.0193 | 30 | -0.000193832 | -0.0017445 | 8.99831 | 9.00005
[21 empty] | 2.176889 | 0.000619523 | 0.0185861 | 30.0192 | 30.0006 | -0.000148403 | -0.00133567 | 8.9989 | 9.00024 | [11 empty] | 1.690555 | 0.000344871 | 0.0103459 | 30.0097 | 29.9994 | -7.93973e-05 | -0.000714574 | 8.99926 | 8.99998 | [11 empty] | 2.028298 | 0.000666589 | 0.0199974 | 30.0197 | 29.9997 | -0.000194592 | -0.00175136 | 8.99842 | 9.00017 | [11 empty] | 1.940349 | 0.000644464 | 0.0191326 | 29.7068 | 29.6876 | -0.000219357 | -0.00197423 | 8.99808 | 9.00006 | [11 empty] | 1.98595 | 0.000670051 | 0.0201015 | 30.0201 | 30 | -0.000196672 | -0.00177003 | 8.99815 | 8.99992 | [11 empty] | 1.689932 | 0.000474954 | 0.0140312 | 29.5563 | 29.5423 | -0.000137116 | -0.00123409 | 8.99908 | 9.00031 | [11 empty] | 2.020536 | 0.000612656 | 0.0177821 | 29.0424 | 29.0246 | -0.000184987 | -0.00166488 | 8.99832 | 8.99998 | [31 empty] | 2.027704 | 0.00069679 | 0.0209037 | 30.0209 | 30 | -0.00019993 | -0.00179937 | 8.9982 | 9 | [11 empty] | 2.028131 | 0.000553864 | 0.0166159 | 30.0166 | 30 | -0.000194966 | -0.0017547 | 8.99832 | 9.00007 | [11 empty] | 2.058955 | 0.000550613 | 0.0165184 | 30.0165 | 30 | -0.00018035 | -0.00162317 | 8.99852 | 9.00014 | [11 empty] | 2.110804 | 0.000717016 | 0.0215105 | 30.0215 | 30 | -0.000201047 | -0.00186195 | 9.25942 | 9.26129 | [11 empty] | 2.021154 | 0.000607998 | 0.0181498 | 29.8699 | 29.8517 | -0.000166355 | -0.00149721 | 8.99858 | 9.00007 | [11 empty] | 2.015385 | 0.000518369 | 0.0155511 | 30.0156 | 30 | -0.000152283 | -0.00137055 | 8.99863 | 9 | [11 empty] | 2.177385 | 0.000649105 | 0.0194732 | 30.0195 | 30 | -0.000234418 | -0.00210976 | 8.99791 | 9.00002 | [11 empty] | 1.960071 | 0.00058276 | 0.0174828 | 30.0175 | 30 | -0.000188046 | -0.00169251 | 8.99884 | 9.00053 | [11 empty] | 1.795922 | 0.000572689 | 0.0171806 | 30.0171 | 30 | -0.000187981 | -0.00169182 | 8.99829 | 8.99998 | [11 empty] | 2.093535 | 0.000613722 | 0.0184117 | 30.0184 | 30 | -0.00018261 | -0.00164346 | 8.99821 | 8.99986 | [11 empty] | 2.042768 | 0.000674922 | 0.020248 | 30.0207 | 30.0005 | -0.000183196 | -0.00164876 | 8.99836 | 9.00001 | [11 empty] | 2.077371 | 0.000651541 | 0.0195462 | 30.0195 | 30 | -0.00020014 | -0.00180127 | 8.99825 | 9.00005
[21 empty] | 2.215337 | 0.000634126 | 0.0190242 | 30.0197 | 30.0006 | -0.000145912 | -0.00131324 | 8.99893 | 9.00024 | [11 empty] | 1.726375 | 0.000353783 | 0.0106133 | 30.01 | 29.9994 | -9.15704e-05 | -0.000824132 | 8.99916 | 8.99998 | [11 empty] | 2.066206 | 0.000681391 | 0.0204415 | 30.0201 | 29.9997 | -0.000192407 | -0.00173169 | 8.99844 | 9.00017 | [11 empty] | 1.978579 | 0.000657981 | 0.0195339 | 29.7072 | 29.6876 | -0.000217381 | -0.00195644 | 8.9981 | 9.00006 | [11 empty] | 2.023119 | 0.000686935 | 0.020608 | 30.0206 | 30 | -0.000202163 | -0.00181945 | 8.9981 | 8.99992 | [11 empty] | 1.725607 | 0.000483644 | 0.0142879 | 29.5565 | 29.5423 | -0.000144099 | -0.00129694 | 8.99901 | 9.00031 | [11 empty] | 2.05814 | 0.000622204 | 0.0180592 | 29.0427 | 29.0246 | -0.000195979 | -0.00176381 | 8.99822 | 8.99998 | [31 empty] | 2.067053 | 0.000709537 | 0.0212861 | 30.0213 | 30 | -0.000205805 | -0.00185225 | 8.99815 | 9 | [11 empty] | 2.066506 | 0.00057323 | 0.0171969 | 30.0172 | 30 | -0.000182719 | -0.00164448 | 8.99843 | 9.00007 | [11 empty] | 2.097698 | 0.000564251 | 0.0169275 | 30.0169 | 30 | -0.000176287 | -0.00158661 | 8.99856 | 9.00014 | [11 empty] | 2.14958 | 0.000732309 | 0.0219693 | 30.022 | 30 | -0.000215718 | -0.00199783 | 9.25929 | 9.26129 | [11 empty] | 2.059618 | 0.000619898 | 0.018505 | 29.8702 | 29.8517 | -0.000172816 | -0.00155536 | 8.99852 | 9.00007 | [11 empty] | 2.054152 | 0.000538727 | 0.0161618 | 30.0162 | 30 | -0.000154916 | -0.00139425 | 8.99861 | 9 | [11 empty] | 2.216565 | 0.000661562 | 0.0198469 | 30.0199 | 30 | -0.000251074 | -0.00225967 | 8.99776 | 9.00002 | [11 empty] | 1.997907 | 0.00060063 | 0.0180189 | 30.018 | 30 | -0.000190926 | -0.00171844 | 8.99881 | 9.00053 | [11 empty] | 1.832858 | 0.000601521 | 0.0180456 | 30.018 | 30 | -0.000193896 | -0.00174506 | 8.99823 | 8.99998 | [11 empty] | 2.132122 | 0.000626183 | 0.0187855 | 30.0188 | 30 | -0.000187631 | -0.00168865 | 8.99817 | 8.99986 | [11 empty] | 2.080768 | 0.000677272 | 0.0203185 | 30.0208 | 30.0005 | -0.000191534 | -0.00172381 | 8.99828 | 9.00001 | [11 empty] | 2.115657 | 0.000665788 | 0.0199736 | 30.02 | 30 | -0.00019855 | -0.00178696 | 8.99827 | 9.00005
[21 empty] | 2.253653 | 0.000643347 | 0.0193008 | 30.0199 | 30.0006 | -0.000159544 | -0.00143594 | 8.9988 | 9.00024 | [11 empty] | 1.762855 | 0.000362544 | 0.0108761 | 30.0103 | 29.9994 | -9.74791e-05 | -0.00087731 | 8.9991 | 8.99998 | [11 empty] | 2.103508 | 0.000692528 | 0.0207756 | 30.0204 | 29.9997 | -0.000205243 | -0.00184722 | 8.99832 | 9.00017 | [11 empty] | 2.01589 | 0.000680593 | 0.0202052 | 29.7078 | 29.6876 | -0.000225106 | -0.00202597 | 8.99803 | 9.00006 | [11 empty] | 2.060891 | 0.000706746 | 0.0212024 | 30.0212 | 30 | -0.000203766 | -0.00183388 | 8.99809 | 8.99992 | [11 empty] | 1.760856 | 0.000499341 | 0.0147517 | 29.557 | 29.5423 | -0.000152166 | -0.00136954 | 8.99894 | 9.00031 | [11 empty] | 2.095944 | 0.000638793 | 0.0185407 | 29.0432 | 29.0246 | -0.000189569 | -0.00170611 | 8.99828 | 8.99998 | [31 empty] | 2.106016 | 0.000732274 | 0.0219682 | 30.022 | 30 | -0.000200445 | -0.001804 | 8.9982 | 9 | [11 empty] | 2.105148 | 0.000584689 | 0.0175407 | 30.0176 | 30 | -0.000191712 | -0.00172543 | 8.99835 | 9.00007 | [11 empty] | 2.136348 | 0.000571828 | 0.0171548 | 30.0171 | 30 | -0.000194904 | -0.00175416 | 8.99839 | 9.00014 | [11 empty] | 2.187708 | 0.000745417 | 0.0223625 | 30.0224 | 30 | -0.000212541 | -0.0019684 | 9.25932 | 9.26129 | [11 empty] | 2.097732 | 0.000633278 | 0.0189044 | 29.8706 | 29.8517 | -0.000188329 | -0.00169497 | 8.99838 | 9.00007 | [11 empty] | 2.092201 | 0.000554052 | 0.0166216 | 30.0166 | 30 | -0.000164129 | -0.00147716 | 8.99853 | 9 | [11 empty] | 2.255286 | 0.000667221 | 0.0200166 | 30.02 | 30 | -0.000251441 | -0.00226297 | 8.99776 | 9.00002 | [11 empty] | 2.036237 | 0.000613974 | 0.0184192 | 30.0184 | 30 | -0.000198227 | -0.00178415 | 8.99875 | 9.00053 | [11 empty] | 1.869352 | 0.00058949 | 0.0176847 | 30.0176 | 30 | -0.000249477 | -0.00224529 | 8.99773 | 8.99998 | [11 empty] | 2.169956 | 0.000642797 | 0.0192839 | 30.0193 | 30 | -0.000200442 | -0.00180395 | 8.99805 | 8.99986 | [11 empty] | 2.119640625 | 0.000700397 | 0.0210122 | 30.0215 | 30.0005 | -0.000187262 | -0.00168536 | 8.99832 | 9.00001 | [11 empty] | 2.153467 | 0.000681325 | 0.0204397 | 30.0204 | 30 | -0.000210225 | -0.00189204 | 8.99816 | 9.00005
[21 empty] | 2.291741 | 0.000658407 | 0.0197526 | 30.0204 | 30.0006 | -0.000160553 | -0.00144501 | 8.99879 | 9.00024 | [11 empty] | 1.799153 | 0.000379022 | 0.0113704 | 30.0108 | 29.9994 | -8.74634e-05 | -0.000787168 | 8.99919 | 8.99998 | [11 empty] | 2.141758 | 0.000711173 | 0.0213349 | 30.021 | 29.9997 | -0.000213171 | -0.00191858 | 8.99825 | 9.00017 | [11 empty] | 2.0533 | 0.000693873 | 0.0205994 | 29.7082 | 29.6876 | -0.000220374 | -0.00198337 | 8.99807 | 9.00006 | [11 empty] | 2.099178 | 0.000721067 | 0.021632 | 30.0216 | 30 | -0.000199882 | -0.00179892 | 8.99812 | 8.99992 | [11 empty] | 1.796468 | 0.000507295 | 0.0149866 | 29.5572 | 29.5423 | -0.000165294 | -0.0014877 | 8.99882 | 9.00031 | [11 empty] | 2.134114 | 0.000649051 | 0.0188385 | 29.0435 | 29.0246 | -0.000197546 | -0.00177791 | 8.99821 | 8.99998 | [31 empty] | 2.144881 | 0.000748693 | 0.0224608 | 30.0225 | 30 | -0.000203663 | -0.00183296 | 8.99817 | 9 | [11 empty] | 2.143508 | 0.000591103 | 0.0177331 | 30.0178 | 30 | -0.000212157 | -0.00190943 | 8.99816 | 9.00007 | [11 empty] | 2.174841 | 0.00058955 | 0.0176865 | 30.0177 | 30 | -0.000184805 | -0.00166327 | 8.99848 | 9.00014 | [11 empty] | 2.225656 | 0.000757943 | 0.0227383 | 30.0227 | 30 | -0.000203359 | -0.00188336 | 9.2594 | 9.26129 | [11 empty] | 2.135926 | 0.000647837 | 0.019339 | 29.8711 | 29.8517 | -0.000182174 | -0.00163958 | 8.99843 | 9.00007 | [11 empty] | 2.131561 | 0.0005639 | 0.016917 | 30.0169 | 30 | -0.000166639 | -0.00149975 | 8.9985 | 9 | [11 empty] | 2.294269 | 0.000683797 | 0.0205139 | 30.0205 | 30 | -0.000247697 | -0.00222927 | 8.99779 | 9.00002 | [11 empty] | 2.074569 | 0.000623071 | 0.0186921 | 30.0187 | 30 | -0.000177319 | -0.00159597 | 8.99893 | 9.00053 | [11 empty] | 1.905862 | 0.000605843 | 0.0181753 | 30.0181 | 30 | -0.00020139 | -0.0018125 | 8.99817 | 8.99998 | [11 empty] | 2.207882 | 0.000652824 | 0.0195847 | 30.0196 | 30 | -0.000207579 | -0.00186818 | 8.99799 | 8.99986 | [11 empty] | 2.158267 | 0.000702568 | 0.0210774 | 30.0215 | 30.0005 | -0.000211972 | -0.00190775 | 8.9981 | 9.00001 | [11 empty] | 2.19169 | 0.000693214 | 0.0207964 | 30.0208 | 30 | -0.000210769 | -0.00189693 | 8.99816 | 9.00005
[21 empty] | 2.330194 | 0.000673921 | 0.0202181 | 30.0209 | 30.0006 | -0.00016788 | -0.00151096 | 8.99873 | 9.00024 | [11 empty] | 1.836641 | 0.000385535 | 0.0115658 | 30.011 | 29.9994 | -9.17412e-05 | -0.000825669 | 8.99915 | 8.99998 | [11 empty] | 2.179824 | 0.000730319 | 0.0219093 | 30.0216 | 29.9997 | -0.000214745 | -0.00193275 | 8.99824 | 9.00017 | [11 empty] | 2.091359 | 0.000702769 | 0.0208635 | 29.7085 | 29.6876 | -0.000251766 | -0.00226591 | 8.99779 | 9.00006 | [11 empty] | 2.13653 | 0.000733266 | 0.021998 | 30.022 | 30 | -0.000209141 | -0.00188225 | 8.99804 | 8.99992 | [11 empty] | 1.832698 | 0.000522277 | 0.0154292 | 29.5577 | 29.5423 | -0.000159552 | -0.00143602 | 8.99887 | 9.00031 | [11 empty] | 2.171692 | 0.000663962 | 0.0192712 | 29.0439 | 29.0246 | -0.000192892 | -0.00173603 | 8.99825 | 8.99998 | [31 empty] | 2.183624 | 0.000764123 | 0.0229237 | 30.0229 | 30 | -0.000206577 | -0.00185919 | 8.99814 | 9 | [11 empty] | 2.182382 | 0.000610719 | 0.0183216 | 30.0183 | 30 | -0.000208059 | -0.00187255 | 8.9982 | 9.00007 | [11 empty] | 2.213896 | 0.000596979 | 0.0179094 | 30.0179 | 30 | -0.000189856 | -0.00170873 | 8.99843 | 9.00014 | [11 empty] | 2.263613 | 0.000773099 | 0.023193 | 30.0232 | 30 | -0.000206082 | -0.00190858 | 9.25938 | 9.26129 | [11 empty] | 2.173792 | 0.000660596 | 0.0197199 | 29.8715 | 29.8517 | -0.00018088 | -0.00162793 | 8.99845 | 9.00007 | [11 empty] | 2.170124 | 0.000578186 | 0.0173456 | 30.0174 | 30 | -0.000164764 | -0.00148287 | 8.99852 | 9 | [11 empty] | 2.333564 | 0.000692515 | 0.0207755 | 30.0208 | 30 | -0.000258791 | -0.00232913 | 8.99769 | 9.00002 | [11 empty] | 2.112709 | 0.000638045 | 0.0191413 | 30.0191 | 30 | -0.00018976 | -0.00170794 | 8.99882 | 9.00053 | [11 empty] | 1.942547 | 0.000623933 | 0.018718 | 30.0187 | 30 | -0.000208171 | -0.00187353 | 8.99811 | 8.99998 | [11 empty] | 2.245692 | 0.000668041 | 0.0200412 | 30.02 | 30 | -0.000206147 | -0.00185529 | 8.998 | 8.99986 | [11 empty] | 2.196621 | 0.00073285 | 0.0219858 | 30.0225 | 30.0005 | -0.000189822 | -0.0017084 | 8.9983 | 9.00001 | [11 empty] | 2.230047 | 0.000704523 | 0.0211357 | 30.0211 | 30 | -0.000204591 | -0.00184133 | 8.99821 | 9.00005
[21 empty] | 2.368361 | 0.000682437 | 0.0204735 | 30.0211 | 30.0006 | -0.000179304 | -0.00161378 | 8.99863 | 9.00024 | [11 empty] | 1.874038 | 0.00040152 | 0.0120454 | 30.0114 | 29.9994 | -9.58632e-05 | -0.000862767 | 8.99912 | 8.99998 | [11 empty] | 2.21817 | 0.000736775 | 0.022103 | 30.0218 | 29.9997 | -0.000220396 | -0.0019836 | 8.99819 | 9.00017 | [11 empty] | 2.129333 | 0.000718046 | 0.0213171 | 29.7089 | 29.6876 | -0.00023751 | -0.0021376 | 8.99792 | 9.00006 | [11 empty] | 2.17367 | 0.000745754 | 0.0223726 | 30.0224 | 30 | -0.000221922 | -0.00199728 | 8.99792 | 8.99992 | [11 empty] | 1.868584 | 0.000530704 | 0.0156782 | 29.5579 | 29.5423 | -0.000164748 | -0.00148279 | 8.99883 | 9.00031 | [11 empty] | 2.209894 | 0.000677984 | 0.0196782 | 29.0443 | 29.0246 | -0.000190445 | -0.00171401 | 8.99827 | 8.99998 | [31 empty] | 2.221796 | 0.000777842 | 0.0233353 | 30.0233 | 30 | -0.000208631 | -0.00187768 | 8.99813 | 9 | [11 empty] | 2.220794 | 0.000617143 | 0.0185143 | 30.0185 | 30 | -0.000222396 | -0.00200158 | 8.99807 | 9.00007 | [11 empty] | 2.252632 | 0.000610372 | 0.0183111 | 30.0183 | 30 | -0.000191132 | -0.00172022 | 8.99842 | 9.00014 | [11 empty] | 2.301737 | 0.000785185 | 0.0235555 | 30.0236 | 30 | -0.000227893 | -0.00211058 | 9.25918 | 9.26129 | [11 empty] | 2.212413 | 0.000674994 | 0.0201498 | 29.8719 | 29.8517 | -0.000191654 | -0.0017249 | 8.99835 | 9.00007 | [11 empty] | 2.208456 | 0.000593386 | 0.0178016 | 30.0178 | 30 | -0.000166742 | -0.00150068 | 8.9985 | 9 | [11 empty] | 2.37255 | 0.00070792 | 0.0212376 | 30.0213 | 30 | -0.000272868 | -0.00245582 | 8.99757 | 9.00002 | [11 empty] | 2.151052 | 0.000651801 | 0.019554 | 30.0196 | 30 | -0.000200775 | -0.00180708 | 8.99872 | 9.00053 | [11 empty] | 1.979883 | 0.000637605 | 0.0191281 | 30.0191 | 30 | -0.000221384 | -0.00199245 | 8.99799 | 8.99998 | [11 empty] | 2.283341 | 0.000680123 | 0.0204037 | 30.0204 | 30 | -0.000215997 | -0.00194394 | 8.99791 | 8.99986 | [11 empty] | 2.23469 | 0.000732288 | 0.021969 | 30.0224 | 30.0005 | -0.00020651 | -0.00185859 | 8.99815 | 9.00001 | [11 empty] | 2.26812 | 0.000722199 | 0.021666 | 30.0217 | 30 | -0.000221271 | -0.00199145 | 8.99806 | 9.00005
[21 empty] | 2.40662 | 0.000699663 | 0.0209903 | 30.0216 | 30.0006 | -0.000184032 | -0.00165633 | 8.99858 | 9.00024 | [11 empty] | 1.911037 | 0.000410816 | 0.0123242 | 30.0117 | 29.9994 | -0.000110941 | -0.000998467 | 8.99898 | 8.99998 | [11 empty] | 2.255941 | 0.000752856 | 0.0225854 | 30.0222 | 29.9997 | -0.000224504 | -0.00202057 | 8.99815 | 9.00017 | [11 empty] | 2.167278 | 0.000733293 | 0.0217697 | 29.7094 | 29.6876 | -0.00024102 | -0.0021692 | 8.99789 | 9.00006 | [11 empty] | 2.211573 | 0.000761255 | 0.0228376 | 30.0228 | 30 | -0.000212235 | -0.0019101 | 8.99801 | 8.99992 | [11 empty] | 1.904276 | 0.000545484 | 0.0161148 | 29.5584 | 29.5423 | -0.000156401 | -0.00140766 | 8.9989 | 9.00031 | [11 empty] | 2.247315 | 0.000690579 | 0.0200438 | 29.0447 | 29.0246 | -0.000200897 | -0.00180807 | 8.99818 | 8.99998 | [31 empty] | 2.259901 | 0.000792239 | 0.0237672 | 30.0238 | 30 | -0.000220961 | -0.00198865 | 8.99802 | 9 | [11 empty] | 2.259271 | 0.000634049 | 0.0190215 | 30.019 | 30 | -0.000225056 | -0.00202552 | 8.99804 | 9.00007 | [11 empty] | 2.29077 | 0.000626618 | 0.0187985 | 30.0188 | 30 | -0.000181882 | -0.00163697 | 8.99851 | 9.00014 | [11 empty] | 2.340035 | 0.000796665 | 0.0238999 | 30.0239 | 30 | -0.000235942 | -0.00218512 | 9.2591 | 9.26129 | [11 empty] | 2.250608 | 0.000693688 | 0.0207078 | 29.8724 | 29.8517 | -0.000198337 | -0.00178505 | 8.99829 | 9.00007 | [11 empty] | 2.246567 | 0.000614996 | 0.0184499 | 30.0185 | 30 | -0.000180954 | -0.00162859 | 8.99837 | 9 | [11 empty] | 2.411518 | 0.000715605 | 0.0214682 | 30.0215 | 30 | -0.000286128 | -0.00257516 | 8.99745 | 9.00002 | [11 empty] | 2.18867 | 0.000661817 | 0.0198545 | 30.0199 | 30 | -0.000222388 | -0.00200161 | 8.99853 | 9.00053 | [11 empty] | 2.016868 | 0.000648677 | 0.0194603 | 30.0194 | 30 | -0.000213264 | -0.00191937 | 8.99806 | 8.99998 | [11 empty] | 2.32139 | 0.000699729 | 0.0209919 | 30.021 | 30 | -0.000218548 | -0.0019669 | 8.99789 | 8.99986 | [11 empty] | 2.27229 | 0.000750732 | 0.0225223 | 30.023 | 30.0005 | -0.000219438 | -0.00197495 | 8.99803 | 9.00001 | [11 empty] | 2.306491 | 0.000728408 | 0.0218522 | 30.0218 | 30 | -0.000220441 | -0.00198398 | 8.99807 | 9.00005
[21 empty] | 2.444639 | 0.00070514 | 0.0211546 | 30.0218 | 30.0006 | -0.000187908 | -0.00169122 | 8.99855 | 9.00024 | [11 empty] | 1.948103 | 0.000415905 | 0.0124769 | 30.0119 | 29.9994 | -0.000114033 | -0.0010263 | 8.99895 | 8.99998 | [11 empty] | 2.293135 | 0.000772473 | 0.0231739 | 30.0228 | 29.9997 | -0.000229415 | -0.00206477 | 8.99811 | 9.00017 | [11 empty] | 2.20529 | 0.000729719 | 0.0216636 | 29.7093 | 29.6876 | -0.000242276 | -0.0021805 | 8.99788 | 9.00006 | [11 empty] | 2.249154 | 0.00077109 | 0.0231327 | 30.0231 | 30 | -0.000231328 | -0.00208194 | 8.99784 | 8.99992 | [11 empty] | 1.940815 | 0.000552995 | 0.0163367 | 29.5586 | 29.5423 | -0.000172476 | -0.00155234 | 8.99876 | 9.00031 | [11 empty] | 2.284755 | 0.000696072 | 0.0202032 | 29.0448 | 29.0246 | -0.000210757 | -0.00189681 | 8.99809 | 8.99998 | [31 empty] | 2.298222 | 0.000810365 | 0.024311 | 30.0243 | 30 | -0.000218723 | -0.0019685 | 8.99804 | 9 | [11 empty] | 2.297393 | 0.000643336 | 0.0193001 | 30.0193 | 30 | -0.000219816 | -0.00197836 | 8.99809 | 9.00007 | [11 empty] | 2.329576 | 0.000644138 | 0.0193241 | 30.0193 | 30 | -0.000201921 | -0.00181732 | 8.99833 | 9.00014 | [11 empty] | 2.378332 | 0.000812234 | 0.024367 | 30.0244 | 30 | -0.000240164 | -0.00222423 | 9.25906 | 9.26129 | [11 empty] | 2.288696 | 0.00070665 | 0.0210947 | 29.8728 | 29.8517 | -0.00019365 | -0.00174286 | 8.99833 | 9.00007 | [11 empty] | 2.285382 | 0.000628796 | 0.0188639 | 30.0189 | 30 | -0.000179944 | -0.00161949 | 8.99838 | 9 | [11 empty] | 2.450384 | 0.000740236 | 0.0222071 | 30.0222 | 30 | -0.000275218 | -0.00247697 | 8.99754 | 9.00002 | [11 empty] | 2.226708 | 0.000663937 | 0.0199181 | 30.0199 | 30 | -0.000225197 | -0.00202689 | 8.9985 | 9.00053 | [11 empty] | 2.054431 | 0.000662823 | 0.0198847 | 30.0198 | 30 | -0.000222201 | -0.00199981 | 8.99798 | 8.99998 | [11 empty] | 2.359139 | 0.000707633 | 0.021229 | 30.0212 | 30 | -0.000241907 | -0.00217713 | 8.99768 | 8.99986 | [11 empty] | 2.310189 | 0.000763871 | 0.0229165 | 30.0234 | 30.0005 | -0.000214709 | -0.00193239 | 8.99807 | 9.00001 | [11 empty] | 2.344804 | 0.000746667 | 0.0224 | 30.0224 | 30 | -0.000231649 | -0.00208486 | 8.99797 | 9.00005
[21 empty] | 2.482698 | 0.000730528 | 0.0219163 | 30.0226 | 30.0006 | -0.00020266 | -0.00182399 | 8.99842 | 9.00024 | [11 empty] | 1.985149 | 0.000429723 | 0.0128914 | 30.0123 | 29.9994 | -0.000116556 | -0.00104901 | 8.99893 | 8.99998 | [11 empty] | 2.33057 | 0.000781704 | 0.0234509 | 30.0231 | 29.9997 | -0.000230073 | -0.00207069 | 8.9981 | 9.00017 | [11 empty] | 2.243047 | 0.00076308 | 0.022654 | 29.7103 | 29.6876 | -0.000247241 | -0.00222518 | 8.99783 | 9.00006 | [11 empty] | 2.286714 | 0.000788223 | 0.0236467 | 30.0236 | 30 | -0.000225385 | -0.00202845 | 8.99789 | 8.99992 | [11 empty] | 1.976698 | 0.000575309 | 0.0169959 | 29.5593 | 29.5423 | -0.00017811 | -0.00160305 | 8.99871 | 9.00031 | [11 empty] | 2.32198 | 0.000719365 | 0.0208793 | 29.0455 | 29.0246 | -0.000207931 | -0.00187138 | 8.99811 | 8.99998 | [31 empty] | 2.336458 | 0.00083308 | 0.0249924 | 30.025 | 30 | -0.000224528 | -0.00202075 | 8.99798 | 9 | [11 empty] | 2.335839 | 0.000658198 | 0.019746 | 30.0198 | 30 | -0.000224484 | -0.00202038 | 8.99805 | 9.00007 | [11 empty] | 2.367963 | 0.000656843 | 0.0197053 | 30.0197 | 30 | -0.00020614 | -0.00185529 | 8.99829 | 9.00014 | [11 empty] | 2.416064 | 0.000826648 | 0.0247995 | 30.0248 | 30 | -0.000237124 | -0.00219607 | 9.25909 | 9.26129 | [11 empty] | 2.3267 | 0.000717295 | 0.0214125 | 29.8731 | 29.8517 | -0.000199271 | -0.00179345 | 8.99828 | 9.00007 | [11 empty] | 2.323733 | 0.000633353 | 0.0190006 | 30.019 | 30 | -0.000183829 | -0.00165446 | 8.99835 | 9 | [11 empty] | 2.489582 | 0.000752795 | 0.0225839 | 30.0226 | 30 | -0.000264594 | -0.00238135 | 8.99764 | 9.00002 | [11 empty] | 2.26528 | 0.000694282 | 0.0208285 | 30.0208 | 30 | -0.000213999 | -0.00192611 | 8.9986 | 9.00053 | [11 empty] | 2.091444 | 0.000675427 | 0.0202628 | 30.0202 | 30 | -0.000239799 | -0.00215819 | 8.99782 | 8.99998 | [11 empty] | 2.3969375 | 0.000725141 | 0.0217542 | 30.0217 | 30 | -0.000227114 | -0.00204399 | 8.99781 | 8.99986 | [11 empty] | 2.348231 | 0.000773844 | 0.0232157 | 30.0237 | 30.0005 | -0.000223435 | -0.00201092 | 8.998 | 9.00001 | [11 empty] | 2.383682 | 0.000761816 | 0.0228545 | 30.0228 | 30 | -0.000230686 | -0.00207618 | 8.99798 | 9.00005
[21 empty] | 2.520882 | 0.000738234 | 0.0221475 | 30.0228 | 30.0006 | -0.000185549 | -0.00166998 | 8.99857 | 9.00024 | [11 empty] | 2.022538 | 0.000445378 | 0.0133611 | 30.0128 | 29.9994 | -0.000113885 | -0.00102497 | 8.99895 | 8.99998 | [11 empty] | 2.368009 | 0.000790885 | 0.0237263 | 30.0234 | 29.9997 | -0.000225169 | -0.00202656 | 8.99815 | 9.00017 | [11 empty] | 2.280564 | 0.000776755 | 0.02306 | 29.7107 | 29.6876 | -0.000254559 | -0.00229104 | 8.99777 | 9.00006 | [11 empty] | 2.3247 | 0.000794078 | 0.0238223 | 30.0238 | 30 | -0.000235589 | -0.00212028 | 8.9978 | 8.99992 | [11 empty] | 2.012431 | 0.000580275 | 0.0171426 | 29.5594 | 29.5423 | -0.000172636 | -0.00155378 | 8.99876 | 9.00031 | [11 empty] | 2.35947 | 0.000730662 | 0.0212072 | 29.0458 | 29.0246 | -0.000211126 | -0.00190013 | 8.99808 | 8.99998 | [31 empty] | 2.37546 | 0.000835274 | 0.0250582 | 30.0251 | 30 | -0.000232481 | -0.00209233 | 8.99791 | 9 | [11 empty] | 2.375096 | 0.000676459 | 0.0202938 | 30.0203 | 30 | -0.000233421 | -0.0021008 | 8.99797 | 9.00007 | [11 empty] | 2.406714 | 0.000670361 | 0.0201108 | 30.0201 | 30 | -0.000203776 | -0.00183401 | 8.99831 | 9.00014 | [11 empty] | 2.453947 | 0.000839363 | 0.0251809 | 30.0252 | 30 | -0.000237816 | -0.00220248 | 9.25908 | 9.26129 | [11 empty] | 2.365003 | 0.000726833 | 0.0216972 | 29.8734 | 29.8517 | -0.000200791 | -0.00180714 | 8.99827 | 9.00007 | [11 empty] | 2.362166 | 0.000654775 | 0.0196433 | 30.0197 | 30 | -0.000187481 | -0.00168733 | 8.99832 | 9 | [11 empty] | 2.527903 | 0.000763813 | 0.0229144 | 30.0229 | 30 | -0.00026879 | -0.00241911 | 8.9976 | 9.00002 | [11 empty] | 2.303429 | 0.000702188 | 0.0210656 | 30.0211 | 30 | -0.000217086 | -0.00195389 | 8.99858 | 9.00053 | [11 empty] | 2.129165 | 0.000688034 | 0.020641 | 30.0206 | 30 | -0.00023735 | -0.00213615 | 8.99784 | 8.99998 | [11 empty] | 2.434759 | 0.000744629 | 0.0223389 | 30.0223 | 30 | -0.000213381 | -0.00192039 | 8.99794 | 8.99986 | [11 empty] | 2.386971 | 0.000794086 | 0.0238229 | 30.0243 | 30.0005 | -0.000210984 | -0.00189886 | 8.99811 | 9.00001 | [11 empty] | 2.422425 | 0.000770485 | 0.0231145 | 30.0231 | 30 | -0.000242533 | -0.00218281 | 8.99787 | 9.00005
[21 empty] | 2.559032 | 0.000752245 | 0.0225678 | 30.0232 | 30.0006 | -0.000203317 | -0.0018299 | 8.99841 | 9.00024 | [11 empty] | 2.059958 | 0.00046427 | 0.0139278 | 30.0133 | 29.9994 | -0.000124734 | -0.0011226 | 8.99886 | 8.99998 | [11 empty] | 2.405701 | 0.000808615 | 0.0242582 | 30.0239 | 29.9997 | -0.000245078 | -0.00220575 | 8.99797 | 9.00017 | [11 empty] | 2.317785 | 0.000782253 | 0.0232232 | 29.7108 | 29.6876 | -0.000261218 | -0.00235098 | 8.99771 | 9.00006 | [11 empty] | 2.362454 | 0.000816958 | 0.0245088 | 30.0245 | 30 | -0.00022912 | -0.00206206 | 8.99786 | 8.99992 | [11 empty] | 2.048741 | 0.000594449 | 0.0175614 | 29.5598 | 29.5423 | -0.000178172 | -0.0016036 | 8.99871 | 9.00031 | [11 empty] | 2.396805 | 0.000763773 | 0.0221682 | 29.0468 | 29.0246 | -0.000204049 | -0.00183644 | 8.99815 | 8.99998 | [31 empty] | 2.414806 | 0.000846602 | 0.0253981 | 30.0254 | 30 | -0.000238963 | -0.00215066 | 8.99785 | 9 | [11 empty] | 2.413526 | 0.000696911 | 0.0209074 | 30.0209 | 30 | -0.000234329 | -0.00210897 | 8.99796 | 9.00007 | [11 empty] | 2.445977 | 0.000678746 | 0.0203623 | 30.0203 | 30 | -0.000210276 | -0.00189251 | 8.99825 | 9.00014 | [11 empty] | 2.492379 | 0.000853651 | 0.0256095 | 30.0256 | 30 | -0.000250849 | -0.00232318 | 9.25896 | 9.26129 | [11 empty] | 2.403804 | 0.000744089 | 0.0222124 | 29.8739 | 29.8517 | -0.000207177 | -0.00186461 | 8.99821 | 9.00007 | [11 empty] | 2.400875 | 0.000666633 | 0.019999 | 30.02 | 30 | -0.000195783 | -0.00176205 | 8.99824 | 9 | [11 empty] | 2.56694 | 0.000778628 | 0.0233589 | 30.0234 | 30 | -0.00026424 | -0.00237817 | 8.99764 | 9.00002 | [11 empty] | 2.341402 | 0.000726882 | 0.0218065 | 30.0218 | 30 | -0.000229194 | -0.00206287 | 8.99847 | 9.00053 | [11 empty] | 2.166142 | 0.000714647 | 0.0214394 | 30.0214 | 30 | -0.000237834 | -0.0021405 | 8.99784 | 8.99998 | [11 empty] | 2.472209 | 0.000749668 | 0.02249 | 30.0225 | 30 | -0.000243028 | -0.00218721 | 8.99767 | 8.99986 | [11 empty] | 2.425219 | 0.000817829 | 0.0245353 | 30.025 | 30.0005 | -0.000224051 | -0.00201646 | 8.99799 | 9.00001 | [11 empty] | 2.460144 | 0.000793349 | 0.0238005 | 30.0238 | 30 | -0.000253421 | -0.0022808 | 8.99777 | 9.00005
[21 empty] | 2.596275 | 0.000761531 | 0.0228464 | 30.0235 | 30.0006 | -0.000206914 | -0.00186228 | 8.99838 | 9.00024 | [11 empty] | 2.097977 | 0.000471885 | 0.0141563 | 30.0135 | 29.9994 | -0.000124559 | -0.00112103 | 8.99886 | 8.99998 | [11 empty] | 2.443684 | 0.000826525 | 0.0247955 | 30.0245 | 29.9997 | -0.000241546 | -0.00217395 | 8.998 | 9.00017 | [11 empty] | 2.355444 | 0.000809433 | 0.0240302 | 29.7117 | 29.6876 | -0.000259122 | -0.00233211 | 8.99772 | 9.00006 | [11 empty] | 2.399701 | 0.000835508 | 0.0250652 | 30.0251 | 30 | -0.000243194 | -0.00218872 | 8.99773 | 8.99992 | [11 empty] | 2.084481 | 0.000611904 | 0.018077 | 29.5603 | 29.5423 | -0.00017486 | -0.00157379 | 8.99874 | 9.00031 | [11 empty] | 2.434518 | 0.000752574 | 0.0218432 | 29.0465 | 29.0246 | -0.000224589 | -0.0020213 | 8.99796 | 8.99998 | [31 empty] | 2.453434 | 0.000862139 | 0.0258642 | 30.0259 | 30 | -0.000241367 | -0.0021723 | 8.99783 | 9 | [11 empty] | 2.452529 | 0.000703243 | 0.0210973 | 30.0211 | 30 | -0.000235336 | -0.00211804 | 8.99795 | 9.00007 | [11 empty] | 2.483748 | 0.000693872 | 0.0208161 | 30.0208 | 30 | -0.000206083 | -0.00185478 | 8.99829 | 9.00014 | [11 empty] | 2.531081 | 0.000874843 | 0.0262453 | 30.0263 | 30 | -0.000242136 | -0.00224249 | 9.25904 | 9.26129 | [11 empty] | 2.442045 | 0.000761366 | 0.0227281 | 29.8745 | 29.8517 | -0.000215057 | -0.00193553 | 8.99814 | 9.00007 | [11 empty] | 2.439373 | 0.000686978 | 0.0206093 | 30.0206 | 30 | -0.000194903 | -0.00175413 | 8.99825 | 9 | [11 empty] | 2.605153 | 0.000797068 | 0.0239121 | 30.0239 | 30 | -0.000282803 | -0.00254523 | 8.99748 | 9.00002 | [11 empty] | 2.379403 | 0.000732526 | 0.0219758 | 30.022 | 30 | -0.000236061 | -0.00212468 | 8.99841 | 9.00053 | [11 empty] | 2.20275 | 0.000722724 | 0.0216817 | 30.0216 | 30 | -0.000235224 | -0.00211701 | 8.99786 | 8.99998 | [11 empty] | 2.510105 | 0.000769497 | 0.0230849 | 30.0231 | 30 | -0.000244192 | -0.00219769 | 8.99766 | 8.99986 | [11 empty] | 2.462931 | 0.000818583 | 0.0245579 | 30.025 | 30.0005 | -0.000220624 | -0.00198562 | 8.99802 | 9.00001 | [11 empty] | 2.498344 | 0.000805599 | 0.024168 | 30.0242 | 30 | -0.000248692 | -0.00223824 | 8.99782 | 9.00005
[21 empty] | 2.634593 | 0.00077831 | 0.0233498 | 30.024 | 30.0006 | -0.000207178 | -0.00186465 | 8.99837 | 9.00024 | [11 empty] | 2.135543 | 0.000480619 | 0.0144183 | 30.0138 | 29.9994 | -0.000126403 | -0.00113763 | 8.99884 | 8.99998 | [11 empty] | 2.481394 | 0.000843785 | 0.0253133 | 30.025 | 29.9997 | -0.000235697 | -0.00212131 | 8.99805 | 9.00017 | [11 empty] | 2.393724 | 0.000821688 | 0.024394 | 29.712 | 29.6876 | -0.000272602 | -0.00245343 | 8.9976 | 9.00006 | [11 empty] | 2.437338 | 0.000846043 | 0.0253813 | 30.0254 | 30 | -0.000234054 | -0.00210647 | 8.99781 | 8.99992 | [11 empty] | 2.120827 | 0.000621327 | 0.0183554 | 29.5606 | 29.5423 | -0.000181829 | -0.00163652 | 8.99867 | 9.00031 | [11 empty] | 2.4722 | 0.000766242 | 0.0222399 | 29.0469 | 29.0246 | -0.000231226 | -0.00208103 | 8.9979 | 8.99998 | [31 empty] | 2.491829 | 0.000880457 | 0.0264137 | 30.0264 | 30 | -0.000245956 | -0.00221361 | 8.99779 | 9 | [11 empty] | 2.490898 | 0.000716463 | 0.0214939 | 30.0215 | 30 | -0.000241242 | -0.00217119 | 8.9979 | 9.00007 | [11 empty] | 2.522582 | 0.000704642 | 0.0211392 | 30.0211 | 30 | -0.000226644 | -0.00203982 | 8.9981 | 9.00014 | [11 empty] | 2.569378 | 0.000887102 | 0.0266131 | 30.0266 | 30 | -0.000252747 | -0.00234076 | 9.25895 | 9.26129 | [11 empty] | 2.480308 | 0.000769135 | 0.02296 | 29.8747 | 29.8517 | -0.000212586 | -0.00191329 | 8.99816 | 9.00007 | [11 empty] | 2.477406 | 0.00069679 | 0.0209037 | 30.0209 | 30 | -0.00019993 | -0.00179937 | 8.9982 | 9 | [11 empty] | 2.643229 | 0.000807257 | 0.0242177 | 30.0242 | 30 | -0.000292411 | -0.0026317 | 8.99739 | 9.00002 | [11 empty] | 2.417014 | 0.000740016 | 0.0222005 | 30.0222 | 30 | -0.000243307 | -0.00218989 | 8.99834 | 9.00053 | [11 empty] | 2.240183 | 0.00073151 | 0.0219453 | 30.0219 | 30 | -0.000258341 | -0.00232506 | 8.99765 | 8.99998 | [11 empty] | 2.548017 | 0.000774463 | 0.0232339 | 30.0232 | 30 | -0.000252618 | -0.00227352 | 8.99758 | 8.99986 | [11 empty] | 2.500443 | 0.000830112 | 0.0249038 | 30.0254 | 30.0005 | -0.000244202 | -0.00219782 | 8.99781 | 9.00001 | [11 empty] | 2.535717 | 0.000820632 | 0.0246189 | 30.0246 | 30 | -0.000269616 | -0.00242656 | 8.99763 | 9.00005
[21 empty] | 2.673279 | 0.000789103 | 0.0236736 | 30.0243 | 30.0006 | -0.000214806 | -0.00193331 | 8.99831 | 9.00024 | [11 empty] | 2.172767 | 0.000493319 | 0.0147993 | 30.0142 | 29.9994 | -0.000126298 | -0.00113668 | 8.99884 | 8.99998 | [11 empty] | 2.518557 | 0.000855914 | 0.0256771 | 30.0253 | 29.9997 | -0.000248044 | -0.00223244 | 8.99794 | 9.00017 | [11 empty] | 2.431647 | 0.000834019 | 0.02476 | 29.7124 | 29.6876 | -0.000268725 | -0.00241854 | 8.99764 | 9.00006 | [11 empty] | 2.474692 | 0.000861608 | 0.0258482 | 30.0258 | 30 | -0.00025443 | -0.00228985 | 8.99763 | 8.99992 | [11 empty] | 2.15722 | 0.000631086 | 0.0186437 | 29.5609 | 29.5423 | -0.000195409 | -0.00175874 | 8.99855 | 9.00031 | [11 empty] | 2.509854 | 0.000783093 | 0.022729 | 29.0474 | 29.0246 | -0.000233932 | -0.00210538 | 8.99788 | 8.99998 | [31 empty] | 2.530305 | 0.000899208 | 0.0269763 | 30.027 | 30 | -0.000245117 | -0.00220605 | 8.9978 | 9 | [11 empty] | 2.528844 | 0.000724895 | 0.0217469 | 30.0218 | 30 | -0.000247545 | -0.00222793 | 8.99784 | 9.00007 | [11 empty] | 2.560812 | 0.000722053 | 0.0216616 | 30.0216 | 30 | -0.000233428 | -0.00210089 | 8.99804 | 9.00014 | [11 empty] | 2.607418 | 0.000899255 | 0.0269776 | 30.027 | 30 | -0.000258711 | -0.002396 | 9.25889 | 9.26129 | [11 empty] | 2.518329 | 0.000783664 | 0.0233937 | 29.8751 | 29.8517 | -0.000219312 | -0.00197383 | 8.9981 | 9.00007 | [11 empty] | 2.515533 | 0.000709537 | 0.0212861 | 30.0213 | 30 | -0.000205805 | -0.00185225 | 8.99815 | 9 | [11 empty] | 2.682321 | 0.0008191 | 0.024573 | 30.0246 | 30 | -0.000297658 | -0.00267893 | 8.99734 | 9.00002 | [11 empty] | 2.454814 | 0.00075878 | 0.0227634 | 30.0228 | 30 | -0.000234654 | -0.00211201 | 8.99842 | 9.00053 | [11 empty] | 2.277058 | 0.000747584 | 0.0224275 | 30.0224 | 30 | -0.000251055 | -0.00225949 | 8.99772 | 8.99998 | [11 empty] | 2.58594 | 0.000796567 | 0.023897 | 30.0239 | 30 | -0.000241747 | -0.00217569 | 8.99768 | 8.99986 | [11 empty] | 2.538396 | 0.000848533 | 0.0254564 | 30.0259 | 30.0005 | -0.000238486 | -0.00214638 | 8.99786 | 9.00001 | [11 empty] | 2.574159 | 0.00081603 | 0.0244809 | 30.0245 | 30 | -0.000230087 | -0.0020708 | 8.99798 | 9.00005
[21 empty] | 2.71139 | 0.000804815 | 0.024145 | 30.0248 | 30.0006 | -0.000217822 | -0.00196045 | 8.99828 | 9.00024 | [11 empty] | 2.210331 | 0.000505692 | 0.0151705 | 30.0146 | 29.9994 | -0.000139262 | -0.00125335 | 8.99873 | 8.99998 | [11 empty] | 2.556 | 0.000872753 | 0.0261823 | 30.0258 | 29.9997 | -0.000256001 | -0.00230405 | 8.99787 | 9.00017 | [11 empty] | 2.469445 | 0.000845903 | 0.0251129 | 29.7127 | 29.6876 | -0.000280977 | -0.00252881 | 8.99753 | 9.00006 | [11 empty] | 2.512541 | 0.000869704 | 0.0260911 | 30.0261 | 30 | -0.000269329 | -0.00242394 | 8.9975 | 8.99992 | [11 empty] | 2.192489 | 0.000644958 | 0.0190535 | 29.5613 | 29.5423 | -0.000184998 | -0.00166504 | 8.99865 | 9.00031 | [11 empty] | 2.546946 | 0.000793215 | 0.0230228 | 29.0477 | 29.0246 | -0.000219516 | -0.00197564 | 8.99801 | 8.99998 | [31 empty] | 2.568871 | 0.000919859 | 0.0275958 | 30.0276 | 30 | -0.00024996 | -0.00224964 | 8.99775 | 9 | [11 empty] | 2.567268 | 0.000739965 | 0.022199 | 30.0222 | 30 | -0.00024928 | -0.00224354 | 8.99783 | 9.00007 | [11 empty] | 2.599418 | 0.000732745 | 0.0219823 | 30.022 | 30 | -0.000229224 | -0.00206305 | 8.99808 | 9.00014 | [11 empty] | 2.645668 | 0.000918445 | 0.0275534 | 30.0276 | 30 | -0.000253288 | -0.00234578 | 9.25894 | 9.26129 | [11 empty] | 2.555934 | 0.000799634 | 0.0238705 | 29.8756 | 29.8517 | -0.000235286 | -0.00211759 | 8.99796 | 9.00007 | [11 empty] | 2.55338 | 0.000732274 | 0.0219682 | 30.022 | 30 | -0.000200445 | -0.001804 | 8.9982 | 9 | [11 empty] | 2.720875 | 0.000829442 | 0.0248833 | 30.0249 | 30 | -0.000299528 | -0.00269575 | 8.99733 | 9.00002 | [11 empty] | 2.492176 | 0.000765726 | 0.0229718 | 30.023 | 30 | -0.00024034 | -0.00216319 | 8.99837 | 9.00053 | [11 empty] | 2.314137 | 0.000772446 | 0.0231734 | 30.0231 | 30 | -0.000257428 | -0.00231685 | 8.99766 | 8.99998 | [11 empty] | 2.623881 | 0.000812577 | 0.0243773 | 30.0244 | 30 | -0.000257093 | -0.0023138 | 8.99754 | 8.99986 | [11 empty] | 2.576299 | 0.000867272 | 0.0260186 | 30.0265 | 30.0005 | -0.000238984 | -0.00215086 | 8.99786 | 9.00001 | [11 empty] | 2.612845 | 0.000839002 | 0.0251701 | 30.0252 | 30 | -0.000266554 | -0.002399 | 8.99765 | 9.00005
[21 empty] | 2.749033 | 0.000816231 | 0.0244875 | 30.0251 | 30.0006 | -0.000218513 | -0.00196667 | 8.99827 | 9.00024 | [11 empty] | 2.247272 | 0.00051706 | 0.0155115 | 30.0149 | 29.9994 | -0.000142259 | -0.00128033 | 8.9987 | 8.99998 | [11 empty] | 2.593138 | 0.000884291 | 0.0265284 | 30.0262 | 29.9997 | -0.000250181 | -0.00225167 | 8.99792 | 9.00017 | [11 empty] | 2.507167 | 0.000862589 | 0.0256082 | 29.7132 | 29.6876 | -0.00027593 | -0.00248338 | 8.99757 | 9.00006 | [11 empty] | 2.549553 | 0.000888046 | 0.0266414 | 30.0266 | 30 | -0.000259335 | -0.00233399 | 8.99759 | 8.99992 | [11 empty] | 2.228133 | 0.000653555 | 0.0193075 | 29.5616 | 29.5423 | -0.000201447 | -0.00181308 | 8.9985 | 9.00031 | [11 empty] | 2.583706 | 0.000810626 | 0.0235281 | 29.0482 | 29.0246 | -0.000226877 | -0.00204189 | 8.99794 | 8.99998 | [31 empty] | 2.607295 | 0.000943311 | 0.0282993 | 30.0283 | 30 | -0.000248513 | -0.00223662 | 8.99777 | 9 | [11 empty] | 2.605205 | 0.000756495 | 0.0226949 | 30.0227 | 30 | -0.000260545 | -0.00234492 | 8.99773 | 9.00007 | [11 empty] | 2.637652 | 0.000746876 | 0.0224063 | 30.0224 | 30 | -0.000243409 | -0.00219072 | 8.99795 | 9.00014 | [11 empty] | 2.683539 | 0.000928812 | 0.0278644 | 30.0279 | 30 | -0.000264998 | -0.00245422 | 9.25883 | 9.26129 | [11 empty] | 2.593759 | 0.000810578 | 0.0241972 | 29.8759 | 29.8517 | -0.000228725 | -0.00205855 | 8.99802 | 9.00007 | [11 empty] | 2.591719 | 0.000748693 | 0.0224608 | 30.0225 | 30 | -0.000203663 | -0.00183296 | 8.99817 | 9 | [11 empty] | 2.759123 | 0.0008476 | 0.025428 | 30.0254 | 30 | -0.000308644 | -0.0027778 | 8.99724 | 9.00002 | [11 empty] | 2.529863 | 0.000785152 | 0.0235546 | 30.0236 | 30 | -0.000261355 | -0.00235233 | 8.99818 | 9.00053 | [11 empty] | 2.352103 | 0.000783662 | 0.0235098 | 30.0235 | 30 | -0.000257001 | -0.002313 | 8.99767 | 8.99998 | [11 empty] | 2.661865 | 0.000826707 | 0.0248012 | 30.0248 | 30 | -0.000254757 | -0.00229277 | 8.99756 | 8.99986 | [11 empty] | 2.614042 | 0.000884062 | 0.0265223 | 30.027 | 30.0005 | -0.000231963 | -0.00208766 | 8.99792 | 9.00001 | [11 empty] | 2.650479 | 0.000856621 | 0.0256986 | 30.0257 | 30 | -0.000263694 | -0.00237326 | 8.99768 | 9.00005
[21 empty] | 2.786651 | 0.000837736 | 0.0251326 | 30.0258 | 30.0006 | -0.000219263 | -0.00197342 | 8.99827 | 9.00024 | [11 empty] | 2.28453 | 0.000531068 | 0.0159317 | 30.0153 | 29.9994 | -0.00014479 | -0.0013031 | 8.99868 | 8.99998 | [11 empty] | 2.630759 | 0.000900962 | 0.0270286 | 30.0267 | 29.9997 | -0.000253013 | -0.00227716 | 8.99789 | 9.00017 | [11 empty] | 2.543912 | 0.00087668 | 0.0260265 | 29.7136 | 29.6876 | -0.000276421 | -0.0024878 | 8.99757 | 9.00006 | [11 empty] | 2.586987 | 0.000905209 | 0.0271563 | 30.0272 | 30 | -0.000271944 | -0.00244747 | 8.99747 | 8.99992 | [11 empty] | 2.263563 | 0.000660176 | 0.0195031 | 29.5618 | 29.5423 | -0.000205222 | -0.00184707 | 8.99846 | 9.00031 | [11 empty] | 2.620551 | 0.000820251 | 0.0238075 | 29.0484 | 29.0246 | -0.000237762 | -0.00213985 | 8.99784 | 8.99998 | [31 empty] | 2.645994 | 0.000941544 | 0.0282463 | 30.0283 | 30 | -0.000272251 | -0.00245026 | 8.99755 | 9 | [11 empty] | 2.643283 | 0.000769098 | 0.023073 | 30.0231 | 30 | -0.000255938 | -0.00230346 | 8.99777 | 9.00007 | [11 empty] | 2.675565 | 0.000760023 | 0.0228007 | 30.0228 | 30 | -0.000230566 | -0.00207513 | 8.99807 | 9.00014 | [11 empty] | 2.721117 | 0.000949728 | 0.0284919 | 30.0285 | 30 | -0.000263544 | -0.00244076 | 9.25885 | 9.26129 | [11 empty] | 2.631704 | 0.000829478 | 0.0247614 | 29.8765 | 29.8517 | -0.000240006 | -0.00216007 | 8.99791 | 9.00007 | [11 empty] | 2.629961 | 0.000764123 | 0.0229237 | 30.0229 | 30 | -0.000206577 | -0.00185919 | 8.99814 | 9 | [11 empty] | 2.797286 | 0.000864474 | 0.0259342 | 30.026 | 30 | -0.000315901 | -0.00284312 | 8.99718 | 9.00002 | [11 empty] | 2.568132 | 0.000798947 | 0.0239684 | 30.024 | 30 | -0.000256073 | -0.00230479 | 8.99823 | 9.00053 | [11 empty] | 2.389441 | 0.000785451 | 0.0235635 | 30.0235 | 30 | -0.00026 | -0.00233999 | 8.99764 | 8.99998 | [11 empty] | 2.699253 | 0.000832476 | 0.0249743 | 30.025 | 30 | -0.000261285 | -0.00235153 | 8.9975 | 8.99986 | [11 empty] | 2.652041 | 0.000879686 | 0.026391 | 30.0269 | 30.0005 | -0.000266551 | -0.00239896 | 8.99761 | 9.00001 | [11 empty] | 2.688187 | 0.000871589 | 0.0261477 | 30.0261 | 30 | -0.000261997 | -0.00235799 | 8.9977 | 9.00005
[21 empty] | 2.824253 | 0.000838336 | 0.0251506 | 30.0258 | 30.0006 | -0.000232206 | -0.00208991 | 8.99815 | 9.00024 | [11 empty] | 2.321777 | 0.000539613 | 0.0161881 | 30.0156 | 29.9994 | -0.000150411 | -0.00135369 | 8.99863 | 8.99998 | [11 empty] | 2.668212 | 0.000911269 | 0.0273378 | 30.027 | 29.9997 | -0.000250322 | -0.00225294 | 8.99792 | 9.00017 | [11 empty] | 2.581516 | 0.000890417 | 0.0264343 | 29.7141 | 29.6876 | -0.000289772 | -0.00260797 | 8.99745 | 9.00006 | [11 empty] | 2.624373 | 0.000916248 | 0.0274874 | 30.0275 | 30 | -0.000267669 | -0.002409 | 8.99751 | 8.99992 | [11 empty] | 2.299155 | 0.000680186 | 0.0200942 | 29.5624 | 29.5423 | -0.000192944 | -0.00173656 | 8.99857 | 9.00031 | [11 empty] | 2.657151 | 0.00082219 | 0.0238638 | 29.0485 | 29.0246 | -0.00027351 | -0.00246158 | 8.99752 | 8.99998 | [31 empty] | 2.684285 | 0.000958035 | 0.028741 | 30.0287 | 30 | -0.000268159 | -0.00241343 | 8.99759 | 9 | [11 empty] | 2.681395 | 0.000781501 | 0.023445 | 30.0235 | 30 | -0.000256894 | -0.00231206 | 8.99776 | 9.00007 | [11 empty] | 2.713794 | 0.000769713 | 0.0230914 | 30.0231 | 30 | -0.000246345 | -0.00221714 | 8.99793 | 9.00014 | [11 empty] | 2.759075 | 0.000963197 | 0.0288959 | 30.0289 | 30 | -0.000265504 | -0.00245891 | 9.25883 | 9.26129 | [11 empty] | 2.669673 | 0.000841232 | 0.0251122 | 29.8768 | 29.8517 | -0.000229936 | -0.00206944 | 8.998 | 9.00007 | [11 empty] | 2.66862 | 0.000777842 | 0.0233353 | 30.0233 | 30 | -0.000208631 | -0.00187768 | 8.99813 | 9 | [11 empty] | 2.835265 | 0.000884777 | 0.0265433 | 30.0266 | 30 | -0.000301404 | -0.00271264 | 8.99731 | 9.00002 | [11 empty] | 2.605954 | 0.000814201 | 0.024426 | 30.0244 | 30 | -0.000256209 | -0.00230602 | 8.99822 | 9.00053 | [11 empty] | 2.426267 | 0.00080456 | 0.0241368 | 30.0241 | 30 | -0.000266592 | -0.00239933 | 8.99758 | 8.99998 | [11 empty] | 2.736595 | 0.000851347 | 0.0255404 | 30.0255 | 30 | -0.000271261 | -0.00244131 | 8.99741 | 8.99986 | [11 empty] | 2.689623 | 0.000906456 | 0.0271941 | 30.0277 | 30.0005 | -0.000232383 | -0.00209145 | 8.99792 | 9.00001 | [11 empty] | 2.725853 | 0.000888781 | 0.0266634 | 30.0267 | 30 | -0.000249254 | -0.0022433 | 8.99781 | 9.00005
[21 empty] | 2.862056 | 0.000855053 | 0.0256521 | 30.0263 | 30.0006 | -0.000223019 | -0.00200722 | 8.99823 | 9.00024 | [11 empty] | 2.359595 | 0.000554609 | 0.0166379 | 30.016 | 29.9994 | -0.000144873 | -0.00130385 | 8.99868 | 8.99998 | [11 empty] | 2.70541 | 0.000925095 | 0.0277525 | 30.0274 | 29.9997 | -0.000257377 | -0.00231644 | 8.99786 | 9.00017 | [11 empty] | 2.618831 | 0.000901883 | 0.0267748 | 29.7144 | 29.6876 | -0.000294169 | -0.00264754 | 8.99741 | 9.00006 | [11 empty] | 2.662006 | 0.00093354 | 0.0280062 | 30.028 | 30 | -0.000269928 | -0.00242933 | 8.99749 | 8.99992 | [11 empty] | 2.335434 | 0.000694694 | 0.0205228 | 29.5628 | 29.5423 | -0.000210422 | -0.00189386 | 8.99842 | 9.00031 | [11 empty] | 2.693479 | 0.000843928 | 0.0244947 | 29.0491 | 29.0246 | -0.000263177 | -0.00236859 | 8.99762 | 8.99998 | [31 empty] | 2.723087 | 0.000974438 | 0.0292331 | 30.0292 | 30 | -0.000277427 | -0.00249684 | 8.99751 | 9 | [11 empty] | 2.719635 | 0.000796161 | 0.0238848 | 30.0239 | 30 | -0.000257039 | -0.00231337 | 8.99776 | 9.00007 | [11 empty] | 2.752274 | 0.000784323 | 0.0235297 | 30.0235 | 30 | -0.000256253 | -0.00230632 | 8.99784 | 9.00014 | [11 empty] | 2.796563 | 0.000976388 | 0.0292917 | 30.0293 | 30 | -0.000274492 | -0.00254215 | 9.25874 | 9.26129 | [11 empty] | 2.707715 | 0.000851424 | 0.0254165 | 29.8771 | 29.8517 | -0.000226018 | -0.00203418 | 8.99804 | 9.00007 | [11 empty] | 2.706995 | 0.000792239 | 0.0237672 | 30.0238 | 30 | -0.000220961 | -0.00198865 | 8.99802 | 9 | [11 empty] | 2.873229 | 0.000894447 | 0.0268334 | 30.0269 | 30 | -0.000338963 | -0.00305067 | 8.99697 | 9.00002 | [11 empty] | 2.644113 | 0.000825931 | 0.0247779 | 30.0248 | 30 | -0.000262692 | -0.00236437 | 8.99817 | 9.00053 | [11 empty] | 2.462932 | 0.000821673 | 0.0246501 | 30.0246 | 30 | -0.000266555 | -0.00239899 | 8.99758 | 8.99998 | [11 empty] | 2.773963 | 0.000867738 | 0.0260321 | 30.026 | 30 | -0.000277895 | -0.00250102 | 8.99735 | 8.99986 | [11 empty] | 2.727656 | 0.000920193 | 0.0276062 | 30.0281 | 30.0005 | -0.000263647 | -0.00237282 | 8.99763 | 9.00001 | [11 empty] | 2.763123 | 0.000899845 | 0.0269953 | 30.027 | 30 | -0.000274095 | -0.00246687 | 8.99759 | 9.00005
[21 empty] | 2.900873 | 0.000867737 | 0.0260327 | 30.0267 | 30.0006 | -0.000232248 | -0.00209029 | 8.99815 | 9.00024 | [11 empty] | 2.397593 | 0.000567545 | 0.017026 | 30.0164 | 29.9994 | -0.000156956 | -0.0014126 | 8.99857 | 8.99998 | [11 empty] | 2.742889 | 0.000938163 | 0.0281446 | 30.0278 | 29.9997 | -0.000271532 | -0.00244384 | 8.99773 | 9.00017 | [11 empty] | 2.65634 | 0.000919661 | 0.0273025 | 29.7149 | 29.6876 | -0.000298676 | -0.0026881 | 8.99737 | 9.00006 | [11 empty] | 2.699371 | 0.000946946 | 0.0284084 | 30.0284 | 30 | -0.000272102 | -0.00244889 | 8.99747 | 8.99992 | [11 empty] | 2.37128 | 0.000706333 | 0.0208667 | 29.5631 | 29.5423 | -0.000204031 | -0.00183634 | 8.99848 | 9.00031 | [11 empty] | 2.731123 | 0.000849948 | 0.0246694 | 29.0493 | 29.0246 | -0.000268347 | -0.00241512 | 8.99757 | 8.99998 | [31 empty] | 2.761049 | 0.000982535 | 0.029476 | 30.0295 | 30 | -0.000274161 | -0.00246745 | 8.99754 | 9 | [11 empty] | 2.758488 | 0.000806812 | 0.0242044 | 30.0242 | 30 | -0.000263003 | -0.00236705 | 8.9977 | 9.00007 | [11 empty] | 2.789998 | 0.00079142 | 0.0237426 | 30.0237 | 30 | -0.00025186 | -0.00226678 | 8.99788 | 9.00014 | [11 empty] | 2.8343 | 0.000992231 | 0.0297669 | 30.0298 | 30 | -0.000274623 | -0.00254336 | 9.25874 | 9.26129 | [11 empty] | 2.746069 | 0.000864422 | 0.0258045 | 29.8775 | 29.8517 | -0.000247839 | -0.00223057 | 8.99784 | 9.00007 | [11 empty] | 2.744773 | 0.000810365 | 0.024311 | 30.0243 | 30 | -0.000218723 | -0.0019685 | 8.99804 | 9 | [11 empty] | 2.911465 | 0.000907492 | 0.0272248 | 30.0272 | 30 | -0.000324458 | -0.00292013 | 8.9971 | 9.00002 | [11 empty] | 2.681717 | 0.000838846 | 0.0251654 | 30.0252 | 30 | -0.000264949 | -0.00238468 | 8.99815 | 9.00053 | [11 empty] | 2.500036 | 0.000835155 | 0.0250546 | 30.025 | 30 | -0.000282321 | -0.00254088 | 8.99744 | 8.99998 | [11 empty] | 2.811959 | 0.000875052 | 0.0262516 | 30.0262 | 30 | -0.000271336 | -0.00244199 | 8.99741 | 8.99986 | [11 empty] | 2.765368 | 0.000924962 | 0.0277493 | 30.0282 | 30.0005 | -0.0002745 | -0.0024705 | 8.99754 | 9.00001 | [11 empty] | 2.800625 | 0.000915733 | 0.027472 | 30.0275 | 30 | -0.000278446 | -0.00250603 | 8.99755 | 9.00005
[21 empty] | 2.939621 | 0.000884849 | 0.026546 | 30.0272 | 30.0006 | -0.000236712 | -0.00213047 | 8.99811 | 9.00024 | [11 empty] | 2.434671 | 0.000572202 | 0.0171657 | 30.0166 | 29.9994 | -0.000170514 | -0.00153462 | 8.99844 | 8.99998 | [11 empty] | 2.779886 | 0.000945814 | 0.0283741 | 30.028 | 29.9997 | -0.00026405 | -0.0023765 | 8.9978 | 9.00017 | [11 empty] | 2.69405 | 0.000935891 | 0.0277844 | 29.7154 | 29.6876 | -0.000308423 | -0.00277583 | 8.99728 | 9.00006 | [11 empty] | 2.736432 | 0.00096068 | 0.0288204 | 30.0288 | 30 | -0.000282325 | -0.0025409 | 8.99738 | 8.99992 | [11 empty] | 2.407125 | 0.000716347 | 0.0211625 | 29.5634 | 29.5423 | -0.000214539 | -0.00193092 | 8.99838 | 9.00031 | [11 empty] | 2.768347 | 0.000871695 | 0.0253006 | 29.0499 | 29.0246 | -0.000263384 | -0.00237045 | 8.99761 | 8.99998 | [31 empty] | 2.799329 | 0.00100421 | 0.0301264 | 30.0301 | 30 | -0.000281399 | -0.00253259 | 8.99747 | 9 | [11 empty] | 2.796611 | 0.000821256 | 0.0246377 | 30.0247 | 30 | -0.0002729 | -0.00245612 | 8.99761 | 9.00007 | [11 empty] | 2.828931 | 0.000806534 | 0.024196 | 30.0242 | 30 | -0.000253551 | -0.002282 | 8.99786 | 9.00014 | [11 empty] | 2.872825 | 0.00101074 | 0.0303221 | 30.0303 | 30 | -0.000288517 | -0.00267203 | 9.25861 | 9.26129 | [11 empty] | 2.784189 | 0.000876277 | 0.0261584 | 29.8779 | 29.8517 | -0.000240969 | -0.00216874 | 8.9979 | 9.00007 | [11 empty] | 2.782126 | 0.00083308 | 0.0249924 | 30.025 | 30 | -0.000224528 | -0.00202075 | 8.99798 | 9 | [11 empty] | 2.950403 | 0.000920463 | 0.0276139 | 30.0276 | 30 | -0.000340527 | -0.00306475 | 8.99696 | 9.00002 | [11 empty] | 2.718882 | 0.000858003 | 0.0257401 | 30.0257 | 30 | -0.00026457 | -0.00238127 | 8.99815 | 9.00053 | [11 empty] | 2.537649 | 0.000849283 | 0.0254785 | 30.0254 | 30 | -0.000287868 | -0.0025908 | 8.99739 | 8.99998 | [11 empty] | 2.851837 | 0.000892332 | 0.02677 | 30.0268 | 30 | -0.000302901 | -0.00272607 | 8.99713 | 8.99986 | [11 empty] | 2.802903 | 0.0009495 | 0.0284854 | 30.029 | 30.0005 | -0.000253279 | -0.00227952 | 8.99773 | 9.00001 | [11 empty] | 2.838377 | 0.000929912 | 0.0278974 | 30.0279 | 30 | -0.00028126 | -0.00253136 | 8.99752 | 9.00005
[21 empty] | 2.979178 | 0.000894882 | 0.026847 | 30.0275 | 30.0006 | -0.000241449 | -0.0021731 | 8.99807 | 9.00024 | [11 empty] | 2.471918 | 0.000596807 | 0.0179039 | 30.0173 | 29.9994 | -0.000161197 | -0.00145077 | 8.99853 | 8.99998 | [11 empty] | 2.816637 | 0.000966961 | 0.0290085 | 30.0287 | 29.9997 | -0.000275285 | -0.00247761 | 8.99769 | 9.00017 | [11 empty] | 2.731599 | 0.000943062 | 0.0279973 | 29.7156 | 29.6876 | -0.000314269 | -0.00282844 | 8.99723 | 9.00006 | [11 empty] | 2.773269 | 0.000976853 | 0.0293056 | 30.0293 | 30 | -0.000277284 | -0.00249553 | 8.99743 | 8.99992 | [11 empty] | 2.442647 | 0.000728181 | 0.0215121 | 29.5638 | 29.5423 | -0.000209902 | -0.00188919 | 8.99842 | 9.00031 | [11 empty] | 2.805431 | 0.000887604 | 0.0257624 | 29.0504 | 29.0246 | -0.000267477 | -0.00240729 | 8.99758 | 8.99998 | [31 empty] | 2.837565 | 0.00101965 | 0.0305896 | 30.0306 | 30 | -0.000284346 | -0.00255912 | 8.99744 | 9 | [11 empty] | 2.834119 | 0.000835311 | 0.0250593 | 30.0251 | 30 | -0.00027133 | -0.00244199 | 8.99763 | 9.00007 | [11 empty] | 2.867053 | 0.000824594 | 0.0247378 | 30.0247 | 30 | -0.000254516 | -0.00229068 | 8.99785 | 9.00014 | [11 empty] | 2.911035 | 0.00101668 | 0.0305004 | 30.0305 | 30 | -0.000292449 | -0.00270845 | 9.25858 | 9.26129 | [11 empty] | 2.821847 | 0.000892516 | 0.0266432 | 29.8784 | 29.8517 | -0.000244291 | -0.00219864 | 8.99788 | 9.00007 | [11 empty] | 2.820065 | 0.000835274 | 0.0250582 | 30.0251 | 30 | -0.000232481 | -0.00209233 | 8.99791 | 9 | [11 empty] | 2.989183 | 0.00092831 | 0.0278493 | 30.0279 | 30 | -0.000335886 | -0.00302298 | 8.997 | 9.00002 | [11 empty] | 2.756214 | 0.000865918 | 0.0259776 | 30.026 | 30 | -0.000288326 | -0.00259509 | 8.99794 | 9.00053 | [11 empty] | 2.574843 | 0.000866581 | 0.0259974 | 30.026 | 30 | -0.000280145 | -0.0025213 | 8.99746 | 8.99998 | [11 empty] | 2.893271 | 0.000905024 | 0.0271507 | 30.0271 | 30 | -0.0002847 | -0.00256226 | 8.99729 | 8.99986 | [11 empty] | 2.84094 | 0.00096302 | 0.0288911 | 30.0294 | 30.0005 | -0.000277382 | -0.00249644 | 8.99751 | 9.00001 | [11 empty] | 2.876428 | 0.0009372 | 0.028116 | 30.0281 | 30 | -0.000284678 | -0.00256212 | 8.99749 | 9.00005
[21 empty] | 3.019639 | 0.000907937 | 0.0272387 | 30.0279 | 30.0006 | -0.000245222 | -0.00220706 | 8.99803 | 9.00024 | [11 empty] | 2.509531 | 0.000610727 | 0.0183214 | 30.0177 | 29.9994 | -0.000165979 | -0.00149381 | 8.99849 | 8.99998 | [11 empty] | 2.85309 | 0.000977103 | 0.0293128 | 30.029 | 29.9997 | -0.000288179 | -0.00259366 | 8.99758 | 9.00017 | [11 empty] | 2.768573 | 0.00095844 | 0.0284538 | 29.7161 | 29.6876 | -0.000305804 | -0.00275225 | 8.9973 | 9.00006 | [11 empty] | 2.810135 | 0.000991555 | 0.0297466 | 30.0297 | 30 | -0.000283909 | -0.00255516 | 8.99737 | 8.99992 | [11 empty] | 2.477825 | 0.000747617 | 0.0220863 | 29.5643 | 29.5423 | -0.00022315 | -0.00200842 | 8.9983 | 9.00031 | [11 empty] | 2.84281 | 0.000893958 | 0.0259468 | 29.0506 | 29.0246 | -0.000270802 | -0.00243721 | 8.99755 | 8.99998 | [31 empty] | 2.875905 | 0.00103057 | 0.030917 | 30.0309 | 30 | -0.000295538 | -0.00265984 | 8.99734 | 9 | [11 empty] | 2.872243 | 0.000844555 | 0.0253367 | 30.0254 | 30 | -0.00028141 | -0.00253271 | 8.99754 | 9.00007 | [11 empty] | 2.904419 | 0.000841788 | 0.0252536 | 30.0252 | 30 | -0.000255715 | -0.00230147 | 8.99784 | 9.00014 | [11 empty] | 2.948344 | 0.0010384 | 0.031152 | 30.0312 | 30 | -0.000289818 | -0.00268409 | 9.2586 | 9.26129 | [11 empty] | 2.859219 | 0.000911999 | 0.0272248 | 29.879 | 29.8517 | -0.000251668 | -0.00226503 | 8.99781 | 9.00007 | [11 empty] | 2.858092 | 0.000846602 | 0.0253981 | 30.0254 | 30 | -0.000238963 | -0.00215066 | 8.99785 | 9 | [11 empty] | 3.027979 | 0.000947154 | 0.0284146 | 30.0284 | 30 | -0.000326033 | -0.0029343 | 8.99709 | 9.00002 | [11 empty] | 2.793572 | 0.000874259 | 0.0262278 | 30.0262 | 30 | -0.000284491 | -0.00256057 | 8.99797 | 9.00053 | [11 empty] | 2.612359 | 0.000875404 | 0.0262621 | 30.0262 | 30 | -0.000298627 | -0.00268764 | 8.99729 | 8.99998 | [11 empty] | 2.933454 | 0.00091454 | 0.0274362 | 30.0274 | 30 | -0.000305686 | -0.00275113 | 8.9971 | 8.99986 | [11 empty] | 2.878846 | 0.000969308 | 0.0290797 | 30.0295 | 30.0005 | -0.00027352 | -0.00246168 | 8.99755 | 9.00001 | [11 empty] | 2.914659 | 0.000955684 | 0.0286705 | 30.0287 | 30 | -0.000291603 | -0.00262444 | 8.99743 | 9.00005
[21 empty] | 3.060308 | 0.000921841 | 0.0276558 | 30.0283 | 30.0006 | -0.000253273 | -0.00227951 | 8.99796 | 9.00024 | [11 empty] | 2.546839 | 0.000614855 | 0.0184453 | 30.0178 | 29.9994 | -0.000168926 | -0.00152033 | 8.99846 | 8.99998 | [11 empty] | 2.890562 | 0.000997622 | 0.0299283 | 30.0296 | 29.9997 | -0.000282422 | -0.00254185 | 8.99763 | 9.00017 | [11 empty] | 2.805396 | 0.000968314 | 0.0287469 | 29.7164 | 29.6876 | -0.000314438 | -0.00282996 | 8.99723 | 9.00006 | [11 empty] | 2.847983 | 0.00100517 | 0.030155 | 30.0302 | 30 | -0.000305064 | -0.00274555 | 8.99718 | 8.99992 | [11 empty] | 2.513441 | 0.000759121 | 0.0224261 | 29.5647 | 29.5423 | -0.00022823 | -0.00205414 | 8.99826 | 9.00031 | [11 empty] | 2.8804 | 0.000900438 | 0.0261349 | 29.0508 | 29.0246 | -0.000284062 | -0.00255656 | 8.99743 | 8.99998 | [31 empty] | 2.914256 | 0.00105181 | 0.0315543 | 30.0316 | 30 | -0.000285637 | -0.00257073 | 8.99743 | 9 | [11 empty] | 2.910065 | 0.000857301 | 0.0257191 | 30.0257 | 30 | -0.000284267 | -0.00255842 | 8.99751 | 9.00007 | [11 empty] | 2.94216 | 0.000854001 | 0.02562 | 30.0256 | 30 | -0.000259924 | -0.00233935 | 8.9978 | 9.00014 | [11 empty] | 2.986406 | 0.00105179 | 0.0315539 | 30.0316 | 30 | -0.000283633 | -0.0026268 | 9.25866 | 9.26129 | [11 empty] | 2.896896 | 0.000917473 | 0.0273881 | 29.8791 | 29.8517 | -0.000251867 | -0.00226682 | 8.99781 | 9.00007 | [11 empty] | 2.896125 | 0.000862139 | 0.0258642 | 30.0259 | 30 | -0.000241367 | -0.0021723 | 8.99783 | 9 | [11 empty] | 3.066741 | 0.00096035 | 0.0288105 | 30.0288 | 30 | -0.000338581 | -0.00304724 | 8.99697 | 9.00002 | [11 empty] | 2.831463 | 0.000903885 | 0.0271165 | 30.0271 | 30 | -0.000281307 | -0.00253192 | 8.998 | 9.00053 | [11 empty] | 2.650372 | 0.000899471 | 0.0269841 | 30.0269 | 30 | -0.000301078 | -0.0027097 | 8.99727 | 8.99998 | [11 empty] | 2.974306 | 0.000932601 | 0.027978 | 30.028 | 30 | -0.00032008 | -0.00288068 | 8.99697 | 8.99986 | [11 empty] | 2.918038 | 0.000990074 | 0.0297027 | 30.0302 | 30.0005 | -0.000281327 | -0.00253195 | 8.99748 | 9.00001 | [11 empty] | 2.953458 | 0.000978657 | 0.0293597 | 30.0294 | 30 | -0.000297646 | -0.00267883 | 8.99738 | 9.00005
[21 empty] | 3.101803 | 0.000933991 | 0.0280203 | 30.0287 | 30.0006 | -0.00025883 | -0.00232953 | 8.99791 | 9.00024 | [11 empty] | 2.58453 | 0.000627913 | 0.018837 | 30.0182 | 29.9994 | -0.00017124 | -0.00154116 | 8.99844 | 8.99998 | [11 empty] | 2.927756 | 0.00100975 | 0.0302921 | 30.03 | 29.9997 | -0.000285751 | -0.00257181 | 8.9976 | 9.00017 | [11 empty] | 2.842619 | 0.000986958 | 0.0293004 | 29.7169 | 29.6876 | -0.000321852 | -0.00289669 | 8.99716 | 9.00006 | [11 empty] | 2.885395 | 0.00102017 | 0.0306051 | 30.0306 | 30 | -0.000297687 | -0.00267916 | 8.99724 | 8.99992 | [11 empty] | 2.549195 | 0.000768868 | 0.0227141 | 29.565 | 29.5423 | -0.000224846 | -0.00202368 | 8.99829 | 9.00031 | [11 empty] | 2.917706 | 0.000921839 | 0.0267561 | 29.0514 | 29.0246 | -0.00026411 | -0.00237698 | 8.99761 | 8.99998 | [31 empty] | 2.9526 | 0.00106357 | 0.0319071 | 30.0319 | 30 | -0.000311955 | -0.0028076 | 8.9972 | 9 | [11 empty] | 2.947958 | 0.000872496 | 0.0261749 | 30.0262 | 30 | -0.000279036 | -0.00251134 | 8.99756 | 9.00007 | [11 empty] | 2.980288 | 0.000861961 | 0.0258588 | 30.0258 | 30 | -0.000264022 | -0.00237623 | 8.99777 | 9.00014 | [11 empty] | 3.024225 | 0.00107248 | 0.0321743 | 30.0322 | 30 | -0.000297763 | -0.00275767 | 9.25853 | 9.26129 | [11 empty] | 2.934323 | 0.000933049 | 0.0278531 | 29.8796 | 29.8517 | -0.000269138 | -0.00242226 | 8.99765 | 9.00007 | [11 empty] | 2.935201 | 0.000880457 | 0.0264137 | 30.0264 | 30 | -0.000245956 | -0.00221361 | 8.99779 | 9 | [11 empty] | 3.105206 | 0.00097421 | 0.0292263 | 30.0292 | 30 | -0.000347792 | -0.00313014 | 8.99689 | 9.00002 | [11 empty] | 2.86973 | 0.000909665 | 0.02729 | 30.0273 | 30 | -0.000287629 | -0.00258881 | 8.99794 | 9.00053 | [11 empty] | 2.687283 | 0.000894368 | 0.026831 | 30.0268 | 30 | -0.000265322 | -0.0023879 | 8.99759 | 8.99998 | [11 empty] | 3.014989 | 0.000947868 | 0.028436 | 30.0284 | 30 | -0.000302137 | -0.00271919 | 8.99714 | 8.99986 | [11 empty] | 2.957559 | 0.00100204 | 0.0300616 | 30.0305 | 30.0005 | -0.000291122 | -0.0026201 | 8.99739 | 9.00001 | [11 empty] | 2.993314 | 0.000987063 | 0.0296119 | 30.0296 | 30 | -0.000302508 | -0.00272259 | 8.99733 | 9.00005
[21 empty] | 3.143467 | 0.000949021 | 0.0284712 | 30.0291 | 30.0006 | -0.000263793 | -0.0023742 | 8.99787 | 9.00024 | [11 empty] | 2.622458 | 0.000633581 | 0.0190071 | 30.0184 | 29.9994 | -0.000218794 | -0.00196914 | 8.99801 | 8.99998 | [11 empty] | 2.966146 | 0.00103023 | 0.0309067 | 30.0306 | 29.9997 | -0.000283347 | -0.00255017 | 8.99762 | 9.00017 | [11 empty] | 2.88022 | 0.00100509 | 0.0298387 | 29.7175 | 29.6876 | -0.000322779 | -0.00290503 | 8.99715 | 9.00006 | [11 empty] | 2.923097 | 0.00103337 | 0.031001 | 30.031 | 30 | -0.000287841 | -0.00259055 | 8.99733 | 8.99992 | [11 empty] | 2.585092 | 0.000777831 | 0.0229789 | 29.5652 | 29.5423 | -0.000230862 | -0.00207783 | 8.99823 | 9.00031 | [11 empty] | 2.956268 | 0.000937738 | 0.0272175 | 29.0519 | 29.0246 | -0.000285235 | -0.00256711 | 8.99742 | 8.99998 | [31 empty] | 2.991402 | 0.00107974 | 0.0323921 | 30.0324 | 30 | -0.000297088 | -0.00267379 | 8.99733 | 9 | [11 empty] | 2.986892 | 0.000886443 | 0.0265933 | 30.0266 | 30 | -0.000285361 | -0.00256827 | 8.9975 | 9.00007 | [11 empty] | 3.019621 | 0.000874116 | 0.0262234 | 30.0262 | 30 | -0.000271686 | -0.00244522 | 8.9977 | 9.00014 | [11 empty] | 3.062326 | 0.00108379 | 0.0325136 | 30.0325 | 30 | -0.000302863 | -0.0028049 | 9.25848 | 9.26129 | [11 empty] | 2.97244 | 0.000947668 | 0.0282895 | 29.88 | 29.8517 | -0.00025591 | -0.00230321 | 8.99777 | 9.00007 | [11 empty] | 2.973819 | 0.000899208 | 0.0269763 | 30.027 | 30 | -0.000245117 | -0.00220605 | 8.9978 | 9 | [11 empty] | 3.143986 | 0.000992598 | 0.029778 | 30.0298 | 30 | -0.000344884 | -0.00310397 | 8.99692 | 9.00002 | [11 empty] | 2.908211 | 0.000931414 | 0.0279424 | 30.028 | 30 | -0.000297786 | -0.00268024 | 8.99785 | 9.00053 | [11 empty] | 2.724639 | 0.000922467 | 0.027674 | 30.0276 | 30 | -0.000294862 | -0.00265375 | 8.99732 | 8.99998 | [11 empty] | 3.056027 | 0.000954849 | 0.0286454 | 30.0286 | 30 | -0.000320181 | -0.00288159 | 8.99697 | 8.99986 | [11 empty] | 2.997652 | 0.00102009 | 0.0306032 | 30.0311 | 30.0005 | -0.000295174 | -0.00265657 | 8.99735 | 9.00001 | [11 empty] | 3.034131 | 0.00100294 | 0.0300883 | 30.0301 | 30 | -0.000296351 | -0.00266718 | 8.99739 | 9.00005
[21 empty] | 3.186096 | 0.00096808 | 0.029043 | 30.0297 | 30.0006 | -0.000263392 | -0.00237059 | 8.99787 | 9.00024 | [11 empty] | 2.660245 | 0.000651568 | 0.0195466 | 30.0189 | 29.9994 | -0.000169605 | -0.00152644 | 8.99845 | 8.99998 | [11 empty] | 3.00563 | 0.00104591 | 0.0313771 | 30.031 | 29.9997 | -0.000301025 | -0.00270927 | 8.99746 | 9.00017 | [11 empty] | 2.918475 | 0.00102085 | 0.0303066 | 29.7179 | 29.6876 | -0.000324575 | -0.00292119 | 8.99714 | 9.00006 | [11 empty] | 2.960638 | 0.00104744 | 0.0314232 | 30.0314 | 30 | -0.000313394 | -0.00282052 | 8.9971 | 8.99992 | [11 empty] | 2.62128125 | 0.000793741 | 0.0234489 | 29.5657 | 29.5423 | -0.000239564 | -0.00215615 | 8.99815 | 9.00031 | [11 empty] | 2.994188 | 0.000949135 | 0.0275483 | 29.0522 | 29.0246 | -0.000294086 | -0.00264677 | 8.99734 | 8.99998 | [31 empty] | 3.03075 | 0.00109226 | 0.0327679 | 30.0328 | 30 | -0.000312679 | -0.00281411 | 8.99719 | 9 | [11 empty] | 3.025616 | 0.000902039 | 0.0270612 | 30.0271 | 30 | -0.000294112 | -0.00264703 | 8.99742 | 9.00007 | [11 empty] | 3.059471 | 0.000890015 | 0.0267004 | 30.0267 | 30 | -0.000277597 | -0.00249841 | 8.99764 | 9.00014 | [11 empty] | 3.101107 | 0.00109669 | 0.0329008 | 30.0329 | 30 | -0.0003066 | -0.00283951 | 9.25845 | 9.26129 | [11 empty] | 3.010965 | 0.000962005 | 0.0287175 | 29.8804 | 29.8517 | -0.000277307 | -0.00249579 | 8.99758 | 9.00007 | [11 empty] | 3.011302 | 0.000919859 | 0.0275958 | 30.0276 | 30 | -0.00024996 | -0.00224964 | 8.99775 | 9 | [11 empty] | 3.1845 | 0.00100397 | 0.0301191 | 30.0301 | 30 | -0.000353734 | -0.00318361 | 8.99684 | 9.00002 | [11 empty] | 2.945631 | 0.000942012 | 0.0282604 | 30.0283 | 30 | -0.000298521 | -0.00268685 | 8.99784 | 9.00053 | [11 empty] | 2.76194 | 0.000935692 | 0.0280707 | 30.028 | 30 | -0.00033149 | -0.0029834 | 8.99699 | 8.99998 | [11 empty] | 3.097884 | 0.000977043 | 0.0293113 | 30.0293 | 30 | -0.000322447 | -0.00290198 | 8.99695 | 8.99986 | [11 empty] | 3.038036 | 0.00103213 | 0.0309644 | 30.0314 | 30.0005 | -0.000300797 | -0.00270718 | 8.9973 | 9.00001 | [11 empty] | 3.074905 | 0.00102106 | 0.0306316 | 30.0306 | 30 | -0.000313784 | -0.00282408 | 8.99723 | 9.00005
[21 empty] | 3.228634 | 0.000979667 | 0.0293906 | 30.03 | 30.0006 | -0.000272686 | -0.00245424 | 8.99779 | 9.00024 | [11 empty] | 2.697444 | 0.000663948 | 0.0199181 | 30.0193 | 29.9994 | -0.000188166 | -0.00169349 | 8.99829 | 8.99998 | [11 empty] | 3.045585 | 0.00105443 | 0.0316326 | 30.0313 | 29.9997 | -0.000305575 | -0.00275022 | 8.99742 | 9.00017 | [11 empty] | 2.95712 | 0.00103606 | 0.0307581 | 29.7184 | 29.6876 | -0.000330877 | -0.00297792 | 8.99708 | 9.00006 | [11 empty] | 2.997747 | 0.00106688 | 0.0320062 | 30.032 | 30 | -0.000307261 | -0.00276533 | 8.99716 | 8.99992 | [11 empty] | 2.65731 | 0.000804431 | 0.0237647 | 29.566 | 29.5423 | -0.000251081 | -0.00225981 | 8.99805 | 9.00031 | [11 empty] | 3.033168 | 0.000962679 | 0.0279414 | 29.0526 | 29.0246 | -0.000312096 | -0.00280886 | 8.99718 | 8.99998 | [31 empty] | 3.071263 | 0.001113 | 0.03339 | 30.0334 | 30 | -0.000314595 | -0.00283136 | 8.99717 | 9 | [11 empty] | 3.064268 | 0.000916763 | 0.0275029 | 30.0275 | 30 | -0.000288321 | -0.00259491 | 8.99748 | 9.00007 | [11 empty] | 3.098674 | 0.000901803 | 0.0270541 | 30.027 | 30 | -0.000285263 | -0.0025674 | 8.99757 | 9.00014 | [11 empty] | 3.140754 | 0.00111148 | 0.0333444 | 30.0333 | 30 | -0.000307496 | -0.00284781 | 9.25844 | 9.26129 | [11 empty] | 3.049678 | 0.000975245 | 0.0291128 | 29.8808 | 29.8517 | -0.000257855 | -0.00232071 | 8.99775 | 9.00007 | [11 empty] | 3.049543 | 0.000943311 | 0.0282993 | 30.0283 | 30 | -0.000248513 | -0.00223662 | 8.99777 | 9 | [11 empty] | 3.225112 | 0.00102278 | 0.0306834 | 30.0307 | 30 | -0.000363345 | -0.00327011 | 8.99675 | 9.00002 | [11 empty] | 2.983387 | 0.000960747 | 0.0288224 | 30.0288 | 30 | -0.000307834 | -0.00277067 | 8.99776 | 9.00053 | [11 empty] | 2.799182 | 0.00095337 | 0.0286011 | 30.0286 | 30 | -0.000315504 | -0.00283953 | 8.99714 | 8.99998 | [11 empty] | 3.139969 | 0.000993494 | 0.0298048 | 30.0298 | 30 | -0.000314441 | -0.00282992 | 8.99703 | 8.99986 | [11 empty] | 3.078622 | 0.00104889 | 0.0314672 | 30.0319 | 30.0005 | -0.000311381 | -0.00280243 | 8.9972 | 9.00001 | [11 empty] | 3.116234 | 0.00103853 | 0.0311559 | 30.0311 | 30 | -0.000302125 | -0.00271914 | 8.99734 | 9.00005
[21 empty] | 3.270939 | 0.000991899 | 0.0297576 | 30.0304 | 30.0006 | -0.000284217 | -0.00255802 | 8.99768 | 9.00024 | [11 empty] | 2.735119 | 0.000667866 | 0.0200356 | 30.0194 | 29.9994 | -0.000197303 | -0.00177572 | 8.9982 | 8.99998 | [11 empty] | 3.086066 | 0.00107416 | 0.0322245 | 30.0319 | 29.9997 | -0.000302001 | -0.00271806 | 8.99745 | 9.00017 | [11 empty] | 2.995397 | 0.00104819 | 0.0311183 | 29.7187 | 29.6876 | -0.00034569 | -0.00311123 | 8.99695 | 9.00006 | [11 empty] | 3.035661 | 0.00107314 | 0.0321941 | 30.0322 | 30 | -0.000319465 | -0.00287516 | 8.99705 | 8.99992 | [11 empty] | 2.693149 | 0.000815816 | 0.0241011 | 29.5664 | 29.5423 | -0.00023839 | -0.00214558 | 8.99817 | 9.00031 | [11 empty] | 3.073632 | 0.000985942 | 0.0286166 | 29.0533 | 29.0246 | -0.000300412 | -0.0027037 | 8.99728 | 8.99998 | [31 empty] | 3.112049 | 0.00113276 | 0.0339828 | 30.034 | 30 | -0.000325677 | -0.0029311 | 8.99707 | 9 | [11 empty] | 3.103409 | 0.000929276 | 0.0278783 | 30.0279 | 30 | -0.000301816 | -0.00271637 | 8.99735 | 9.00007 | [11 empty] | 3.13794 | 0.000922872 | 0.0276861 | 30.0277 | 30 | -0.000285899 | -0.00257313 | 8.99757 | 9.00014 | [11 empty] | 3.181764 | 0.00114123 | 0.034237 | 30.0342 | 30 | -0.000318066 | -0.0029457 | 9.25834 | 9.26129 | [11 empty] | 3.087789 | 0.00098618 | 0.0294392 | 29.8812 | 29.8517 | -0.000275749 | -0.00248176 | 8.99759 | 9.00007 | [11 empty] | 3.087812 | 0.000941544 | 0.0282463 | 30.0283 | 30 | -0.000272251 | -0.00245026 | 8.99755 | 9 | [11 empty] | 3.26675 | 0.0010284 | 0.030852 | 30.0309 | 30 | -0.000386177 | -0.0034756 | 8.99655 | 9.00002 | [11 empty] | 3.02102 | 0.000974729 | 0.0292419 | 30.0292 | 30 | -0.000307458 | -0.00276729 | 8.99776 | 9.00053 | [11 empty] | 2.836723 | 0.00096354 | 0.0289061 | 30.0289 | 30 | -0.000303271 | -0.00272943 | 8.99725 | 8.99998 | [11 empty] | 3.182438 | 0.00101237 | 0.030371 | 30.0304 | 30 | -0.000321354 | -0.00289214 | 8.99696 | 8.99986 | [11 empty] | 3.119914 | 0.00106626 | 0.0319883 | 30.0325 | 30.0005 | -0.000323056 | -0.0029075 | 8.9971 | 9.00001 | [11 empty] | 3.157847 | 0.00105103 | 0.031531 | 30.0315 | 30 | -0.000321907 | -0.00289718 | 8.99716 | 9.00005
[21 empty] | 3.313492 | 0.00101195 | 0.030359 | 30.031 | 30.0006 | -0.000283408 | -0.00255074 | 8.99769 | 9.00024 | [11 empty] | 2.772302 | 0.000688299 | 0.0206486 | 30.02 | 29.9994 | -0.0001959 | -0.0017631 | 8.99822 | 8.99998 | [11 empty] | 3.12592 | 0.00109134 | 0.0327399 | 30.0324 | 29.9997 | -0.000314056 | -0.00282655 | 8.99734 | 9.00017 | [11 empty] | 3.034862 | 0.00106053 | 0.0314845 | 29.7191 | 29.6876 | -0.000346687 | -0.00312021 | 8.99694 | 9.00006 | [11 empty] | 3.075236 | 0.00109089 | 0.0327266 | 30.0327 | 30 | -0.00032241 | -0.00290167 | 8.99702 | 8.99992 | [11 empty] | 2.728429 | 0.000824452 | 0.0243562 | 29.5666 | 29.5423 | -0.000245265 | -0.00220746 | 8.9981 | 9.00031 | [11 empty] | 3.113724 | 0.000994042 | 0.0288517 | 29.0535 | 29.0246 | -0.000312094 | -0.00280884 | 8.99718 | 8.99998 | [31 empty] | 3.153167 | 0.00113836 | 0.034151 | 30.0342 | 30 | -0.000340008 | -0.00306007 | 8.99694 | 9 | [11 empty] | 3.143207 | 0.000946597 | 0.0283979 | 30.0284 | 30 | -0.000306991 | -0.00276294 | 8.99731 | 9.00007 | [11 empty] | 3.179421 | 0.000935117 | 0.0280535 | 30.028 | 30 | -0.000291433 | -0.00262294 | 8.99752 | 9.00014 | [11 empty] | 3.223003 | 0.00114395 | 0.0343185 | 30.0343 | 30 | -0.000323704 | -0.00299791 | 9.25829 | 9.26129 | [11 empty] | 3.12655 | 0.0010027 | 0.0299325 | 29.8817 | 29.8517 | -0.000285844 | -0.00257261 | 8.9975 | 9.00007 | [11 empty] | 3.126874 | 0.000958035 | 0.028741 | 30.0287 | 30 | -0.000268159 | -0.00241343 | 8.99759 | 9 | [11 empty] | 3.308765 | 0.00105563 | 0.0316688 | 30.0317 | 30 | -0.000365783 | -0.00329206 | 8.99673 | 9.00002 | [11 empty] | 3.058767 | 0.000983861 | 0.0295158 | 30.0295 | 30 | -0.000330619 | -0.00297575 | 8.99755 | 9.00053 | [11 empty] | 2.874232 | 0.000983284 | 0.0294985 | 30.0295 | 30 | -0.000319281 | -0.00287352 | 8.9971 | 8.99998 | [11 empty] | 3.224856 | 0.00102005 | 0.0306016 | 30.0306 | 30 | -0.000330749 | -0.00297669 | 8.99688 | 8.99986 | [11 empty] | 3.16155 | 0.00108179 | 0.0324541 | 30.0329 | 30.0005 | -0.000327808 | -0.00295028 | 8.99706 | 9.00001 | [11 empty] | 3.199556 | 0.00106677 | 0.0320031 | 30.032 | 30 | -0.000323477 | -0.00291131 | 8.99714 | 9.00005
[21 empty] | 3.357253 | 0.00103535 | 0.0310612 | 30.0317 | 30.0006 | -0.000274546 | -0.00247098 | 8.99777 | 9.00024 | [11 empty] | 2.809354 | 0.000698447 | 0.020953 | 30.0203 | 29.9994 | -0.000202898 | -0.00182608 | 8.99815 | 8.99998 | [11 empty] | 3.167223 | 0.00110469 | 0.0331402 | 30.0328 | 29.9997 | -0.000323134 | -0.00290827 | 8.99726 | 9.00017 | [11 empty] | 3.075287 | 0.00107893 | 0.0320307 | 29.7197 | 29.6876 | -0.000340934 | -0.00306843 | 8.99699 | 9.00006 | [11 empty] | 3.11571875 | 0.00111607 | 0.0334822 | 30.0335 | 30 | -0.000325604 | -0.00293041 | 8.99699 | 8.99992 | [11 empty] | 2.764022 | 0.000842753 | 0.0248968 | 29.5672 | 29.5423 | -0.000251636 | -0.00226481 | 8.99805 | 9.00031 | [11 empty] | 3.154859 | 0.00102832 | 0.0298466 | 29.0545 | 29.0246 | -0.000321564 | -0.00289407 | 8.99709 | 8.99998 | [31 empty] | 3.195035 | 0.00116315 | 0.0348946 | 30.0349 | 30 | -0.000330335 | -0.00297301 | 8.99703 | 9 | [11 empty] | 3.18414 | 0.000960964 | 0.0288289 | 30.0288 | 30 | -0.0003133 | -0.00281972 | 8.99725 | 9.00007 | [11 empty] | 3.221113 | 0.000948661 | 0.0284598 | 30.0284 | 30 | -0.000289802 | -0.00260826 | 8.99753 | 9.00014 | [11 empty] | 3.264824 | 0.00115786 | 0.0347357 | 30.0347 | 30 | -0.00033254 | -0.00307975 | 9.25821 | 9.26129 | [11 empty] | 3.166023 | 0.00102039 | 0.0304605 | 29.8822 | 29.8517 | -0.000260548 | -0.00234495 | 8.99773 | 9.00007 | [11 empty] | 3.16774 | 0.000974438 | 0.0292331 | 30.0292 | 30 | -0.000277427 | -0.00249684 | 8.99751 | 9 | [11 empty] | 3.351627 | 0.00106614 | 0.0319842 | 30.032 | 30 | -0.000392915 | -0.00353624 | 8.99648 | 9.00002 | [11 empty] | 3.097522 | 0.000999343 | 0.0299803 | 30.03 | 30 | -0.000316102 | -0.00284508 | 8.99769 | 9.00053 | [11 empty] | 2.911395 | 0.0010015 | 0.0300449 | 30.03 | 30 | -0.000325689 | -0.00293119 | 8.99705 | 8.99998 | [11 empty] | 3.267662 | 0.00103417 | 0.0310251 | 30.031 | 30 | -0.000326775 | -0.00294093 | 8.99691 | 8.99986 | [11 empty] | 3.203939 | 0.001102 | 0.0330604 | 30.0335 | 30.0005 | -0.000323098 | -0.00290789 | 8.9971 | 9.00001 | [11 empty] | 3.241314 | 0.00108557 | 0.0325671 | 30.0326 | 30 | -0.000324023 | -0.00291622 | 8.99714 | 9.00005
[21 empty] | 3.400718 | 0.00104482 | 0.0313454 | 30.032 | 30.0006 | -0.000277275 | -0.00249554 | 8.99774 | 9.00024 | [11 empty] | 2.84688 | 0.000711872 | 0.0213557 | 30.0208 | 29.9994 | -0.000216205 | -0.00194584 | 8.99803 | 8.99998 | [11 empty] | 3.208222 | 0.00112181 | 0.033654 | 30.0333 | 29.9997 | -0.000325088 | -0.00292585 | 8.99725 | 9.00017 | [11 empty] | 3.115833 | 0.0011012 | 0.032692 | 29.7203 | 29.6876 | -0.000339051 | -0.00305148 | 8.99701 | 9.00006 | [11 empty] | 3.156424 | 0.00111614 | 0.0334842 | 30.0335 | 30 | -0.000339154 | -0.00305236 | 8.99687 | 8.99992 | [11 empty] | 2.799587 | 0.000850884 | 0.025137 | 29.5674 | 29.5423 | -0.0002659 | -0.00239318 | 8.99792 | 9.00031 | [11 empty] | 3.196256 | 0.00105012 | 0.0304793 | 29.0551 | 29.0246 | -0.000321768 | -0.00289591 | 8.99709 | 8.99998 | [31 empty] | 3.23719 | 0.00117832 | 0.0353496 | 30.0354 | 30 | -0.000335986 | -0.00302387 | 8.99698 | 9 | [11 empty] | 3.225502 | 0.000971608 | 0.0291483 | 30.0292 | 30 | -0.000318642 | -0.0028678 | 8.9972 | 9.00007 | [11 empty] | 3.263083 | 0.000962593 | 0.0288778 | 30.0288 | 30 | -0.000295499 | -0.00265953 | 8.99748 | 9.00014 | [11 empty] | 3.307232 | 0.00117671 | 0.0353012 | 30.0353 | 30 | -0.000326689 | -0.00302556 | 9.25826 | 9.26129 | [11 empty] | 3.206393 | 0.00103499 | 0.0308962 | 29.8826 | 29.8517 | -0.000286625 | -0.00257965 | 8.99749 | 9.00007 | [11 empty] | 3.209265625 | 0.000982535 | 0.029476 | 30.0295 | 30 | -0.000274161 | -0.00246745 | 8.99754 | 9 | [11 empty] | 3.393704 | 0.0010852 | 0.0325561 | 30.0326 | 30 | -0.000376441 | -0.00338798 | 8.99663 | 9.00002 | [11 empty] | 3.137511 | 0.00101445 | 0.0304336 | 30.0304 | 30 | -0.000336912 | -0.00303239 | 8.9975 | 9.00053 | [11 empty] | 2.948461 | 0.00101222 | 0.0303665 | 30.0303 | 30 | -0.000327078 | -0.00294369 | 8.99703 | 8.99998 | [11 empty] | 3.31096 | 0.00105812 | 0.0317436 | 30.0317 | 30 | -0.000327993 | -0.00295189 | 8.9969 | 8.99986 | [11 empty] | 3.246329 | 0.00111791 | 0.0335378 | 30.034 | 30.0005 | -0.000312276 | -0.00281049 | 8.9972 | 9.00001 | [11 empty] | 3.283337 | 0.00110035 | 0.0330105 | 30.033 | 30 | -0.000345975 | -0.00311379 | 8.99694 | 9.00005
[21 empty] | 3.445375 | 0.00105843 | 0.0317535 | 30.0324 | 30.0006 | -0.000286072 | -0.00257472 | 8.99766 | 9.00024 | [11 empty] | 2.885019 | 0.000721289 | 0.0216382 | 30.021 | 29.9994 | -0.000198265 | -0.00178438 | 8.99819 | 8.99998 | [11 empty] | 3.250114 | 0.00113694 | 0.0341079 | 30.0338 | 29.9997 | -0.000322273 | -0.00290051 | 8.99727 | 9.00017 | [11 empty] | 3.157432 | 0.00111617 | 0.0331365 | 29.7208 | 29.6876 | -0.000360822 | -0.00324742 | 8.99681 | 9.00006 | [11 empty] | 3.197077 | 0.0011397 | 0.034191 | 30.0342 | 30 | -0.000338844 | -0.00304957 | 8.99687 | 8.99992 | [11 empty] | 2.835614 | 0.00086817 | 0.0256477 | 29.5679 | 29.5423 | -0.000257255 | -0.00231538 | 8.998 | 9.00031 | [11 empty] | 3.238258 | 0.00104806 | 0.0304197 | 29.0551 | 29.0246 | -0.000327354 | -0.00294618 | 8.99704 | 8.99998 | [31 empty] | 3.279219 | 0.00119978 | 0.0359934 | 30.036 | 30 | -0.000346644 | -0.0031198 | 8.99688 | 9 | [11 empty] | 3.267864 | 0.000992435 | 0.0297731 | 30.0298 | 30 | -0.000318225 | -0.00286405 | 8.99721 | 9.00007 | [11 empty] | 3.305315 | 0.000982646 | 0.0294793 | 30.0294 | 30 | -0.000298827 | -0.00268948 | 8.99745 | 9.00014 | [11 empty] | 3.350515 | 0.00119341 | 0.0358024 | 30.0358 | 30 | -0.000329805 | -0.00305442 | 9.25823 | 9.26129 | [11 empty] | 3.24792 | 0.00105107 | 0.0313761 | 29.8831 | 29.8517 | -0.000292511 | -0.00263262 | 8.99744 | 9.00007 | [11 empty] | 3.251262 | 0.00100421 | 0.0301264 | 30.0301 | 30 | -0.000281399 | -0.00253259 | 8.99747 | 9 | [11 empty] | 3.43789 | 0.001103 | 0.03309 | 30.0331 | 30 | -0.000373811 | -0.00336431 | 8.99666 | 9.00002 | [11 empty] | 3.178098 | 0.00102953 | 0.0308859 | 30.0309 | 30 | -0.000327933 | -0.00295157 | 8.99758 | 9.00053 | [11 empty] | 2.986171 | 0.00102149 | 0.0306446 | 30.0306 | 30 | -0.0003216 | -0.00289439 | 8.99708 | 8.99998 | [11 empty] | 3.355117 | 0.00107166 | 0.0321498 | 30.0321 | 30 | -0.00032907 | -0.00296158 | 8.99689 | 8.99986 | [11 empty] | 3.288713 | 0.0011297 | 0.0338915 | 30.0344 | 30.0005 | -0.000315582 | -0.00284024 | 8.99717 | 9.00001 | [11 empty] | 3.325595 | 0.00111616 | 0.0334848 | 30.0335 | 30 | -0.000330471 | -0.00297425 | 8.99708 | 9.00005
[21 empty] | 3.490117 | 0.00107073 | 0.0321225 | 30.0328 | 30.0006 | -0.000288531 | -0.00259685 | 8.99764 | 9.00024 | [11 empty] | 2.923467 | 0.000739667 | 0.0221896 | 30.0216 | 29.9994 | -0.000214328 | -0.00192895 | 8.99805 | 8.99998 | [11 empty] | 3.292375 | 0.00115241 | 0.0345718 | 30.0342 | 29.9997 | -0.000334725 | -0.00301258 | 8.99716 | 9.00017 | [11 empty] | 3.198709 | 0.00113034 | 0.0335572 | 29.7212 | 29.6876 | -0.000368389 | -0.00331552 | 8.99674 | 9.00006 | [11 empty] | 3.238109375 | 0.0011515 | 0.034545 | 30.0345 | 30 | -0.000346765 | -0.00312086 | 8.9968 | 8.99992 | [11 empty] | 2.871903 | 0.000884844 | 0.0261403 | 29.5684 | 29.5423 | -0.000261487 | -0.00235347 | 8.99796 | 9.00031 | [11 empty] | 3.280977 | 0.00106048 | 0.0307801 | 29.0554 | 29.0246 | -0.000332892 | -0.00299602 | 8.99699 | 8.99998 | [31 empty] | 3.321390625 | 0.00122383 | 0.0367149 | 30.0367 | 30 | -0.000338375 | -0.00304538 | 8.99696 | 9 | [11 empty] | 3.309908 | 0.00100583 | 0.0301748 | 30.0302 | 30 | -0.000325631 | -0.0029307 | 8.99714 | 9.00007 | [11 empty] | 3.348043 | 0.000996055 | 0.0298816 | 30.0299 | 30 | -0.000301573 | -0.0027142 | 8.99743 | 9.00014 | [11 empty] | 3.394804 | 0.0012126 | 0.0363781 | 30.0364 | 30 | -0.000347939 | -0.00322236 | 9.25806 | 9.26129 | [11 empty] | 3.289429 | 0.00106716 | 0.0318567 | 29.8836 | 29.8517 | -0.000292142 | -0.0026293 | 8.99744 | 9.00007 | [11 empty] | 3.292877 | 0.00101965 | 0.0305896 | 30.0306 | 30 | -0.000284346 | -0.00255912 | 8.99744 | 9 | [11 empty] | 3.482354 | 0.0011255 | 0.0337649 | 30.0338 | 30 | -0.000381293 | -0.00343165 | 8.99659 | 9.00002 | [11 empty] | 3.2189 | 0.00104883 | 0.0314648 | 30.0315 | 30 | -0.000335943 | -0.00302366 | 8.99751 | 9.00053 | [11 empty] | 3.023781 | 0.00104097 | 0.0312292 | 30.0312 | 30 | -0.000339951 | -0.00305956 | 8.99692 | 8.99998 | [11 empty] | 3.39954 | 0.00108794 | 0.0326382 | 30.0326 | 30 | -0.000343634 | -0.00309265 | 8.99676 | 8.99986 | [11 empty] | 3.331653 | 0.00114682 | 0.0344051 | 30.0349 | 30.0005 | -0.000349409 | -0.00314468 | 8.99686 | 9.00001 | [11 empty] | 3.368769 | 0.0011313 | 0.0339389 | 30.0339 | 30 | -0.000349072 | -0.00314166 | 8.99691 | 9.00005
[21 empty] | 3.53485 | 0.00108783 | 0.0326356 | 30.0333 | 30.0006 | -0.00030625 | -0.00275632 | 8.99748 | 9.00024 | [11 empty] | 2.962654 | 0.000757798 | 0.0227335 | 30.0221 | 29.9994 | -0.000221144 | -0.00199029 | 8.99799 | 8.99998 | [11 empty] | 3.334647 | 0.00117173 | 0.0351515 | 30.0348 | 29.9997 | -0.000337048 | -0.00303349 | 8.99714 | 9.00017 | [11 empty] | 3.240398 | 0.00114125 | 0.033881 | 29.7215 | 29.6876 | -0.000360405 | -0.00324366 | 8.99681 | 9.00006 | [11 empty] | 3.27984 | 0.00117764 | 0.0353291 | 30.0353 | 30 | -0.000352029 | -0.00316823 | 8.99675 | 8.99992 | [11 empty] | 2.908164 | 0.000899832 | 0.0265831 | 29.5688 | 29.5423 | -0.000269002 | -0.0024211 | 8.99789 | 9.00031 | [11 empty] | 3.323879 | 0.00107458 | 0.0311892 | 29.0558 | 29.0246 | -0.000329697 | -0.00296727 | 8.99702 | 8.99998 | [31 empty] | 3.36384 | 0.0012316 | 0.0369479 | 30.037 | 30 | -0.000359654 | -0.00323689 | 8.99677 | 9 | [11 empty] | 3.352304 | 0.00101994 | 0.0305982 | 30.0306 | 30 | -0.000336325 | -0.00302695 | 8.99704 | 9.00007 | [11 empty] | 3.391251 | 0.00100744 | 0.0302233 | 30.0302 | 30 | -0.000319106 | -0.002872 | 8.99727 | 9.00014 | [11 empty] | 3.439526 | 0.00122465 | 0.0367394 | 30.0367 | 30 | -0.000350321 | -0.00324442 | 9.25804 | 9.26129 | [11 empty] | 3.331381 | 0.00107965 | 0.0322294 | 29.884 | 29.8517 | -0.000300775 | -0.002707 | 8.99737 | 9.00007 | [11 empty] | 3.334831 | 0.00103057 | 0.030917 | 30.0309 | 30 | -0.000295538 | -0.00265984 | 8.99734 | 9 | [11 empty] | 3.527655 | 0.00113655 | 0.0340965 | 30.0341 | 30 | -0.000408461 | -0.00367616 | 8.99635 | 9.00002 | [11 empty] | 3.259715 | 0.00105631 | 0.0316892 | 30.0317 | 30 | -0.000369302 | -0.00332391 | 8.99721 | 9.00053 | [11 empty] | 3.061671 | 0.00103917 | 0.0311749 | 30.0311 | 30 | -0.000356483 | -0.00320834 | 8.99677 | 8.99998 | [11 empty] | 3.44513 | 0.00150498 | 0.0451495 | 30.0451 | 30 | -0.000477589 | -0.00429823 | 8.99556 | 8.99986 | [11 empty] | 3.374398 | 0.00116496 | 0.0349493 | 30.0354 | 30.0005 | -0.000339406 | -0.00305466 | 8.99695 | 9.00001 | [11 empty] | 3.412959 | 0.00115428 | 0.0346284 | 30.0346 | 30 | -0.000352095 | -0.00316888 | 8.99689 | 9.00005
[21 empty] | 3.579895 | 0.00110863 | 0.0332597 | 30.0339 | 30.0006 | -0.000298375 | -0.00268545 | 8.99755 | 9.00024 | [11 empty] | 3.002512 | 0.000771226 | 0.0231363 | 30.0225 | 29.9994 | -0.000223045 | -0.0020074 | 8.99797 | 8.99998 | [11 empty] | 3.376903 | 0.00118406 | 0.0355213 | 30.0352 | 29.9997 | -0.000344079 | -0.00309677 | 8.99708 | 9.00017 | [11 empty] | 3.282829 | 0.00116406 | 0.0345582 | 29.7222 | 29.6876 | -0.000365395 | -0.00328858 | 8.99677 | 9.00006 | [11 empty] | 3.321778 | 0.00119445 | 0.0358333 | 30.0358 | 30 | -0.000351404 | -0.00316261 | 8.99676 | 8.99992 | [11 empty] | 2.944155 | 0.00091505 | 0.0270326 | 29.5693 | 29.5423 | -0.000266453 | -0.00239816 | 8.99791 | 9.00031 | [11 empty] | 3.367396 | 0.00108496 | 0.0314907 | 29.0561 | 29.0246 | -0.000350023 | -0.0031502 | 8.99683 | 8.99998 | [31 empty] | 3.407708 | 0.00124666 | 0.0373998 | 30.0374 | 30 | -0.000358644 | -0.0032278 | 8.99678 | 9 | [11 empty] | 3.395037 | 0.00103505 | 0.0310514 | 30.0311 | 30 | -0.000332885 | -0.00299599 | 8.99707 | 9.00007 | [11 empty] | 3.434922 | 0.0010245 | 0.0307351 | 30.0307 | 30 | -0.000321479 | -0.00289336 | 8.99725 | 9.00014 | [11 empty] | 3.484516 | 0.00124937 | 0.037481 | 30.0375 | 30 | -0.000331273 | -0.00306801 | 9.25822 | 9.26129 | [11 empty] | 3.374261 | 0.00109587 | 0.0327136 | 29.8844 | 29.8517 | -0.000300897 | -0.0027081 | 8.99736 | 9.00007 | [11 empty] | 3.377834 | 0.00105181 | 0.0315543 | 30.0316 | 30 | -0.000285637 | -0.00257073 | 8.99743 | 9 | [11 empty] | 3.573641 | 0.00115792 | 0.0347378 | 30.0348 | 30 | -0.000383734 | -0.00345362 | 8.99657 | 9.00002 | [11 empty] | 3.300685 | 0.00108145 | 0.0324434 | 30.0324 | 30 | -0.00035257 | -0.00317332 | 8.99736 | 9.00053 | [11 empty] | 3.100052 | 0.00106274 | 0.0318822 | 30.0318 | 30 | -0.000348032 | -0.00313228 | 8.99685 | 8.99998 | [11 empty] | 3.490715 | 0.00152993 | 0.045898 | 30.0459 | 30 | -0.00047367 | -0.00426296 | 8.99559 | 8.99986 | [11 empty] | 3.418118 | 0.00117947 | 0.0353846 | 30.0359 | 30.0005 | -0.000335594 | -0.00302035 | 8.99699 | 9.00001 | [11 empty] | 3.457665 | 0.00116677 | 0.0350031 | 30.035 | 30 | -0.000364218 | -0.00327798 | 8.99678 | 9.00005
[21 empty] | 3.625609 | 0.0011283 | 0.0338498 | 30.0345 | 30.0006 | -0.000299653 | -0.00269695 | 8.99754 | 9.00024 | [11 empty] | 3.043245 | 0.000778334 | 0.0233496 | 30.0227 | 29.9994 | -0.000230132 | -0.00207118 | 8.99791 | 8.99998 | [11 empty] | 3.420289 | 0.00119799 | 0.0359393 | 30.0356 | 29.9997 | -0.000358017 | -0.00322222 | 8.99695 | 9.00017 | [11 empty] | 3.325116 | 0.00118089 | 0.0350578 | 29.7227 | 29.6876 | -0.000373777 | -0.00336401 | 8.99669 | 9.00006 | [11 empty] | 3.364658 | 0.00120071 | 0.0360214 | 30.036 | 30 | -0.000351136 | -0.00316019 | 8.99676 | 8.99992 | [11 empty] | 2.979971 | 0.000920871 | 0.0272046 | 29.5695 | 29.5423 | -0.000276505 | -0.00248863 | 8.99782 | 9.00031 | [11 empty] | 3.411472 | 0.00110597 | 0.0321003 | 29.0567 | 29.0246 | -0.000356384 | -0.00320745 | 8.99678 | 8.99998 | [31 empty] | 3.451628 | 0.00126723 | 0.038017 | 30.038 | 30 | -0.000361417 | -0.00325275 | 8.99675 | 9 | [11 empty] | 3.439268 | 0.00105188 | 0.0315564 | 30.0316 | 30 | -0.00033996 | -0.00305966 | 8.99701 | 9.00007 | [11 empty] | 3.479162 | 0.00104122 | 0.0312365 | 30.0312 | 30 | -0.000308374 | -0.00277541 | 8.99737 | 9.00014 | [11 empty] | 3.529365 | 0.00125977 | 0.0377932 | 30.0378 | 30 | -0.000349421 | -0.00323609 | 9.25805 | 9.26129 | [11 empty] | 3.417546 | 0.00111416 | 0.0332597 | 29.885 | 29.8517 | -0.00030596 | -0.00275366 | 8.99732 | 9.00007 | [11 empty] | 3.421713 | 0.00106357 | 0.0319071 | 30.0319 | 30 | -0.000311955 | -0.0028076 | 8.9972 | 9 | [11 empty] | 3.61997 | 0.00117926 | 0.0353778 | 30.0354 | 30 | -0.000411174 | -0.00370057 | 8.99632 | 9.00002 | [11 empty] | 3.343008 | 0.00109864 | 0.0329591 | 30.033 | 30 | -0.000353932 | -0.00318558 | 8.99734 | 9.00053 | [11 empty] | 3.139489 | 0.00107734 | 0.0323202 | 30.0323 | 30 | -0.000351664 | -0.00316497 | 8.99681 | 8.99998 | [11 empty] | 3.536547 | 0.00154398 | 0.0463193 | 30.0463 | 30 | -0.000502629 | -0.00452359 | 8.99533 | 8.99986 | [11 empty] | 3.462464 | 0.00119842 | 0.0359532 | 30.0364 | 30.0005 | -0.000359109 | -0.00323199 | 8.99678 | 9.00001 | [11 empty] | 3.502588 | 0.00118544 | 0.0355631 | 30.0356 | 30 | -0.000366916 | -0.00330226 | 8.99675 | 9.00005
[21 empty] | 3.671427 | 0.00114585 | 0.0343763 | 30.035 | 30.0006 | -0.000319277 | -0.00287357 | 8.99737 | 9.00024 | [11 empty] | 3.08425 | 0.000796733 | 0.0239015 | 30.0233 | 29.9994 | -0.000227647 | -0.00204881 | 8.99793 | 8.99998 | [11 empty] | 3.463699 | 0.00121989 | 0.0365962 | 30.0363 | 29.9997 | -0.000358395 | -0.00322562 | 8.99695 | 9.00017 | [11 empty] | 3.36731 | 0.00119843 | 0.0355785 | 29.7232 | 29.6876 | -0.000373183 | -0.00335867 | 8.9967 | 9.00006 | [11 empty] | 3.408119 | 0.00123018 | 0.0369055 | 30.0369 | 30 | -0.000360765 | -0.00324686 | 8.99667 | 8.99992 | [11 empty] | 3.016092 | 0.000932918 | 0.0275605 | 29.5698 | 29.5423 | -0.000275849 | -0.00248273 | 8.99783 | 9.00031 | [11 empty] | 3.455524 | 0.00112681 | 0.0327052 | 29.0573 | 29.0246 | -0.0003423 | -0.0030807 | 8.9969 | 8.99998 | [31 empty] | 3.496382 | 0.00128676 | 0.0386027 | 30.0386 | 30 | -0.000355763 | -0.00320187 | 8.9968 | 9 | [11 empty] | 3.484041 | 0.00106782 | 0.0320347 | 30.0321 | 30 | -0.000349673 | -0.00314708 | 8.99692 | 9.00007 | [11 empty] | 3.524091 | 0.00105797 | 0.0317391 | 30.0317 | 30 | -0.000322541 | -0.00290292 | 8.99724 | 9.00014 | [11 empty] | 3.574917 | 0.00128023 | 0.038407 | 30.0384 | 30 | -0.00036672 | -0.00339629 | 9.25789 | 9.26129 | [11 empty] | 3.462229 | 0.00112683 | 0.0336378 | 29.8854 | 29.8517 | -0.000315407 | -0.00283868 | 8.99724 | 9.00007 | [11 empty] | 3.465968 | 0.00107974 | 0.0323921 | 30.0324 | 30 | -0.000297088 | -0.00267379 | 8.99733 | 9 | [11 empty] | 3.665771 | 0.00119189 | 0.0357567 | 30.0358 | 30 | -0.000397164 | -0.00357448 | 8.99645 | 9.00002 | [11 empty] | 3.385615 | 0.00111048 | 0.0333145 | 30.0333 | 30 | -0.000360153 | -0.00324156 | 8.99729 | 9.00053 | [11 empty] | 3.179955 | 0.00109415 | 0.0328246 | 30.0328 | 30 | -0.000353524 | -0.00318171 | 8.9968 | 8.99998 | [11 empty] | 3.582517 | 0.00156744 | 0.0470231 | 30.047 | 30 | -0.000497193 | -0.00447466 | 8.99538 | 8.99986 | [11 empty] | 3.507057 | 0.00121383 | 0.0364154 | 30.0369 | 30.0005 | -0.000354581 | -0.00319123 | 8.99682 | 9.00001 | [11 empty] | 3.54753 | 0.00120046 | 0.0360137 | 30.036 | 30 | -0.000373405 | -0.00336066 | 8.99669 | 9.00005
[21 empty] | 3.717462 | 0.00115809 | 0.0347434 | 30.0354 | 30.0006 | -0.000324353 | -0.00291925 | 8.99732 | 9.00024 | [11 empty] | 3.125315 | 0.000810408 | 0.0243118 | 30.0237 | 29.9994 | -0.000241824 | -0.00217641 | 8.9978 | 8.99998 | [11 empty] | 3.507082 | 0.00125347 | 0.0376035 | 30.0373 | 29.9997 | -0.000352407 | -0.00317173 | 8.997 | 9.00017 | [11 empty] | 3.409972 | 0.00120732 | 0.0358426 | 29.7235 | 29.6876 | -0.000410451 | -0.00369408 | 8.99636 | 9.00006 | [11 empty] | 3.451414 | 0.00125097 | 0.0375291 | 30.0375 | 30 | -0.00037245 | -0.00335202 | 8.99657 | 8.99992 | [11 empty] | 3.053208 | 0.00094619 | 0.0279526 | 29.5702 | 29.5423 | -0.000286481 | -0.00257842 | 8.99773 | 9.00031 | [11 empty] | 3.500078125 | 0.00113516 | 0.0329477 | 29.0576 | 29.0246 | -0.000364583 | -0.00328124 | 8.9967 | 8.99998 | [31 empty] | 3.541768 | 0.00130355 | 0.0391065 | 30.0391 | 30 | -0.000363085 | -0.00326776 | 8.99674 | 9 | [11 empty] | 3.528953125 | 0.0010826 | 0.032478 | 30.0325 | 30 | -0.000358784 | -0.00322908 | 8.99684 | 9.00007 | [11 empty] | 3.569652 | 0.0010819 | 0.0324569 | 30.0324 | 30 | -0.0003187 | -0.00286835 | 8.99727 | 9.00014 | [11 empty] | 3.62105 | 0.00130137 | 0.039041 | 30.039 | 30 | -0.000356912 | -0.00330546 | 9.25798 | 9.26129 | [11 empty] | 3.506923 | 0.001146 | 0.0342101 | 29.8859 | 29.8517 | -0.000311605 | -0.00280447 | 8.99727 | 9.00007 | [11 empty] | 3.511368 | 0.00109226 | 0.0327679 | 30.0328 | 30 | -0.000312679 | -0.00281411 | 8.99719 | 9 | [11 empty] | 3.71175 | 0.0012197 | 0.0365911 | 30.0366 | 30 | -0.000427955 | -0.0038516 | 8.99617 | 9.00002 | [11 empty] | 3.429578 | 0.00112333 | 0.0336999 | 30.0337 | 30 | -0.000370814 | -0.00333752 | 8.99719 | 9.00053 | [11 empty] | 3.2204 | 0.00111284 | 0.033385 | 30.0333 | 30 | -0.000364205 | -0.00327783 | 8.9967 | 8.99998 | [11 empty] | 3.628933 | 0.00158344 | 0.0475032 | 30.0475 | 30 | -0.000499544 | -0.00449582 | 8.99536 | 8.99986 | [11 empty] | 3.552062 | 0.00124008 | 0.037203 | 30.0377 | 30.0005 | -0.000368538 | -0.00331684 | 8.99669 | 9.00001 | [11 empty] | 3.592934 | 0.00122002 | 0.0366006 | 30.0366 | 30 | -0.000374922 | -0.00337432 | 8.99668 | 9.00005
[21 empty] | 3.764536 | 0.00117919 | 0.0353764 | 30.036 | 30.0006 | -0.000332273 | -0.00299054 | 8.99725 | 9.00024 | [11 empty] | 3.16745 | 0.000825159 | 0.0247543 | 30.0241 | 29.9994 | -0.00024865 | -0.00223784 | 8.99774 | 8.99998 | [11 empty] | 3.551737 | 0.00124113 | 0.0372335 | 30.0369 | 29.9997 | -0.000368158 | -0.00331349 | 8.99686 | 9.00017 | [11 empty] | 3.453215 | 0.00123703 | 0.0367245 | 29.7243 | 29.6876 | -0.000382727 | -0.00344456 | 8.99661 | 9.00006 | [11 empty] | 3.494786 | 0.00126309 | 0.0378926 | 30.0379 | 30 | -0.000380799 | -0.00342716 | 8.99649 | 8.99992 | [11 empty] | 3.090378 | 0.000954703 | 0.0282041 | 29.5705 | 29.5423 | -0.000293036 | -0.00263742 | 8.99767 | 9.00031 | [11 empty] | 3.545475 | 0.00116605 | 0.0338442 | 29.0585 | 29.0246 | -0.000369187 | -0.00332267 | 8.99666 | 8.99998 | [31 empty] | 3.586971 | 0.00132676 | 0.0398028 | 30.0398 | 30 | -0.00037136 | -0.00334224 | 8.99666 | 9 | [11 empty] | 3.575169 | 0.00110187 | 0.0330561 | 30.0331 | 30 | -0.00035984 | -0.00323858 | 8.99683 | 9.00007 | [11 empty] | 3.61551 | 0.00108564 | 0.0325692 | 30.0325 | 30 | -0.000345827 | -0.00311249 | 8.99703 | 9.00014 | [11 empty] | 3.667924 | 0.00132441 | 0.0397324 | 30.0397 | 30 | -0.000379038 | -0.00351038 | 9.25778 | 9.26129 | [11 empty] | 3.552564 | 0.00114955 | 0.034316 | 29.886 | 29.8517 | -0.000356109 | -0.003205 | 8.99687 | 9.00007 | [11 empty] | 3.556733 | 0.001113 | 0.03339 | 30.0334 | 30 | -0.000314595 | -0.00283136 | 8.99717 | 9 | [11 empty] | 3.75875 | 0.00123727 | 0.0371182 | 30.0371 | 30 | -0.00041919 | -0.00377272 | 8.99625 | 9.00002 | [11 empty] | 3.473054 | 0.00114358 | 0.0343074 | 30.0343 | 30 | -0.000376813 | -0.00339151 | 8.99714 | 9.00053 | [11 empty] | 3.260769 | 0.00112459 | 0.0337375 | 30.0337 | 30 | -0.000365756 | -0.0032918 | 8.99669 | 8.99998 | [11 empty] | 3.676051 | 0.00160988 | 0.0482964 | 30.0483 | 30 | -0.000510571 | -0.00459507 | 8.99526 | 8.99986 | [11 empty] | 3.59745 | 0.00125144 | 0.0375437 | 30.038 | 30.0005 | -0.000363592 | -0.00327233 | 8.99673 | 9.00001 | [11 empty] | 3.63908 | 0.00123696 | 0.0371087 | 30.0371 | 30 | -0.000386639 | -0.00347977 | 8.99657 | 9.00005
[21 empty] | 3.811299 | 0.00119255 | 0.0357774 | 30.0364 | 30.0006 | -0.000335836 | -0.00302261 | 8.99722 | 9.00024 | [11 empty] | 3.209512 | 0.000840534 | 0.0252155 | 30.0246 | 29.9994 | -0.000247172 | -0.00222454 | 8.99775 | 8.99998 | [11 empty] | 3.596891 | 0.0012762 | 0.0382855 | 30.0379 | 29.9997 | -0.000361778 | -0.00325606 | 8.99692 | 9.00017 | [11 empty] | 3.49649 | 0.0012522 | 0.0371749 | 29.7248 | 29.6876 | -0.00040657 | -0.00365915 | 8.9964 | 9.00006 | [11 empty] | 3.539228 | 0.00127763 | 0.038329 | 30.0383 | 30 | -0.000373754 | -0.00336376 | 8.99656 | 8.99992 | [11 empty] | 3.128502 | 0.000977464 | 0.0288765 | 29.5711 | 29.5423 | -0.000288897 | -0.00260017 | 8.99771 | 9.00031 | [11 empty] | 3.591455 | 0.00117757 | 0.0341785 | 29.0588 | 29.0246 | -0.000374363 | -0.00336926 | 8.99662 | 8.99998 | [31 empty] | 3.632247 | 0.00134583 | 0.0403748 | 30.0404 | 30 | -0.000375798 | -0.00338218 | 8.99662 | 9 | [11 empty] | 3.621292 | 0.00111122 | 0.0333365 | 30.0334 | 30 | -0.000360579 | -0.00324524 | 8.99683 | 9.00007 | [11 empty] | 3.662369 | 0.00110729 | 0.0332185 | 30.0332 | 30 | -0.000346182 | -0.00311569 | 8.99703 | 9.00014 | [11 empty] | 3.71572 | 0.00133996 | 0.0401987 | 30.0402 | 30 | -0.000378284 | -0.00350339 | 9.25778 | 9.26129 | [11 empty] | 3.599385 | 0.00118189 | 0.0352814 | 29.887 | 29.8517 | -0.00032577 | -0.00293196 | 8.99714 | 9.00007 | [11 empty] | 3.602495 | 0.00113276 | 0.0339828 | 30.034 | 30 | -0.000325677 | -0.0029311 | 8.99707 | 9 | [11 empty] | 3.805462 | 0.00124972 | 0.0374918 | 30.0375 | 30 | -0.000419737 | -0.00377764 | 8.99624 | 9.00002 | [11 empty] | 3.516683 | 0.0011653 | 0.0349589 | 30.035 | 30 | -0.000369872 | -0.00332905 | 8.9972 | 9.00053 | [11 empty] | 3.302555 | 0.00114488 | 0.0343463 | 30.0343 | 30 | -0.000369247 | -0.00332321 | 8.99665 | 8.99998 | [11 empty] | 3.723552 | 0.00161995 | 0.0485984 | 30.0486 | 30 | -0.000526223 | -0.00473593 | 8.99512 | 8.99986 | [11 empty] | 3.64295 | 0.00126991 | 0.038098 | 30.0386 | 30.0005 | -0.000380164 | -0.00342148 | 8.99659 | 9.00001 | [11 empty] | 3.685513 | 0.00125572 | 0.0376714 | 30.0377 | 30 | -0.000392422 | -0.00353182 | 8.99652 | 9.00005
[21 empty] | 3.858609375 | 0.00120976 | 0.0362937 | 30.0369 | 30.0006 | -0.000333379 | -0.00300049 | 8.99724 | 9.00024 | [11 empty] | 3.251571 | 0.000856189 | 0.0256851 | 30.0251 | 29.9994 | -0.000253564 | -0.00228207 | 8.9977 | 8.99998 | [11 empty] | 3.64183 | 0.00129368 | 0.03881 | 30.0385 | 29.9997 | -0.000369784 | -0.00332812 | 8.99684 | 9.00017 | [11 empty] | 3.54146 | 0.00126815 | 0.0376484 | 29.7253 | 29.6876 | -0.000398413 | -0.00358574 | 8.99647 | 9.00006 | [11 empty] | 3.583498 | 0.00129586 | 0.0388758 | 30.0389 | 30 | -0.00038793 | -0.00349134 | 8.99643 | 8.99992 | [11 empty] | 3.168089 | 0.000989393 | 0.0292289 | 29.5715 | 29.5423 | -0.000302654 | -0.00272398 | 8.99759 | 9.00031 | [11 empty] | 3.637351 | 0.00119946 | 0.0348139 | 29.0595 | 29.0246 | -0.000374387 | -0.00336947 | 8.99661 | 8.99998 | [31 empty] | 3.678368 | 0.00135934 | 0.0407803 | 30.0408 | 30 | -0.000374915 | -0.00337424 | 8.99663 | 9 | [11 empty] | 3.667188 | 0.00113458 | 0.0340374 | 30.0341 | 30 | -0.000364414 | -0.00327975 | 8.99679 | 9.00007 | [11 empty] | 3.709186 | 0.00112659 | 0.0337975 | 30.0338 | 30 | -0.000350921 | -0.00315834 | 8.99698 | 9.00014 | [11 empty] | 3.763468 | 0.00135881 | 0.0407642 | 30.0408 | 30 | -0.00038048 | -0.00352374 | 9.25776 | 9.26129 | [11 empty] | 3.646088 | 0.0011945 | 0.0356579 | 29.8874 | 29.8517 | -0.000337968 | -0.00304174 | 8.99703 | 9.00007 | [11 empty] | 3.64832 | 0.00113836 | 0.034151 | 30.0342 | 30 | -0.000340008 | -0.00306007 | 8.99694 | 9 | [11 empty] | 3.852554 | 0.00126765 | 0.0380296 | 30.038 | 30 | -0.000424686 | -0.00382218 | 8.9962 | 9.00002 | [11 empty] | 3.560996 | 0.00117375 | 0.0352126 | 30.0352 | 30 | -0.00038418 | -0.00345782 | 8.99707 | 9.00053 | [11 empty] | 3.344184 | 0.00115976 | 0.0347926 | 30.0347 | 30 | -0.000389032 | -0.00350128 | 8.99648 | 8.99998 | [11 empty] | 3.77123 | 0.00164968 | 0.0494905 | 30.0495 | 30 | -0.000539176 | -0.0048525 | 8.995 | 8.99986 | [11 empty] | 3.688857 | 0.00128639 | 0.0385922 | 30.0391 | 30.0005 | -0.000375777 | -0.003382 | 8.99662 | 9.00001 | [11 empty] | 3.731887 | 0.00127643 | 0.038293 | 30.0383 | 30 | -0.000401957 | -0.00361763 | 8.99644 | 9.00005
[21 empty] | 3.905824 | 0.00122536 | 0.0367615 | 30.0374 | 30.0006 | -0.000345582 | -0.00311032 | 8.99713 | 9.00024 | [11 empty] | 3.293906 | 0.000872917 | 0.026187 | 30.0256 | 29.9994 | -0.000258629 | -0.00232766 | 8.99765 | 8.99998 | [11 empty] | 3.687121 | 0.00131025 | 0.0393069 | 30.039 | 29.9997 | -0.000381734 | -0.00343567 | 8.99674 | 9.00017 | [11 empty] | 3.586438 | 0.00128933 | 0.0382771 | 29.7259 | 29.6876 | -0.000399694 | -0.00359727 | 8.99646 | 9.00006 | [11 empty] | 3.627934 | 0.00131579 | 0.0394736 | 30.0395 | 30 | -0.000389525 | -0.0035057 | 8.99642 | 8.99992 | [11 empty] | 3.20794 | 0.0010025 | 0.0296161 | 29.5719 | 29.5423 | -0.000306323 | -0.002757 | 8.99755 | 9.00031 | [11 empty] | 3.683962 | 0.00120864 | 0.0350804 | 29.0597 | 29.0246 | -0.000387275 | -0.00348547 | 8.9965 | 8.99998 | [31 empty] | 3.724305 | 0.0013824 | 0.041472 | 30.0415 | 30 | -0.000377872 | -0.00340085 | 8.9966 | 9 | [11 empty] | 3.713885 | 0.00115099 | 0.0345298 | 30.0345 | 30 | -0.000377434 | -0.00339693 | 8.99667 | 9.00007 | [11 empty] | 3.755674 | 0.00113957 | 0.0341871 | 30.0342 | 30 | -0.000356847 | -0.00321167 | 8.99693 | 9.00014 | [11 empty] | 3.81092 | 0.0013799 | 0.0413969 | 30.0414 | 30 | -0.000391054 | -0.00362166 | 9.25766 | 9.26129 | [11 empty] | 3.692419 | 0.0012192 | 0.0363953 | 29.8881 | 29.8517 | -0.000355615 | -0.00320056 | 8.99687 | 9.00007 | [11 empty] | 3.694792 | 0.00116315 | 0.0348946 | 30.0349 | 30 | -0.000330335 | -0.00297301 | 8.99703 | 9 | [11 empty] | 3.899994 | 0.00127824 | 0.0383471 | 30.0384 | 30 | -0.000439058 | -0.00395153 | 8.99607 | 9.00002 | [11 empty] | 3.606085 | 0.00119173 | 0.0357518 | 30.0358 | 30 | -0.000400965 | -0.0036089 | 8.99692 | 9.00053 | [11 empty] | 3.386487 | 0.00118221 | 0.0354662 | 30.0354 | 30 | -0.000399899 | -0.00359908 | 8.99638 | 8.99998 | [11 empty] | 3.818577 | 0.00167021 | 0.0501063 | 30.0501 | 30 | -0.000532262 | -0.00479028 | 8.99506 | 8.99986 | [11 empty] | 3.735294 | 0.00130341 | 0.0391029 | 30.0396 | 30.0005 | -0.000388127 | -0.00349315 | 8.99651 | 9.00001 | [11 empty] | 3.779238 | 0.0012928 | 0.0387839 | 30.0388 | 30 | -0.000403985 | -0.00363589 | 8.99642 | 9.00005
[21 empty] | 3.953165 | 0.00124806 | 0.0374425 | 30.0381 | 30.0006 | -0.000337032 | -0.00303337 | 8.99721 | 9.00024 | [11 empty] | 3.336859375 | 0.000892142 | 0.0267637 | 30.0262 | 29.9994 | -0.000244017 | -0.00219615 | 8.99778 | 8.99998 | [11 empty] | 3.732009 | 0.00133443 | 0.0400324 | 30.0397 | 29.9997 | -0.000398321 | -0.00358495 | 8.99659 | 9.00017 | [11 empty] | 3.631757 | 0.00130557 | 0.0387593 | 29.7264 | 29.6876 | -0.000416942 | -0.0037525 | 8.9963 | 9.00006 | [11 empty] | 3.673259 | 0.00133764 | 0.0401293 | 30.0401 | 30 | -0.000397443 | -0.00357696 | 8.99634 | 8.99992 | [11 empty] | 3.248296 | 0.00102307 | 0.0302239 | 29.5725 | 29.5423 | -0.000318959 | -0.00287073 | 8.99744 | 9.00031 | [11 empty] | 3.730399 | 0.00123458 | 0.0358331 | 29.0605 | 29.0246 | -0.000390078 | -0.0035107 | 8.99647 | 8.99998 | [31 empty] | 3.770673 | 0.00139913 | 0.0419739 | 30.042 | 30 | -0.00039884 | -0.00358956 | 8.99641 | 9 | [11 empty] | 3.760864 | 0.00116769 | 0.0350308 | 30.0351 | 30 | -0.000381544 | -0.00343392 | 8.99664 | 9.00007 | [11 empty] | 3.802428 | 0.00115612 | 0.0346835 | 30.0347 | 30 | -0.000360448 | -0.00324409 | 8.9969 | 9.00014 | [11 empty] | 3.858393 | 0.00139652 | 0.0418955 | 30.0419 | 30 | -0.000388168 | -0.00359493 | 9.25769 | 9.26129 | [11 empty] | 3.739045 | 0.00124113 | 0.0370498 | 29.8888 | 29.8517 | -0.000358666 | -0.00322802 | 8.99685 | 9.00007 | [11 empty] | 3.741639 | 0.00117832 | 0.0353496 | 30.0354 | 30 | -0.000335986 | -0.00302387 | 8.99698 | 9 | [11 empty] | 3.948816 | 0.00130641 | 0.0391924 | 30.0392 | 30 | -0.000436642 | -0.00392979 | 8.99609 | 9.00002 | [11 empty] | 3.650834 | 0.001214 | 0.03642 | 30.0364 | 30 | -0.000401933 | -0.00361761 | 8.99691 | 9.00053 | [11 empty] | 3.429889 | 0.00118865 | 0.0356594 | 30.0356 | 30 | -0.000426613 | -0.00383951 | 8.99614 | 8.99998 | [11 empty] | 3.866197 | 0.00168914 | 0.0506743 | 30.0507 | 30 | -0.000536535 | -0.00482874 | 8.99503 | 8.99986 | [11 empty] | 3.782222 | 0.00131795 | 0.039539 | 30.04 | 30.0005 | -0.000393923 | -0.00354531 | 8.99646 | 9.00001 | [11 empty] | 3.826057 | 0.00131234 | 0.0393701 | 30.0394 | 30 | -0.000411244 | -0.00370122 | 8.99635 | 9.00005
[21 empty] | 4.001102 | 0.00126665 | 0.0380003 | 30.0386 | 30.0006 | -0.000356361 | -0.00320734 | 8.99703 | 9.00024 | [11 empty] | 3.380875 | 0.000905928 | 0.0271773 | 30.0266 | 29.9994 | -0.000265821 | -0.00239239 | 8.99759 | 8.99998 | [11 empty] | 3.778121 | 0.00134852 | 0.0404553 | 30.0401 | 29.9997 | -0.000403201 | -0.00362888 | 8.99654 | 9.00017 | [11 empty] | 3.677217 | 0.00131893 | 0.039156 | 29.7268 | 29.6876 | -0.000418768 | -0.00376894 | 8.99629 | 9.00006 | [11 empty] | 3.719006 | 0.00135571 | 0.0406712 | 30.0407 | 30 | -0.000397777 | -0.00357997 | 8.99634 | 8.99992 | [11 empty] | 3.289629 | 0.00103359 | 0.0305344 | 29.5728 | 29.5423 | -0.000330927 | -0.00297844 | 8.99733 | 9.00031 | [11 empty] | 3.776769 | 0.00124698 | 0.0361932 | 29.0608 | 29.0246 | -0.000388377 | -0.00349539 | 8.99649 | 8.99998 | [31 empty] | 3.81772 | 0.00141953 | 0.0425859 | 30.0426 | 30 | -0.000400605 | -0.00360544 | 8.9964 | 9 | [11 empty] | 3.808125 | 0.00118596 | 0.0355789 | 30.0356 | 30 | -0.000382386 | -0.0034415 | 8.99663 | 9.00007 | [11 empty] | 3.849847 | 0.00117566 | 0.0352697 | 30.0352 | 30 | -0.00036734 | -0.00330611 | 8.99684 | 9.00014 | [11 empty] | 3.905875 | 0.00141689 | 0.0425066 | 30.0425 | 30 | -0.000399241 | -0.00369749 | 9.25759 | 9.26129 | [11 empty] | 3.786478 | 0.00124775 | 0.0372475 | 29.889 | 29.8517 | -0.00036044 | -0.00324399 | 8.99683 | 9.00007 | [11 empty] | 3.788933 | 0.00119978 | 0.0359934 | 30.036 | 30 | -0.000346644 | -0.0031198 | 8.99688 | 9 | [11 empty] | 3.99796 | 0.00132308 | 0.0396923 | 30.0397 | 30 | -0.000450782 | -0.00405705 | 8.99596 | 9.00002 | [11 empty] | 3.696447 | 0.00122993 | 0.036898 | 30.0369 | 30 | -0.00041229 | -0.00371083 | 8.99682 | 9.00053 | [11 empty] | 3.472478 | 0.00120388 | 0.0361162 | 30.0361 | 30 | -0.000377613 | -0.00339851 | 8.99658 | 8.99998 | [11 empty] | 3.913458 | 0.0017111 | 0.0513331 | 30.0513 | 30 | -0.000537954 | -0.00484151 | 8.99501 | 8.99986 | [11 empty] | 3.829472 | 0.00133984 | 0.0401958 | 30.0407 | 30.0005 | -0.000408009 | -0.00367208 | 8.99634 | 9.00001 | [11 empty] | 3.873244 | 0.00133424 | 0.0400272 | 30.04 | 30 | -0.000428465 | -0.00385621 | 8.9962 | 9.00005
[21 empty] | 4.049131 | 0.00128232 | 0.0384705 | 30.0391 | 30.0006 | -0.00035411 | -0.00318708 | 8.99705 | 9.00024 | [11 empty] | 3.425363 | 0.000920746 | 0.0276218 | 30.027 | 29.9994 | -0.000269944 | -0.00242949 | 8.99755 | 8.99998 | [11 empty] | 3.824469 | 0.00137002 | 0.0411002 | 30.0408 | 29.9997 | -0.000383965 | -0.00345575 | 8.99672 | 9.00017 | [11 empty] | 3.722834 | 0.00133592 | 0.0396603 | 29.7273 | 29.6876 | -0.000428626 | -0.00385766 | 8.9962 | 9.00006 | [11 empty] | 3.764733 | 0.00137523 | 0.0412568 | 30.0413 | 30 | -0.000405043 | -0.00364535 | 8.99628 | 8.99992 | [11 empty] | 3.331245 | 0.00105937 | 0.0312961 | 29.5736 | 29.5423 | -0.000325981 | -0.00293393 | 8.99738 | 9.00031 | [11 empty] | 3.823621 | 0.00124783 | 0.0362179 | 29.0609 | 29.0246 | -0.00041926 | -0.00377333 | 8.99621 | 8.99998 | [31 empty] | 3.865156 | 0.00143664 | 0.0430991 | 30.0431 | 30 | -0.000403539 | -0.00363186 | 8.99637 | 9 | [11 empty] | 3.856033 | 0.00120605 | 0.0361814 | 30.0362 | 30 | -0.000389167 | -0.00350253 | 8.99657 | 9.00007 | [11 empty] | 3.896965 | 0.00119578 | 0.0358735 | 30.0358 | 30 | -0.00036359 | -0.00327236 | 8.99687 | 9.00014 | [11 empty] | 3.954396 | 0.00144099 | 0.0432298 | 30.0432 | 30 | -0.000416834 | -0.00386042 | 9.25743 | 9.26129 | [11 empty] | 3.834121 | 0.0012767 | 0.0381117 | 29.8898 | 29.8517 | -0.000368628 | -0.00331768 | 8.99676 | 9.00007 | [11 empty] | 3.836717 | 0.00122383 | 0.0367149 | 30.0367 | 30 | -0.000338375 | -0.00304538 | 8.99696 | 9 | [11 empty] | 4.046275 | 0.0013507 | 0.040521 | 30.0405 | 30 | -0.000460025 | -0.00414024 | 8.99588 | 9.00002 | [11 empty] | 3.742787 | 0.0012476 | 0.037428 | 30.0374 | 30 | -0.000413981 | -0.00372605 | 8.9968 | 9.00053 | [11 empty] | 3.51517 | 0.00123829 | 0.0371487 | 30.0371 | 30 | -0.000412153 | -0.00370937 | 8.99627 | 8.99998 | [11 empty] | 3.961584 | 0.00173213 | 0.0519637 | 30.052 | 30 | -0.000553857 | -0.00498463 | 8.99487 | 8.99986 | [11 empty] | 3.877003 | 0.0013575 | 0.0407256 | 30.0412 | 30.0005 | -0.00042819 | -0.00385372 | 8.99615 | 9.00001 | [11 empty] | 3.921097 | 0.00134957 | 0.0404872 | 30.0405 | 30 | -0.000421447 | -0.00379304 | 8.99626 | 9.00005
[21 empty] | 4.09788 | 0.00130083 | 0.0390256 | 30.0397 | 30.0006 | -0.000366723 | -0.00330059 | 8.99694 | 9.00024 | [11 empty] | 3.47007 | 0.000939082 | 0.0281719 | 30.0276 | 29.9994 | -0.000262627 | -0.00236364 | 8.99762 | 8.99998 | [11 empty] | 3.87127 | 0.00138264 | 0.0414789 | 30.0411 | 29.9997 | -0.000400683 | -0.00360622 | 8.99657 | 9.00017 | [11 empty] | 3.768502 | 0.00136455 | 0.0405102 | 29.7281 | 29.6876 | -0.000424426 | -0.00381986 | 8.99624 | 9.00006 | [11 empty] | 3.810962 | 0.00138917 | 0.0416752 | 30.0417 | 30 | -0.000419558 | -0.00377599 | 8.99615 | 8.99992 | [11 empty] | 3.374339 | 0.00106377 | 0.0314261 | 29.5737 | 29.5423 | -0.00032848 | -0.00295642 | 8.99735 | 9.00031 | [11 empty] | 3.870665 | 0.00126312 | 0.0366617 | 29.0613 | 29.0246 | -0.000399029 | -0.00359125 | 8.99639 | 8.99998 | [31 empty] | 3.913139 | 0.00145673 | 0.0437019 | 30.0437 | 30 | -0.000420089 | -0.0037808 | 8.99622 | 9 | [11 empty] | 3.904254 | 0.00122344 | 0.0367032 | 30.0367 | 30 | -0.000394139 | -0.00354728 | 8.99652 | 9.00007 | [11 empty] | 3.94538 | 0.0012126 | 0.036378 | 30.0363 | 30 | -0.000373776 | -0.00336404 | 8.99678 | 9.00014 | [11 empty] | 4.002962 | 0.00145864 | 0.0437592 | 30.0438 | 30 | -0.000409392 | -0.00379149 | 9.25749 | 9.26129 | [11 empty] | 3.882521 | 0.00128212 | 0.0382735 | 29.89 | 29.8517 | -0.000372955 | -0.00335663 | 8.99672 | 9.00007 | [11 empty] | 3.88458 | 0.0012316 | 0.0369479 | 30.037 | 30 | -0.000359654 | -0.00323689 | 8.99677 | 9 | [11 empty] | 4.094107 | 0.00136326 | 0.0408977 | 30.0409 | 30 | -0.000459214 | -0.00413294 | 8.99589 | 9.00002 | [11 empty] | 3.788858 | 0.00127131 | 0.0381393 | 30.0381 | 30 | -0.000438673 | -0.00394829 | 8.99658 | 9.00053 | [11 empty] | 3.559662 | 0.00125297 | 0.037589 | 30.0375 | 30 | -0.000414626 | -0.00373162 | 8.99625 | 8.99998 | [11 empty] | 4.009268 | 0.00175559 | 0.0526677 | 30.0527 | 30 | -0.000560408 | -0.0050436 | 8.99481 | 8.99986 | [11 empty] | 3.924628 | 0.00137086 | 0.0411264 | 30.0416 | 30.0005 | -0.000406337 | -0.00365703 | 8.99635 | 9.00001 | [11 empty] | 3.969188 | 0.00137005 | 0.0411016 | 30.0411 | 30 | -0.000431263 | -0.00388139 | 8.99617 | 9.00005
[21 empty] | 4.147313 | 0.00132261 | 0.0396793 | 30.0403 | 30.0006 | -0.00037622 | -0.00338607 | 8.99685 | 9.00024 | [11 empty] | 3.51471875 | 0.000948697 | 0.0284603 | 30.0279 | 29.9994 | -0.000274994 | -0.00247494 | 8.9975 | 8.99998 | [11 empty] | 3.918959 | 0.00140808 | 0.0422418 | 30.0419 | 29.9997 | -0.00041205 | -0.00370852 | 8.99646 | 9.00017 | [11 empty] | 3.814008 | 0.0013741 | 0.0407939 | 29.7284 | 29.6876 | -0.000421699 | -0.00379531 | 8.99626 | 9.00006 | [11 empty] | 3.857197 | 0.00140331 | 0.0420993 | 30.0421 | 30 | -0.000415175 | -0.00373654 | 8.99618 | 8.99992 | [11 empty] | 3.418396 | 0.00107995 | 0.0319041 | 29.5742 | 29.5423 | -0.000334705 | -0.00301245 | 8.9973 | 9.00031 | [11 empty] | 3.9188 | 0.00130621 | 0.0379123 | 29.0625 | 29.0246 | -0.000404943 | -0.00364448 | 8.99634 | 8.99998 | [31 empty] | 3.961498 | 0.00147421 | 0.0442264 | 30.0442 | 30 | -0.000422353 | -0.00380118 | 8.9962 | 9 | [11 empty] | 3.952983 | 0.00124435 | 0.0373305 | 30.0373 | 30 | -0.000403226 | -0.00362906 | 8.99644 | 9.00007 | [11 empty] | 3.994165 | 0.00123172 | 0.0369515 | 30.0369 | 30 | -0.000375582 | -0.00338029 | 8.99676 | 9.00014 | [11 empty] | 4.051773 | 0.00147518 | 0.0442554 | 30.0443 | 30 | -0.000422024 | -0.00390848 | 9.25738 | 9.26129 | [11 empty] | 3.931208 | 0.00130062 | 0.0388259 | 29.8906 | 29.8517 | -0.000388813 | -0.00349934 | 8.99657 | 9.00007 | [11 empty] | 3.932125 | 0.00124666 | 0.0373998 | 30.0374 | 30 | -0.000358644 | -0.0032278 | 8.99678 | 9 | [11 empty] | 4.143104 | 0.00138748 | 0.0416245 | 30.0416 | 30 | -0.000462953 | -0.00416658 | 8.99585 | 9.00002 | [11 empty] | 3.834948 | 0.00128317 | 0.038495 | 30.0385 | 30 | -0.000438684 | -0.00394839 | 8.99658 | 9.00053 | [11 empty] | 3.603875 | 0.00127057 | 0.0381169 | 30.0381 | 30 | -0.000404694 | -0.00364224 | 8.99634 | 8.99998 | [11 empty] | 4.055498 | 0.0017797 | 0.053391 | 30.0534 | 30 | -0.00055794 | -0.00502138 | 8.99483 | 8.99986 | [11 empty] | 3.972336 | 0.00138855 | 0.0416572 | 30.0421 | 30.0005 | -0.000430795 | -0.00387716 | 8.99613 | 9.00001 | [11 empty] | 4.016842 | 0.00139299 | 0.0417898 | 30.0418 | 30 | -0.000433673 | -0.00390308 | 8.99615 | 9.00005
[21 empty] | 4.19598 | 0.00133869 | 0.0401615 | 30.0408 | 30.0006 | -0.000374061 | -0.00336664 | 8.99687 | 9.00024 | [11 empty] | 3.559775 | 0.000967012 | 0.0290098 | 30.0284 | 29.9994 | -0.000289 | -0.002601 | 8.99738 | 8.99998 | [11 empty] | 3.966961 | 0.00142865 | 0.0428589 | 30.0425 | 29.9997 | -0.000414281 | -0.0037286 | 8.99644 | 9.00017 | [11 empty] | 3.860836 | 0.00139152 | 0.0413109 | 29.7289 | 29.6876 | -0.000426371 | -0.00383736 | 8.99622 | 9.00006 | [11 empty] | 3.903491 | 0.00143707 | 0.043112 | 30.0431 | 30 | -0.000421528 | -0.00379372 | 8.99613 | 8.99992 | [11 empty] | 3.461957 | 0.00109593 | 0.0323761 | 29.5746 | 29.5423 | -0.000350806 | -0.00315737 | 8.99715 | 9.00031 | [11 empty] | 3.966688 | 0.00132339 | 0.0384108 | 29.063 | 29.0246 | -0.000422796 | -0.00380516 | 8.99618 | 8.99998 | [31 empty] | 4.009375 | 0.00149653 | 0.0448958 | 30.0449 | 30 | -0.000419324 | -0.00377392 | 8.99623 | 9 | [11 empty] | 4.001093 | 0.00126162 | 0.0378486 | 30.0379 | 30 | -0.00040181 | -0.00361632 | 8.99645 | 9.00007 | [11 empty] | 4.042635 | 0.00124706 | 0.0374117 | 30.0374 | 30 | -0.000391546 | -0.00352397 | 8.99662 | 9.00014 | [11 empty] | 4.10045 | 0.00149862 | 0.0449586 | 30.045 | 30 | -0.000442338 | -0.00409662 | 9.25719 | 9.26129 | [11 empty] | 3.979914 | 0.00131994 | 0.0394024 | 29.8911 | 29.8517 | -0.000389457 | -0.00350514 | 8.99657 | 9.00007 | [11 empty] | 3.979755 | 0.00126723 | 0.038017 | 30.038 | 30 | -0.000361417 | -0.00325275 | 8.99675 | 9 | [11 empty] | 4.192756 | 0.00141157 | 0.042347 | 30.0424 | 30 | -0.000451284 | -0.00406156 | 8.99596 | 9.00002 | [11 empty] | 3.881025 | 0.00130463 | 0.039139 | 30.0391 | 30 | -0.000427779 | -0.00385024 | 8.99668 | 9.00053 | [11 empty] | 3.648477 | 0.00128706 | 0.0386118 | 30.0386 | 30 | -0.000414291 | -0.00372861 | 8.99625 | 8.99998 | [11 empty] | 4.103473 | 0.00179564 | 0.0538691 | 30.0539 | 30 | -0.000585576 | -0.0052701 | 8.99459 | 8.99986 | [11 empty] | 4.020236 | 0.00141854 | 0.0425569 | 30.043 | 30.0005 | -0.000422971 | -0.00380674 | 8.9962 | 9.00001 | [11 empty] | 4.065507 | 0.00140774 | 0.0422323 | 30.0422 | 30 | -0.000438177 | -0.00394361 | 8.99611 | 9.00005
[21 empty] | 4.244576 | 0.00136032 | 0.0408104 | 30.0414 | 30.0006 | -0.000386929 | -0.00348245 | 8.99676 | 9.00024 | [11 empty] | 3.605171 | 0.00099655 | 0.0298959 | 30.0293 | 29.9994 | -0.000268691 | -0.00241821 | 8.99756 | 8.99998 | [11 empty] | 4.014614 | 0.00145159 | 0.0435473 | 30.0432 | 29.9997 | -0.000409726 | -0.00368761 | 8.99648 | 9.00017 | [11 empty] | 3.908031 | 0.00141777 | 0.0420901 | 29.7297 | 29.6876 | -0.000431758 | -0.00388585 | 8.99617 | 9.00006 | [11 empty] | 3.950885 | 0.00145086 | 0.0435257 | 30.0435 | 30 | -0.000418633 | -0.00376766 | 8.99615 | 8.99992 | [11 empty] | 3.505275 | 0.00111671 | 0.0329902 | 29.5752 | 29.5423 | -0.000336556 | -0.00302911 | 8.99728 | 9.00031 | [11 empty] | 4.014662 | 0.00133926 | 0.0388716 | 29.0635 | 29.0246 | -0.000434599 | -0.00391139 | 8.99607 | 8.99998 | [31 empty] | 4.057114 | 0.00152069 | 0.0456206 | 30.0456 | 30 | -0.000424406 | -0.00381966 | 8.99618 | 9 | [11 empty] | 4.048987 | 0.00128344 | 0.0385033 | 30.0385 | 30 | -0.000408735 | -0.00367864 | 8.99639 | 9.00007 | [11 empty] | 4.090546 | 0.00126888 | 0.0380664 | 30.038 | 30 | -0.000386165 | -0.00347554 | 8.99667 | 9.00014 | [11 empty] | 4.148806 | 0.00151724 | 0.0455172 | 30.0455 | 30 | -0.000439784 | -0.00407296 | 9.25721 | 9.26129 | [11 empty] | 4.028386 | 0.00134087 | 0.0400274 | 29.8918 | 29.8517 | -0.000371243 | -0.00334122 | 8.99673 | 9.00007 | [11 empty] | 4.027964 | 0.00128676 | 0.0386027 | 30.0386 | 30 | -0.000355763 | -0.00320187 | 8.9968 | 9 | [11 empty] | 4.24222 | 0.00141754 | 0.0425261 | 30.0425 | 30 | -0.000481767 | -0.00433591 | 8.99569 | 9.00002 | [11 empty] | 3.928074 | 0.00132573 | 0.0397719 | 30.0398 | 30 | -0.000427402 | -0.00384684 | 8.99668 | 9.00053 | [11 empty] | 3.694182 | 0.00130448 | 0.0391345 | 30.0391 | 30 | -0.000424091 | -0.00381681 | 8.99616 | 8.99998 | [11 empty] | 4.153039 | 0.00182247 | 0.054674 | 30.0547 | 30 | -0.000584925 | -0.00526424 | 8.99459 | 8.99986 | [11 empty] | 4.068498 | 0.00143363 | 0.0430096 | 30.0435 | 30.0005 | -0.000412411 | -0.0037117 | 8.9963 | 9.00001 | [11 empty] | 4.114491 | 0.00142751 | 0.0428252 | 30.0428 | 30 | -0.000458486 | -0.0041264 | 8.99593 | 9.00005
[21 empty] | 4.293136 | 0.00138054 | 0.0414171 | 30.0421 | 30.0006 | -0.000395896 | -0.00356316 | 8.99668 | 9.00024 | [11 empty] | 3.650888 | 0.000993375 | 0.0298007 | 30.0292 | 29.9994 | -0.000298637 | -0.00268772 | 8.99729 | 8.99998 | [11 empty] | 4.061788 | 0.00146747 | 0.0440236 | 30.0437 | 29.9997 | -0.000409396 | -0.00368463 | 8.99649 | 9.00017 | [11 empty] | 3.955393 | 0.00143889 | 0.0427173 | 29.7303 | 29.6876 | -0.000432105 | -0.00388897 | 8.99617 | 9.00006 | [11 empty] | 3.998252 | 0.0014603 | 0.043809 | 30.0438 | 30 | -0.000438309 | -0.00394475 | 8.99598 | 8.99992 | [11 empty] | 3.549298 | 0.00112906 | 0.033355 | 29.5756 | 29.5423 | -0.000341348 | -0.00307224 | 8.99724 | 9.00031 | [11 empty] | 4.06275 | 0.00135605 | 0.0393589 | 29.064 | 29.0246 | -0.000429726 | -0.00386752 | 8.99612 | 8.99998 | [31 empty] | 4.105089 | 0.00153483 | 0.0460449 | 30.0461 | 30 | -0.000433367 | -0.0039003 | 8.9961 | 9 | [11 empty] | 4.097163 | 0.00129639 | 0.0388918 | 30.0389 | 30 | -0.000417357 | -0.00375624 | 8.99631 | 9.00007 | [11 empty] | 4.139259 | 0.00128514 | 0.0385542 | 30.0385 | 30 | -0.000402423 | -0.00362186 | 8.99652 | 9.00014 | [11 empty] | 4.197431 | 0.0015387 | 0.046161 | 30.0462 | 30 | -0.000442497 | -0.00409809 | 9.25719 | 9.26129 | [11 empty] | 4.076362 | 0.00135982 | 0.0405931 | 29.8923 | 29.8517 | -0.000397648 | -0.00357886 | 8.99649 | 9.00007 | [11 empty] | 4.076053 | 0.00130355 | 0.0391065 | 30.0391 | 30 | -0.000363085 | -0.00326776 | 8.99674 | 9 | [11 empty] | 4.292343 | 0.00146791 | 0.0440373 | 30.0441 | 30 | -0.000477949 | -0.00430155 | 8.99572 | 9.00002 | [11 empty] | 3.975739 | 0.00133746 | 0.0401238 | 30.0401 | 30 | -0.000448395 | -0.00403579 | 8.99649 | 9.00053 | [11 empty] | 3.739591 | 0.00132228 | 0.0396682 | 30.0396 | 30 | -0.000444819 | -0.00400337 | 8.99597 | 8.99998 | [11 empty] | 4.202298 | 0.0018385 | 0.0551549 | 30.0551 | 30 | -0.000589369 | -0.00530424 | 8.99455 | 8.99986 | [11 empty] | 4.117265 | 0.00144857 | 0.0434578 | 30.0439 | 30.0005 | -0.000429574 | -0.00386617 | 8.99614 | 9.00001 | [11 empty] | 4.163772 | 0.00144243 | 0.0432729 | 30.0433 | 30 | -0.000458625 | -0.00412765 | 8.99593 | 9.00005
[21 empty] | 4.341271 | 0.00139567 | 0.0418711 | 30.0425 | 30.0006 | -0.000393291 | -0.00353971 | 8.9967 | 9.00024 | [11 empty] | 3.6975 | 0.001018 | 0.0305394 | 30.0299 | 29.9994 | -0.000291621 | -0.00262458 | 8.99735 | 8.99998 | [11 empty] | 4.109849 | 0.00149168 | 0.0447499 | 30.0444 | 29.9997 | -0.000427432 | -0.00384696 | 8.99632 | 9.00017 | [11 empty] | 4.003064 | 0.00144459 | 0.0428864 | 29.7305 | 29.6876 | -0.000454948 | -0.00409456 | 8.99596 | 9.00006 | [11 empty] | 4.046341 | 0.00148942 | 0.0446827 | 30.0447 | 30 | -0.000436462 | -0.00392812 | 8.99599 | 8.99992 | [11 empty] | 3.593582 | 0.00114897 | 0.033943 | 29.5762 | 29.5423 | -0.000361598 | -0.0032545 | 8.99706 | 9.00031 | [11 empty] | 4.110778 | 0.00137274 | 0.0398433 | 29.0645 | 29.0246 | -0.000437808 | -0.00394027 | 8.99604 | 8.99998 | [31 empty] | 4.153677 | 0.00156159 | 0.0468478 | 30.0469 | 30 | -0.000453865 | -0.00408479 | 8.99592 | 9 | [11 empty] | 4.145739 | 0.00131504 | 0.0394513 | 30.0395 | 30 | -0.000411812 | -0.00370634 | 8.99636 | 9.00007 | [11 empty] | 4.188093 | 0.00130218 | 0.0390653 | 30.039 | 30 | -0.000419855 | -0.00377876 | 8.99636 | 9.00014 | [11 empty] | 4.246476 | 0.00155851 | 0.0467552 | 30.0468 | 30 | -0.00043686 | -0.00404588 | 9.25724 | 9.26129 | [11 empty] | 4.125046 | 0.00137628 | 0.0410844 | 29.8928 | 29.8517 | -0.000390909 | -0.00351821 | 8.99656 | 9.00007 | [11 empty] | 4.124473 | 0.00132676 | 0.0398028 | 30.0398 | 30 | -0.00037136 | -0.00334224 | 8.99666 | 9 | [11 empty] | 4.341574 | 0.00146707 | 0.0440122 | 30.044 | 30 | -0.000476198 | -0.00428579 | 8.99574 | 9.00002 | [11 empty] | 4.023214 | 0.00136194 | 0.0408583 | 30.0409 | 30 | -0.000444651 | -0.0040021 | 8.99653 | 9.00053 | [11 empty] | 3.785321 | 0.00134462 | 0.0403386 | 30.0403 | 30 | -0.000430431 | -0.00387387 | 8.9961 | 8.99998 | [11 empty] | 4.251902 | 0.00186172 | 0.0558514 | 30.0558 | 30 | -0.000622351 | -0.00560107 | 8.99425 | 8.99986 | [11 empty] | 4.165412 | 0.00147879 | 0.0443644 | 30.0448 | 30.0005 | -0.000441736 | -0.00397563 | 8.99603 | 9.00001 | [11 empty] | 4.213355 | 0.00146571 | 0.0439714 | 30.044 | 30 | -0.000464278 | -0.00417852 | 8.99588 | 9.00005
[21 empty] | 4.389921 | 0.00141112 | 0.0423343 | 30.043 | 30.0006 | -0.000398259 | -0.00358443 | 8.99666 | 9.00024 | [11 empty] | 3.743802 | 0.00103338 | 0.0310008 | 30.0304 | 29.9994 | -0.000302945 | -0.0027265 | 8.99725 | 8.99998 | [11 empty] | 4.157417 | 0.00151033 | 0.0453093 | 30.045 | 29.9997 | -0.000432882 | -0.00389601 | 8.99628 | 9.00017 | [11 empty] | 4.050707 | 0.00147483 | 0.0437843 | 29.7314 | 29.6876 | -0.000483176 | -0.00434861 | 8.99571 | 9.00006 | [11 empty] | 4.093186 | 0.0015023 | 0.045069 | 30.0451 | 30 | -0.000450473 | -0.00405422 | 8.99587 | 8.99992 | [11 empty] | 3.637983 | 0.00115752 | 0.0341957 | 29.5765 | 29.5423 | -0.000373154 | -0.0033585 | 8.99695 | 9.00031 | [11 empty] | 4.159063 | 0.00138172 | 0.040104 | 29.0647 | 29.0246 | -0.000462652 | -0.00416386 | 8.99582 | 8.99998 | [31 empty] | 4.202472 | 0.00157968 | 0.0473904 | 30.0474 | 30 | -0.000454068 | -0.00408662 | 8.99592 | 9 | [11 empty] | 4.194467 | 0.00133939 | 0.0401819 | 30.0402 | 30 | -0.000417363 | -0.0037563 | 8.99631 | 9.00007 | [11 empty] | 4.237031 | 0.00132541 | 0.0397624 | 30.0397 | 30 | -0.000410298 | -0.00369274 | 8.99645 | 9.00014 | [11 empty] | 4.295617 | 0.00158743 | 0.0476229 | 30.0476 | 30 | -0.000443289 | -0.00410542 | 9.25718 | 9.26129 | [11 empty] | 4.173844 | 0.00139638 | 0.0416843 | 29.8934 | 29.8517 | -0.000411028 | -0.00369929 | 8.99637 | 9.00007 | [11 empty] | 4.174032 | 0.00134583 | 0.0403748 | 30.0404 | 30 | -0.000375798 | -0.00338218 | 8.99662 | 9 | [11 empty] | 4.390438 | 0.00148898 | 0.0446693 | 30.0447 | 30 | -0.000491619 | -0.00442458 | 8.9956 | 9.00002 | [11 empty] | 4.071401 | 0.00138496 | 0.0415487 | 30.0416 | 30 | -0.000448746 | -0.00403895 | 8.99649 | 9.00053 | [11 empty] | 3.831325 | 0.00136312 | 0.0408937 | 30.0408 | 30 | -0.000452271 | -0.00407043 | 8.99591 | 8.99998 | [11 empty] | 4.30074 | 0.00188222 | 0.0564664 | 30.0565 | 30 | -0.00061686 | -0.00555165 | 8.9943 | 8.99986 | [11 empty] | 4.214286 | 0.00149266 | 0.0447805 | 30.0452 | 30.0005 | -0.000445835 | -0.00401252 | 8.99599 | 9.00001 | [11 empty] | 4.262093 | 0.00147969 | 0.0443908 | 30.0444 | 30 | -0.000465319 | -0.00418789 | 8.99587 | 9.00005
[21 empty] | 4.439569 | 0.00143328 | 0.0429993 | 30.0436 | 30.0006 | -0.000421738 | -0.00379574 | 8.99644 | 9.00024 | [11 empty] | 3.791337 | 0.00105008 | 0.0315017 | 30.0309 | 29.9994 | -0.000307391 | -0.00276651 | 8.99721 | 8.99998 | [11 empty] | 4.205814 | 0.0015302 | 0.0459053 | 30.0456 | 29.9997 | -0.000435653 | -0.00392096 | 8.99625 | 9.00017 | [11 empty] | 4.097629 | 0.00149138 | 0.0442755 | 29.7319 | 29.6876 | -0.000458682 | -0.00412816 | 8.99593 | 9.00006 | [11 empty] | 4.141835 | 0.00153045 | 0.0459136 | 30.0459 | 30 | -0.000445726 | -0.0040115 | 8.99591 | 8.99992 | [11 empty] | 3.683561 | 0.00117666 | 0.0347613 | 29.577 | 29.5423 | -0.000380975 | -0.00342889 | 8.99688 | 9.00031 | [11 empty] | 4.207764 | 0.00139861 | 0.0405941 | 29.0652 | 29.0246 | -0.000442398 | -0.00398158 | 8.996 | 8.99998 | [31 empty] | 4.250523 | 0.00159938 | 0.0479814 | 30.048 | 30 | -0.000456023 | -0.00410421 | 8.9959 | 9 | [11 empty] | 4.244518 | 0.00135833 | 0.0407501 | 30.0408 | 30 | -0.000429585 | -0.0038663 | 8.9962 | 9.00007 | [11 empty] | 4.286229 | 0.00134492 | 0.0403477 | 30.0403 | 30 | -0.000413817 | -0.00372441 | 8.99642 | 9.00014 | [11 empty] | 4.344221 | 0.00159707 | 0.0479121 | 30.0479 | 30 | -0.000445371 | -0.0041247 | 9.25716 | 9.26129 | [11 empty] | 4.223 | 0.00142158 | 0.0424365 | 29.8942 | 29.8517 | -0.000398895 | -0.00359009 | 8.99648 | 9.00007 | [11 empty] | 4.223731 | 0.00135934 | 0.0407803 | 30.0408 | 30 | -0.000374915 | -0.00337424 | 8.99663 | 9 | [11 empty] | 4.43961 | 0.00151014 | 0.0453041 | 30.0453 | 30 | -0.000498698 | -0.00448829 | 8.99553 | 9.00002 | [11 empty] | 4.119823 | 0.0013945 | 0.0418349 | 30.0418 | 30 | -0.00046432 | -0.00417912 | 8.99635 | 9.00053 | [11 empty] | 3.877142 | 0.00138569 | 0.0415706 | 30.0415 | 30 | -0.000448602 | -0.00403741 | 8.99594 | 8.99998 | [11 empty] | 4.349737 | 0.00190401 | 0.0571202 | 30.0571 | 30 | -0.000614416 | -0.00552966 | 8.99433 | 8.99986 | [11 empty] | 4.263404 | 0.00151107 | 0.0453327 | 30.0458 | 30.0005 | -0.000456278 | -0.00410651 | 8.9959 | 9.00001 | [11 empty] | 4.311164 | 0.00151249 | 0.0453746 | 30.0454 | 30 | -0.000462968 | -0.00416673 | 8.99589 | 9.00005
[21 empty] | 4.489291 | 0.00145438 | 0.0436323 | 30.0443 | 30.0006 | -0.000411697 | -0.00370537 | 8.99653 | 9.00024 | [11 empty] | 3.838615 | 0.00106725 | 0.0320167 | 30.0314 | 29.9994 | -0.00032193 | -0.00289736 | 8.99708 | 8.99998 | [11 empty] | 4.254372 | 0.00155224 | 0.0465668 | 30.0462 | 29.9997 | -0.000433894 | -0.00390512 | 8.99627 | 9.00017 | [11 empty] | 4.145152 | 0.00151023 | 0.0448352 | 29.7325 | 29.6876 | -0.000473564 | -0.0042621 | 8.9958 | 9.00006 | [11 empty] | 4.1903125 | 0.00154768 | 0.0464304 | 30.0464 | 30 | -0.000447469 | -0.00402719 | 8.99589 | 8.99992 | [11 empty] | 3.729385 | 0.00119382 | 0.0352683 | 29.5775 | 29.5423 | -0.000378663 | -0.00340808 | 8.9969 | 9.00031 | [11 empty] | 4.256021 | 0.0014251 | 0.041363 | 29.066 | 29.0246 | -0.000436838 | -0.00393154 | 8.99605 | 8.99998 | [31 empty] | 4.299143 | 0.0016166 | 0.0484979 | 30.0485 | 30 | -0.000465272 | -0.00418745 | 8.99582 | 9 | [11 empty] | 4.294632 | 0.00138339 | 0.0415018 | 30.0415 | 30 | -0.000436998 | -0.00393301 | 8.99614 | 9.00007 | [11 empty] | 4.336377 | 0.00136421 | 0.0409262 | 30.0409 | 30 | -0.000419432 | -0.00377494 | 8.99637 | 9.00014 | [11 empty] | 4.394223 | 0.00161797 | 0.0485392 | 30.0485 | 30 | -0.000469066 | -0.00434416 | 9.25694 | 9.26129 | [11 empty] | 4.2729375 | 0.00144054 | 0.0430027 | 29.8947 | 29.8517 | -0.00042567 | -0.00383106 | 8.99624 | 9.00007 | [11 empty] | 4.273659 | 0.0013824 | 0.041472 | 30.0415 | 30 | -0.000377872 | -0.00340085 | 8.9966 | 9 | [11 empty] | 4.489036 | 0.00153256 | 0.0459768 | 30.046 | 30 | -0.000484994 | -0.00436496 | 8.99566 | 9.00002 | [11 empty] | 4.167919 | 0.0014179 | 0.0425371 | 30.0425 | 30 | -0.000471156 | -0.00424066 | 8.99629 | 9.00053 | [11 empty] | 3.924348 | 0.00140466 | 0.0421399 | 30.0421 | 30 | -0.000463839 | -0.00417454 | 8.9958 | 8.99998 | [11 empty] | 4.400006 | 0.00192882 | 0.0578647 | 30.0579 | 30 | -0.000639678 | -0.00575701 | 8.9941 | 8.99986 | [11 empty] | 4.311869 | 0.00153721 | 0.046117 | 30.0466 | 30.0005 | -0.000440025 | -0.00396023 | 8.99605 | 9.00001 | [11 empty] | 4.359964 | 0.00152714 | 0.0458141 | 30.0458 | 30 | -0.000484618 | -0.00436159 | 8.99569 | 9.00005
[21 empty] | 4.539 | 0.00147674 | 0.0443031 | 30.0449 | 30.0006 | -0.000425354 | -0.00382829 | 8.99641 | 9.00024 | [11 empty] | 3.88656 | 0.00108293 | 0.0324874 | 30.0319 | 29.9994 | -0.000330695 | -0.00297624 | 8.997 | 8.99998 | [11 empty] | 4.30265 | 0.00156899 | 0.0470691 | 30.0467 | 29.9997 | -0.000447316 | -0.00402592 | 8.99615 | 9.00017 | [11 empty] | 4.193924 | 0.00153319 | 0.0455168 | 29.7331 | 29.6876 | -0.000466065 | -0.00419461 | 8.99586 | 9.00006 | [11 empty] | 4.238245 | 0.00157409 | 0.0472226 | 30.0472 | 30 | -0.000454096 | -0.00408683 | 8.99583 | 8.99992 | [11 empty] | 3.775496 | 0.00120986 | 0.0357421 | 29.578 | 29.5423 | -0.000377911 | -0.00340131 | 8.99691 | 9.00031 | [11 empty] | 4.304858 | 0.00145191 | 0.0421412 | 29.0668 | 29.0246 | -0.000426782 | -0.00384103 | 8.99614 | 8.99998 | [31 empty] | 4.347732 | 0.00164334 | 0.0493002 | 30.0493 | 30 | -0.000458414 | -0.00412572 | 8.99588 | 9 | [11 empty] | 4.343948 | 0.00140098 | 0.0420293 | 30.042 | 30 | -0.000449469 | -0.00404525 | 8.99603 | 9.00007 | [11 empty] | 4.386632 | 0.00138164 | 0.0414492 | 30.0414 | 30 | -0.000437175 | -0.00393464 | 8.99621 | 9.00014 | [11 empty] | 4.44465625 | 0.00163748 | 0.0491245 | 30.0491 | 30 | -0.000468593 | -0.00433977 | 9.25695 | 9.26129 | [11 empty] | 4.322691 | 0.00146162 | 0.0436319 | 29.8954 | 29.8517 | -0.000431742 | -0.00388571 | 8.99619 | 9.00007 | [11 empty] | 4.323054 | 0.00139913 | 0.0419739 | 30.042 | 30 | -0.00039884 | -0.00358956 | 8.99641 | 9 | [11 empty] | 4.538437 | 0.00154561 | 0.0463683 | 30.0464 | 30 | -0.000487936 | -0.00439143 | 8.99563 | 9.00002 | [11 empty] | 4.216543 | 0.00143843 | 0.0431528 | 30.0432 | 30 | -0.000467479 | -0.00420756 | 8.99632 | 9.00053 | [11 empty] | 3.971171 | 0.0014146 | 0.042438 | 30.0424 | 30 | -0.000469593 | -0.00422633 | 8.99575 | 8.99998 | [11 empty] | 4.449104 | 0.00194775 | 0.0584326 | 30.0584 | 30 | -0.000636479 | -0.00572822 | 8.99413 | 8.99986 | [11 empty] | 4.360749 | 0.00155795 | 0.0467391 | 30.0472 | 30.0005 | -0.000464869 | -0.00418383 | 8.99582 | 9.00001 | [11 empty] | 4.409334 | 0.0015492 | 0.046476 | 30.0465 | 30 | -0.000494601 | -0.00445144 | 8.9956 | 9.00005
[21 empty] | 4.588845 | 0.00149482 | 0.0448457 | 30.0455 | 30.0006 | -0.000417747 | -0.00375982 | 8.99648 | 9.00024 | [11 empty] | 3.934662 | 0.00110138 | 0.0330406 | 30.0324 | 29.9994 | -0.000322798 | -0.00290517 | 8.99707 | 8.99998 | [11 empty] | 4.350292 | 0.00158834 | 0.0476496 | 30.0473 | 29.9997 | -0.000441066 | -0.00396967 | 8.9962 | 9.00017 | [11 empty] | 4.243522 | 0.00154686 | 0.0459225 | 29.7335 | 29.6876 | -0.000482118 | -0.00433909 | 8.99572 | 9.00006 | [11 empty] | 4.286298 | 0.00159112 | 0.0477337 | 30.0477 | 30 | -0.000463399 | -0.00417055 | 8.99575 | 8.99992 | [11 empty] | 3.820866 | 0.00122982 | 0.0363318 | 29.5786 | 29.5423 | -0.000391332 | -0.00352211 | 8.99679 | 9.00031 | [11 empty] | 4.353333 | 0.00147068 | 0.0426861 | 29.0673 | 29.0246 | -0.000495747 | -0.00446172 | 8.99552 | 8.99998 | [31 empty] | 4.396132 | 0.00166063 | 0.0498188 | 30.0498 | 30 | -0.000468861 | -0.00421975 | 8.99578 | 9 | [11 empty] | 4.393983 | 0.00141188 | 0.0423565 | 30.0424 | 30 | -0.000453057 | -0.00407754 | 8.99599 | 9.00007 | [11 empty] | 4.437144 | 0.00139835 | 0.0419504 | 30.0419 | 30 | -0.000452542 | -0.00407295 | 8.99607 | 9.00014 | [11 empty] | 4.49463 | 0.00166216 | 0.0498648 | 30.0499 | 30 | -0.000477253 | -0.00441998 | 9.25687 | 9.26129 | [11 empty] | 4.37223 | 0.00147613 | 0.0440651 | 29.8958 | 29.8517 | -0.00043461 | -0.00391153 | 8.99616 | 9.00007 | [11 empty] | 4.372253 | 0.00141953 | 0.0425859 | 30.0426 | 30 | -0.000400605 | -0.00360544 | 8.9964 | 9 | [11 empty] | 4.588521 | 0.00157356 | 0.0472067 | 30.0472 | 30 | -0.000495844 | -0.0044626 | 8.99556 | 9.00002 | [11 empty] | 4.265393 | 0.00145597 | 0.043679 | 30.0437 | 30 | -0.000478207 | -0.00430412 | 8.99623 | 9.00053 | [11 empty] | 4.018868 | 0.00143625 | 0.0430873 | 30.043 | 30 | -0.00047749 | -0.0042974 | 8.99568 | 8.99998 | [11 empty] | 4.498172 | 0.00197593 | 0.0592778 | 30.0593 | 30 | -0.000643787 | -0.00579399 | 8.99406 | 8.99986 | [11 empty] | 4.409414 | 0.00156087 | 0.0468269 | 30.0473 | 30.0005 | -0.00050043 | -0.00450387 | 8.9955 | 9.00001 | [11 empty] | 4.458655 | 0.00156652 | 0.0469956 | 30.047 | 30 | -0.00049106 | -0.00441957 | 8.99564 | 9.00005
[21 empty] | 4.63815 | 0.00150933 | 0.045281 | 30.0459 | 30.0006 | -0.00043987 | -0.00395894 | 8.99628 | 9.00024 | [11 empty] | 3.982159 | 0.00112205 | 0.0336609 | 30.0331 | 29.9994 | -0.000327279 | -0.00294551 | 8.99703 | 8.99998 | [11 empty] | 4.398503 | 0.00161019 | 0.0483051 | 30.048 | 29.9997 | -0.000449974 | -0.00404984 | 8.99612 | 9.00017 | [11 empty] | 4.292541 | 0.00157442 | 0.0467407 | 29.7344 | 29.6876 | -0.00047204 | -0.00424839 | 8.99581 | 9.00006 | [11 empty] | 4.335005 | 0.0016068 | 0.0482041 | 30.0482 | 30 | -0.00047337 | -0.00426029 | 8.99566 | 8.99992 | [11 empty] | 3.866758 | 0.00124804 | 0.0368698 | 29.5791 | 29.5423 | -0.000386078 | -0.00347482 | 8.99684 | 9.00031 | [11 empty] | 4.401705 | 0.00148819 | 0.0431942 | 29.0678 | 29.0246 | -0.000485198 | -0.00436677 | 8.99562 | 8.99998 | [31 empty] | 4.445419 | 0.00167694 | 0.0503081 | 30.0503 | 30 | -0.000484709 | -0.00436238 | 8.99564 | 9 | [11 empty] | 4.443581 | 0.00143554 | 0.0430663 | 30.0431 | 30 | -0.00046936 | -0.00422428 | 8.99585 | 9.00007 | [11 empty] | 4.487231 | 0.00141948 | 0.0425844 | 30.0426 | 30 | -0.000429621 | -0.00386665 | 8.99628 | 9.00014 | [11 empty] | 4.54487 | 0.0016858 | 0.050574 | 30.0506 | 30 | -0.0004757 | -0.00440559 | 9.25688 | 9.26129 | [11 empty] | 4.422399 | 0.00149603 | 0.0446591 | 29.8964 | 29.8517 | -0.000450131 | -0.00405121 | 8.99602 | 9.00007 | [11 empty] | 4.422268 | 0.00143664 | 0.0430991 | 30.0431 | 30 | -0.000403539 | -0.00363186 | 8.99637 | 9 | [11 empty] | 4.638942 | 0.00160415 | 0.0481246 | 30.0481 | 30 | -0.000499805 | -0.00449825 | 8.99552 | 9.00002 | [11 empty] | 4.313901 | 0.00147742 | 0.0443227 | 30.0443 | 30 | -0.000472127 | -0.00424939 | 8.99628 | 9.00053 | [11 empty] | 4.066546 | 0.00145314 | 0.043594 | 30.0436 | 30 | -0.000485463 | -0.00436915 | 8.99561 | 8.99998 | [11 empty] | 4.547334 | 0.00200125 | 0.0600374 | 30.06 | 30 | -0.00064466 | -0.00580185 | 8.99405 | 8.99986 | [11 empty] | 4.458657 | 0.00159791 | 0.0479381 | 30.0484 | 30.0005 | -0.000480311 | -0.0043228 | 8.99568 | 9.00001 | [11 empty] | 4.507661 | 0.00158665 | 0.0475995 | 30.0476 | 30 | -0.000516831 | -0.00465151 | 8.9954 | 9.00005
[21 empty] | 4.687681 | 0.0015299 | 0.045898 | 30.0465 | 30.0006 | -0.000436283 | -0.00392665 | 8.99631 | 9.00024 | [11 empty] | 4.029954 | 0.00114107 | 0.0342314 | 30.0336 | 29.9994 | -0.000337074 | -0.00303366 | 8.99695 | 8.99998 | [11 empty] | 4.447286 | 0.0016282 | 0.0488455 | 30.0485 | 29.9997 | -0.000466136 | -0.0041953 | 8.99598 | 9.00017 | [11 empty] | 4.340888 | 0.00159472 | 0.0473435 | 29.735 | 29.6876 | -0.000501167 | -0.00451053 | 8.99555 | 9.00006 | [11 empty] | 4.383478 | 0.00163657 | 0.049097 | 30.0491 | 30 | -0.000482395 | -0.00434152 | 8.99558 | 8.99992 | [11 empty] | 3.913131 | 0.00126509 | 0.0373738 | 29.5796 | 29.5423 | -0.000395998 | -0.00356411 | 8.99675 | 9.00031 | [11 empty] | 4.45087 | 0.00151475 | 0.0439651 | 29.0686 | 29.0246 | -0.000474275 | -0.00426846 | 8.99572 | 8.99998 | [31 empty] | 4.495468 | 0.00170558 | 0.0511673 | 30.0512 | 30 | -0.000479847 | -0.00431862 | 8.99568 | 9 | [11 empty] | 4.493513 | 0.00145727 | 0.0437182 | 30.0437 | 30 | -0.000455775 | -0.00410201 | 8.99597 | 9.00007 | [11 empty] | 4.53747 | 0.0014399 | 0.043197 | 30.0432 | 30 | -0.000461786 | -0.00415614 | 8.99599 | 9.00014 | [11 empty] | 4.594535 | 0.00170661 | 0.0511984 | 30.0512 | 30 | -0.000488782 | -0.00452675 | 9.25676 | 9.26129 | [11 empty] | 4.471706 | 0.00151808 | 0.0453172 | 29.897 | 29.8517 | -0.000431361 | -0.00388228 | 8.99619 | 9.00007 | [11 empty] | 4.472307 | 0.00145673 | 0.0437019 | 30.0437 | 30 | -0.000420089 | -0.0037808 | 8.99622 | 9 | [11 empty] | 4.689292 | 0.00159603 | 0.0478809 | 30.0479 | 30 | -0.000520597 | -0.00468538 | 8.99534 | 9.00002 | [11 empty] | 4.36263 | 0.00150498 | 0.0451495 | 30.0452 | 30 | -0.000498891 | -0.00449029 | 8.99604 | 9.00053 | [11 empty] | 4.113889 | 0.00148351 | 0.0445052 | 30.0445 | 30 | -0.000494023 | -0.00444619 | 8.99553 | 8.99998 | [11 empty] | 4.596704 | 0.00201979 | 0.0605935 | 30.0606 | 30 | -0.000656176 | -0.00590549 | 8.99395 | 8.99986 | [11 empty] | 4.509075 | 0.00162111 | 0.048634 | 30.0491 | 30.0005 | -0.000489095 | -0.00440186 | 8.99561 | 9.00001 | [11 empty] | 4.55717 | 0.00160507 | 0.0481521 | 30.0481 | 30 | -0.000516134 | -0.00464523 | 8.99541 | 9.00005
[21 empty] | 4.737148 | 0.00155246 | 0.0465749 | 30.0472 | 30.0006 | -0.000446843 | -0.0040217 | 8.99622 | 9.00024 | [11 empty] | 4.077271 | 0.00115982 | 0.034794 | 30.0342 | 29.9994 | -0.000339449 | -0.00305504 | 8.99692 | 8.99998 | [11 empty] | 4.495892 | 0.00165136 | 0.0495403 | 30.0492 | 29.9997 | -0.000459122 | -0.00413218 | 8.99604 | 9.00017 | [11 empty] | 4.389292 | 0.00161538 | 0.0479566 | 29.7356 | 29.6876 | -0.000489173 | -0.00440259 | 8.99565 | 9.00006 | [11 empty] | 4.431649 | 0.00165877 | 0.0497631 | 30.0498 | 30 | -0.000494821 | -0.00445335 | 8.99547 | 8.99992 | [11 empty] | 3.959658 | 0.00128569 | 0.0379821 | 29.5802 | 29.5423 | -0.000407828 | -0.00367058 | 8.99664 | 9.00031 | [11 empty] | 4.499877 | 0.00154717 | 0.0449059 | 29.0695 | 29.0246 | -0.000471041 | -0.00423936 | 8.99574 | 8.99998 | [31 empty] | 4.545019 | 0.00173051 | 0.0519153 | 30.0519 | 30 | -0.000488761 | -0.00439885 | 8.9956 | 9 | [11 empty] | 4.543485 | 0.00147844 | 0.0443533 | 30.0444 | 30 | -0.00046511 | -0.00418602 | 8.99588 | 9.00007 | [11 empty] | 4.587092 | 0.00145907 | 0.043772 | 30.0437 | 30 | -0.000456017 | -0.00410422 | 8.99604 | 9.00014 | [11 empty] | 4.644676 | 0.00172213 | 0.051664 | 30.0517 | 30 | -0.000485777 | -0.00449892 | 9.25679 | 9.26129 | [11 empty] | 4.520754 | 0.00151841 | 0.0453271 | 29.8971 | 29.8517 | -0.000447199 | -0.00402483 | 8.99605 | 9.00007 | [11 empty] | 4.522508 | 0.00147421 | 0.0442264 | 30.0442 | 30 | -0.000422353 | -0.00380118 | 8.9962 | 9 | [11 empty] | 4.740289 | 0.00163325 | 0.0489977 | 30.049 | 30 | -0.000529758 | -0.00476784 | 8.99525 | 9.00002 | [11 empty] | 4.412205 | 0.00151905 | 0.0455714 | 30.0456 | 30 | -0.000501579 | -0.00451447 | 8.99602 | 9.00053 | [11 empty] | 4.161753 | 0.00148831 | 0.0446492 | 30.0446 | 30 | -0.000498617 | -0.00448754 | 8.99549 | 8.99998 | [11 empty] | 4.646056 | 0.00204179 | 0.0612536 | 30.0612 | 30 | -0.000657216 | -0.00591485 | 8.99394 | 8.99986 | [11 empty] | 4.559246 | 0.00163479 | 0.0490445 | 30.0495 | 30.0005 | -0.000505887 | -0.00455299 | 8.99545 | 9.00001 | [11 empty] | 4.607096 | 0.00162987 | 0.048896 | 30.0489 | 30 | -0.000507327 | -0.00456597 | 8.99549 | 9.00005
[21 empty] | 4.786946 | 0.00157163 | 0.0471498 | 30.0478 | 30.0006 | -0.000452749 | -0.00407485 | 8.99616 | 9.00024 | [11 empty] | 4.125363 | 0.00116824 | 0.0350465 | 30.0344 | 29.9994 | -0.000340338 | -0.00306303 | 8.99692 | 8.99998 | [11 empty] | 4.54475 | 0.00166594 | 0.0499776 | 30.0496 | 29.9997 | -0.00047737 | -0.00429641 | 8.99588 | 9.00017 | [11 empty] | 4.43839 | 0.00164656 | 0.0488826 | 29.7365 | 29.6876 | -0.000490624 | -0.00441564 | 8.99564 | 9.00006 | [11 empty] | 4.480335 | 0.00167374 | 0.0502122 | 30.0502 | 30 | -0.000496358 | -0.00446718 | 8.99545 | 8.99992 | [11 empty] | 4.006709 | 0.00129705 | 0.0383177 | 29.5806 | 29.5423 | -0.000420203 | -0.00378195 | 8.99653 | 9.00031 | [11 empty] | 4.549434 | 0.00155708 | 0.0451935 | 29.0698 | 29.0246 | -0.000491447 | -0.00442302 | 8.99556 | 8.99998 | [31 empty] | 4.593976 | 0.00174638 | 0.0523913 | 30.0524 | 30 | -0.000483976 | -0.00435579 | 8.99565 | 9 | [11 empty] | 4.593007 | 0.00149754 | 0.0449261 | 30.0449 | 30 | -0.000484442 | -0.00436001 | 8.99571 | 9.00007 | [11 empty] | 4.637271 | 0.00147485 | 0.0442456 | 30.0442 | 30 | -0.0004746 | -0.00427146 | 8.99587 | 9.00014 | [11 empty] | 4.695022 | 0.00174587 | 0.0523761 | 30.0524 | 30 | -0.000496046 | -0.00459403 | 9.25669 | 9.26129 | [11 empty] | 4.570468 | 0.00156149 | 0.0466132 | 29.8983 | 29.8517 | -0.000454189 | -0.00408773 | 8.99599 | 9.00007 | [11 empty] | 4.572608 | 0.00149653 | 0.0448958 | 30.0449 | 30 | -0.000419324 | -0.00377392 | 8.99623 | 9 | [11 empty] | 4.791359 | 0.00165179 | 0.0495538 | 30.0496 | 30 | -0.000533326 | -0.00479994 | 8.99522 | 9.00002 | [11 empty] | 4.461653 | 0.00154166 | 0.0462498 | 30.0463 | 30 | -0.000504782 | -0.00454331 | 8.99599 | 9.00053 | [11 empty] | 4.209713 | 0.0015214 | 0.0456419 | 30.0456 | 30 | -0.000518988 | -0.00467088 | 8.99531 | 8.99998 | [11 empty] | 4.695144 | 0.00206416 | 0.0619247 | 30.0619 | 30 | -0.000674142 | -0.00606718 | 8.99379 | 8.99986 | [11 empty] | 4.609159 | 0.00165475 | 0.0496431 | 30.0501 | 30.0005 | -0.000497404 | -0.00447664 | 8.99553 | 9.00001 | [11 empty] | 4.656481 | 0.00164092 | 0.0492276 | 30.0492 | 30 | -0.000533591 | -0.00480235 | 8.99525 | 9.00005
[21 empty] | 4.83663 | 0.00159499 | 0.0478506 | 30.0485 | 30.0006 | -0.000452477 | -0.0040724 | 8.99617 | 9.00024 | [11 empty] | 4.173585 | 0.00118813 | 0.0356433 | 30.035 | 29.9994 | -0.000355846 | -0.00320261 | 8.99678 | 8.99998 | [11 empty] | 4.594345 | 0.00169097 | 0.0507285 | 30.0504 | 29.9997 | -0.000482848 | -0.00434572 | 8.99583 | 9.00017 | [11 empty] | 4.487613 | 0.0016462 | 0.0488719 | 29.7365 | 29.6876 | -0.000512969 | -0.00461675 | 8.99544 | 9.00006 | [11 empty] | 4.528637 | 0.00169877 | 0.0509631 | 30.051 | 30 | -0.00051305 | -0.00461741 | 8.9953 | 8.99992 | [11 empty] | 4.053764 | 0.00131657 | 0.0388944 | 29.5812 | 29.5423 | -0.000432498 | -0.00389261 | 8.99642 | 9.00031 | [11 empty] | 4.599613 | 0.00156745 | 0.0454947 | 29.0701 | 29.0246 | -0.00050726 | -0.00456533 | 8.99542 | 8.99998 | [31 empty] | 4.643041 | 0.00177544 | 0.0532631 | 30.0533 | 30 | -0.000489996 | -0.00440996 | 8.99559 | 9 | [11 empty] | 4.643154 | 0.00151568 | 0.0454703 | 30.0455 | 30 | -0.00048444 | -0.00436 | 8.99571 | 9.00007 | [11 empty] | 4.687695 | 0.00150401 | 0.0451202 | 30.0451 | 30 | -0.000475479 | -0.00427938 | 8.99586 | 9.00014 | [11 empty] | 4.74535 | 0.00176665 | 0.0529995 | 30.053 | 30 | -0.000514424 | -0.00476423 | 9.25652 | 9.26129 | [11 empty] | 4.620616 | 0.00158271 | 0.0472466 | 29.899 | 29.8517 | -0.000455912 | -0.00410324 | 8.99597 | 9.00007 | [11 empty] | 4.622494 | 0.00152069 | 0.0456206 | 30.0456 | 30 | -0.000424406 | -0.00381966 | 8.99618 | 9 | [11 empty] | 4.84158 | 0.00167123 | 0.0501369 | 30.0502 | 30 | -0.000536699 | -0.00483031 | 8.99519 | 9.00002 | [11 empty] | 4.511718 | 0.00156479 | 0.0469437 | 30.047 | 30 | -0.000510986 | -0.00459915 | 8.99593 | 9.00053 | [11 empty] | 4.257761 | 0.00153654 | 0.0460961 | 30.0461 | 30 | -0.000518149 | -0.00466333 | 8.99531 | 8.99998 | [11 empty] | 4.745052 | 0.00208582 | 0.0625746 | 30.0626 | 30 | -0.000689979 | -0.00620971 | 8.99365 | 8.99986 | [11 empty] | 4.659296 | 0.00167489 | 0.0502475 | 30.0507 | 30.0005 | -0.000515878 | -0.00464291 | 8.99536 | 9.00001 | [11 empty] | 4.705725 | 0.00167264 | 0.0501791 | 30.0502 | 30 | -0.000534863 | -0.00481379 | 8.99524 | 9.00005
[21 empty] | 4.885413 | 0.00161509 | 0.0484537 | 30.0491 | 30.0006 | -0.00046717 | -0.00420464 | 8.99603 | 9.00024 | [11 empty] | 4.222305 | 0.00121252 | 0.0363747 | 30.0358 | 29.9994 | -0.00035551 | -0.00319958 | 8.99678 | 8.99998 | [11 empty] | 4.644086 | 0.00170904 | 0.0512706 | 30.0509 | 29.9997 | -0.000495969 | -0.00446381 | 8.99571 | 9.00017 | [11 empty] | 4.536352 | 0.00167724 | 0.0497934 | 29.7374 | 29.6876 | -0.000512616 | -0.00461358 | 8.99544 | 9.00006 | [11 empty] | 4.577241 | 0.00171893 | 0.0515679 | 30.0516 | 30 | -0.000509661 | -0.00458691 | 8.99533 | 8.99992 | [11 empty] | 4.100612 | 0.0013421 | 0.0396488 | 29.5819 | 29.5423 | -0.000419689 | -0.00377733 | 8.99653 | 9.00031 | [11 empty] | 4.649669 | 0.00159012 | 0.0461528 | 29.0708 | 29.0246 | -0.00051698 | -0.00465281 | 8.99533 | 8.99998 | [31 empty] | 4.69219 | 0.00178663 | 0.0535989 | 30.0536 | 30 | -0.000506758 | -0.00456082 | 8.99544 | 9 | [11 empty] | 4.693068 | 0.00154185 | 0.0462556 | 30.0463 | 30 | -0.000480548 | -0.00432496 | 8.99575 | 9.00007 | [11 empty] | 4.738004 | 0.00151846 | 0.0455537 | 30.0455 | 30 | -0.000481872 | -0.00433692 | 8.99581 | 9.00014 | [11 empty] | 4.795587 | 0.00179094 | 0.0537281 | 30.0537 | 30 | -0.000510302 | -0.00472606 | 9.25656 | 9.26129 | [11 empty] | 4.670422 | 0.00160393 | 0.0478802 | 29.8996 | 29.8517 | -0.000469804 | -0.00422827 | 8.99584 | 9.00007 | [11 empty] | 4.672182 | 0.00153483 | 0.0460449 | 30.0461 | 30 | -0.000433367 | -0.0039003 | 8.9961 | 9 | [11 empty] | 4.891676 | 0.00168767 | 0.05063 | 30.0507 | 30 | -0.000533636 | -0.00480274 | 8.99522 | 9.00002 | [11 empty] | 4.561424 | 0.00158251 | 0.0474753 | 30.0475 | 30 | -0.000524809 | -0.00472356 | 8.99581 | 9.00053 | [11 empty] | 4.305709 | 0.00154875 | 0.0464623 | 30.0464 | 30 | -0.000537912 | -0.0048412 | 8.99514 | 8.99998 | [11 empty] | 4.79592 | 0.0021158 | 0.063474 | 30.0635 | 30 | -0.000683049 | -0.00614734 | 8.99371 | 8.99986 | [11 empty] | 4.709019 | 0.00170146 | 0.0510447 | 30.0515 | 30.0005 | -0.000518895 | -0.00467006 | 8.99534 | 9.00001 | [11 empty] | 4.756917 | 0.00169513 | 0.0508539 | 30.0508 | 30 | -0.000545173 | -0.00490659 | 8.99515 | 9.00005
[21 empty] | 4.934589 | 0.00163653 | 0.0490968 | 30.0497 | 30.0006 | -0.000454412 | -0.00408981 | 8.99615 | 9.00024 | [11 empty] | 4.270401 | 0.00123039 | 0.0369111 | 30.0363 | 29.9994 | -0.000358708 | -0.00322836 | 8.99675 | 8.99998 | [11 empty] | 4.693748 | 0.00173869 | 0.0521601 | 30.0518 | 29.9997 | -0.000498963 | -0.00449075 | 8.99568 | 9.00017 | [11 empty] | 4.585835 | 0.00169265 | 0.0502506 | 29.7379 | 29.6876 | -0.000515215 | -0.00463696 | 8.99542 | 9.00006 | [11 empty] | 4.626016 | 0.00174655 | 0.0523964 | 30.0524 | 30 | -0.000519579 | -0.00467617 | 8.99524 | 8.99992 | [11 empty] | 4.147873 | 0.00134865 | 0.0398423 | 29.5821 | 29.5423 | -0.000445041 | -0.00400551 | 8.99631 | 9.00031 | [11 empty] | 4.699085 | 0.0016165 | 0.0469182 | 29.0716 | 29.0246 | -0.000522927 | -0.00470633 | 8.99528 | 8.99998 | [31 empty] | 4.741386 | 0.00181331 | 0.0543992 | 30.0544 | 30 | -0.00051818 | -0.00466363 | 8.99534 | 9 | [11 empty] | 4.743169 | 0.00156363 | 0.0469089 | 30.0469 | 30 | -0.000507257 | -0.00456535 | 8.99551 | 9.00007 | [11 empty] | 4.788314 | 0.00154111 | 0.0462333 | 30.0462 | 30 | -0.000479606 | -0.00431652 | 8.99583 | 9.00014 | [11 empty] | 4.845041 | 0.00181443 | 0.0544329 | 30.0544 | 30 | -0.000519961 | -0.00481551 | 9.25647 | 9.26129 | [11 empty] | 4.720729 | 0.00162843 | 0.0486115 | 29.9003 | 29.8517 | -0.000467423 | -0.00420684 | 8.99587 | 9.00007 | [11 empty] | 4.723146 | 0.00156159 | 0.0468478 | 30.0469 | 30 | -0.000453865 | -0.00408479 | 8.99592 | 9 | [11 empty] | 4.941806 | 0.00171338 | 0.0514015 | 30.0514 | 30 | -0.000555462 | -0.00499917 | 8.99502 | 9.00002 | [11 empty] | 4.610707 | 0.0015889 | 0.047667 | 30.0477 | 30 | -0.00052022 | -0.00468226 | 8.99585 | 9.00053 | [11 empty] | 4.354814 | 0.00160759 | 0.0482278 | 30.0482 | 30 | -0.000542277 | -0.00488049 | 8.9951 | 8.99998 | [11 empty] | 4.846383 | 0.0021335 | 0.064005 | 30.064 | 30 | -0.000705999 | -0.00635389 | 8.9935 | 8.99986 | [11 empty] | 4.758484375 | 0.00172694 | 0.051809 | 30.0523 | 30.0005 | -0.00054064 | -0.00486576 | 8.99514 | 9.00001 | [11 empty] | 4.807942 | 0.0017157 | 0.0514711 | 30.0515 | 30 | -0.00054315 | -0.00488838 | 8.99517 | 9.00005
[21 empty] | 4.984422 | 0.00165471 | 0.0496423 | 30.0503 | 30.0006 | -0.000472041 | -0.00424848 | 8.99599 | 9.00024 | [11 empty] | 4.318739 | 0.00124823 | 0.0374461 | 30.0368 | 29.9994 | -0.000362114 | -0.00325902 | 8.99672 | 8.99998 | [11 empty] | 4.742890625 | 0.00176035 | 0.0528098 | 30.0525 | 29.9997 | -0.000500918 | -0.00450834 | 8.99566 | 9.00017 | [11 empty] | 4.634731 | 0.0017149 | 0.0509113 | 29.7385 | 29.6876 | -0.000527167 | -0.00474454 | 8.99531 | 9.00006 | [11 empty] | 4.674396 | 0.00175742 | 0.0527225 | 30.0527 | 30 | -0.000517559 | -0.00465799 | 8.99526 | 8.99992 | [11 empty] | 4.195091 | 0.00137121 | 0.0405087 | 29.5828 | 29.5423 | -0.000452272 | -0.00407059 | 8.99624 | 9.00031 | [11 empty] | 4.748364 | 0.00163744 | 0.047526 | 29.0722 | 29.0246 | -0.000520761 | -0.00468684 | 8.9953 | 8.99998 | [31 empty] | 4.790697 | 0.00183353 | 0.0550059 | 30.055 | 30 | -0.000526825 | -0.00474142 | 8.99526 | 9 | [11 empty] | 4.793275 | 0.00157592 | 0.0472778 | 30.0473 | 30 | -0.000501467 | -0.00451324 | 8.99556 | 9.00007 | [11 empty] | 4.838006 | 0.00156033 | 0.04681 | 30.0468 | 30 | -0.000475438 | -0.00427901 | 8.99586 | 9.00014 | [11 empty] | 4.894451 | 0.00183397 | 0.0550192 | 30.055 | 30 | -0.000528149 | -0.00489134 | 9.25639 | 9.26129 | [11 empty] | 4.770491 | 0.00163844 | 0.0489102 | 29.9006 | 29.8517 | -0.000474323 | -0.00426894 | 8.9958 | 9.00007 | [11 empty] | 4.773695 | 0.00157968 | 0.0473904 | 30.0474 | 30 | -0.000454068 | -0.00408662 | 8.99592 | 9 | [11 empty] | 4.992359375 | 0.00173724 | 0.0521173 | 30.0521 | 30 | -0.000556597 | -0.00500939 | 8.99501 | 9.00002 | [11 empty] | 4.660157 | 0.00161785 | 0.0485356 | 30.0485 | 30 | -0.00052578 | -0.0047323 | 8.9958 | 9.00053 | [11 empty] | 4.404403 | 0.00158537 | 0.0475609 | 30.0475 | 30 | -0.000541319 | -0.00487186 | 8.99511 | 8.99998 | [11 empty] | 4.896431 | 0.00216196 | 0.0648587 | 30.0648 | 30 | -0.000714562 | -0.00643096 | 8.99342 | 8.99986 | [11 empty] | 4.808352 | 0.00174446 | 0.0523346 | 30.0528 | 30.0005 | -0.000542694 | -0.00488425 | 8.99512 | 9.00001 | [11 empty] | 4.858114 | 0.00173289 | 0.0519868 | 30.052 | 30 | -0.000543704 | -0.00489337 | 8.99516 | 9.00005
[21 empty] | 5.033783 | 0.0016772 | 0.0503172 | 30.051 | 30.0006 | -0.00047257 | -0.00425324 | 8.99599 | 9.00024 | [11 empty] | 4.367694 | 0.00126552 | 0.0379649 | 30.0374 | 29.9994 | -0.000375461 | -0.00337914 | 8.9966 | 8.99998 | [11 empty] | 4.792191 | 0.00178456 | 0.0535361 | 30.0532 | 29.9997 | -0.000503147 | -0.00452841 | 8.99564 | 9.00017 | [11 empty] | 4.683353 | 0.0017419 | 0.051713 | 29.7393 | 29.6876 | -0.000538532 | -0.00484682 | 8.99521 | 9.00006 | [11 empty] | 4.724214 | 0.00178515 | 0.0535545 | 30.0536 | 30 | -0.000512732 | -0.00461454 | 8.99531 | 8.99992 | [11 empty] | 4.242411 | 0.00138217 | 0.0408324 | 29.5831 | 29.5423 | -0.00045046 | -0.00405428 | 8.99626 | 9.00031 | [11 empty] | 4.797746 | 0.00165819 | 0.0481283 | 29.0728 | 29.0246 | -0.000524781 | -0.00472302 | 8.99526 | 8.99998 | [31 empty] | 4.839915 | 0.00185465 | 0.0556394 | 30.0556 | 30 | -0.000534784 | -0.00481306 | 8.99519 | 9 | [11 empty] | 4.843161 | 0.00160504 | 0.0481512 | 30.0482 | 30 | -0.000507142 | -0.00456431 | 8.99551 | 9.00007 | [11 empty] | 4.888324 | 0.00158366 | 0.0475098 | 30.0475 | 30 | -0.000481871 | -0.00433691 | 8.99581 | 9.00014 | [11 empty] | 4.944705 | 0.0018586 | 0.0557581 | 30.0558 | 30 | -0.000533408 | -0.00494005 | 9.25635 | 9.26129 | [11 empty] | 4.820356 | 0.00165891 | 0.0495213 | 29.9013 | 29.8517 | -0.000488576 | -0.00439722 | 8.99568 | 9.00007 | [11 empty] | 4.823377 | 0.00159938 | 0.0479814 | 30.048 | 30 | -0.000456023 | -0.00410421 | 8.9959 | 9 | [11 empty] | 5.042195 | 0.00175813 | 0.0527441 | 30.0528 | 30 | -0.000554263 | -0.00498838 | 8.99503 | 9.00002 | [11 empty] | 4.709854 | 0.00165509 | 0.0496528 | 30.0497 | 30 | -0.000533779 | -0.00480429 | 8.99573 | 9.00053 | [11 empty] | 4.452975 | 0.00161749 | 0.0485247 | 30.0485 | 30 | -0.000554178 | -0.00498759 | 8.99499 | 8.99998 | [11 empty] | 4.946194 | 0.00218676 | 0.0656026 | 30.0656 | 30 | -0.00070834 | -0.00637496 | 8.99348 | 8.99986 | [11 empty] | 4.858046875 | 0.00176115 | 0.0528352 | 30.0533 | 30.0005 | -0.000551596 | -0.00496437 | 8.99504 | 9.00001 | [11 empty] | 4.908201 | 0.00174689 | 0.0524065 | 30.0524 | 30 | -0.000581951 | -0.00523759 | 8.99482 | 9.00005
[21 empty] | 5.08353125 | 0.00169705 | 0.0509125 | 30.0515 | 30.0006 | -0.000491141 | -0.00442039 | 8.99582 | 9.00024 | [11 empty] | 4.417442 | 0.00128542 | 0.0385617 | 30.038 | 29.9994 | -0.000374757 | -0.0033728 | 8.99661 | 8.99998 | [11 empty] | 4.840395 | 0.00179994 | 0.0539976 | 30.0537 | 29.9997 | -0.0005208 | -0.00468729 | 8.99548 | 9.00017 | [11 empty] | 4.733058 | 0.0017587 | 0.0522117 | 29.7398 | 29.6876 | -0.000560462 | -0.00504419 | 8.99501 | 9.00006 | [11 empty] | 4.773952 | 0.00180864 | 0.0542591 | 30.0543 | 30 | -0.000524228 | -0.00471801 | 8.9952 | 8.99992 | [11 empty] | 4.289867 | 0.00140914 | 0.0416293 | 29.5839 | 29.5423 | -0.00045796 | -0.00412179 | 8.99619 | 9.00031 | [11 empty] | 4.846873 | 0.00167823 | 0.0487101 | 29.0733 | 29.0246 | -0.000537643 | -0.00483878 | 8.99515 | 8.99998 | [31 empty] | 4.88916 | 0.00188177 | 0.0564532 | 30.0565 | 30 | -0.000533069 | -0.00479763 | 8.99521 | 9 | [11 empty] | 4.893358 | 0.00161986 | 0.0485959 | 30.0486 | 30 | -0.000522368 | -0.00470135 | 8.99537 | 9.00007 | [11 empty] | 4.93908 | 0.00160172 | 0.0480517 | 30.048 | 30 | -0.000495503 | -0.0044596 | 8.99568 | 9.00014 | [11 empty] | 4.995245 | 0.00188316 | 0.0564947 | 30.0565 | 30 | -0.000542912 | -0.00502806 | 9.25626 | 9.26129 | [11 empty] | 4.870407 | 0.00168079 | 0.0501746 | 29.9019 | 29.8517 | -0.000489011 | -0.00440114 | 8.99567 | 9.00007 | [11 empty] | 4.874006 | 0.0016166 | 0.0484979 | 30.0485 | 30 | -0.000465272 | -0.00418745 | 8.99582 | 9 | [11 empty] | 5.092361 | 0.00178044 | 0.0534131 | 30.0534 | 30 | -0.000560378 | -0.00504342 | 8.99498 | 9.00002 | [11 empty] | 4.760262 | 0.00166703 | 0.0500108 | 30.05 | 30 | -0.000553158 | -0.00497872 | 8.99555 | 9.00053 | [11 empty] | 4.501809 | 0.00165996 | 0.0497986 | 30.0498 | 30 | -0.000547201 | -0.0049248 | 8.99505 | 8.99998 | [11 empty] | 4.995834 | 0.00221082 | 0.0663246 | 30.0663 | 30 | -0.000725148 | -0.00652623 | 8.99333 | 8.99986 | [11 empty] | 4.907369 | 0.00178677 | 0.0536041 | 30.0541 | 30.0005 | -0.000547346 | -0.00492612 | 8.99508 | 9.00001 | [11 empty] | 4.958236 | 0.00177094 | 0.0531282 | 30.0531 | 30 | -0.000571968 | -0.00514774 | 8.99491 | 9.00005
[21 empty] | 5.133849 | 0.00172056 | 0.0516178 | 30.0523 | 30.0006 | -0.000495842 | -0.00446269 | 8.99578 | 9.00024 | [11 empty] | 4.46817 | 0.00130506 | 0.0391511 | 30.0385 | 29.9994 | -0.000390504 | -0.00351453 | 8.99646 | 8.99998 | [11 empty] | 4.889519 | 0.00182178 | 0.0546528 | 30.0543 | 29.9997 | -0.000524057 | -0.0047166 | 8.99545 | 9.00017 | [11 empty] | 4.782012 | 0.00178209 | 0.0529061 | 29.7405 | 29.6876 | -0.000539946 | -0.00485955 | 8.9952 | 9.00006 | [11 empty] | 4.823463 | 0.00181886 | 0.0545657 | 30.0546 | 30 | -0.000538907 | -0.00485012 | 8.99507 | 8.99992 | [11 empty] | 4.338103 | 0.00141815 | 0.0418953 | 29.5842 | 29.5423 | -0.000464621 | -0.00418173 | 8.99613 | 9.00031 | [11 empty] | 4.896754 | 0.00168994 | 0.04905 | 29.0737 | 29.0246 | -0.000542219 | -0.00487997 | 8.9951 | 8.99998 | [31 empty] | 4.938463 | 0.00190212 | 0.0570637 | 30.0571 | 30 | -0.000525767 | -0.00473191 | 8.99527 | 9 | [11 empty] | 4.944361 | 0.00164307 | 0.0492921 | 30.0493 | 30 | -0.000511242 | -0.00460121 | 8.99547 | 9.00007 | [11 empty] | 4.989981 | 0.00162531 | 0.0487593 | 30.0487 | 30 | -0.000505939 | -0.00455352 | 8.99559 | 9.00014 | [11 empty] | 5.04590625 | 0.00190642 | 0.0571926 | 30.0572 | 30 | -0.00053706 | -0.00497387 | 9.25631 | 9.26129 | [11 empty] | 4.92109 | 0.0017009 | 0.0507749 | 29.9025 | 29.8517 | -0.000496955 | -0.00447263 | 8.9956 | 9.00007 | [11 empty] | 4.924343 | 0.00164334 | 0.0493002 | 30.0493 | 30 | -0.000458414 | -0.00412572 | 8.99588 | 9 | [11 empty] | 5.14292 | 0.00179915 | 0.0539746 | 30.054 | 30 | -0.000591074 | -0.00531968 | 8.9947 | 9.00002 | [11 empty] | 4.809827 | 0.00168782 | 0.0506345 | 30.0506 | 30 | -0.000555917 | -0.00500355 | 8.99553 | 9.00053 | [11 empty] | 4.550271 | 0.00165397 | 0.0496189 | 30.0496 | 30 | -0.000553679 | -0.0049831 | 8.995 | 8.99998 | [11 empty] | 5.045333 | 0.00223655 | 0.0670963 | 30.0671 | 30 | -0.000742789 | -0.00668499 | 8.99317 | 8.99986 | [11 empty] | 4.957612 | 0.00179526 | 0.0538587 | 30.0543 | 30.0005 | -0.000549301 | -0.00494371 | 8.99506 | 9.00001 | [11 empty] | 5.008411 | 0.00180032 | 0.0540096 | 30.054 | 30 | -0.000587085 | -0.00528379 | 8.99477 | 9.00005
[21 empty] | 5.184009 | 0.00173299 | 0.0519908 | 30.0526 | 30.0006 | -0.000489146 | -0.00440243 | 8.99584 | 9.00024 | [11 empty] | 4.518368 | 0.00132377 | 0.0397122 | 30.0391 | 29.9994 | -0.00039211 | -0.00352898 | 8.99645 | 8.99998 | [11 empty] | 4.939174 | 0.0018446 | 0.0553374 | 30.055 | 29.9997 | -0.000515097 | -0.00463596 | 8.99554 | 9.00017 | [11 empty] | 4.830958 | 0.00180566 | 0.0536057 | 29.7412 | 29.6876 | -0.000567464 | -0.0051072 | 8.99495 | 9.00006 | [11 empty] | 4.872571 | 0.00185821 | 0.0557462 | 30.0557 | 30 | -0.000536387 | -0.00482744 | 8.99509 | 8.99992 | [11 empty] | 4.386209 | 0.00144626 | 0.0427257 | 29.585 | 29.5423 | -0.000460725 | -0.00414667 | 8.99616 | 9.00031 | [11 empty] | 4.946649 | 0.00171092 | 0.0496589 | 29.0743 | 29.0246 | -0.000554198 | -0.00498777 | 8.995 | 8.99998 | [31 empty] | 4.987074 | 0.00192446 | 0.0577339 | 30.0577 | 30 | -0.000539892 | -0.00485903 | 8.99514 | 9 | [11 empty] | 4.995597 | 0.0016616 | 0.0498482 | 30.0499 | 30 | -0.000520362 | -0.0046833 | 8.99539 | 9.00007 | [11 empty] | 5.041389 | 0.00164606 | 0.0493817 | 30.0494 | 30 | -0.000511931 | -0.00460745 | 8.99553 | 9.00014 | [11 empty] | 5.096966 | 0.00192797 | 0.0578391 | 30.0578 | 30 | -0.000556508 | -0.00515398 | 9.25613 | 9.26129 | [11 empty] | 4.972885 | 0.00172534 | 0.0515044 | 29.9032 | 29.8517 | -0.000513645 | -0.00462284 | 8.99545 | 9.00007 | [11 empty] | 4.975679 | 0.00166063 | 0.0498188 | 30.0498 | 30 | -0.000468861 | -0.00421975 | 8.99578 | 9 | [11 empty] | 5.193349 | 0.00181718 | 0.0545155 | 30.0545 | 30 | -0.000597643 | -0.0053788 | 8.99464 | 9.00002 | [11 empty] | 4.858538 | 0.00170458 | 0.0511373 | 30.0511 | 30 | -0.00056426 | -0.00507864 | 8.99545 | 9.00053 | [11 empty] | 4.599051 | 0.001689 | 0.0506699 | 30.0506 | 30 | -0.00056945 | -0.00512504 | 8.99485 | 8.99998 | [11 empty] | 5.095159 | 0.00226154 | 0.0678461 | 30.0678 | 30 | -0.000763384 | -0.00687035 | 8.99298 | 8.99986 | [11 empty] | 5.00783 | 0.0018239 | 0.054718 | 30.0552 | 30.0005 | -0.000567861 | -0.00511076 | 8.9949 | 9.00001 | [11 empty] | 5.05903 | 0.00182168 | 0.0546504 | 30.0546 | 30 | -0.000584361 | -0.00525928 | 8.99479 | 9.00005
[21 empty] | 5.234019 | 0.00175506 | 0.0526529 | 30.0533 | 30.0006 | -0.000497405 | -0.00447676 | 8.99576 | 9.00024 | [11 empty] | 4.567595 | 0.00134222 | 0.0402657 | 30.0397 | 29.9994 | -0.000388417 | -0.00349574 | 8.99648 | 8.99998 | [11 empty] | 4.988562 | 0.00186432 | 0.055929 | 30.0556 | 29.9997 | -0.000535062 | -0.00481565 | 8.99536 | 9.00017 | [11 empty] | 4.881098 | 0.00182465 | 0.0541696 | 29.7418 | 29.6876 | -0.000569982 | -0.00512987 | 8.99493 | 9.00006 | [11 empty] | 4.921613 | 0.00187151 | 0.0561452 | 30.0561 | 30 | -0.000545355 | -0.00490815 | 8.99501 | 8.99992 | [11 empty] | 4.434302 | 0.00146229 | 0.0431993 | 29.5855 | 29.5423 | -0.000462281 | -0.00416068 | 8.99615 | 9.00031 | [11 empty] | 4.99633 | 0.00173422 | 0.0503351 | 29.075 | 29.0246 | -0.000568892 | -0.00512002 | 8.99486 | 8.99998 | [31 empty] | 5.035832 | 0.00193892 | 0.0581676 | 30.0582 | 30 | -0.000544853 | -0.00490368 | 8.9951 | 9 | [11 empty] | 5.046057 | 0.00168829 | 0.0506487 | 30.0507 | 30 | -0.000532316 | -0.00479088 | 8.99528 | 9.00007 | [11 empty] | 5.092318 | 0.00166888 | 0.0500665 | 30.05 | 30 | -0.000510503 | -0.0045946 | 8.99555 | 9.00014 | [11 empty] | 5.147472 | 0.00194837 | 0.0584512 | 30.0585 | 30 | -0.000548307 | -0.00507803 | 9.25621 | 9.26129 | [11 empty] | 5.024707 | 0.00174611 | 0.0521243 | 29.9039 | 29.8517 | -0.000497006 | -0.00447309 | 8.9956 | 9.00007 | [11 empty] | 5.026664 | 0.00167694 | 0.0503081 | 30.0503 | 30 | -0.000484709 | -0.00436238 | 8.99564 | 9 | [11 empty] | 5.243961 | 0.00184679 | 0.0554038 | 30.0554 | 30 | -0.000594106 | -0.00534696 | 8.99467 | 9.00002 | [11 empty] | 4.907878 | 0.00173182 | 0.0519545 | 30.052 | 30 | -0.000566821 | -0.00510169 | 8.99543 | 9.00053 | [11 empty] | 4.648877 | 0.00170034 | 0.0510102 | 30.051 | 30 | -0.000572573 | -0.00515314 | 8.99483 | 8.99998 | [11 empty] | 5.144732 | 0.0022833 | 0.068499 | 30.0685 | 30 | -0.000765068 | -0.0068855 | 8.99297 | 8.99986 | [11 empty] | 5.057845 | 0.00185176 | 0.0555536 | 30.056 | 30.0005 | -0.000554376 | -0.00498939 | 8.99502 | 9.00001 | [11 empty] | 5.109475 | 0.00184245 | 0.0552735 | 30.0553 | 30 | -0.000604364 | -0.00543931 | 8.99461 | 9.00005
[21 empty] | 5.283803 | 0.00178455 | 0.0535376 | 30.0542 | 30.0006 | -0.0005176 | -0.00465853 | 8.99558 | 9.00024 | [11 empty] | 4.617014 | 0.00136223 | 0.0408661 | 30.0403 | 29.9994 | -0.000401279 | -0.00361151 | 8.99637 | 8.99998 | [11 empty] | 5.037982 | 0.00188175 | 0.0564518 | 30.0561 | 29.9997 | -0.000541878 | -0.00487699 | 8.99529 | 9.00017 | [11 empty] | 4.931013 | 0.00185017 | 0.0549273 | 29.7425 | 29.6876 | -0.000572973 | -0.00515679 | 8.9949 | 9.00006 | [11 empty] | 4.970607 | 0.00189249 | 0.0567747 | 30.0568 | 30 | -0.00055984 | -0.00503852 | 8.99488 | 8.99992 | [11 empty] | 4.482499 | 0.00148377 | 0.043834 | 29.5861 | 29.5423 | -0.000471927 | -0.00424749 | 8.99606 | 9.00031 | [11 empty] | 5.045689 | 0.00175491 | 0.0509357 | 29.0756 | 29.0246 | -0.00057047 | -0.00513422 | 8.99485 | 8.99998 | [31 empty] | 5.08475 | 0.00197309 | 0.0591928 | 30.0592 | 30 | -0.000556972 | -0.00501275 | 8.99499 | 9 | [11 empty] | 5.096624 | 0.00171156 | 0.0513468 | 30.0514 | 30 | -0.000544189 | -0.00489774 | 8.99517 | 9.00007 | [11 empty] | 5.14297 | 0.0016859 | 0.0505769 | 30.0505 | 30 | -0.000516852 | -0.00465174 | 8.99549 | 9.00014 | [11 empty] | 5.197890625 | 0.00197326 | 0.0591977 | 30.0592 | 30 | -0.000564152 | -0.00522478 | 9.25606 | 9.26129 | [11 empty] | 5.075635 | 0.00177687 | 0.0530426 | 29.9048 | 29.8517 | -0.000515055 | -0.00463554 | 8.99544 | 9.00007 | [11 empty] | 5.07666 | 0.00170558 | 0.0511673 | 30.0512 | 30 | -0.000479847 | -0.00431862 | 8.99568 | 9 | [11 empty] | 5.294683 | 0.00186796 | 0.0560388 | 30.0561 | 30 | -0.000597444 | -0.005377 | 8.99464 | 9.00002 | [11 empty] | 4.958104 | 0.00175654 | 0.0526963 | 30.0527 | 30 | -0.000564328 | -0.00507925 | 8.99545 | 9.00053 | [11 empty] | 4.698517 | 0.00172101 | 0.0516301 | 30.0516 | 30 | -0.000605106 | -0.00544594 | 8.99453 | 8.99998 | [11 empty] | 5.194292 | 0.00230734 | 0.0692201 | 30.0692 | 30 | -0.00077617 | -0.00698541 | 8.99287 | 8.99986 | [11 empty] | 5.107890625 | 0.00187473 | 0.0562428 | 30.0567 | 30.0005 | -0.000577486 | -0.00519737 | 8.99481 | 9.00001 | [11 empty] | 5.1594375 | 0.00186645 | 0.0559934 | 30.056 | 30 | -0.000594779 | -0.00535304 | 8.9947 | 9.00005
[21 empty] | 5.333523 | 0.00180425 | 0.0541286 | 30.0548 | 30.0006 | -0.000520026 | -0.00468035 | 8.99556 | 9.00024 | [11 empty] | 4.666287 | 0.00138095 | 0.0414277 | 30.0408 | 29.9994 | -0.00040706 | -0.00366354 | 8.99632 | 8.99998 | [11 empty] | 5.086839 | 0.00190201 | 0.0570596 | 30.0567 | 29.9997 | -0.000542195 | -0.00487985 | 8.99529 | 9.00017 | [11 empty] | 4.98112 | 0.00187151 | 0.0555607 | 29.7432 | 29.6876 | -0.000578589 | -0.00520734 | 8.99485 | 9.00006 | [11 empty] | 5.020165 | 0.00191033 | 0.0573099 | 30.0573 | 30 | -0.000546946 | -0.00492247 | 8.995 | 8.99992 | [11 empty] | 4.530434 | 0.00150052 | 0.0443288 | 29.5866 | 29.5423 | -0.000478996 | -0.00431111 | 8.996 | 9.00031 | [11 empty] | 5.09421 | 0.00177334 | 0.0514704 | 29.0761 | 29.0246 | -0.000580206 | -0.00522184 | 8.99476 | 8.99998 | [31 empty] | 5.133818 | 0.00199099 | 0.0597297 | 30.0597 | 30 | -0.000546859 | -0.00492173 | 8.99508 | 9 | [11 empty] | 5.146892 | 0.00173156 | 0.0519467 | 30.052 | 30 | -0.00055011 | -0.00495103 | 8.99512 | 9.00007 | [11 empty] | 5.193702 | 0.00171452 | 0.0514356 | 30.0514 | 30 | -0.000525595 | -0.00473043 | 8.99541 | 9.00014 | [11 empty] | 5.24858 | 0.00199599 | 0.0598797 | 30.0599 | 30 | -0.000562823 | -0.00521247 | 9.25607 | 9.26129 | [11 empty] | 5.125765 | 0.00179312 | 0.0535279 | 29.9053 | 29.8517 | -0.000529919 | -0.00476931 | 8.9953 | 9.00007 | [11 empty] | 5.126707 | 0.00173051 | 0.0519153 | 30.0519 | 30 | -0.000488761 | -0.00439885 | 8.9956 | 9 | [11 empty] | 5.346062 | 0.00189312 | 0.0567936 | 30.0568 | 30 | -0.000610459 | -0.00549414 | 8.99453 | 9.00002 | [11 empty] | 5.007295 | 0.00177346 | 0.0532039 | 30.0532 | 30 | -0.000601871 | -0.00541716 | 8.99511 | 9.00053 | [11 empty] | 4.748178 | 0.00174393 | 0.0523178 | 30.0523 | 30 | -0.000584579 | -0.00526119 | 8.99472 | 8.99998 | [11 empty] | 5.244283 | 0.00233528 | 0.0700583 | 30.07 | 30 | -0.000794196 | -0.00714765 | 8.99271 | 8.99986 | [11 empty] | 5.157646 | 0.00189014 | 0.0567052 | 30.0572 | 30.0005 | -0.000592793 | -0.00533514 | 8.99467 | 9.00001 | [11 empty] | 5.208964 | 0.00188834 | 0.0566503 | 30.0566 | 30 | -0.000608944 | -0.00548053 | 8.99457 | 9.00005
[21 empty] | 5.383081 | 0.00182479 | 0.0547447 | 30.0554 | 30.0006 | -0.000535576 | -0.00482031 | 8.99542 | 9.00024 | [11 empty] | 4.715595 | 0.00140128 | 0.0420375 | 30.0414 | 29.9994 | -0.000410284 | -0.00369255 | 8.99629 | 8.99998 | [11 empty] | 5.136343 | 0.00194956 | 0.0584862 | 30.0581 | 29.9997 | -0.000542584 | -0.00488335 | 8.99529 | 9.00017 | [11 empty] | 5.030613 | 0.00189556 | 0.0562746 | 29.7439 | 29.6876 | -0.000586277 | -0.00527653 | 8.99478 | 9.00006 | [11 empty] | 5.069485 | 0.00194061 | 0.0582183 | 30.0582 | 30 | -0.000558929 | -0.00503031 | 8.99489 | 8.99992 | [11 empty] | 4.578555 | 0.00151643 | 0.0447989 | 29.5871 | 29.5423 | -0.000483219 | -0.00434912 | 8.99596 | 9.00031 | [11 empty] | 5.143359375 | 0.00179308 | 0.0520435 | 29.0767 | 29.0246 | -0.000585481 | -0.00526932 | 8.99471 | 8.99998 | [31 empty] | 5.183901 | 0.00202053 | 0.0606159 | 30.0606 | 30 | -0.000567214 | -0.00510493 | 8.9949 | 9 | [11 empty] | 5.197396 | 0.00175107 | 0.0525322 | 30.0526 | 30 | -0.00055028 | -0.00495256 | 8.99512 | 9.00007 | [11 empty] | 5.24455 | 0.00173595 | 0.0520784 | 30.052 | 30 | -0.000529691 | -0.0047673 | 8.99538 | 9.00014 | [11 empty] | 5.299084 | 0.00201863 | 0.060559 | 30.0606 | 30 | -0.000580712 | -0.00537814 | 9.25591 | 9.26129 | [11 empty] | 5.176288 | 0.001813 | 0.0541211 | 29.9059 | 29.8517 | -0.000538255 | -0.00484433 | 8.99523 | 9.00007 | [11 empty] | 5.177603 | 0.00174638 | 0.0523913 | 30.0524 | 30 | -0.000483976 | -0.00435579 | 8.99565 | 9 | [11 empty] | 5.397181 | 0.00191494 | 0.0574483 | 30.0575 | 30 | -0.000609334 | -0.00548402 | 8.99454 | 9.00002 | [11 empty] | 5.056352 | 0.0017962 | 0.053886 | 30.0539 | 30 | -0.000580965 | -0.00522899 | 8.9953 | 9.00053 | [11 empty] | 4.797757 | 0.00177523 | 0.0532569 | 30.0532 | 30 | -0.000595271 | -0.00535743 | 8.99462 | 8.99998 | [11 empty] | 5.293313 | 0.00236023 | 0.070807 | 30.0708 | 30 | -0.000789101 | -0.0071018 | 8.99275 | 8.99986 | [11 empty] | 5.208401 | 0.00191257 | 0.0573781 | 30.0578 | 30.0005 | -0.000581492 | -0.00523343 | 8.99477 | 9.00001 | [11 empty] | 5.258567 | 0.00190915 | 0.0572745 | 30.0573 | 30 | -0.000609256 | -0.00548333 | 8.99457 | 9.00005
[21 empty] | 5.43309 | 0.00185038 | 0.0555127 | 30.0561 | 30.0006 | -0.00053111 | -0.00478012 | 8.99546 | 9.00024 | [11 empty] | 4.765477 | 0.00141641 | 0.0424915 | 30.0419 | 29.9994 | -0.000420651 | -0.00378585 | 8.99619 | 8.99998 | [11 empty] | 5.186231 | 0.0019543 | 0.0586282 | 30.0583 | 29.9997 | -0.000545388 | -0.00490859 | 8.99526 | 9.00017 | [11 empty] | 5.080104 | 0.00192329 | 0.0570979 | 29.7447 | 29.6876 | -0.00061086 | -0.00549777 | 8.99456 | 9.00006 | [11 empty] | 5.11857 | 0.00195375 | 0.0586125 | 30.0586 | 30 | -0.000574913 | -0.00517417 | 8.99475 | 8.99992 | [11 empty] | 4.62678125 | 0.00154255 | 0.0455703 | 29.5878 | 29.5423 | -0.000499414 | -0.00449488 | 8.99582 | 9.00031 | [11 empty] | 5.192342 | 0.00181627 | 0.0527165 | 29.0774 | 29.0246 | -0.000581117 | -0.00523004 | 8.99475 | 8.99998 | [31 empty] | 5.233445 | 0.00203946 | 0.0611839 | 30.0612 | 30 | -0.000557339 | -0.00501606 | 8.99499 | 9 | [11 empty] | 5.248377 | 0.00177385 | 0.0532156 | 30.0532 | 30 | -0.000564981 | -0.00508487 | 8.99499 | 9.00007 | [11 empty] | 5.295368 | 0.00175729 | 0.0527186 | 30.0527 | 30 | -0.000535354 | -0.00481826 | 8.99532 | 9.00014 | [11 empty] | 5.34926 | 0.00203933 | 0.06118 | 30.0612 | 30 | -0.000588034 | -0.00544595 | 9.25584 | 9.26129 | [11 empty] | 5.226653 | 0.00183355 | 0.0547347 | 29.9065 | 29.8517 | -0.000553761 | -0.00498389 | 8.99509 | 9.00007 | [11 empty] | 5.228075 | 0.00177544 | 0.0532631 | 30.0533 | 30 | -0.000489996 | -0.00440996 | 8.99559 | 9 | [11 empty] | 5.448448 | 0.00194558 | 0.0583675 | 30.0584 | 30 | -0.000606792 | -0.00546114 | 8.99456 | 9.00002 | [11 empty] | 5.107286 | 0.00182222 | 0.0546667 | 30.0547 | 30 | -0.00057867 | -0.00520834 | 8.99532 | 9.00053 | [11 empty] | 4.846515 | 0.00179883 | 0.0539647 | 30.0539 | 30 | -0.000589626 | -0.00530662 | 8.99467 | 8.99998 | [11 empty] | 5.342346 | 0.00238825 | 0.0716474 | 30.0716 | 30 | -0.000792742 | -0.00713456 | 8.99272 | 8.99986 | [11 empty] | 5.259619 | 0.00194036 | 0.0582119 | 30.0587 | 30.0005 | -0.000605162 | -0.00544646 | 8.99456 | 9.00001 | [11 empty] | 5.308019 | 0.00193202 | 0.0579606 | 30.058 | 30 | -0.000629054 | -0.00566152 | 8.99439 | 9.00005
[21 empty] | 5.483208 | 0.00187648 | 0.0562955 | 30.0569 | 30.0006 | -0.000546662 | -0.00492009 | 8.99532 | 9.00024 | [11 empty] | 4.815033 | 0.00144263 | 0.0432779 | 30.0427 | 29.9994 | -0.000421163 | -0.00379046 | 8.99619 | 8.99998 | [11 empty] | 5.236469 | 0.0019951 | 0.0598522 | 30.0595 | 29.9997 | -0.000549759 | -0.00494792 | 8.99522 | 9.00017 | [11 empty] | 5.129779 | 0.00194726 | 0.0578095 | 29.7454 | 29.6876 | -0.000600594 | -0.00540538 | 8.99465 | 9.00006 | [11 empty] | 5.167816 | 0.00198129 | 0.0594388 | 30.0594 | 30 | -0.000579402 | -0.00521458 | 8.99471 | 8.99992 | [11 empty] | 4.675266 | 0.0015631 | 0.0461774 | 29.5884 | 29.5423 | -0.000506622 | -0.00455975 | 8.99575 | 9.00031 | [11 empty] | 5.241987 | 0.0018389 | 0.0533735 | 29.078 | 29.0246 | -0.000597921 | -0.00538128 | 8.9946 | 8.99998 | [31 empty] | 5.283392 | 0.00206409 | 0.0619227 | 30.0619 | 30 | -0.000584237 | -0.00525813 | 8.99475 | 9 | [11 empty] | 5.299102 | 0.0017888 | 0.0536639 | 30.0537 | 30 | -0.000573016 | -0.00515719 | 8.99491 | 9.00007 | [11 empty] | 5.345898 | 0.00177842 | 0.0533527 | 30.0533 | 30 | -0.000547027 | -0.00492333 | 8.99522 | 9.00014 | [11 empty] | 5.399743 | 0.00206576 | 0.0619727 | 30.062 | 30 | -0.000591889 | -0.00548165 | 9.2558 | 9.26129 | [11 empty] | 5.277692 | 0.00185069 | 0.0552463 | 29.907 | 29.8517 | -0.000560976 | -0.00504882 | 8.99502 | 9.00007 | [11 empty] | 5.278434 | 0.00178663 | 0.0535989 | 30.0536 | 30 | -0.000506758 | -0.00456082 | 8.99544 | 9 | [11 empty] | 5.499646 | 0.00196691 | 0.0590074 | 30.059 | 30 | -0.000640416 | -0.00576376 | 8.99426 | 9.00002 | [11 empty] | 5.157855 | 0.00184213 | 0.0552638 | 30.0553 | 30 | -0.000606494 | -0.00545877 | 8.99507 | 9.00053 | [11 empty] | 4.895542 | 0.00181353 | 0.0544059 | 30.0544 | 30 | -0.000613204 | -0.00551882 | 8.99446 | 8.99998 | [11 empty] | 5.391756 | 0.00241304 | 0.0723913 | 30.0724 | 30 | -0.000807864 | -0.00727066 | 8.99259 | 8.99986 | [11 empty] | 5.309584 | 0.00196549 | 0.0589655 | 30.0594 | 30.0005 | -0.000607193 | -0.00546474 | 8.99454 | 9.00001 | [11 empty] | 5.357605 | 0.00195507 | 0.058652 | 30.0586 | 30 | -0.000627989 | -0.00565194 | 8.9944 | 9.00005
[21 empty] | 5.53323 | 0.00189058 | 0.0567185 | 30.0574 | 30.0006 | -0.000555547 | -0.00500005 | 8.99524 | 9.00024 | [11 empty] | 4.86419 | 0.0014631 | 0.043892 | 30.0433 | 29.9994 | -0.000419551 | -0.00377595 | 8.9962 | 8.99998 | [11 empty] | 5.286577 | 0.00200636 | 0.0601901 | 30.0598 | 29.9997 | -0.000561176 | -0.00505068 | 8.99512 | 9.00017 | [11 empty] | 5.179389 | 0.00195914 | 0.0581623 | 29.7458 | 29.6876 | -0.000601252 | -0.0054113 | 8.99465 | 9.00006 | [11 empty] | 5.216403 | 0.0019964 | 0.0598919 | 30.0599 | 30 | -0.000594321 | -0.00534884 | 8.99457 | 8.99992 | [11 empty] | 4.72418 | 0.0015782 | 0.0466237 | 29.5889 | 29.5423 | -0.000507171 | -0.0045647 | 8.99575 | 9.00031 | [11 empty] | 5.291846 | 0.00185961 | 0.0539746 | 29.0786 | 29.0246 | -0.000611865 | -0.00550678 | 8.99448 | 8.99998 | [31 empty] | 5.333449 | 0.0020843 | 0.062529 | 30.0625 | 30 | -0.000586724 | -0.00528052 | 8.99472 | 9 | [11 empty] | 5.349591 | 0.00182025 | 0.0546076 | 30.0546 | 30 | -0.000583932 | -0.00525543 | 8.99481 | 9.00007 | [11 empty] | 5.3965 | 0.00179616 | 0.0538847 | 30.0539 | 30 | -0.000558801 | -0.00502929 | 8.99511 | 9.00014 | [11 empty] | 5.450667 | 0.00208649 | 0.0625947 | 30.0626 | 30 | -0.000597236 | -0.00553117 | 9.25575 | 9.26129 | [11 empty] | 5.328389 | 0.00187516 | 0.0559768 | 29.9077 | 29.8517 | -0.000566879 | -0.00510195 | 8.99497 | 9.00007 | [11 empty] | 5.328935 | 0.00181331 | 0.0543992 | 30.0544 | 30 | -0.00051818 | -0.00466363 | 8.99534 | 9 | [11 empty] | 5.55004 | 0.00198972 | 0.0596917 | 30.0597 | 30 | -0.00063311 | -0.005698 | 8.99432 | 9.00002 | [11 empty] | 5.207756 | 0.0018662 | 0.055986 | 30.056 | 30 | -0.000620248 | -0.00558256 | 8.99495 | 9.00053 | [11 empty] | 4.944644 | 0.00184422 | 0.0553266 | 30.0553 | 30 | -0.000608161 | -0.00547343 | 8.9945 | 8.99998 | [11 empty] | 5.44146 | 0.00243886 | 0.0731658 | 30.0732 | 30 | -0.000806486 | -0.00725825 | 8.9926 | 8.99986 | [11 empty] | 5.359429 | 0.0019831 | 0.0594938 | 30.06 | 30.0005 | -0.000614443 | -0.00552999 | 8.99448 | 9.00001 | [11 empty] | 5.407582 | 0.00197469 | 0.0592408 | 30.0592 | 30 | -0.000642763 | -0.0057849 | 8.99427 | 9.00005
[21 empty] | 5.58275 | 0.00191053 | 0.0573172 | 30.058 | 30.0006 | -0.000543993 | -0.00489606 | 8.99534 | 9.00024 | [11 empty] | 4.913744 | 0.0014817 | 0.0444502 | 30.0438 | 29.9994 | -0.000435903 | -0.00392312 | 8.99606 | 8.99998 | [11 empty] | 5.336172 | 0.00202478 | 0.0607426 | 30.0604 | 29.9997 | -0.000589174 | -0.00530267 | 8.99487 | 9.00017 | [11 empty] | 5.230009 | 0.00199019 | 0.0590841 | 29.7467 | 29.6876 | -0.000604531 | -0.00544081 | 8.99462 | 9.00006 | [11 empty] | 5.265081 | 0.00202044 | 0.0606132 | 30.0606 | 30 | -0.000589683 | -0.0053071 | 8.99461 | 8.99992 | [11 empty] | 4.772287 | 0.00159692 | 0.0471766 | 29.5894 | 29.5423 | -0.000505959 | -0.00455379 | 8.99576 | 9.00031 | [11 empty] | 5.342238 | 0.0018784 | 0.05452 | 29.0792 | 29.0246 | -0.000613061 | -0.00551754 | 8.99447 | 8.99998 | [31 empty] | 5.382518 | 0.00210986 | 0.0632958 | 30.0633 | 30 | -0.000579542 | -0.00521588 | 8.99479 | 9 | [11 empty] | 5.400397 | 0.00183671 | 0.0551014 | 30.0551 | 30 | -0.000593917 | -0.0053453 | 8.99473 | 9.00007 | [11 empty] | 5.446999 | 0.00181608 | 0.0544823 | 30.0545 | 30 | -0.000567357 | -0.00510629 | 8.99504 | 9.00014 | [11 empty] | 5.501581 | 0.00211584 | 0.0634753 | 30.0635 | 30 | -0.00061035 | -0.00565262 | 9.25563 | 9.26129 | [11 empty] | 5.378563 | 0.00189353 | 0.0565251 | 29.9083 | 29.8517 | -0.000577936 | -0.00520147 | 8.99487 | 9.00007 | [11 empty] | 5.378675 | 0.00183353 | 0.0550059 | 30.055 | 30 | -0.000526825 | -0.00474142 | 8.99526 | 9 | [11 empty] | 5.60065 | 0.00200773 | 0.060232 | 30.0603 | 30 | -0.000665751 | -0.00599177 | 8.99403 | 9.00002 | [11 empty] | 5.2576 | 0.00188884 | 0.0566652 | 30.0567 | 30 | -0.000621011 | -0.00558943 | 8.99494 | 9.00053 | [11 empty] | 4.993882 | 0.00185735 | 0.0557204 | 30.0557 | 30 | -0.000623495 | -0.00561144 | 8.99437 | 8.99998 | [11 empty] | 5.491993 | 0.00246148 | 0.0738444 | 30.0738 | 30 | -0.000822942 | -0.00740636 | 8.99245 | 8.99986 | [11 empty] | 5.409662 | 0.00201116 | 0.0603357 | 30.0608 | 30.0005 | -0.000618836 | -0.00556953 | 8.99444 | 9.00001 | [11 empty] | 5.45836 | 0.00200108 | 0.0600325 | 30.06 | 30 | -0.000649366 | -0.00584433 | 8.99421 | 9.00005
[21 empty] | 5.632291 | 0.00193719 | 0.058117 | 30.0588 | 30.0006 | -0.000560848 | -0.00504776 | 8.99519 | 9.00024 | [11 empty] | 4.962695 | 0.00150367 | 0.0451093 | 30.0445 | 29.9994 | -0.000441344 | -0.00397209 | 8.99601 | 8.99998 | [11 empty] | 5.385693 | 0.0020439 | 0.0613162 | 30.061 | 29.9997 | -0.0005855 | -0.0052696 | 8.9949 | 9.00017 | [11 empty] | 5.279795 | 0.00200925 | 0.0596499 | 29.7473 | 29.6876 | -0.000604635 | -0.00544175 | 8.99462 | 9.00006 | [11 empty] | 5.313647 | 0.00204302 | 0.0612905 | 30.0613 | 30 | -0.000607793 | -0.00547009 | 8.99445 | 8.99992 | [11 empty] | 4.820221 | 0.00161449 | 0.0476955 | 29.59 | 29.5423 | -0.000519293 | -0.0046738 | 8.99564 | 9.00031 | [11 empty] | 5.392487 | 0.00190253 | 0.0552204 | 29.0799 | 29.0246 | -0.000615352 | -0.00553815 | 8.99445 | 8.99998 | [31 empty] | 5.43216 | 0.00212867 | 0.0638601 | 30.0639 | 30 | -0.000598917 | -0.00539025 | 8.99461 | 9 | [11 empty] | 5.450324 | 0.00185743 | 0.055723 | 30.0557 | 30 | -0.000603541 | -0.00543192 | 8.99464 | 9.00007 | [11 empty] | 5.497787 | 0.00184 | 0.0551998 | 30.0552 | 30 | -0.000587578 | -0.00528829 | 8.99485 | 9.00014 | [11 empty] | 5.552395 | 0.00213809 | 0.0641426 | 30.0641 | 30 | -0.000605263 | -0.00560551 | 9.25568 | 9.26129 | [11 empty] | 5.429305 | 0.0019235 | 0.0574199 | 29.9092 | 29.8517 | -0.000572307 | -0.00515081 | 8.99492 | 9.00007 | [11 empty] | 5.428135 | 0.00185465 | 0.0556394 | 30.0556 | 30 | -0.000534784 | -0.00481306 | 8.99519 | 9 | [11 empty] | 5.651822 | 0.00204037 | 0.061211 | 30.0612 | 30 | -0.000639719 | -0.00575749 | 8.99426 | 9.00002 | [11 empty] | 5.306615 | 0.00190647 | 0.0571941 | 30.0572 | 30 | -0.00063344 | -0.00570129 | 8.99483 | 9.00053 | [11 empty] | 5.044062 | 0.00188188 | 0.0564562 | 30.0564 | 30 | -0.000617398 | -0.00555657 | 8.99442 | 8.99998 | [11 empty] | 5.542276 | 0.00249644 | 0.0748931 | 30.0749 | 30 | -0.000855171 | -0.00769642 | 8.99216 | 8.99986 | [11 empty] | 5.459933 | 0.00203003 | 0.0609018 | 30.0614 | 30.0005 | -0.000635508 | -0.00571957 | 8.99429 | 9.00001 | [11 empty] | 5.50932 | 0.00202567 | 0.0607702 | 30.0608 | 30 | -0.000657219 | -0.00591501 | 8.99414 | 9.00005
[21 empty] | 5.682269 | 0.00195526 | 0.0586589 | 30.0593 | 30.0006 | -0.000577594 | -0.00519849 | 8.99504 | 9.00024 | [11 empty] | 5.011865 | 0.00152326 | 0.045697 | 30.0451 | 29.9994 | -0.000448178 | -0.00403359 | 8.99595 | 8.99998 | [11 empty] | 5.435278 | 0.00207198 | 0.0621586 | 30.0618 | 29.9997 | -0.000597576 | -0.00537829 | 8.99479 | 9.00017 | [11 empty] | 5.328859375 | 0.00203246 | 0.060339 | 29.748 | 29.6876 | -0.000630322 | -0.00567293 | 8.99438 | 9.00006 | [11 empty] | 5.362709 | 0.0020726 | 0.0621778 | 30.0622 | 30 | -0.000616138 | -0.00554519 | 8.99438 | 8.99992 | [11 empty] | 4.868068 | 0.00163432 | 0.0482814 | 29.5905 | 29.5423 | -0.000529857 | -0.00476888 | 8.99554 | 9.00031 | [11 empty] | 5.44262 | 0.00192685 | 0.055926 | 29.0806 | 29.0246 | -0.000623081 | -0.00560772 | 8.99438 | 8.99998 | [31 empty] | 5.481949 | 0.00215524 | 0.0646571 | 30.0647 | 30 | -0.000602735 | -0.00542462 | 8.99458 | 9 | [11 empty] | 5.500635 | 0.00188134 | 0.0564402 | 30.0565 | 30 | -0.000602901 | -0.00542615 | 8.99464 | 9.00007 | [11 empty] | 5.548221 | 0.00186836 | 0.0560508 | 30.056 | 30 | -0.000588161 | -0.00529353 | 8.99485 | 9.00014 | [11 empty] | 5.602352 | 0.00215717 | 0.0647151 | 30.0647 | 30 | -0.000629355 | -0.00582864 | 9.25546 | 9.26129 | [11 empty] | 5.47927 | 0.00193916 | 0.0578874 | 29.9096 | 29.8517 | -0.000580002 | -0.00522006 | 8.99485 | 9.00007 | [11 empty] | 5.478162 | 0.00188177 | 0.0564532 | 30.0565 | 30 | -0.000533069 | -0.00479763 | 8.99521 | 9 | [11 empty] | 5.702796 | 0.00205588 | 0.0616764 | 30.0617 | 30 | -0.00065397 | -0.00588574 | 8.99414 | 9.00002 | [11 empty] | 5.355677 | 0.001937 | 0.0581102 | 30.0581 | 30 | -0.000624836 | -0.00562386 | 8.99491 | 9.00053 | [11 empty] | 5.094287 | 0.00191154 | 0.0573461 | 30.0573 | 30 | -0.000636009 | -0.00572407 | 8.99425 | 8.99998 | [11 empty] | 5.592852 | 0.0025201 | 0.0756029 | 30.0756 | 30 | -0.000853099 | -0.00767777 | 8.99218 | 8.99986 | [11 empty] | 5.510803 | 0.0020501 | 0.0615041 | 30.062 | 30.0005 | -0.000654965 | -0.00589469 | 8.99411 | 9.00001 | [11 empty] | 5.560607 | 0.00205364 | 0.0616092 | 30.0616 | 30 | -0.000669726 | -0.00602757 | 8.99403 | 9.00005
[21 empty] | 5.732048 | 0.00197418 | 0.0592266 | 30.0599 | 30.0006 | -0.000582404 | -0.00524177 | 8.995 | 9.00024 | [11 empty] | 5.061065 | 0.00154129 | 0.0462377 | 30.0456 | 29.9994 | -0.0004673 | -0.00420569 | 8.99577 | 8.99998 | [11 empty] | 5.485008 | 0.00210365 | 0.0631089 | 30.0628 | 29.9997 | -0.000594901 | -0.00535421 | 8.99482 | 9.00017 | [11 empty] | 5.377197 | 0.00205925 | 0.0611341 | 29.7488 | 29.6876 | -0.00063474 | -0.00571269 | 8.99434 | 9.00006 | [11 empty] | 5.41287 | 0.00210419 | 0.0631256 | 30.0631 | 30 | -0.000630485 | -0.00567431 | 8.99425 | 8.99992 | [11 empty] | 4.916157 | 0.00165571 | 0.0489135 | 29.5912 | 29.5423 | -0.000543031 | -0.00488745 | 8.99542 | 9.00031 | [11 empty] | 5.493409 | 0.00195411 | 0.0567174 | 29.0814 | 29.0246 | -0.000619221 | -0.00557298 | 8.99441 | 8.99998 | [31 empty] | 5.53145 | 0.00218069 | 0.0654208 | 30.0654 | 30 | -0.000612588 | -0.00551329 | 8.99449 | 9 | [11 empty] | 5.550759 | 0.00190487 | 0.057146 | 30.0572 | 30 | -0.000619486 | -0.00557542 | 8.9945 | 9.00007 | [11 empty] | 5.598092 | 0.00188452 | 0.0565357 | 30.0565 | 30 | -0.00059845 | -0.00538614 | 8.99476 | 9.00014 | [11 empty] | 5.652088 | 0.00217921 | 0.0653764 | 30.0654 | 30 | -0.000626935 | -0.00580623 | 9.25548 | 9.26129 | [11 empty] | 5.52929 | 0.00196216 | 0.058574 | 29.9103 | 29.8517 | -0.000602343 | -0.00542113 | 8.99465 | 9.00007 | [11 empty] | 5.528707 | 0.00190212 | 0.0570637 | 30.0571 | 30 | -0.000525767 | -0.00473191 | 8.99527 | 9 | [11 empty] | 5.75425 | 0.00208305 | 0.0624917 | 30.0625 | 30 | -0.000682379 | -0.00614142 | 8.99388 | 9.00002 | [11 empty] | 5.4052 | 0.00196976 | 0.0590927 | 30.0591 | 30 | -0.000651572 | -0.0058645 | 8.99467 | 9.00053 | [11 empty] | 5.144752 | 0.00193161 | 0.0579481 | 30.0579 | 30 | -0.000641574 | -0.00577415 | 8.9942 | 8.99998 | [11 empty] | 5.643413 | 0.00254597 | 0.076379 | 30.0764 | 30 | -0.000872884 | -0.00785583 | 8.992 | 8.99986 | [11 empty] | 5.561022 | 0.00206905 | 0.0620726 | 30.0625 | 30.0005 | -0.000647395 | -0.00582656 | 8.99418 | 9.00001 | [11 empty] | 5.611565 | 0.00206701 | 0.0620101 | 30.062 | 30 | -0.000682514 | -0.00614267 | 8.99391 | 9.00005
[21 empty] | 5.781961 | 0.00200301 | 0.0600914 | 30.0607 | 30.0006 | -0.000584506 | -0.00526069 | 8.99498 | 9.00024 | [11 empty] | 5.110572 | 0.0015646 | 0.046937 | 30.0463 | 29.9994 | -0.000464646 | -0.0041818 | 8.9958 | 8.99998 | [11 empty] | 5.534798 | 0.00211727 | 0.0635174 | 30.0632 | 29.9997 | -0.000598031 | -0.00538239 | 8.99479 | 9.00017 | [11 empty] | 5.427164 | 0.0020811 | 0.0617828 | 29.7494 | 29.6876 | -0.000643771 | -0.00579398 | 8.99426 | 9.00006 | [11 empty] | 5.462847 | 0.00211736 | 0.0635207 | 30.0635 | 30 | -0.000625127 | -0.0056261 | 8.9943 | 8.99992 | [11 empty] | 4.964575 | 0.00167723 | 0.0495493 | 29.5918 | 29.5423 | -0.000541454 | -0.00487325 | 8.99544 | 9.00031 | [11 empty] | 5.543189 | 0.00197064 | 0.057197 | 29.0818 | 29.0246 | -0.000636557 | -0.005729 | 8.99426 | 8.99998 | [31 empty] | 5.580782 | 0.00220734 | 0.0662202 | 30.0662 | 30 | -0.000618337 | -0.00556504 | 8.99444 | 9 | [11 empty] | 5.601135 | 0.00192694 | 0.0578083 | 30.0578 | 30 | -0.00061997 | -0.00557977 | 8.99449 | 9.00007 | [11 empty] | 5.648368 | 0.00190982 | 0.0572946 | 30.0573 | 30 | -0.000596713 | -0.0053705 | 8.99477 | 9.00014 | [11 empty] | 5.701974 | 0.00220913 | 0.066274 | 30.0663 | 30 | -0.000614785 | -0.0056937 | 9.25559 | 9.26129 | [11 empty] | 5.579276 | 0.00198591 | 0.0592829 | 29.911 | 29.8517 | -0.000609742 | -0.00548772 | 8.99459 | 9.00007 | [11 empty] | 5.580026 | 0.00192446 | 0.0577339 | 30.0577 | 30 | -0.000539892 | -0.00485903 | 8.99514 | 9 | [11 empty] | 5.805019 | 0.00210766 | 0.0632297 | 30.0633 | 30 | -0.000662421 | -0.0059618 | 8.99406 | 9.00002 | [11 empty] | 5.455334 | 0.00198563 | 0.059569 | 30.0596 | 30 | -0.000639307 | -0.0057541 | 8.99478 | 9.00053 | [11 empty] | 5.194481 | 0.00195885 | 0.0587654 | 30.0587 | 30 | -0.000656354 | -0.00590717 | 8.99407 | 8.99998 | [11 empty] | 5.693479 | 0.00257295 | 0.0771885 | 30.0772 | 30 | -0.000859766 | -0.00773777 | 8.99212 | 8.99986 | [11 empty] | 5.611165 | 0.0021028 | 0.0630851 | 30.0636 | 30.0005 | -0.000657402 | -0.00591662 | 8.99409 | 9.00001 | [11 empty] | 5.661682 | 0.00209271 | 0.0627812 | 30.0628 | 30 | -0.000688452 | -0.0061961 | 8.99386 | 9.00005
[21 empty] | 5.83253 | 0.00202715 | 0.0608159 | 30.0615 | 30.0006 | -0.000596653 | -0.00537002 | 8.99487 | 9.00024 | [11 empty] | 5.160857 | 0.00158409 | 0.0475218 | 30.0469 | 29.9994 | -0.000471851 | -0.00424665 | 8.99573 | 8.99998 | [11 empty] | 5.584439 | 0.00215064 | 0.0645186 | 30.0642 | 29.9997 | -0.000612332 | -0.00551109 | 8.99466 | 9.00017 | [11 empty] | 5.477181 | 0.00209598 | 0.0622248 | 29.7498 | 29.6876 | -0.000639664 | -0.00575701 | 8.9943 | 9.00006 | [11 empty] | 5.5131875 | 0.00213588 | 0.0640763 | 30.0641 | 30 | -0.00063993 | -0.00575932 | 8.99416 | 8.99992 | [11 empty] | 5.014154 | 0.00169896 | 0.0501913 | 29.5924 | 29.5423 | -0.000543854 | -0.00489485 | 8.99542 | 9.00031 | [11 empty] | 5.593369 | 0.00199694 | 0.0579606 | 29.0826 | 29.0246 | -0.000642959 | -0.00578662 | 8.9942 | 8.99998 | [31 empty] | 5.630524 | 0.00223247 | 0.0669742 | 30.067 | 30 | -0.00062275 | -0.00560475 | 8.9944 | 9 | [11 empty] | 5.652246 | 0.00195389 | 0.0586167 | 30.0586 | 30 | -0.000630446 | -0.00567405 | 8.9944 | 9.00007 | [11 empty] | 5.699372 | 0.00193184 | 0.0579552 | 30.0579 | 30 | -0.000597316 | -0.00537593 | 8.99477 | 9.00014 | [11 empty] | 5.752913 | 0.00223202 | 0.0669605 | 30.067 | 30 | -0.000637109 | -0.00590045 | 9.25539 | 9.26129 | [11 empty] | 5.629633 | 0.00200692 | 0.0599101 | 29.9116 | 29.8517 | -0.000610493 | -0.00549448 | 8.99458 | 9.00007 | [11 empty] | 5.632121 | 0.00193892 | 0.0581676 | 30.0582 | 30 | -0.000544853 | -0.00490368 | 8.9951 | 9 | [11 empty] | 5.855232 | 0.00213082 | 0.0639247 | 30.0639 | 30 | -0.000662053 | -0.00595849 | 8.99406 | 9.00002 | [11 empty] | 5.506722 | 0.00200848 | 0.0602545 | 30.0603 | 30 | -0.000653717 | -0.0058838 | 8.99465 | 9.00053 | [11 empty] | 5.243829 | 0.00197945 | 0.0593836 | 30.0593 | 30 | -0.000663037 | -0.00596732 | 8.99401 | 8.99998 | [11 empty] | 5.743591 | 0.002599 | 0.0779701 | 30.078 | 30 | -0.000888019 | -0.00799204 | 8.99186 | 8.99986 | [11 empty] | 5.661465 | 0.00212295 | 0.0636895 | 30.0642 | 30.0005 | -0.000664205 | -0.00597785 | 8.99403 | 9.00001 | [11 empty] | 5.71223 | 0.00212187 | 0.0636559 | 30.0636 | 30 | -0.000689798 | -0.00620822 | 8.99385 | 9.00005
[21 empty] | 5.882732 | 0.00204341 | 0.0613035 | 30.0619 | 30.0006 | -0.000613959 | -0.00552577 | 8.99471 | 9.00024 | [11 empty] | 5.211546 | 0.00161159 | 0.0483468 | 30.0477 | 29.9994 | -0.000459113 | -0.004132 | 8.99585 | 8.99998 | [11 empty] | 5.634228 | 0.00216716 | 0.065014 | 30.0647 | 29.9997 | -0.00062075 | -0.00558685 | 8.99459 | 9.00017 | [11 empty] | 5.526842 | 0.00212468 | 0.0630766 | 29.7507 | 29.6876 | -0.000645758 | -0.00581186 | 8.99425 | 9.00006 | [11 empty] | 5.563667 | 0.00219369 | 0.0658108 | 30.0658 | 30 | -0.000622632 | -0.00560364 | 8.99432 | 8.99992 | [11 empty] | 5.063458 | 0.00172039 | 0.0508242 | 29.5931 | 29.5423 | -0.000561877 | -0.00505707 | 8.99525 | 9.00031 | [11 empty] | 5.642842 | 0.00202008 | 0.0586322 | 29.0833 | 29.0246 | -0.000660852 | -0.00594766 | 8.99404 | 8.99998 | [31 empty] | 5.68003 | 0.00225062 | 0.0675185 | 30.0675 | 30 | -0.000634574 | -0.00571117 | 8.99429 | 9 | [11 empty] | 5.703498 | 0.00197362 | 0.0592087 | 30.0592 | 30 | -0.000637092 | -0.00573388 | 8.99434 | 9.00007 | [11 empty] | 5.751078 | 0.00195937 | 0.058781 | 30.0588 | 30 | -0.000615959 | -0.00554371 | 8.9946 | 9.00014 | [11 empty] | 5.804203125 | 0.00225565 | 0.0676694 | 30.0677 | 30 | -0.000633402 | -0.00586611 | 9.25542 | 9.26129 | [11 empty] | 5.680099 | 0.00203067 | 0.060619 | 29.9123 | 29.8517 | -0.000621535 | -0.00559386 | 8.99448 | 9.00007 | [11 empty] | 5.683256 | 0.00197309 | 0.0591928 | 30.0592 | 30 | -0.000556972 | -0.00501275 | 8.99499 | 9 | [11 empty] | 5.904755 | 0.00215511 | 0.0646534 | 30.0647 | 30 | -0.000679856 | -0.00611872 | 8.9939 | 9.00002 | [11 empty] | 5.557339 | 0.00202909 | 0.0608727 | 30.0609 | 30 | -0.000662325 | -0.00596127 | 8.99457 | 9.00053 | [11 empty] | 5.293513 | 0.00200764 | 0.0602291 | 30.0602 | 30 | -0.000674505 | -0.00607053 | 8.99391 | 8.99998 | [11 empty] | 5.793781 | 0.00263249 | 0.0789747 | 30.079 | 30 | -0.000881566 | -0.00793397 | 8.99192 | 8.99986 | [11 empty] | 5.711263 | 0.00214905 | 0.0644726 | 30.0649 | 30.0005 | -0.000667811 | -0.0060103 | 8.994 | 9.00001 | [11 empty] | 5.762852 | 0.00214299 | 0.0642896 | 30.0643 | 30 | -0.000698491 | -0.00628645 | 8.99377 | 9.00005
[21 empty] | 5.933815 | 0.00207224 | 0.0621685 | 30.0628 | 30.0006 | -0.000630297 | -0.00567282 | 8.99457 | 9.00024 | [11 empty] | 5.26140625 | 0.0016349 | 0.049046 | 30.0484 | 29.9994 | -0.000490089 | -0.00441079 | 8.99557 | 8.99998 | [11 empty] | 5.683688 | 0.00219077 | 0.0657222 | 30.0654 | 29.9997 | -0.000629322 | -0.00566401 | 8.99451 | 9.00017 | [11 empty] | 5.577104 | 0.00214363 | 0.0636392 | 29.7513 | 29.6876 | -0.000656322 | -0.00590694 | 8.99415 | 9.00006 | [11 empty] | 5.613313 | 0.00219066 | 0.0657198 | 30.0657 | 30 | -0.000633356 | -0.00570016 | 8.99422 | 8.99992 | [11 empty] | 5.112721 | 0.00173668 | 0.0513053 | 29.5936 | 29.5423 | -0.000557881 | -0.0050211 | 8.99529 | 9.00031 | [11 empty] | 5.692273 | 0.00203535 | 0.0590753 | 29.0837 | 29.0246 | -0.000659883 | -0.00593894 | 8.99405 | 8.99998 | [31 empty] | 5.729882 | 0.00227979 | 0.0683936 | 30.0684 | 30 | -0.000639498 | -0.00575549 | 8.99425 | 9 | [11 empty] | 5.75522 | 0.0019955 | 0.0598652 | 30.0599 | 30 | -0.000638124 | -0.00574316 | 8.99433 | 9.00007 | [11 empty] | 5.802693 | 0.00197918 | 0.0593752 | 30.0593 | 30 | -0.000622259 | -0.00560042 | 8.99454 | 9.00014 | [11 empty] | 5.855445 | 0.00227967 | 0.06839 | 30.0684 | 30 | -0.000645598 | -0.00597907 | 9.25531 | 9.26129 | [11 empty] | 5.731875 | 0.00205488 | 0.0613417 | 29.9131 | 29.8517 | -0.000620077 | -0.00558074 | 8.99449 | 9.00007 | [11 empty] | 5.734482 | 0.00199099 | 0.0597297 | 30.0597 | 30 | -0.000546859 | -0.00492173 | 8.99508 | 9 | [11 empty] | 5.954856 | 0.00217489 | 0.0652467 | 30.0653 | 30 | -0.000687508 | -0.00618759 | 8.99383 | 9.00002 | [11 empty] | 5.607261 | 0.00205531 | 0.0616594 | 30.0617 | 30 | -0.000673587 | -0.00606264 | 8.99447 | 9.00053 | [11 empty] | 5.343154 | 0.00202489 | 0.0607468 | 30.0607 | 30 | -0.000677499 | -0.00609747 | 8.99388 | 8.99998 | [11 empty] | 5.843396 | 0.00266103 | 0.0798308 | 30.0798 | 30 | -0.000908193 | -0.00817361 | 8.99168 | 8.99986 | [11 empty] | 5.761771 | 0.00217077 | 0.065124 | 30.0656 | 30.0005 | -0.000696866 | -0.0062718 | 8.99374 | 9.00001 | [11 empty] | 5.813224 | 0.00216586 | 0.0649759 | 30.065 | 30 | -0.000712967 | -0.00641674 | 8.99364 | 9.00005
[21 empty] | 5.984689 | 0.00209424 | 0.0628287 | 30.0635 | 30.0006 | -0.000625142 | -0.00562643 | 8.99461 | 9.00024 | [11 empty] | 5.31183 | 0.00165335 | 0.0495996 | 30.049 | 29.9994 | -0.00048861 | -0.00439748 | 8.99558 | 8.99998 | [11 empty] | 5.733899 | 0.00221659 | 0.066497 | 30.0662 | 29.9997 | -0.000641946 | -0.00577762 | 8.99439 | 9.00017 | [11 empty] | 5.627989 | 0.00217976 | 0.064712 | 29.7523 | 29.6876 | -0.000658201 | -0.00592385 | 8.99413 | 9.00006 | [11 empty] | 5.663497 | 0.00221348 | 0.0664044 | 30.0664 | 30 | -0.000634214 | -0.00570787 | 8.99421 | 8.99992 | [11 empty] | 5.162216 | 0.00175487 | 0.0518428 | 29.5941 | 29.5423 | -0.00057768 | -0.0051993 | 8.99511 | 9.00031 | [11 empty] | 5.742404 | 0.00206583 | 0.0599599 | 29.0846 | 29.0246 | -0.000662048 | -0.00595842 | 8.99403 | 8.99998 | [31 empty] | 5.779273 | 0.0022957 | 0.0688712 | 30.0689 | 30 | -0.00064927 | -0.00584343 | 8.99416 | 9 | [11 empty] | 5.80612 | 0.00201921 | 0.0605764 | 30.0606 | 30 | -0.000645359 | -0.00580828 | 8.99426 | 9.00007 | [11 empty] | 5.854163 | 0.00200214 | 0.060064 | 30.06 | 30 | -0.000627602 | -0.0056485 | 8.99449 | 9.00014 | [11 empty] | 5.90661 | 0.0023017 | 0.0690509 | 30.0691 | 30 | -0.000652303 | -0.00604116 | 9.25525 | 9.26129 | [11 empty] | 5.783473 | 0.00207892 | 0.0620594 | 29.9138 | 29.8517 | -0.000635351 | -0.00571821 | 8.99436 | 9.00007 | [11 empty] | 5.785751 | 0.00202053 | 0.0606159 | 30.0606 | 30 | -0.000567214 | -0.00510493 | 8.9949 | 9 | [11 empty] | 6.006256 | 0.00219103 | 0.065731 | 30.0658 | 30 | -0.000730426 | -0.00657385 | 8.99345 | 9.00002 | [11 empty] | 5.658015 | 0.00208375 | 0.0625124 | 30.0625 | 30 | -0.000677761 | -0.00610021 | 8.99443 | 9.00053 | [11 empty] | 5.392506 | 0.00204753 | 0.0614259 | 30.0614 | 30 | -0.000701838 | -0.00631653 | 8.99366 | 8.99998 | [11 empty] | 5.892554 | 0.00268836 | 0.0806508 | 30.0806 | 30 | -0.000922528 | -0.00830262 | 8.99155 | 8.99986 | [11 empty] | 5.811876 | 0.00219641 | 0.0658934 | 30.0664 | 30.0005 | -0.00069439 | -0.00624951 | 8.99376 | 9.00001 | [11 empty] | 5.863009 | 0.00219367 | 0.06581 | 30.0658 | 30 | -0.000703407 | -0.0063307 | 8.99372 | 9.00005
[21 empty] | 6.034923 | 0.0021147 | 0.0634424 | 30.0641 | 30.0006 | -0.000633651 | -0.00570301 | 8.99454 | 9.00024 | [11 empty] | 5.361551 | 0.0016747 | 0.0502399 | 30.0496 | 29.9994 | -0.00048915 | -0.00440234 | 8.99558 | 8.99998 | [11 empty] | 5.783682 | 0.00223985 | 0.0671946 | 30.0669 | 29.9997 | -0.000641046 | -0.00576953 | 8.9944 | 9.00017 | [11 empty] | 5.678244 | 0.00220028 | 0.065321 | 29.7529 | 29.6876 | -0.000655744 | -0.00590174 | 8.99415 | 9.00006 | [11 empty] | 5.71365625 | 0.00224336 | 0.0673007 | 30.0673 | 30 | -0.000666617 | -0.0059995 | 8.99392 | 8.99992 | [11 empty] | 5.211417 | 0.00177686 | 0.0524923 | 29.5947 | 29.5423 | -0.000586774 | -0.00528114 | 8.99503 | 9.00031 | [11 empty] | 5.791943 | 0.00208241 | 0.0604412 | 29.0851 | 29.0246 | -0.000676592 | -0.00608932 | 8.99389 | 8.99998 | [31 empty] | 5.828815 | 0.00232576 | 0.0697728 | 30.0698 | 30 | -0.000656609 | -0.00590949 | 8.99409 | 9 | [11 empty] | 5.85707 | 0.00204429 | 0.0613289 | 30.0613 | 30 | -0.000679824 | -0.00611846 | 8.99395 | 9.00007 | [11 empty] | 5.904668 | 0.00203252 | 0.0609755 | 30.0609 | 30 | -0.000643841 | -0.00579466 | 8.99435 | 9.00014 | [11 empty] | 5.958079 | 0.00233332 | 0.0699995 | 30.07 | 30 | -0.000663706 | -0.00614677 | 9.25514 | 9.26129 | [11 empty] | 5.834631 | 0.00210098 | 0.0627178 | 29.9144 | 29.8517 | -0.000635283 | -0.00571759 | 8.99436 | 9.00007 | [11 empty] | 5.836782 | 0.00203946 | 0.0611839 | 30.0612 | 30 | -0.000557339 | -0.00501606 | 8.99499 | 9 | [11 empty] | 6.058221 | 0.00223251 | 0.0669754 | 30.067 | 30 | -0.000704373 | -0.00633937 | 8.99368 | 9.00002 | [11 empty] | 5.708139 | 0.00209866 | 0.0629599 | 30.063 | 30 | -0.000692749 | -0.00623511 | 8.9943 | 9.00053 | [11 empty] | 5.441246 | 0.00207132 | 0.0621396 | 30.0621 | 30 | -0.000697212 | -0.0062749 | 8.9937 | 8.99998 | [11 empty] | 5.942167 | 0.00271606 | 0.0814817 | 30.0815 | 30 | -0.000930602 | -0.00837529 | 8.99148 | 8.99986 | [11 empty] | 5.861807 | 0.00221971 | 0.0665924 | 30.0671 | 30.0005 | -0.000718747 | -0.00646872 | 8.99354 | 9.00001 | [11 empty] | 5.913231 | 0.00221215 | 0.0663645 | 30.0664 | 30 | -0.000721129 | -0.0064902 | 8.99356 | 9.00005
[21 empty] | 6.085432 | 0.00214392 | 0.064319 | 30.065 | 30.0006 | -0.000640768 | -0.00576706 | 8.99447 | 9.00024 | [11 empty] | 5.411794 | 0.00169165 | 0.0507485 | 30.0501 | 29.9994 | -0.000502344 | -0.00452108 | 8.99546 | 8.99998 | [11 empty] | 5.832847 | 0.00226118 | 0.0678346 | 30.0675 | 29.9997 | -0.000642574 | -0.00578328 | 8.99439 | 9.00017 | [11 empty] | 5.728061 | 0.0022212 | 0.0659421 | 29.7536 | 29.6876 | -0.000668066 | -0.00601263 | 8.99404 | 9.00006 | [11 empty] | 5.762121 | 0.00227129 | 0.0681387 | 30.0681 | 30 | -0.000652239 | -0.0058701 | 8.99405 | 8.99992 | [11 empty] | 5.260471 | 0.00180118 | 0.053211 | 29.5955 | 29.5423 | -0.00058593 | -0.00527355 | 8.99504 | 9.00031 | [11 empty] | 5.84178 | 0.00210308 | 0.0610412 | 29.0857 | 29.0246 | -0.000698104 | -0.00628292 | 8.9937 | 8.99998 | [31 empty] | 5.87909 | 0.00235209 | 0.0705626 | 30.0706 | 30 | -0.000663767 | -0.00597391 | 8.99403 | 9 | [11 empty] | 5.908221 | 0.00207435 | 0.0622307 | 30.0623 | 30 | -0.000667425 | -0.00600687 | 8.99406 | 9.00007 | [11 empty] | 5.9560625 | 0.0020532 | 0.0615959 | 30.0616 | 30 | -0.000646293 | -0.00581673 | 8.99433 | 9.00014 | [11 empty] | 6.008755 | 0.002355 | 0.0706499 | 30.0707 | 30 | -0.000674307 | -0.00624495 | 9.25504 | 9.26129 | [11 empty] | 5.885894 | 0.00212868 | 0.0635449 | 29.9153 | 29.8517 | -0.00063888 | -0.00574997 | 8.99432 | 9.00007 | [11 empty] | 5.88732 | 0.00206409 | 0.0619227 | 30.0619 | 30 | -0.000584237 | -0.00525813 | 8.99475 | 9 | [11 empty] | 6.109967 | 0.00225852 | 0.0677557 | 30.0678 | 30 | -0.000702889 | -0.00632602 | 8.9937 | 9.00002 | [11 empty] | 5.758689 | 0.00212896 | 0.0638688 | 30.0639 | 30 | -0.000703058 | -0.00632789 | 8.9942 | 9.00053 | [11 empty] | 5.491401 | 0.00210279 | 0.0630835 | 30.063 | 30 | -0.000702162 | -0.00631944 | 8.99366 | 8.99998 | [11 empty] | 5.991525 | 0.00274994 | 0.0824983 | 30.0825 | 30 | -0.000944807 | -0.00850313 | 8.99135 | 8.99986 | [11 empty] | 5.912583 | 0.00224564 | 0.0673702 | 30.0678 | 30.0005 | -0.000711544 | -0.0064039 | 8.9936 | 9.00001 | [11 empty] | 5.963088 | 0.00223413 | 0.067024 | 30.067 | 30 | -0.000742195 | -0.0066798 | 8.99337 | 9.00005
[21 empty] | 6.13523 | 0.00216708 | 0.0650137 | 30.0656 | 30.0006 | -0.000644593 | -0.00580149 | 8.99444 | 9.00024 | [11 empty] | 5.461958 | 0.00171506 | 0.0514508 | 30.0508 | 29.9994 | -0.000510151 | -0.00459135 | 8.99539 | 8.99998 | [11 empty] | 5.882166 | 0.00229236 | 0.0687701 | 30.0684 | 29.9997 | -0.00065848 | -0.00592643 | 8.99425 | 9.00017 | [11 empty] | 5.777792 | 0.00224257 | 0.0665767 | 29.7542 | 29.6876 | -0.000694577 | -0.00625123 | 8.99381 | 9.00006 | [11 empty] | 5.810708 | 0.00228743 | 0.068623 | 30.0686 | 30 | -0.000669543 | -0.00602583 | 8.9939 | 8.99992 | [11 empty] | 5.30968 | 0.00181664 | 0.0536676 | 29.5959 | 29.5423 | -0.000599034 | -0.00539149 | 8.99492 | 9.00031 | [11 empty] | 5.891471 | 0.00211978 | 0.0615259 | 29.0862 | 29.0246 | -0.000698318 | -0.00628485 | 8.9937 | 8.99998 | [31 empty] | 5.929452 | 0.00237554 | 0.0712663 | 30.0713 | 30 | -0.000686216 | -0.00617595 | 8.99383 | 9 | [11 empty] | 5.959229 | 0.00208996 | 0.0626989 | 30.0627 | 30 | -0.000678196 | -0.00610381 | 8.99397 | 9.00007 | [11 empty] | 6.0067 | 0.00207949 | 0.0623846 | 30.0624 | 30 | -0.000654603 | -0.00589152 | 8.99425 | 9.00014 | [11 empty] | 6.059715 | 0.00238595 | 0.0715786 | 30.0716 | 30 | -0.000674118 | -0.0062432 | 9.25504 | 9.26129 | [11 empty] | 5.936827 | 0.00214595 | 0.0640604 | 29.9158 | 29.8517 | -0.000650029 | -0.00585031 | 8.99422 | 9.00007 | [11 empty] | 5.937952 | 0.0020843 | 0.062529 | 30.0625 | 30 | -0.000586724 | -0.00528052 | 8.99472 | 9 | [11 empty] | 6.160982 | 0.00228024 | 0.0684072 | 30.0684 | 30 | -0.000733922 | -0.00660531 | 8.99342 | 9.00002 | [11 empty] | 5.807932 | 0.00215481 | 0.0646445 | 30.0647 | 30 | -0.000724842 | -0.00652396 | 8.99401 | 9.00053 | [11 empty] | 5.540571 | 0.002121 | 0.06363 | 30.0636 | 30 | -0.000706674 | -0.00636005 | 8.99362 | 8.99998 | [11 empty] | 6.041745 | 0.00278032 | 0.0834096 | 30.0834 | 30 | -0.000942694 | -0.00848411 | 8.99137 | 8.99986 | [11 empty] | 5.964008 | 0.00227838 | 0.0683525 | 30.0688 | 30.0005 | -0.000727991 | -0.00655193 | 8.99345 | 9.00001 | [11 empty] | 6.013712 | 0.0022608 | 0.0678239 | 30.0678 | 30 | -0.000750469 | -0.00675427 | 8.9933 | 9.00005
[21 empty] | 6.184721 | 0.00219324 | 0.0657987 | 30.0664 | 30.0006 | -0.000657985 | -0.00592203 | 8.99432 | 9.00024 | [11 empty] | 5.511697 | 0.00174085 | 0.0522244 | 30.0516 | 29.9994 | -0.000515229 | -0.00463705 | 8.99534 | 8.99998 | [11 empty] | 5.932593 | 0.00230821 | 0.0692454 | 30.0689 | 29.9997 | -0.000662888 | -0.0059661 | 8.99421 | 9.00017 | [11 empty] | 5.827803 | 0.0022699 | 0.0673878 | 29.755 | 29.6876 | -0.000689783 | -0.00620809 | 8.99385 | 9.00006 | [11 empty] | 5.859782 | 0.0023166 | 0.0694979 | 30.0695 | 30 | -0.000669843 | -0.00602854 | 8.99389 | 8.99992 | [11 empty] | 5.358816 | 0.0018282 | 0.0540092 | 29.5963 | 29.5423 | -0.000605116 | -0.00544623 | 8.99486 | 9.00031 | [11 empty] | 5.941389 | 0.00214622 | 0.0622933 | 29.0869 | 29.0246 | -0.00070784 | -0.00637055 | 8.99361 | 8.99998 | [31 empty] | 5.979535 | 0.00240584 | 0.0721753 | 30.0722 | 30 | -0.000671646 | -0.00604481 | 8.99396 | 9 | [11 empty] | 6.009407 | 0.00212058 | 0.0636174 | 30.0636 | 30 | -0.000687592 | -0.00618838 | 8.99388 | 9.00007 | [11 empty] | 6.057906 | 0.00211051 | 0.0633153 | 30.0633 | 30 | -0.000665177 | -0.00598669 | 8.99416 | 9.00014 | [11 empty] | 6.110796 | 0.00240775 | 0.0722325 | 30.0722 | 30 | -0.000680398 | -0.00630136 | 9.25498 | 9.26129 | [11 empty] | 5.987941 | 0.00217431 | 0.0649071 | 29.9166 | 29.8517 | -0.000666664 | -0.00600002 | 8.99407 | 9.00007 | [11 empty] | 5.98878 | 0.00210986 | 0.0632958 | 30.0633 | 30 | -0.000579542 | -0.00521588 | 8.99479 | 9 | [11 empty] | 6.211965 | 0.00231198 | 0.0693593 | 30.0694 | 30 | -0.000734856 | -0.00661372 | 8.99341 | 9.00002 | [11 empty] | 5.857502 | 0.00217997 | 0.0653991 | 30.0654 | 30 | -0.000723571 | -0.00651252 | 8.99402 | 9.00053 | [11 empty] | 5.590354 | 0.00215097 | 0.0645292 | 30.0645 | 30 | -0.000723301 | -0.00650969 | 8.99347 | 8.99998 | [11 empty] | 6.092554 | 0.00281139 | 0.0843417 | 30.0843 | 30 | -0.000944294 | -0.00849851 | 8.99136 | 8.99986 | [11 empty] | 6.015115 | 0.00229868 | 0.0689615 | 30.0694 | 30.0005 | -0.000745393 | -0.00670854 | 8.9933 | 9.00001 | [11 empty] | 6.064345 | 0.00228246 | 0.0684738 | 30.0685 | 30 | -0.000751358 | -0.00676226 | 8.99329 | 9.00005
[21 empty] | 6.234185 | 0.00222417 | 0.0667265 | 30.0674 | 30.0006 | -0.000667585 | -0.00600843 | 8.99423 | 9.00024 | [11 empty] | 5.561281 | 0.00175846 | 0.0527526 | 30.0521 | 29.9994 | -0.000540333 | -0.00486299 | 8.99512 | 8.99998 | [11 empty] | 5.983604 | 0.0023319 | 0.0699561 | 30.0696 | 29.9997 | -0.000683488 | -0.00615151 | 8.99402 | 9.00017 | [11 empty] | 5.878809 | 0.00228899 | 0.0679547 | 29.7556 | 29.6876 | -0.000711366 | -0.00640234 | 8.99366 | 9.00006 | [11 empty] | 5.908634 | 0.00232536 | 0.0697609 | 30.0698 | 30 | -0.000677305 | -0.00609569 | 8.99382 | 8.99992 | [11 empty] | 5.407743 | 0.00185632 | 0.0548397 | 29.5971 | 29.5423 | -0.000609261 | -0.00548354 | 8.99483 | 9.00031 | [11 empty] | 5.992739 | 0.00216886 | 0.0629503 | 29.0876 | 29.0246 | -0.000701865 | -0.00631677 | 8.99367 | 8.99998 | [31 empty] | 6.029655 | 0.00242442 | 0.0727325 | 30.0727 | 30 | -0.00068523 | -0.00616707 | 8.99384 | 9 | [11 empty] | 6.059717 | 0.00214589 | 0.0643767 | 30.0644 | 30 | -0.000687163 | -0.00618452 | 8.99389 | 9.00007 | [11 empty] | 6.108429 | 0.00212482 | 0.0637446 | 30.0637 | 30 | -0.00067978 | -0.00611812 | 8.99402 | 9.00014 | [11 empty] | 6.161176 | 0.00243401 | 0.0730203 | 30.073 | 30 | -0.000698797 | -0.00647176 | 9.25481 | 9.26129 | [11 empty] | 6.039029 | 0.00219278 | 0.0654583 | 29.9172 | 29.8517 | -0.000670422 | -0.00603384 | 8.99404 | 9.00007 | [11 empty] | 6.039813 | 0.00212867 | 0.0638601 | 30.0639 | 30 | -0.000598917 | -0.00539025 | 8.99461 | 9 | [11 empty] | 6.263131 | 0.00233079 | 0.0699238 | 30.0699 | 30 | -0.000737491 | -0.00663744 | 8.99338 | 9.00002 | [11 empty] | 5.907336 | 0.00220762 | 0.0662285 | 30.0662 | 30 | -0.000733173 | -0.00659895 | 8.99393 | 9.00053 | [11 empty] | 5.640818 | 0.00217569 | 0.0652707 | 30.0652 | 30 | -0.000720894 | -0.00648803 | 8.99349 | 8.99998 | [11 empty] | 6.142133 | 0.00283606 | 0.0850818 | 30.0851 | 30 | -0.000987431 | -0.00888673 | 8.99097 | 8.99986 | [11 empty] | 6.065579 | 0.00231798 | 0.0695404 | 30.07 | 30.0005 | -0.000753992 | -0.00678593 | 8.99322 | 9.00001 | [11 empty] | 6.114994 | 0.0023116 | 0.0693481 | 30.0693 | 30 | -0.000764689 | -0.00688224 | 8.99317 | 9.00005
[21 empty] | 6.284884 | 0.00224308 | 0.0672939 | 30.0679 | 30.0006 | -0.000676626 | -0.00608979 | 8.99415 | 9.00024 | [11 empty] | 5.610966 | 0.00178415 | 0.0535235 | 30.0529 | 29.9994 | -0.000539644 | -0.00485678 | 8.99512 | 8.99998 | [11 empty] | 6.034632 | 0.00236602 | 0.0709799 | 30.0706 | 29.9997 | -0.000676798 | -0.0060913 | 8.99408 | 9.00017 | [11 empty] | 5.929365 | 0.00231522 | 0.0687334 | 29.7564 | 29.6876 | -0.000694367 | -0.00624934 | 8.99381 | 9.00006 | [11 empty] | 5.958181 | 0.00236436 | 0.0709307 | 30.0709 | 30 | -0.000693348 | -0.00624008 | 8.99368 | 8.99992 | [11 empty] | 5.456738 | 0.00188186 | 0.0555944 | 29.5979 | 29.5423 | -0.000611077 | -0.00549988 | 8.99481 | 9.00031 | [11 empty] | 6.043945 | 0.00219384 | 0.0636754 | 29.0883 | 29.0246 | -0.000721099 | -0.00648988 | 8.99349 | 8.99998 | [31 empty] | 6.079415 | 0.0024552 | 0.0736561 | 30.0737 | 30 | -0.000694503 | -0.00625053 | 8.99375 | 9 | [11 empty] | 6.110871 | 0.00217183 | 0.0651551 | 30.0652 | 30 | -0.000706436 | -0.00635797 | 8.99371 | 9.00007 | [11 empty] | 6.158566 | 0.00215404 | 0.0646212 | 30.0646 | 30 | -0.000698313 | -0.00628491 | 8.99386 | 9.00014 | [11 empty] | 6.211463 | 0.0024576 | 0.0737279 | 30.0737 | 30 | -0.000714849 | -0.00662042 | 9.25467 | 9.26129 | [11 empty] | 6.08969 | 0.00222151 | 0.0663158 | 29.918 | 29.8517 | -0.000676894 | -0.0060921 | 8.99398 | 9.00007 | [11 empty] | 6.09027 | 0.00215524 | 0.0646571 | 30.0647 | 30 | -0.000602735 | -0.00542462 | 8.99458 | 9 | [11 empty] | 6.313386 | 0.00236078 | 0.0708233 | 30.0708 | 30 | -0.000741635 | -0.00667473 | 8.99335 | 9.00002 | [11 empty] | 5.957392 | 0.00222739 | 0.0668218 | 30.0668 | 30 | -0.000739598 | -0.00665677 | 8.99387 | 9.00053 | [11 empty] | 5.689869 | 0.00220211 | 0.0660632 | 30.066 | 30 | -0.000728556 | -0.00655699 | 8.99342 | 8.99998 | [11 empty] | 6.192688 | 0.00286449 | 0.0859347 | 30.0859 | 30 | -0.0009772 | -0.00879466 | 8.99106 | 8.99986 | [11 empty] | 6.116422 | 0.00233309 | 0.0699938 | 30.0705 | 30.0005 | -0.000780801 | -0.00702721 | 8.99298 | 9.00001 | [11 empty] | 6.166347 | 0.00233361 | 0.0700083 | 30.07 | 30 | -0.000768344 | -0.00691514 | 8.99314 | 9.00005
[21 empty] | 6.334599 | 0.00226622 | 0.067988 | 30.0686 | 30.0006 | -0.000693542 | -0.00624204 | 8.994 | 9.00024 | [11 empty] | 5.660734 | 0.00180795 | 0.0542374 | 30.0536 | 29.9994 | -0.000530204 | -0.00477182 | 8.99521 | 8.99998 | [11 empty] | 6.084912 | 0.00238951 | 0.0716846 | 30.0713 | 29.9997 | -0.000683816 | -0.00615446 | 8.99402 | 9.00017 | [11 empty] | 5.97928125 | 0.00234943 | 0.0697489 | 29.7574 | 29.6876 | -0.000695514 | -0.00625967 | 8.9938 | 9.00006 | [11 empty] | 6.00812 | 0.00238902 | 0.0716707 | 30.0717 | 30 | -0.000689645 | -0.00620675 | 8.99371 | 8.99992 | [11 empty] | 5.50608 | 0.001905 | 0.0562779 | 29.5985 | 29.5423 | -0.000628035 | -0.00565251 | 8.99466 | 9.00031 | [11 empty] | 6.0941 | 0.00222056 | 0.0644509 | 29.0891 | 29.0246 | -0.00074015 | -0.00666134 | 8.99332 | 8.99998 | [31 empty] | 6.129673 | 0.00247805 | 0.0743414 | 30.0744 | 30 | -0.000701118 | -0.00631006 | 8.99369 | 9 | [11 empty] | 6.16086 | 0.00220069 | 0.0660207 | 30.066 | 30 | -0.000716655 | -0.00644995 | 8.99362 | 9.00007 | [11 empty] | 6.209303 | 0.00217447 | 0.0652342 | 30.0652 | 30 | -0.00069869 | -0.00628831 | 8.99385 | 9.00014 | [11 empty] | 6.262782 | 0.00248908 | 0.0746725 | 30.0747 | 30 | -0.000716475 | -0.00663548 | 9.25465 | 9.26129 | [11 empty] | 6.140204 | 0.00224966 | 0.0671563 | 29.9189 | 29.8517 | -0.000688699 | -0.00619834 | 8.99388 | 9.00007 | [11 empty] | 6.140588 | 0.00218069 | 0.0654208 | 30.0654 | 30 | -0.000612588 | -0.00551329 | 8.99449 | 9 | [11 empty] | 6.364093 | 0.00239697 | 0.071909 | 30.0719 | 30 | -0.000752384 | -0.00677147 | 8.99325 | 9.00002 | [11 empty] | 6.007297 | 0.00225914 | 0.0677743 | 30.0678 | 30 | -0.000751207 | -0.00676126 | 8.99377 | 9.00053 | [11 empty] | 5.7402 | 0.00223035 | 0.0669105 | 30.0669 | 30 | -0.000744957 | -0.0067046 | 8.99327 | 8.99998 | [11 empty] | 6.244035 | 0.00290564 | 0.0871693 | 30.0872 | 30 | -0.00100948 | -0.00908513 | 8.99077 | 8.99986 | [11 empty] | 6.166694 | 0.00237111 | 0.0711343 | 30.0716 | 30.0005 | -0.000778085 | -0.00700277 | 8.993 | 9.00001 | [11 empty] | 6.218035 | 0.00236001 | 0.0708004 | 30.0708 | 30 | -0.000776356 | -0.00698725 | 8.99307 | 9.00005
[21 empty] | 6.384016 | 0.00229299 | 0.0687911 | 30.0694 | 30.0006 | -0.000705347 | -0.00634829 | 8.99389 | 9.00024 | [11 empty] | 5.710653 | 0.00183104 | 0.0549302 | 30.0543 | 29.9994 | -0.000545883 | -0.00491294 | 8.99507 | 8.99998 | [11 empty] | 6.134877 | 0.00241972 | 0.0725907 | 30.0723 | 29.9997 | -0.000694937 | -0.00625455 | 8.99392 | 9.00017 | [11 empty] | 6.029178 | 0.00237066 | 0.0703794 | 29.758 | 29.6876 | -0.000717921 | -0.00646133 | 8.9936 | 9.00006 | [11 empty] | 6.057603 | 0.00242446 | 0.0727337 | 30.0727 | 30 | -0.000689977 | -0.00620974 | 8.99371 | 8.99992 | [11 empty] | 5.55529 | 0.00192058 | 0.0567382 | 29.599 | 29.5423 | -0.000629213 | -0.00566311 | 8.99465 | 9.00031 | [11 empty] | 6.143366 | 0.00224566 | 0.0651795 | 29.0898 | 29.0246 | -0.000744901 | -0.0067041 | 8.99328 | 8.99998 | [31 empty] | 6.180058 | 0.00250721 | 0.0752162 | 30.0752 | 30 | -0.000695594 | -0.00626035 | 8.99374 | 9 | [11 empty] | 6.211295 | 0.00222552 | 0.0667657 | 30.0668 | 30 | -0.00073104 | -0.00657942 | 8.99349 | 9.00007 | [11 empty] | 6.260249 | 0.00220305 | 0.0660913 | 30.0661 | 30 | -0.000720165 | -0.00648159 | 8.99366 | 9.00014 | [11 empty] | 6.312917 | 0.0025083 | 0.075249 | 30.0753 | 30 | -0.00071407 | -0.00661321 | 9.25467 | 9.26129 | [11 empty] | 6.190181 | 0.00227438 | 0.0678943 | 29.9196 | 29.8517 | -0.000697363 | -0.00627632 | 8.9938 | 9.00007 | [11 empty] | 6.191276 | 0.00220734 | 0.0662202 | 30.0662 | 30 | -0.000618337 | -0.00556504 | 8.99444 | 9 | [11 empty] | 6.414752 | 0.00241215 | 0.0723646 | 30.0724 | 30 | -0.000795442 | -0.007159 | 8.99286 | 9.00002 | [11 empty] | 6.05734 | 0.00228596 | 0.0685788 | 30.0686 | 30 | -0.000779855 | -0.00701911 | 8.99351 | 9.00053 | [11 empty] | 5.791051 | 0.00226125 | 0.0678375 | 30.0678 | 30 | -0.000733577 | -0.00660218 | 8.99338 | 8.99998 | [11 empty] | 6.294613 | 0.00293154 | 0.0879463 | 30.0879 | 30 | -0.0010205 | -0.00918435 | 8.99067 | 8.99986 | [11 empty] | 6.216983 | 0.00239816 | 0.0719458 | 30.0724 | 30.0005 | -0.000795157 | -0.00715642 | 8.99285 | 9.00001 | [11 empty] | 6.269455 | 0.00238324 | 0.0714973 | 30.0715 | 30 | -0.000800846 | -0.00720766 | 8.99285 | 9.00005
[21 empty] | 6.433691 | 0.00231816 | 0.0695463 | 30.0702 | 30.0006 | -0.000702902 | -0.00632629 | 8.99391 | 9.00024 | [11 empty] | 5.761136 | 0.00185131 | 0.0555383 | 30.0549 | 29.9994 | -0.000555487 | -0.00499937 | 8.99498 | 8.99998 | [11 empty] | 6.185045 | 0.00244459 | 0.0733369 | 30.073 | 29.9997 | -0.000701677 | -0.00631521 | 8.99386 | 9.00017 | [11 empty] | 6.078915 | 0.00239775 | 0.0711835 | 29.7588 | 29.6876 | -0.000712101 | -0.00640895 | 8.99365 | 9.00006 | [11 empty] | 6.108312 | 0.00244511 | 0.0733532 | 30.0733 | 30 | -0.000715458 | -0.00643906 | 8.99348 | 8.99992 | [11 empty] | 5.604813 | 0.00194651 | 0.0575044 | 29.5998 | 29.5423 | -0.000652387 | -0.00587168 | 8.99444 | 9.00031 | [11 empty] | 6.194132 | 0.00226721 | 0.065805 | 29.0904 | 29.0246 | -0.00075222 | -0.00676997 | 8.99321 | 8.99998 | [31 empty] | 6.230349 | 0.00253547 | 0.076064 | 30.0761 | 30 | -0.000726672 | -0.00654005 | 8.99346 | 9 | [11 empty] | 6.262071 | 0.00225173 | 0.067552 | 30.0676 | 30 | -0.000723805 | -0.00651429 | 8.99356 | 9.00007 | [11 empty] | 6.311083 | 0.0022256 | 0.0667679 | 30.0667 | 30 | -0.000707152 | -0.00636447 | 8.99378 | 9.00014 | [11 empty] | 6.362634 | 0.00254302 | 0.0762907 | 30.0763 | 30 | -0.000728019 | -0.0067424 | 9.25454 | 9.26129 | [11 empty] | 6.240574 | 0.00229483 | 0.0685047 | 29.9202 | 29.8517 | -0.000703178 | -0.00632865 | 8.99374 | 9.00007 | [11 empty] | 6.241946 | 0.00223247 | 0.0669742 | 30.067 | 30 | -0.00062275 | -0.00560475 | 8.9944 | 9 | [11 empty] | 6.464927 | 0.00243746 | 0.0731238 | 30.0731 | 30 | -0.000777737 | -0.00699965 | 8.99302 | 9.00002 | [11 empty] | 6.107596 | 0.0023084 | 0.069252 | 30.0693 | 30 | -0.000762587 | -0.00686369 | 8.99367 | 9.00053 | [11 empty] | 5.841845 | 0.00227387 | 0.0682159 | 30.0682 | 30 | -0.000766675 | -0.00690006 | 8.99308 | 8.99998 | [11 empty] | 6.344706 | 0.00297025 | 0.0891076 | 30.0891 | 30 | -0.00102911 | -0.00926188 | 8.99059 | 8.99986 | [11 empty] | 6.267428 | 0.00242941 | 0.0728833 | 30.0734 | 30.0005 | -0.000785695 | -0.00707126 | 8.99294 | 9.00001 | [11 empty] | 6.320147 | 0.00241817 | 0.0725449 | 30.0725 | 30 | -0.000800822 | -0.00720744 | 8.99285 | 9.00005
[21 empty] | 6.483499 | 0.00234798 | 0.0704408 | 30.0711 | 30.0006 | -0.00071199 | -0.00640808 | 8.99383 | 9.00024 | [11 empty] | 5.811301 | 0.00187315 | 0.0561935 | 30.0556 | 29.9994 | -0.000564056 | -0.0050765 | 8.9949 | 8.99998 | [11 empty] | 6.235621 | 0.0024734 | 0.0742012 | 30.0739 | 29.9997 | -0.000706041 | -0.00635449 | 8.99382 | 9.00017 | [11 empty] | 6.128332 | 0.00242223 | 0.0719104 | 29.7595 | 29.6876 | -0.000727202 | -0.00654486 | 8.99351 | 9.00006 | [11 empty] | 6.159153 | 0.00247133 | 0.0741399 | 30.0741 | 30 | -0.000737271 | -0.00663538 | 8.99329 | 8.99992 | [11 empty] | 5.6547 | 0.00196456 | 0.0580377 | 29.6003 | 29.5423 | -0.000648478 | -0.0058365 | 8.99447 | 9.00031 | [11 empty] | 6.244802 | 0.00229007 | 0.0664684 | 29.0911 | 29.0246 | -0.00075885 | -0.00682964 | 8.99315 | 8.99998 | [31 empty] | 6.280473 | 0.00254947 | 0.0764843 | 30.0765 | 30 | -0.000726838 | -0.00654155 | 8.99346 | 9 | [11 empty] | 6.312122 | 0.00227426 | 0.0682277 | 30.0682 | 30 | -0.000745438 | -0.006709 | 8.99336 | 9.00007 | [11 empty] | 6.36157 | 0.00224989 | 0.0674966 | 30.0675 | 30 | -0.000729992 | -0.00657003 | 8.99357 | 9.00014 | [11 empty] | 6.413261 | 0.00256571 | 0.0769714 | 30.077 | 30 | -0.000738139 | -0.00683612 | 9.25445 | 9.26129 | [11 empty] | 6.291643 | 0.00233005 | 0.0695559 | 29.9213 | 29.8517 | -0.000701313 | -0.00631187 | 8.99376 | 9.00007 | [11 empty] | 6.293479 | 0.00225062 | 0.0675185 | 30.0675 | 30 | -0.000634574 | -0.00571117 | 8.99429 | 9 | [11 empty] | 6.516023 | 0.00247182 | 0.0741545 | 30.0742 | 30 | -0.000771781 | -0.00694605 | 8.99308 | 9.00002 | [11 empty] | 6.158258 | 0.00233205 | 0.0699616 | 30.07 | 30 | -0.000793826 | -0.00714486 | 8.99339 | 9.00053 | [11 empty] | 5.89222 | 0.0022939 | 0.0688168 | 30.0688 | 30 | -0.000786031 | -0.00707426 | 8.9929 | 8.99998 | [11 empty] | 6.394736 | 0.00299817 | 0.0899451 | 30.0899 | 30 | -0.00103642 | -0.00932763 | 8.99053 | 8.99986 | [11 empty] | 6.317599 | 0.00245106 | 0.0735329 | 30.074 | 30.0005 | -0.000805914 | -0.00725323 | 8.99275 | 9.00001 | [11 empty] | 6.37036 | 0.00243901 | 0.0731702 | 30.0732 | 30 | -0.000826148 | -0.00743537 | 8.99262 | 9.00005
[21 empty] | 6.53428 | 0.00237232 | 0.071171 | 30.0718 | 30.0006 | -0.000717691 | -0.00645939 | 8.99378 | 9.00024 | [11 empty] | 5.862094 | 0.00189632 | 0.0568883 | 30.0563 | 29.9994 | -0.000569626 | -0.00512662 | 8.99485 | 8.99998 | [11 empty] | 6.286039 | 0.00249857 | 0.0749563 | 30.0746 | 29.9997 | -0.000722268 | -0.00650054 | 8.99367 | 9.00017 | [11 empty] | 6.17717 | 0.00244961 | 0.0727231 | 29.7603 | 29.6876 | -0.000729221 | -0.00656303 | 8.99349 | 9.00006 | [11 empty] | 6.209107 | 0.00249595 | 0.0748786 | 30.0749 | 30 | -0.0007196 | -0.00647634 | 8.99344 | 8.99992 | [11 empty] | 5.704663 | 0.00198681 | 0.0586948 | 29.601 | 29.5423 | -0.000634212 | -0.00570811 | 8.9946 | 9.00031 | [11 empty] | 6.294873 | 0.00231578 | 0.0672148 | 29.0919 | 29.0246 | -0.000774116 | -0.00696703 | 8.99302 | 8.99998 | [31 empty] | 6.32997 | 0.00257984 | 0.0773951 | 30.0774 | 30 | -0.000728809 | -0.00655929 | 8.99344 | 9 | [11 empty] | 6.363473 | 0.00230428 | 0.0691283 | 30.0691 | 30 | -0.000762582 | -0.0068633 | 8.99321 | 9.00007 | [11 empty] | 6.412551 | 0.00228161 | 0.0684482 | 30.0684 | 30 | -0.000736338 | -0.00662714 | 8.99352 | 9.00014 | [11 empty] | 6.463654 | 0.00259919 | 0.0779757 | 30.078 | 30 | -0.000731787 | -0.00677729 | 9.25451 | 9.26129 | [11 empty] | 6.342663 | 0.0023435 | 0.0699575 | 29.9217 | 29.8517 | -0.000721921 | -0.00649734 | 8.99358 | 9.00007 | [11 empty] | 6.345515 | 0.00227979 | 0.0683936 | 30.0684 | 30 | -0.000639498 | -0.00575549 | 8.99425 | 9 | [11 empty] | 6.56641 | 0.00249799 | 0.0749398 | 30.075 | 30 | -0.000783769 | -0.00705394 | 8.99297 | 9.00002 | [11 empty] | 6.209386 | 0.00236246 | 0.0708737 | 30.0709 | 30 | -0.000775199 | -0.0069772 | 8.99355 | 9.00053 | [11 empty] | 5.942523 | 0.00232862 | 0.0698586 | 30.0698 | 30 | -0.000789743 | -0.00710767 | 8.99287 | 8.99998 | [11 empty] | 6.444625 | 0.00303236 | 0.0909709 | 30.091 | 30 | -0.00104969 | -0.00944702 | 8.99041 | 8.99986 | [11 empty] | 6.367699 | 0.00247952 | 0.0743867 | 30.0749 | 30.0005 | -0.000813808 | -0.00732428 | 8.99268 | 9.00001 | [11 empty] | 6.420509 | 0.00246478 | 0.0739434 | 30.0739 | 30 | -0.000809359 | -0.00728428 | 8.99277 | 9.00005
[21 empty] | 6.584975 | 0.00239619 | 0.0718872 | 30.0725 | 30.0006 | -0.000733873 | -0.00660503 | 8.99363 | 9.00024 | [11 empty] | 5.913946 | 0.00191246 | 0.0573725 | 30.0568 | 29.9994 | -0.000581634 | -0.00523469 | 8.99474 | 8.99998 | [11 empty] | 6.334957 | 0.00252774 | 0.0758314 | 30.0755 | 29.9997 | -0.00072064 | -0.00648588 | 8.99369 | 9.00017 | [11 empty] | 6.226338 | 0.00247021 | 0.0733348 | 29.761 | 29.6876 | -0.000749643 | -0.00674683 | 8.99331 | 9.00006 | [11 empty] | 6.258946 | 0.00251016 | 0.0753049 | 30.0753 | 30 | -0.000737623 | -0.00663855 | 8.99328 | 8.99992 | [11 empty] | 5.754876 | 0.00200457 | 0.0592196 | 29.6015 | 29.5423 | -0.000674844 | -0.0060738 | 8.99424 | 9.00031 | [11 empty] | 6.345564 | 0.00234106 | 0.0679486 | 29.0926 | 29.0246 | -0.00077861 | -0.00700748 | 8.99298 | 8.99998 | [31 empty] | 6.379596 | 0.00260876 | 0.0782627 | 30.0783 | 30 | -0.000746014 | -0.00671413 | 8.99329 | 9 | [11 empty] | 6.414828125 | 0.00232787 | 0.0698363 | 30.0699 | 30 | -0.000755255 | -0.00679735 | 8.99327 | 9.00007 | [11 empty] | 6.464671 | 0.00230315 | 0.0690944 | 30.0691 | 30 | -0.000751539 | -0.00676395 | 8.99338 | 9.00014 | [11 empty] | 6.51502 | 0.00261904 | 0.0785713 | 30.0786 | 30 | -0.000758089 | -0.00702088 | 9.25426 | 9.26129 | [11 empty] | 6.394087 | 0.00237536 | 0.0709087 | 29.9226 | 29.8517 | -0.00071644 | -0.00644801 | 8.99363 | 9.00007 | [11 empty] | 6.396672 | 0.0022957 | 0.0688712 | 30.0689 | 30 | -0.00064927 | -0.00584343 | 8.99416 | 9 | [11 empty] | 6.616015 | 0.00251765 | 0.0755296 | 30.0756 | 30 | -0.000782755 | -0.00704481 | 8.99298 | 9.00002 | [11 empty] | 6.260432 | 0.00238674 | 0.0716021 | 30.0716 | 30 | -0.000807957 | -0.00727204 | 8.99326 | 9.00053 | [11 empty] | 5.993278 | 0.00235164 | 0.070549 | 30.0705 | 30 | -0.000797379 | -0.00717639 | 8.9928 | 8.99998 | [11 empty] | 6.494738 | 0.00305999 | 0.0917996 | 30.0918 | 30 | -0.00107262 | -0.0096534 | 8.9902 | 8.99986 | [11 empty] | 6.417574 | 0.00249917 | 0.0749762 | 30.0754 | 30.0005 | -0.000820218 | -0.00738197 | 8.99263 | 9.00001 | [11 empty] | 6.471308 | 0.00249472 | 0.0748415 | 30.0748 | 30 | -0.000848367 | -0.00763535 | 8.99242 | 9.00005
[21 empty] | 6.635925 | 0.00242526 | 0.0727593 | 30.0734 | 30.0006 | -0.000748735 | -0.00673879 | 8.9935 | 9.00024 | [11 empty] | 5.964519 | 0.00194367 | 0.0583089 | 30.0577 | 29.9994 | -0.000592965 | -0.00533667 | 8.99464 | 8.99998 | [11 empty] | 6.383909 | 0.00254963 | 0.0764879 | 30.0761 | 29.9997 | -0.000741972 | -0.00667788 | 8.99349 | 9.00017 | [11 empty] | 6.27683 | 0.00248897 | 0.0738917 | 29.7615 | 29.6876 | -0.000765492 | -0.00688948 | 8.99317 | 9.00006 | [11 empty] | 6.308748 | 0.00254317 | 0.076295 | 30.0763 | 30 | -0.00075614 | -0.0068052 | 8.99312 | 8.99992 | [11 empty] | 5.804999 | 0.00203049 | 0.0599852 | 29.6022 | 29.5423 | -0.000666819 | -0.00600158 | 8.99431 | 9.00031 | [11 empty] | 6.395147 | 0.00236763 | 0.0687195 | 29.0934 | 29.0246 | -0.000791925 | -0.00712731 | 8.99286 | 8.99998 | [31 empty] | 6.428889 | 0.00263729 | 0.0791187 | 30.0791 | 30 | -0.000752925 | -0.00677633 | 8.99323 | 9 | [11 empty] | 6.465259 | 0.00235668 | 0.0707004 | 30.0707 | 30 | -0.000775014 | -0.00697518 | 8.9931 | 9.00007 | [11 empty] | 6.517157 | 0.00232795 | 0.0698385 | 30.0698 | 30 | -0.000755427 | -0.00679895 | 8.99334 | 9.00014 | [11 empty] | 6.566656 | 0.00264685 | 0.0794055 | 30.0794 | 30 | -0.000777322 | -0.007199 | 9.25409 | 9.26129 | [11 empty] | 6.446213 | 0.00241058 | 0.0719599 | 29.9237 | 29.8517 | -0.000719734 | -0.00647766 | 8.9936 | 9.00007 | [11 empty] | 6.447374 | 0.00232576 | 0.0697728 | 30.0698 | 30 | -0.000656609 | -0.00590949 | 8.99409 | 9 | [11 empty] | 6.665796 | 0.00254268 | 0.0762804 | 30.0763 | 30 | -0.000798948 | -0.00719055 | 8.99283 | 9.00002 | [11 empty] | 6.310384 | 0.00241626 | 0.0724879 | 30.0725 | 30 | -0.000817882 | -0.00736137 | 8.99317 | 9.00053 | [11 empty] | 6.043448 | 0.00237444 | 0.0712332 | 30.0712 | 30 | -0.000811074 | -0.00729965 | 8.99268 | 8.99998 | [11 empty] | 6.543992 | 0.00309658 | 0.0928974 | 30.0929 | 30 | -0.00107412 | -0.00966696 | 8.99019 | 8.99986 | [11 empty] | 6.468022 | 0.00253023 | 0.075908 | 30.0764 | 30.0005 | -0.000838117 | -0.00754306 | 8.99246 | 9.00001 | [11 empty] | 6.52239 | 0.00252721 | 0.0758163 | 30.0758 | 30 | -0.000835356 | -0.00751825 | 8.99254 | 9.00005
[21 empty] | 6.686122 | 0.00245451 | 0.073637 | 30.0743 | 30.0006 | -0.000760042 | -0.00684056 | 8.9934 | 9.00024 | [11 empty] | 6.014844 | 0.00197311 | 0.059192 | 30.0586 | 29.9994 | -0.000605366 | -0.00544828 | 8.99453 | 8.99998 | [11 empty] | 6.433301 | 0.00258296 | 0.0774878 | 30.0771 | 29.9997 | -0.000738442 | -0.00664611 | 8.99353 | 9.00017 | [11 empty] | 6.327346 | 0.00252269 | 0.0748925 | 29.7625 | 29.6876 | -0.000752005 | -0.00676809 | 8.99329 | 9.00006 | [11 empty] | 6.358107 | 0.00257578 | 0.0772734 | 30.0773 | 30 | -0.000754032 | -0.00678623 | 8.99313 | 8.99992 | [11 empty] | 5.854835 | 0.00204991 | 0.060559 | 29.6028 | 29.5423 | -0.00067915 | -0.00611256 | 8.9942 | 9.00031 | [11 empty] | 6.444939 | 0.0023941 | 0.069488 | 29.0941 | 29.0246 | -0.000798811 | -0.00718928 | 8.99279 | 8.99998 | [31 empty] | 6.478277 | 0.00266156 | 0.0798467 | 30.0799 | 30 | -0.000753004 | -0.00677704 | 8.99323 | 9 | [11 empty] | 6.516562 | 0.00237914 | 0.0713741 | 30.0714 | 30 | -0.000784981 | -0.00706489 | 8.99301 | 9.00007 | [11 empty] | 6.568751 | 0.00236142 | 0.0708425 | 30.0708 | 30 | -0.000771645 | -0.00694492 | 8.9932 | 9.00014 | [11 empty] | 6.617945 | 0.00267129 | 0.0801388 | 30.0801 | 30 | -0.000771312 | -0.00714334 | 9.25414 | 9.26129 | [11 empty] | 6.497367 | 0.00241599 | 0.0721213 | 29.9239 | 29.8517 | -0.000758561 | -0.0068271 | 8.99325 | 9.00007 | [11 empty] | 6.498041 | 0.00235209 | 0.0705626 | 30.0706 | 30 | -0.000663767 | -0.00597391 | 8.99403 | 9 | [11 empty] | 6.716709 | 0.00257725 | 0.0773175 | 30.0773 | 30 | -0.000808168 | -0.00727353 | 8.99275 | 9.00002 | [11 empty] | 6.361147 | 0.00244374 | 0.0733123 | 30.0733 | 30 | -0.000822217 | -0.00740039 | 8.99313 | 9.00053 | [11 empty] | 6.093133 | 0.00240836 | 0.0722507 | 30.0722 | 30 | -0.00082734 | -0.00744605 | 8.99253 | 8.99998 | [11 empty] | 6.59356 | 0.00313675 | 0.0941026 | 30.0941 | 30 | -0.00108863 | -0.00979748 | 8.99006 | 8.99986 | [11 empty] | 6.518749 | 0.00255563 | 0.0766702 | 30.0771 | 30.0005 | -0.000852157 | -0.00766942 | 8.99234 | 9.00001 | [11 empty] | 6.57334 | 0.00255365 | 0.0766094 | 30.0766 | 30 | -0.000859022 | -0.00773125 | 8.99232 | 9.00005
[21 empty] | 6.735945 | 0.00248058 | 0.074419 | 30.0751 | 30.0006 | -0.000769887 | -0.00692917 | 8.99331 | 9.00024 | [11 empty] | 6.065353 | 0.00199533 | 0.0598587 | 30.0593 | 29.9994 | -0.000601732 | -0.00541558 | 8.99456 | 8.99998 | [11 empty] | 6.483557 | 0.00260404 | 0.0781202 | 30.0778 | 29.9997 | -0.000742494 | -0.00668257 | 8.99349 | 9.00017 | [11 empty] | 6.377736 | 0.00254608 | 0.075587 | 29.7632 | 29.6876 | -0.000776412 | -0.00698775 | 8.99307 | 9.00006 | [11 empty] | 6.407692 | 0.00260024 | 0.0780071 | 30.078 | 30 | -0.000772031 | -0.00694822 | 8.99297 | 8.99992 | [11 empty] | 5.904522 | 0.00207783 | 0.0613839 | 29.6036 | 29.5423 | -0.000680232 | -0.0061223 | 8.99419 | 9.00031 | [11 empty] | 6.494597 | 0.00242278 | 0.0703203 | 29.095 | 29.0246 | -0.000809881 | -0.00728892 | 8.99269 | 8.99998 | [31 empty] | 6.528215 | 0.00269173 | 0.0807518 | 30.0808 | 30 | -0.000769813 | -0.00692832 | 8.99308 | 9 | [11 empty] | 6.568015 | 0.0024097 | 0.072291 | 30.0723 | 30 | -0.000790277 | -0.00711255 | 8.99296 | 9.00007 | [11 empty] | 6.619773 | 0.00238839 | 0.0716517 | 30.0716 | 30 | -0.000776222 | -0.00698611 | 8.99316 | 9.00014 | [11 empty] | 6.668904 | 0.00270874 | 0.0812624 | 30.0813 | 30 | -0.000764098 | -0.00707653 | 9.25421 | 9.26129 | [11 empty] | 6.548946 | 0.00245065 | 0.0731562 | 29.9249 | 29.8517 | -0.000770378 | -0.00693346 | 8.99314 | 9.00007 | [11 empty] | 6.549045 | 0.00237554 | 0.0712663 | 30.0713 | 30 | -0.000686216 | -0.00617595 | 8.99383 | 9 | [11 empty] | 6.768396 | 0.00261112 | 0.0783336 | 30.0784 | 30 | -0.000821737 | -0.00739565 | 8.99263 | 9.00002 | [11 empty] | 6.411232 | 0.00247213 | 0.074164 | 30.0742 | 30 | -0.000824568 | -0.00742155 | 8.99311 | 9.00053 | [11 empty] | 6.14253125 | 0.00243605 | 0.0730813 | 30.073 | 30 | -0.000834415 | -0.00750972 | 8.99247 | 8.99998 | [11 empty] | 6.643929 | 0.00316781 | 0.0950344 | 30.095 | 30 | -0.00109923 | -0.00989287 | 8.98996 | 8.99986 | [11 empty] | 6.568959 | 0.00257903 | 0.0773721 | 30.0778 | 30.0005 | -0.000847338 | -0.00762605 | 8.99238 | 9.00001 | [11 empty] | 6.623753 | 0.00257556 | 0.0772667 | 30.0773 | 30 | -0.000840278 | -0.00756255 | 8.99249 | 9.00005
[21 empty] | 6.786141 | 0.00251449 | 0.0754364 | 30.0761 | 30.0006 | -0.00078407 | -0.00705682 | 8.99318 | 9.00024 | [11 empty] | 6.115452 | 0.00201867 | 0.0605588 | 30.06 | 29.9994 | -0.000608808 | -0.00547926 | 8.9945 | 8.99998 | [11 empty] | 6.533427 | 0.00263342 | 0.0790017 | 30.0787 | 29.9997 | -0.000768363 | -0.0069154 | 8.99326 | 9.00017 | [11 empty] | 6.428957 | 0.00257977 | 0.0765873 | 29.7642 | 29.6876 | -0.000762507 | -0.00686261 | 8.99319 | 9.00006 | [11 empty] | 6.456937 | 0.00263906 | 0.0791718 | 30.0792 | 30 | -0.000772459 | -0.00695207 | 8.99297 | 8.99992 | [11 empty] | 5.954292 | 0.00209766 | 0.0619695 | 29.6042 | 29.5423 | -0.000689298 | -0.00620389 | 8.99411 | 9.00031 | [11 empty] | 6.54419 | 0.0024485 | 0.0710667 | 29.0957 | 29.0246 | -0.000815987 | -0.00734387 | 8.99264 | 8.99998 | [31 empty] | 6.578927 | 0.00271443 | 0.081433 | 30.0814 | 30 | -0.000767868 | -0.00691081 | 8.99309 | 9 | [11 empty] | 6.619382 | 0.00243962 | 0.0731888 | 30.0732 | 30 | -0.000800286 | -0.00720263 | 8.99287 | 9.00007 | [11 empty] | 6.671438 | 0.00241341 | 0.0724022 | 30.0724 | 30 | -0.000788341 | -0.00709518 | 8.99305 | 9.00014 | [11 empty] | 6.720006 | 0.00273393 | 0.0820179 | 30.082 | 30 | -0.000788991 | -0.00730707 | 9.25398 | 9.26129 | [11 empty] | 6.600924 | 0.00247824 | 0.0739797 | 29.9257 | 29.8517 | -0.000771833 | -0.00694656 | 8.99313 | 9.00007 | [11 empty] | 6.600421 | 0.00240584 | 0.0721753 | 30.0722 | 30 | -0.000671646 | -0.00604481 | 8.99396 | 9 | [11 empty] | 6.820121 | 0.00263589 | 0.0790767 | 30.0791 | 30 | -0.000816746 | -0.00735073 | 8.99267 | 9.00002 | [11 empty] | 6.461746 | 0.00249937 | 0.0749811 | 30.075 | 30 | -0.000838786 | -0.00754952 | 8.99298 | 9.00053 | [11 empty] | 6.191734 | 0.00245914 | 0.0737741 | 30.0737 | 30 | -0.000844704 | -0.00760231 | 8.99238 | 8.99998 | [11 empty] | 6.694264 | 0.00320506 | 0.0961519 | 30.0961 | 30 | -0.0011186 | -0.0100672 | 8.98979 | 8.99986 | [11 empty] | 6.62008 | 0.00261277 | 0.0783842 | 30.0789 | 30.0005 | -0.0008808 | -0.00792721 | 8.99208 | 9.00001 | [11 empty] | 6.67355 | 0.00260625 | 0.0781875 | 30.0782 | 30 | -0.000872623 | -0.00785366 | 8.9922 | 9.00005
[21 empty] | 6.836189 | 0.00253873 | 0.0761635 | 30.0768 | 30.0006 | -0.000780732 | -0.00702678 | 8.99321 | 9.00024 | [11 empty] | 6.166074 | 0.00204594 | 0.061377 | 30.0608 | 29.9994 | -0.000609194 | -0.00548273 | 8.9945 | 8.99998 | [11 empty] | 6.583589 | 0.00265716 | 0.0797138 | 30.0794 | 29.9997 | -0.000764672 | -0.00688218 | 8.99329 | 9.00017 | [11 empty] | 6.479194 | 0.00259907 | 0.0771603 | 29.7648 | 29.6876 | -0.000788085 | -0.00709281 | 8.99296 | 9.00006 | [11 empty] | 6.506721 | 0.00266255 | 0.0798764 | 30.0799 | 30 | -0.000804816 | -0.00724328 | 8.99268 | 8.99992 | [11 empty] | 6.004027 | 0.00212684 | 0.0628317 | 29.6051 | 29.5423 | -0.000710237 | -0.00639235 | 8.99392 | 9.00031 | [11 empty] | 6.594036 | 0.00246821 | 0.0716389 | 29.0963 | 29.0246 | -0.000834263 | -0.00750835 | 8.99248 | 8.99998 | [31 empty] | 6.629861 | 0.00275015 | 0.0825047 | 30.0825 | 30 | -0.000775377 | -0.0069784 | 8.99302 | 9 | [11 empty] | 6.670921 | 0.00246324 | 0.0738973 | 30.0739 | 30 | -0.000807419 | -0.00726683 | 8.9928 | 9.00007 | [11 empty] | 6.722445 | 0.0024434 | 0.073302 | 30.0733 | 30 | -0.000798193 | -0.00718385 | 8.99296 | 9.00014 | [11 empty] | 6.770747 | 0.00276165 | 0.0828495 | 30.0829 | 30 | -0.000797394 | -0.0073849 | 9.2539 | 9.26129 | [11 empty] | 6.652015 | 0.00250058 | 0.0746465 | 29.9264 | 29.8517 | -0.000778171 | -0.00700359 | 8.99307 | 9.00007 | [11 empty] | 6.651501 | 0.00242442 | 0.0727325 | 30.0727 | 30 | -0.00068523 | -0.00616707 | 8.99384 | 9 | [11 empty] | 6.870799 | 0.00267089 | 0.0801268 | 30.0801 | 30 | -0.000833918 | -0.00750528 | 8.99252 | 9.00002 | [11 empty] | 6.512153 | 0.00252728 | 0.0758183 | 30.0758 | 30 | -0.000846293 | -0.00761708 | 8.99291 | 9.00053 | [11 empty] | 6.241332 | 0.00248784 | 0.074635 | 30.0746 | 30 | -0.000851826 | -0.00766641 | 8.99231 | 8.99998 | [11 empty] | 6.74506 | 0.00323979 | 0.0971935 | 30.0972 | 30 | -0.00112849 | -0.0101562 | 8.9897 | 8.99986 | [11 empty] | 6.671506 | 0.0026404 | 0.0792133 | 30.0797 | 30.0005 | -0.000883498 | -0.00795149 | 8.99206 | 9.00001 | [11 empty] | 6.723346 | 0.00263478 | 0.0790432 | 30.079 | 30 | -0.000896856 | -0.00807175 | 8.99198 | 9.00005
[21 empty] | 6.886729 | 0.00257055 | 0.0771183 | 30.0778 | 30.0006 | -0.000794813 | -0.0071535 | 8.99309 | 9.00024 | [11 empty] | 6.216785 | 0.00206656 | 0.0619954 | 30.0614 | 29.9994 | -0.00062984 | -0.00566855 | 8.99431 | 8.99998 | [11 empty] | 6.63374 | 0.00269224 | 0.0807661 | 30.0804 | 29.9997 | -0.000782953 | -0.00704671 | 8.99312 | 9.00017 | [11 empty] | 6.53008 | 0.00263593 | 0.0782544 | 29.7659 | 29.6876 | -0.000797417 | -0.0071768 | 8.99288 | 9.00006 | [11 empty] | 6.556432 | 0.00269531 | 0.0808591 | 30.0809 | 30 | -0.000780559 | -0.00702497 | 8.9929 | 8.99992 | [11 empty] | 6.053769 | 0.00214754 | 0.0634432 | 29.6057 | 29.5423 | -0.000704074 | -0.00633689 | 8.99397 | 9.00031 | [11 empty] | 6.644121 | 0.00248328 | 0.0720764 | 29.0967 | 29.0246 | -0.000845829 | -0.00761245 | 8.99237 | 8.99998 | [31 empty] | 6.680847 | 0.00277758 | 0.0833275 | 30.0833 | 30 | -0.000785969 | -0.00707373 | 8.99293 | 9 | [11 empty] | 6.721613 | 0.00249174 | 0.0747522 | 30.0748 | 30 | -0.000829202 | -0.00746288 | 8.99261 | 9.00007 | [11 empty] | 6.773579 | 0.00247929 | 0.0743786 | 30.0743 | 30 | -0.000798859 | -0.00718985 | 8.99295 | 9.00014 | [11 empty] | 6.821622 | 0.00279309 | 0.0837928 | 30.0838 | 30 | -0.000799875 | -0.00740787 | 9.25388 | 9.26129 | [11 empty] | 6.70283 | 0.00253899 | 0.0757932 | 29.9275 | 29.8517 | -0.000770907 | -0.00693822 | 8.99314 | 9.00007 | [11 empty] | 6.702202 | 0.0024552 | 0.0736561 | 30.0737 | 30 | -0.000694503 | -0.00625053 | 8.99375 | 9 | [11 empty] | 6.920538 | 0.00269479 | 0.0808438 | 30.0809 | 30 | -0.000846443 | -0.007618 | 8.9924 | 9.00002 | [11 empty] | 6.561371 | 0.00255744 | 0.0767231 | 30.0767 | 30 | -0.000860923 | -0.00774876 | 8.99278 | 9.00053 | [11 empty] | 6.291146 | 0.00251718 | 0.0755154 | 30.0755 | 30 | -0.000866257 | -0.00779629 | 8.99218 | 8.99998 | [11 empty] | 6.795611 | 0.00327867 | 0.0983601 | 30.0983 | 30 | -0.00115405 | -0.0103863 | 8.98947 | 8.99986 | [11 empty] | 6.721973 | 0.00267395 | 0.0802197 | 30.0807 | 30.0005 | -0.000873371 | -0.00786034 | 8.99215 | 9.00001 | [11 empty] | 6.773474 | 0.00266075 | 0.0798224 | 30.0798 | 30 | -0.000886831 | -0.00798152 | 8.99207 | 9.00005
[21 empty] | 6.936736 | 0.00260021 | 0.078008 | 30.0786 | 30.0006 | -0.000806705 | -0.00726054 | 8.99298 | 9.00024 | [11 empty] | 6.267173 | 0.00209473 | 0.0628406 | 30.0622 | 29.9994 | -0.000634594 | -0.00571134 | 8.99427 | 8.99998 | [11 empty] | 6.684474 | 0.0027175 | 0.081524 | 30.0812 | 29.9997 | -0.00078126 | -0.00703147 | 8.99314 | 9.00017 | [11 empty] | 6.580585 | 0.00265827 | 0.0789178 | 29.7665 | 29.6876 | -0.000814407 | -0.00732971 | 8.99273 | 9.00006 | [11 empty] | 6.605811 | 0.00272489 | 0.0817468 | 30.0817 | 30 | -0.000786348 | -0.00707707 | 8.99284 | 8.99992 | [11 empty] | 6.103414 | 0.00217651 | 0.0642991 | 29.6066 | 29.5423 | -0.000718904 | -0.00647036 | 8.99384 | 9.00031 | [11 empty] | 6.69501 | 0.00251562 | 0.0730148 | 29.0977 | 29.0246 | -0.0008483 | -0.00763469 | 8.99235 | 8.99998 | [31 empty] | 6.731351 | 0.00281123 | 0.084337 | 30.0843 | 30 | -0.000791586 | -0.00712427 | 8.99288 | 9 | [11 empty] | 6.772365 | 0.00252066 | 0.0756198 | 30.0756 | 30 | -0.0008368 | -0.00753126 | 8.99254 | 9.00007 | [11 empty] | 6.824571 | 0.00250565 | 0.0751694 | 30.0751 | 30 | -0.000817882 | -0.00736105 | 8.99278 | 9.00014 | [11 empty] | 6.872071 | 0.00282275 | 0.0846826 | 30.0847 | 30 | -0.000815981 | -0.00755703 | 9.25373 | 9.26129 | [11 empty] | 6.753819 | 0.00256246 | 0.0764938 | 29.9282 | 29.8517 | -0.000799545 | -0.00719596 | 8.99288 | 9.00007 | [11 empty] | 6.753015 | 0.00247805 | 0.0743414 | 30.0744 | 30 | -0.000701118 | -0.00631006 | 8.99369 | 9 | [11 empty] | 6.97153 | 0.00272455 | 0.0817366 | 30.0818 | 30 | -0.000878571 | -0.00790716 | 8.99211 | 9.00002 | [11 empty] | 6.611244 | 0.00258771 | 0.0776312 | 30.0776 | 30 | -0.000874147 | -0.00786779 | 8.99266 | 9.00053 | [11 empty] | 6.340137 | 0.00254243 | 0.0762727 | 30.0762 | 30 | -0.000883346 | -0.0079501 | 8.99203 | 8.99998 | [11 empty] | 6.845497 | 0.00332098 | 0.0996292 | 30.0996 | 30 | -0.00115056 | -0.0103549 | 8.9895 | 8.99986 | [11 empty] | 6.772736 | 0.00270597 | 0.0811802 | 30.0816 | 30.0005 | -0.000903219 | -0.00812898 | 8.99188 | 9.00001 | [11 empty] | 6.82382 | 0.00269371 | 0.0808111 | 30.0808 | 30 | -0.000910394 | -0.00819359 | 8.99186 | 9.00005
[21 empty] | 6.986333 | 0.00262552 | 0.0787673 | 30.0794 | 30.0006 | -0.000820308 | -0.00738297 | 8.99286 | 9.00024 | [11 empty] | 6.317548 | 0.00212781 | 0.063833 | 30.0632 | 29.9994 | -0.000659637 | -0.00593672 | 8.99404 | 8.99998 | [11 empty] | 6.734666 | 0.00274725 | 0.0824165 | 30.0821 | 29.9997 | -0.000802135 | -0.00721935 | 8.99295 | 9.00017 | [11 empty] | 6.630452 | 0.00268476 | 0.0797041 | 29.7673 | 29.6876 | -0.000813263 | -0.00731941 | 8.99274 | 9.00006 | [11 empty] | 6.655246 | 0.00274157 | 0.0822472 | 30.0822 | 30 | -0.0008297 | -0.00746724 | 8.99245 | 8.99992 | [11 empty] | 6.152645 | 0.00218632 | 0.0645889 | 29.6068 | 29.5423 | -0.000713297 | -0.00641989 | 8.99389 | 9.00031 | [11 empty] | 6.746562 | 0.00254682 | 0.0739204 | 29.0986 | 29.0246 | -0.00085147 | -0.00766321 | 8.99232 | 8.99998 | [31 empty] | 6.781623 | 0.0028402 | 0.085206 | 30.0852 | 30 | -0.000800594 | -0.00720535 | 8.9928 | 9 | [11 empty] | 6.822648 | 0.00254895 | 0.0764686 | 30.0765 | 30 | -0.000851856 | -0.00766677 | 8.9924 | 9.00007 | [11 empty] | 6.874737 | 0.00253633 | 0.0760898 | 30.0761 | 30 | -0.000820606 | -0.00738557 | 8.99276 | 9.00014 | [11 empty] | 6.922485 | 0.00285 | 0.0855001 | 30.0855 | 30 | -0.000822077 | -0.00761349 | 9.25367 | 9.26129 | [11 empty] | 6.804106 | 0.00258586 | 0.0771923 | 29.9289 | 29.8517 | -0.000816374 | -0.00734742 | 8.99273 | 9.00007 | [11 empty] | 6.803526 | 0.00250721 | 0.0752162 | 30.0752 | 30 | -0.000695594 | -0.00626035 | 8.99374 | 9 | [11 empty] | 7.021799 | 0.00275466 | 0.0826399 | 30.0827 | 30 | -0.000864847 | -0.00778364 | 8.99224 | 9.00002 | [11 empty] | 6.660877 | 0.00261934 | 0.0785803 | 30.0786 | 30 | -0.000877719 | -0.00789993 | 8.99263 | 9.00053 | [11 empty] | 6.389404 | 0.0025749 | 0.077247 | 30.0772 | 30 | -0.000867201 | -0.00780479 | 8.99217 | 8.99998 | [11 empty] | 6.895895 | 0.00334213 | 0.100264 | 30.1003 | 30 | -0.00119458 | -0.010751 | 8.9891 | 8.99986 | [11 empty] | 6.823724 | 0.00273702 | 0.0821119 | 30.0826 | 30.0005 | -0.000902381 | -0.00812143 | 8.99189 | 9.00001 | [11 empty] | 6.87484375 | 0.00272692 | 0.0818076 | 30.0818 | 30 | -0.000907192 | -0.00816478 | 8.99189 | 9.00005
[21 empty] | 7.035865 | 0.00266276 | 0.0798845 | 30.0805 | 30.0006 | -0.000819376 | -0.00737458 | 8.99286 | 9.00024 | [11 empty] | 6.367603 | 0.00214354 | 0.064305 | 30.0637 | 29.9994 | -0.00065227 | -0.00587041 | 8.99411 | 8.99998 | [11 empty] | 6.785253 | 0.00277885 | 0.0833645 | 30.083 | 29.9997 | -0.000795841 | -0.00716271 | 8.99301 | 9.00017 | [11 empty] | 6.679732 | 0.00271562 | 0.0806202 | 29.7682 | 29.6876 | -0.000828048 | -0.00745248 | 8.9926 | 9.00006 | [11 empty] | 6.704084 | 0.00277508 | 0.0832524 | 30.0832 | 30 | -0.000830273 | -0.0074724 | 8.99245 | 8.99992 | [11 empty] | 6.201936 | 0.00220861 | 0.0652474 | 29.6075 | 29.5423 | -0.0007387 | -0.00664853 | 8.99366 | 9.00031 | [11 empty] | 6.797494 | 0.00256174 | 0.0743535 | 29.099 | 29.0246 | -0.000860943 | -0.00774847 | 8.99224 | 8.99998 | [31 empty] | 6.831287 | 0.002869 | 0.08607 | 30.0861 | 30 | -0.000819475 | -0.00737528 | 8.99263 | 9 | [11 empty] | 6.872198 | 0.00257883 | 0.0773648 | 30.0774 | 30 | -0.000852736 | -0.00767468 | 8.9924 | 9.00007 | [11 empty] | 6.925388 | 0.00256014 | 0.0768042 | 30.0768 | 30 | -0.00083392 | -0.0075054 | 8.99264 | 9.00014 | [11 empty] | 6.972992 | 0.00288056 | 0.0864167 | 30.0864 | 30 | -0.000821497 | -0.00760812 | 9.25368 | 9.26129 | [11 empty] | 6.854541 | 0.00261424 | 0.0780397 | 29.9298 | 29.8517 | -0.000844534 | -0.00760087 | 8.99247 | 9.00007 | [11 empty] | 6.853762 | 0.00253547 | 0.076064 | 30.0761 | 30 | -0.000726672 | -0.00654005 | 8.99346 | 9 | [11 empty] | 7.072044 | 0.00278791 | 0.0836374 | 30.0837 | 30 | -0.000880433 | -0.00792392 | 8.9921 | 9.00002 | [11 empty] | 6.710133 | 0.00265374 | 0.0796123 | 30.0796 | 30 | -0.000891257 | -0.00802178 | 8.99251 | 9.00053 | [11 empty] | 6.440058 | 0.0026015 | 0.0780449 | 30.078 | 30 | -0.000901718 | -0.00811544 | 8.99186 | 8.99998 | [11 empty] | 6.947237 | 0.00340125 | 0.102037 | 30.102 | 30 | -0.00117092 | -0.0105381 | 8.98932 | 8.99986 | [11 empty] | 6.873964 | 0.00275819 | 0.082747 | 30.0832 | 30.0005 | -0.000911361 | -0.00820226 | 8.99181 | 9.00001 | [11 empty] | 6.925931 | 0.00274626 | 0.0823877 | 30.0824 | 30 | -0.000939686 | -0.00845722 | 8.9916 | 9.00005
[21 empty] | 7.085332 | 0.00268775 | 0.0806343 | 30.0813 | 30.0006 | -0.00084354 | -0.00759206 | 8.99265 | 9.00024 | [11 empty] | 6.417029 | 0.00216171 | 0.0648499 | 30.0642 | 29.9994 | -0.000679243 | -0.00611317 | 8.99387 | 8.99998 | [11 empty] | 6.834908 | 0.00280727 | 0.0842173 | 30.0839 | 29.9997 | -0.000809434 | -0.00728505 | 8.99289 | 9.00017 | [11 empty] | 6.729328125 | 0.00273782 | 0.0812795 | 29.7689 | 29.6876 | -0.000842589 | -0.00758335 | 8.99247 | 9.00006 | [11 empty] | 6.753289 | 0.00281468 | 0.0844403 | 30.0844 | 30 | -0.000838094 | -0.00754278 | 8.99238 | 8.99992 | [11 empty] | 6.251407 | 0.00223533 | 0.0660368 | 29.6083 | 29.5423 | -0.00073786 | -0.00664097 | 8.99367 | 9.00031 | [11 empty] | 6.847879 | 0.00260594 | 0.0756363 | 29.1003 | 29.0246 | -0.000882292 | -0.00794062 | 8.99204 | 8.99998 | [31 empty] | 6.881534 | 0.00290242 | 0.0870727 | 30.0871 | 30 | -0.000832833 | -0.0074955 | 8.99251 | 9 | [11 empty] | 6.922467 | 0.0026118 | 0.078354 | 30.0784 | 30 | -0.000861123 | -0.00775016 | 8.99232 | 9.00007 | [11 empty] | 6.976454 | 0.0025924 | 0.0777719 | 30.0777 | 30 | -0.000860687 | -0.0077463 | 8.9924 | 9.00014 | [11 empty] | 7.022986 | 0.00290871 | 0.0872614 | 30.0873 | 30 | -0.000841282 | -0.00779135 | 9.25349 | 9.26129 | [11 empty] | 6.904925 | 0.00264073 | 0.0788304 | 29.9306 | 29.8517 | -0.000832051 | -0.00748852 | 8.99259 | 9.00007 | [11 empty] | 6.903893 | 0.00254947 | 0.0764843 | 30.0765 | 30 | -0.000726838 | -0.00654155 | 8.99346 | 9 | [11 empty] | 7.122576 | 0.00282347 | 0.0847042 | 30.0847 | 30 | -0.000884143 | -0.0079573 | 8.99206 | 9.00002 | [11 empty] | 6.760285 | 0.0026791 | 0.0803731 | 30.0804 | 30 | -0.000885504 | -0.00797 | 8.99256 | 9.00053 | [11 empty] | 6.490876 | 0.00263386 | 0.0790157 | 30.079 | 30 | -0.000903739 | -0.00813363 | 8.99184 | 8.99998 | [11 empty] | 6.997979 | 0.00343581 | 0.103074 | 30.1031 | 30 | -0.00119906 | -0.0107914 | 8.98906 | 8.99986 | [11 empty] | 6.924121 | 0.00279059 | 0.083719 | 30.0842 | 30.0005 | -0.000924296 | -0.00831867 | 8.99169 | 9.00001 | [11 empty] | 6.977303 | 0.00278079 | 0.0834236 | 30.0834 | 30 | -0.000945521 | -0.00850974 | 8.99154 | 9.00005
[21 empty] | 7.134421 | 0.00272235 | 0.0816723 | 30.0823 | 30.0006 | -0.000837942 | -0.00754168 | 8.9927 | 9.00024 | [11 empty] | 6.466892 | 0.00219467 | 0.0658386 | 30.0652 | 29.9994 | -0.000683175 | -0.00614856 | 8.99383 | 8.99998 | [11 empty] | 6.884445 | 0.00283931 | 0.0851783 | 30.0848 | 29.9997 | -0.000820634 | -0.00738585 | 8.99279 | 9.00017 | [11 empty] | 6.77824 | 0.00277434 | 0.0823636 | 29.77 | 29.6876 | -0.00084341 | -0.00759074 | 8.99247 | 9.00006 | [11 empty] | 6.804027 | 0.00283203 | 0.0849609 | 30.085 | 30 | -0.000841853 | -0.00757661 | 8.99234 | 8.99992 | [11 empty] | 6.300624 | 0.00225063 | 0.0664888 | 29.6087 | 29.5423 | -0.000743154 | -0.00668862 | 8.99362 | 9.00031 | [11 empty] | 6.898507 | 0.00263063 | 0.0763531 | 29.101 | 29.0246 | -0.000893113 | -0.008038 | 8.99195 | 8.99998 | [31 empty] | 6.930962 | 0.0029253 | 0.087759 | 30.0878 | 30 | -0.000841592 | -0.00757433 | 8.99243 | 9 | [11 empty] | 6.972641 | 0.00263543 | 0.0790628 | 30.0791 | 30 | -0.000886209 | -0.00797594 | 8.99209 | 9.00007 | [11 empty] | 7.02622 | 0.00261298 | 0.0783892 | 30.0784 | 30 | -0.000867276 | -0.0078056 | 8.99234 | 9.00014 | [11 empty] | 7.072956 | 0.00294108 | 0.0882323 | 30.0882 | 30 | -0.000845514 | -0.00783055 | 9.25346 | 9.26129 | [11 empty] | 6.954866 | 0.00267035 | 0.0797146 | 29.9314 | 29.8517 | -0.00084196 | -0.0075777 | 8.9925 | 9.00007 | [11 empty] | 6.954 | 0.00257984 | 0.0773951 | 30.0774 | 30 | -0.000728809 | -0.00655929 | 8.99344 | 9 | [11 empty] | 7.172358 | 0.00285308 | 0.0855925 | 30.0856 | 30 | -0.00089805 | -0.00808247 | 8.99194 | 9.00002 | [11 empty] | 6.811519 | 0.00270162 | 0.0810485 | 30.0811 | 30 | -0.000912059 | -0.00820902 | 8.99232 | 9.00053 | [11 empty] | 6.541407 | 0.00266595 | 0.0799782 | 30.0799 | 30 | -0.000921245 | -0.00829118 | 8.99169 | 8.99998 | [11 empty] | 7.048636 | 0.00347144 | 0.104143 | 30.1041 | 30 | -0.00121467 | -0.0109318 | 8.98892 | 8.99986 | [11 empty] | 6.974866 | 0.00281822 | 0.0845479 | 30.085 | 30.0005 | -0.00094593 | -0.00851338 | 8.99149 | 9.00001 | [11 empty] | 7.028223 | 0.00281223 | 0.0843669 | 30.0844 | 30 | -0.000956416 | -0.0086078 | 8.99145 | 9.00005
[21 empty] | 7.183346 | 0.00275583 | 0.0826766 | 30.0833 | 30.0006 | -0.00086355 | -0.00777216 | 8.99247 | 9.00024 | [11 empty] | 6.516746 | 0.00221468 | 0.0664391 | 30.0658 | 29.9994 | -0.000685734 | -0.00617159 | 8.99381 | 8.99998 | [11 empty] | 6.933843 | 0.00286554 | 0.0859652 | 30.0856 | 29.9997 | -0.000831325 | -0.00748207 | 8.99269 | 9.00017 | [11 empty] | 6.828143 | 0.00279812 | 0.0830695 | 29.7707 | 29.6876 | -0.000856345 | -0.00770715 | 8.99235 | 9.00006 | [11 empty] | 6.855037 | 0.0028668 | 0.086004 | 30.086 | 30 | -0.000845569 | -0.00761005 | 8.99231 | 8.99992 | [11 empty] | 6.349725 | 0.00228029 | 0.067365 | 29.6096 | 29.5423 | -0.000751802 | -0.00676645 | 8.99354 | 9.00031 | [11 empty] | 6.948833 | 0.00266682 | 0.0774034 | 29.102 | 29.0246 | -0.000902134 | -0.00811919 | 8.99187 | 8.99998 | [31 empty] | 6.980313 | 0.00295761 | 0.0887284 | 30.0887 | 30 | -0.000849041 | -0.00764137 | 8.99236 | 9 | [11 empty] | 7.023242 | 0.00267104 | 0.0801311 | 30.0802 | 30 | -0.000884865 | -0.00796384 | 8.99211 | 9.00007 | [11 empty] | 7.075948 | 0.00265271 | 0.0795812 | 30.0796 | 30 | -0.000879713 | -0.00791754 | 8.99222 | 9.00014 | [11 empty] | 7.123632 | 0.00296672 | 0.0890017 | 30.089 | 30 | -0.000860193 | -0.0079665 | 9.25332 | 9.26129 | [11 empty] | 7.005354 | 0.00270693 | 0.0808066 | 29.9325 | 29.8517 | -0.000856252 | -0.00770633 | 8.99237 | 9.00007 | [11 empty] | 7.005317 | 0.00260876 | 0.0782627 | 30.0783 | 30 | -0.000746014 | -0.00671413 | 8.99329 | 9 | [11 empty] | 7.222237 | 0.00288049 | 0.0864146 | 30.0864 | 30 | -0.000911282 | -0.00820156 | 8.99182 | 9.00002 | [11 empty] | 6.862413 | 0.00275086 | 0.0825257 | 30.0825 | 30 | -0.000917472 | -0.00825774 | 8.99227 | 9.00053 | [11 empty] | 6.592318 | 0.0026929 | 0.080787 | 30.0807 | 30 | -0.000943146 | -0.00848829 | 8.99149 | 8.99998 | [11 empty] | 7.098890625 | 0.00352288 | 0.105686 | 30.1057 | 30 | -0.00124114 | -0.0111701 | 8.98869 | 8.99986 | [11 empty] | 7.024829 | 0.00285256 | 0.0855781 | 30.086 | 30.0005 | -0.000948348 | -0.00853514 | 8.99147 | 9.00001 | [11 empty] | 7.078822 | 0.00284017 | 0.0852052 | 30.0852 | 30 | -0.000973261 | -0.0087594 | 8.99129 | 9.00005
[21 empty] | 7.2334 | 0.00277586 | 0.0832775 | 30.0839 | 30.0006 | -0.000885646 | -0.00797103 | 8.99227 | 9.00024 | [11 empty] | 6.567633 | 0.00224721 | 0.0674149 | 30.0668 | 29.9994 | -0.000687925 | -0.00619131 | 8.99379 | 8.99998 | [11 empty] | 6.984048 | 0.00289179 | 0.0867527 | 30.0864 | 29.9997 | -0.000836684 | -0.0075303 | 8.99264 | 9.00017 | [11 empty] | 6.878045 | 0.00283397 | 0.0841339 | 29.7718 | 29.6876 | -0.000856642 | -0.00770982 | 8.99235 | 9.00006 | [11 empty] | 6.905152 | 0.00289651 | 0.0868952 | 30.0869 | 30 | -0.000863917 | -0.00777518 | 8.99215 | 8.99992 | [11 empty] | 6.399732 | 0.0023041 | 0.0680684 | 29.6103 | 29.5423 | -0.000768873 | -0.0069201 | 8.99339 | 9.00031 | [11 empty] | 6.998913 | 0.00268559 | 0.0779482 | 29.1026 | 29.0246 | -0.000910943 | -0.00819848 | 8.99179 | 8.99998 | [31 empty] | 7.030206 | 0.00298908 | 0.0896724 | 30.0897 | 30 | -0.000854846 | -0.00769361 | 8.99231 | 9 | [11 empty] | 7.074912 | 0.00270629 | 0.0811889 | 30.0812 | 30 | -0.00089906 | -0.0080916 | 8.99198 | 9.00007 | [11 empty] | 7.12734 | 0.00268143 | 0.0804427 | 30.0804 | 30 | -0.00088474 | -0.00796279 | 8.99218 | 9.00014 | [11 empty] | 7.173511 | 0.00299994 | 0.0899981 | 30.09 | 30 | -0.000872083 | -0.00807661 | 9.25321 | 9.26129 | [11 empty] | 7.056462 | 0.00273171 | 0.0815463 | 29.9333 | 29.8517 | -0.00085576 | -0.0077019 | 8.99237 | 9.00007 | [11 empty] | 7.057384 | 0.00263729 | 0.0791187 | 30.0791 | 30 | -0.000752925 | -0.00677633 | 8.99323 | 9 | [11 empty] | 7.27172 | 0.00291649 | 0.0874948 | 30.0875 | 30 | -0.000899315 | -0.00809385 | 8.99193 | 9.00002 | [11 empty] | 6.912983 | 0.00276885 | 0.0830654 | 30.0831 | 30 | -0.000939925 | -0.00845982 | 8.99207 | 9.00053 | [11 empty] | 6.642714 | 0.00272498 | 0.0817493 | 30.0817 | 30 | -0.000952239 | -0.00857013 | 8.99141 | 8.99998 | [11 empty] | 7.149132 | 0.00356077 | 0.106823 | 30.1068 | 30 | -0.00124527 | -0.0112072 | 8.98865 | 8.99986 | [11 empty] | 7.074823 | 0.002886 | 0.0865814 | 30.0871 | 30.0005 | -0.000961726 | -0.00865554 | 8.99135 | 9.00001 | [11 empty] | 7.129061 | 0.0028765 | 0.0862948 | 30.0863 | 30 | -0.000979196 | -0.00881281 | 8.99124 | 9.00005
[21 empty] | 7.284131 | 0.00280609 | 0.0841845 | 30.0848 | 30.0006 | -0.000890288 | -0.00801281 | 8.99223 | 9.00024 | [11 empty] | 6.618913 | 0.00227741 | 0.0683208 | 30.0677 | 29.9994 | -0.000709239 | -0.00638314 | 8.9936 | 8.99998 | [11 empty] | 7.034004 | 0.00292637 | 0.08779 | 30.0874 | 29.9997 | -0.000838026 | -0.00754238 | 8.99263 | 9.00017 | [11 empty] | 6.927339 | 0.00285882 | 0.0848715 | 29.7725 | 29.6876 | -0.000887537 | -0.00798788 | 8.99207 | 9.00006 | [11 empty] | 6.954865 | 0.00292082 | 0.0876244 | 30.0876 | 30 | -0.000873382 | -0.00786036 | 8.99206 | 8.99992 | [11 empty] | 6.449949 | 0.00233111 | 0.0688663 | 29.6111 | 29.5423 | -0.000769147 | -0.00692256 | 8.99339 | 9.00031 | [11 empty] | 7.048799 | 0.00271188 | 0.0787113 | 29.1033 | 29.0246 | -0.000938794 | -0.00844913 | 8.99154 | 8.99998 | [31 empty] | 7.079143 | 0.00301832 | 0.0905497 | 30.0906 | 30 | -0.000867444 | -0.007807 | 8.9922 | 9 | [11 empty] | 7.126652 | 0.00273341 | 0.0820024 | 30.082 | 30 | -0.000909419 | -0.00818483 | 8.99189 | 9.00007 | [11 empty] | 7.178866 | 0.00271589 | 0.0814766 | 30.0814 | 30 | -0.000883461 | -0.00795128 | 8.99219 | 9.00014 | [11 empty] | 7.224304 | 0.00303623 | 0.091087 | 30.0911 | 30 | -0.000870123 | -0.00805846 | 9.25323 | 9.26129 | [11 empty] | 7.108049 | 0.00276249 | 0.082465 | 29.9342 | 29.8517 | -0.000893022 | -0.00803726 | 8.99204 | 9.00007 | [11 empty] | 7.10807 | 0.00266156 | 0.0798467 | 30.0799 | 30 | -0.000753004 | -0.00677704 | 8.99323 | 9 | [11 empty] | 7.321365 | 0.00294478 | 0.0883435 | 30.0884 | 30 | -0.000911923 | -0.00820733 | 8.99181 | 9.00002 | [11 empty] | 6.963732 | 0.00279892 | 0.0839676 | 30.084 | 30 | -0.000954723 | -0.00859301 | 8.99194 | 9.00053 | [11 empty] | 6.693159 | 0.00275854 | 0.0827562 | 30.0827 | 30 | -0.00097242 | -0.00875176 | 8.99123 | 8.99998 | [11 empty] | 7.19934 | 0.00360989 | 0.108297 | 30.1083 | 30 | -0.00125843 | -0.0113257 | 8.98853 | 8.99986 | [11 empty] | 7.124554 | 0.00291417 | 0.0874265 | 30.0879 | 30.0005 | -0.000979231 | -0.00881309 | 8.99119 | 9.00001 | [11 empty] | 7.179546 | 0.00288927 | 0.0866781 | 30.0867 | 30 | -0.00101834 | -0.00916514 | 8.99089 | 9.00005
[21 empty] | 7.334668 | 0.0028426 | 0.0852797 | 30.0859 | 30.0006 | -0.000895381 | -0.00805864 | 8.99218 | 9.00024 | [11 empty] | 6.669314 | 0.00230517 | 0.0691538 | 30.0685 | 29.9994 | -0.000712153 | -0.00640936 | 8.99357 | 8.99998 | [11 empty] | 7.082883 | 0.00295719 | 0.0887147 | 30.0884 | 29.9997 | -0.000851772 | -0.0076661 | 8.99251 | 9.00017 | [11 empty] | 6.977586 | 0.00289146 | 0.0858407 | 29.7735 | 29.6876 | -0.000888265 | -0.00799443 | 8.99206 | 9.00006 | [11 empty] | 7.004513 | 0.00295258 | 0.0885774 | 30.0886 | 30 | -0.000885727 | -0.00797147 | 8.99195 | 8.99992 | [11 empty] | 6.500021 | 0.00234887 | 0.069391 | 29.6116 | 29.5423 | -0.000795357 | -0.00715846 | 8.99315 | 9.00031 | [11 empty] | 7.098117 | 0.00273759 | 0.0794575 | 29.1041 | 29.0246 | -0.000941395 | -0.00847254 | 8.99151 | 8.99998 | [31 empty] | 7.128614 | 0.00305503 | 0.0916509 | 30.0917 | 30 | -0.000878536 | -0.00790682 | 8.9921 | 9 | [11 empty] | 7.177554 | 0.00276449 | 0.0829349 | 30.083 | 30 | -0.000931673 | -0.00838512 | 8.99169 | 9.00007 | [11 empty] | 7.229943 | 0.00274203 | 0.0822607 | 30.0822 | 30 | -0.00089772 | -0.00807961 | 8.99206 | 9.00014 | [11 empty] | 7.275642 | 0.00306662 | 0.0919985 | 30.092 | 30 | -0.000879171 | -0.00814226 | 9.25314 | 9.26129 | [11 empty] | 7.159489 | 0.00279195 | 0.0833447 | 29.9351 | 29.8517 | -0.000894647 | -0.00805189 | 8.99202 | 9.00007 | [11 empty] | 7.158747 | 0.00269173 | 0.0807518 | 30.0808 | 30 | -0.000769813 | -0.00692832 | 8.99308 | 9 | [11 empty] | 7.370717 | 0.00298246 | 0.0894739 | 30.0895 | 30 | -0.00093167 | -0.00838505 | 8.99164 | 9.00002 | [11 empty] | 7.013945 | 0.00284047 | 0.0852143 | 30.0852 | 30 | -0.00095775 | -0.00862026 | 8.99191 | 9.00053 | [11 empty] | 6.744038 | 0.00278461 | 0.0835383 | 30.0835 | 30 | -0.000979279 | -0.00881349 | 8.99116 | 8.99998 | [11 empty] | 7.248707 | 0.0036507 | 0.109521 | 30.1095 | 30 | -0.00127652 | -0.0114885 | 8.98837 | 8.99986 | [11 empty] | 7.174213 | 0.00294182 | 0.0882559 | 30.0887 | 30.0005 | -0.000990062 | -0.00891057 | 8.9911 | 9.00001 | [11 empty] | 7.229104 | 0.002934 | 0.0880201 | 30.088 | 30 | -0.00102008 | -0.00918079 | 8.99087 | 9.00005
[21 empty] | 7.384501 | 0.00286813 | 0.0860456 | 30.0867 | 30.0006 | -0.000910776 | -0.0081972 | 8.99204 | 9.00024 | [11 empty] | 6.71994 | 0.00232619 | 0.0697844 | 30.0692 | 29.9994 | -0.000735765 | -0.00662187 | 8.99336 | 8.99998 | [11 empty] | 7.131196 | 0.00298992 | 0.0896965 | 30.0894 | 29.9997 | -0.000852297 | -0.00767082 | 8.9925 | 9.00017 | [11 empty] | 7.027986 | 0.00291775 | 0.0866212 | 29.7742 | 29.6876 | -0.000896017 | -0.0080642 | 8.99199 | 9.00006 | [11 empty] | 7.054083 | 0.00298979 | 0.0896938 | 30.0897 | 30 | -0.000894034 | -0.00804623 | 8.99187 | 8.99992 | [11 empty] | 6.550515 | 0.00237463 | 0.0701519 | 29.6124 | 29.5423 | -0.000799071 | -0.00719189 | 8.99312 | 9.00031 | [11 empty] | 7.147373 | 0.00277215 | 0.0804606 | 29.1051 | 29.0246 | -0.000930333 | -0.00837298 | 8.99161 | 8.99998 | [31 empty] | 7.178302 | 0.00308431 | 0.0925294 | 30.0925 | 30 | -0.00088667 | -0.00798004 | 8.99202 | 9 | [11 empty] | 7.228651 | 0.00279701 | 0.0839103 | 30.0839 | 30 | -0.00093806 | -0.00844261 | 8.99163 | 9.00007 | [11 empty] | 7.28183 | 0.00277501 | 0.0832501 | 30.0832 | 30 | -0.00092014 | -0.00828139 | 8.99186 | 9.00014 | [11 empty] | 7.326332 | 0.00309996 | 0.0929988 | 30.093 | 30 | -0.000899441 | -0.00832998 | 9.25296 | 9.26129 | [11 empty] | 7.210168 | 0.00282178 | 0.0842351 | 29.936 | 29.8517 | -0.000901285 | -0.00811163 | 8.99196 | 9.00007 | [11 empty] | 7.209444 | 0.00271443 | 0.081433 | 30.0814 | 30 | -0.000767868 | -0.00691081 | 8.99309 | 9 | [11 empty] | 7.421501 | 0.00301381 | 0.0904143 | 30.0904 | 30 | -0.000927667 | -0.00834902 | 8.99167 | 9.00002 | [11 empty] | 7.064265625 | 0.00287356 | 0.0862067 | 30.0862 | 30 | -0.000963727 | -0.00867405 | 8.99186 | 9.00053 | [11 empty] | 6.793464 | 0.00283967 | 0.0851899 | 30.0851 | 30 | -0.000971938 | -0.00874742 | 8.99123 | 8.99998 | [11 empty] | 7.297465 | 0.00369779 | 0.110934 | 30.1109 | 30 | -0.00130105 | -0.0117093 | 8.98815 | 8.99986 | [11 empty] | 7.224101 | 0.0029739 | 0.0892184 | 30.0897 | 30.0005 | -0.00100153 | -0.00901382 | 8.99099 | 9.00001 | [11 empty] | 7.278479 | 0.00296733 | 0.0890199 | 30.089 | 30 | -0.00101863 | -0.00916771 | 8.99089 | 9.00005
[21 empty] | 7.433083 | 0.0029125 | 0.0873768 | 30.088 | 30.0006 | -0.000933026 | -0.00839746 | 8.99184 | 9.00024 | [11 empty] | 6.770148 | 0.00236013 | 0.0708025 | 30.0702 | 29.9994 | -0.000729544 | -0.00656588 | 8.99341 | 8.99998 | [11 empty] | 7.180006 | 0.00302117 | 0.090634 | 30.0903 | 29.9997 | -0.00087189 | -0.00784716 | 8.99232 | 9.00017 | [11 empty] | 7.078906 | 0.00295798 | 0.0878153 | 29.7754 | 29.6876 | -0.000907181 | -0.00816468 | 8.99189 | 9.00006 | [11 empty] | 7.103427 | 0.00300808 | 0.0902425 | 30.0902 | 30 | -0.000897546 | -0.00807784 | 8.99184 | 8.99992 | [11 empty] | 6.599897 | 0.00240087 | 0.0709272 | 29.6132 | 29.5423 | -0.000807698 | -0.00726954 | 8.99304 | 9.00031 | [11 empty] | 7.197099 | 0.00280707 | 0.0814742 | 29.1061 | 29.0246 | -0.00095067 | -0.00855602 | 8.99143 | 8.99998 | [31 empty] | 7.227773 | 0.00311845 | 0.0935534 | 30.0936 | 30 | -0.000882356 | -0.00794121 | 8.99206 | 9 | [11 empty] | 7.279368 | 0.00282843 | 0.084853 | 30.0849 | 30 | -0.000963779 | -0.00867408 | 8.9914 | 9.00007 | [11 empty] | 7.332366 | 0.00280594 | 0.0841782 | 30.0841 | 30 | -0.000932043 | -0.00838852 | 8.99175 | 9.00014 | [11 empty] | 7.377105 | 0.00313067 | 0.0939202 | 30.0939 | 30 | -0.00090244 | -0.00835775 | 9.25293 | 9.26129 | [11 empty] | 7.260297 | 0.00285408 | 0.0851992 | 29.9369 | 29.8517 | -0.000915865 | -0.00824285 | 8.99183 | 9.00007 | [11 empty] | 7.260751 | 0.00275015 | 0.0825047 | 30.0825 | 30 | -0.000775377 | -0.0069784 | 8.99302 | 9 | [11 empty] | 7.471805 | 0.00305382 | 0.0916148 | 30.0916 | 30 | -0.000940604 | -0.00846545 | 8.99156 | 9.00002 | [11 empty] | 7.114724 | 0.00290468 | 0.0871403 | 30.0871 | 30 | -0.000992579 | -0.00893374 | 8.9916 | 9.00053 | [11 empty] | 6.8419 | 0.00284565 | 0.0853695 | 30.0853 | 30 | -0.00100382 | -0.00903432 | 8.99094 | 8.99998 | [11 empty] | 7.346352 | 0.00374357 | 0.112307 | 30.1123 | 30 | -0.00132306 | -0.0119073 | 8.98795 | 8.99986 | [11 empty] | 7.274286 | 0.00300654 | 0.0901978 | 30.0907 | 30.0005 | -0.00101183 | -0.00910644 | 8.9909 | 9.00001 | [11 empty] | 7.327683 | 0.00299625 | 0.0898875 | 30.0899 | 30 | -0.00103958 | -0.0093563 | 8.9907 | 9.00005
[21 empty] | 7.482396 | 0.0029424 | 0.0882738 | 30.0889 | 30.0006 | -0.000939121 | -0.00845232 | 8.99179 | 9.00024 | [11 empty] | 6.819966 | 0.0023862 | 0.0715845 | 30.071 | 29.9994 | -0.000755042 | -0.00679536 | 8.99318 | 8.99998 | [11 empty] | 7.228341 | 0.00305741 | 0.0917213 | 30.0914 | 29.9997 | -0.000906735 | -0.00816077 | 8.99201 | 9.00017 | [11 empty] | 7.129368 | 0.00298435 | 0.0885983 | 29.7762 | 29.6876 | -0.000923302 | -0.00830977 | 8.99175 | 9.00006 | [11 empty] | 7.152847 | 0.00304709 | 0.0914126 | 30.0914 | 30 | -0.00091066 | -0.00819587 | 8.99172 | 8.99992 | [11 empty] | 6.649135 | 0.00243248 | 0.0718608 | 29.6141 | 29.5423 | -0.000805462 | -0.00724941 | 8.99306 | 9.00031 | [11 empty] | 7.247542 | 0.00283473 | 0.0822771 | 29.1069 | 29.0246 | -0.000954262 | -0.00858834 | 8.9914 | 8.99998 | [31 empty] | 7.277726 | 0.00315007 | 0.0945021 | 30.0945 | 30 | -0.000896907 | -0.00807217 | 8.99193 | 9 | [11 empty] | 7.329818 | 0.00286913 | 0.0860741 | 30.0861 | 30 | -0.000966079 | -0.00869478 | 8.99138 | 9.00007 | [11 empty] | 7.383087 | 0.00284289 | 0.0852868 | 30.0853 | 30 | -0.000952288 | -0.00857072 | 8.99157 | 9.00014 | [11 empty] | 7.427294 | 0.00316508 | 0.0949525 | 30.095 | 30 | -0.000923296 | -0.0085509 | 9.25274 | 9.26129 | [11 empty] | 7.311343 | 0.00289079 | 0.0862952 | 29.938 | 29.8517 | -0.000930315 | -0.0083729 | 8.9917 | 9.00007 | [11 empty] | 7.311202 | 0.00277758 | 0.0833275 | 30.0833 | 30 | -0.000785969 | -0.00707373 | 8.99293 | 9 | [11 empty] | 7.522439 | 0.00309264 | 0.0927792 | 30.0928 | 30 | -0.000952651 | -0.00857388 | 8.99145 | 9.00002 | [11 empty] | 7.164665 | 0.00294184 | 0.0882551 | 30.0883 | 30 | -0.00100978 | -0.00908852 | 8.99144 | 9.00053 | [11 empty] | 6.892044 | 0.00287882 | 0.0863643 | 30.0863 | 30 | -0.00101562 | -0.00914059 | 8.99084 | 8.99998 | [11 empty] | 7.395251 | 0.00379176 | 0.113753 | 30.1137 | 30 | -0.00135856 | -0.0122268 | 8.98763 | 8.99986 | [11 empty] | 7.325195 | 0.00304052 | 0.091217 | 30.0917 | 30.0005 | -0.0010424 | -0.00938165 | 8.99063 | 9.00001 | [11 empty] | 7.376729 | 0.00303357 | 0.0910072 | 30.091 | 30 | -0.00105209 | -0.00946887 | 8.99059 | 9.00005
[21 empty] | 7.532156 | 0.00297522 | 0.0892586 | 30.0899 | 30.0006 | -0.000943714 | -0.00849365 | 8.99175 | 9.00024 | [11 empty] | 6.870018 | 0.00241906 | 0.0725703 | 30.072 | 29.9994 | -0.000761084 | -0.00684974 | 8.99313 | 8.99998 | [11 empty] | 7.277938 | 0.00308958 | 0.0926865 | 30.0923 | 29.9997 | -0.000901324 | -0.00811207 | 8.99206 | 9.00017 | [11 empty] | 7.179315 | 0.00302015 | 0.089661 | 29.7773 | 29.6876 | -0.000927369 | -0.00834637 | 8.99171 | 9.00006 | [11 empty] | 7.20185 | 0.00308473 | 0.092542 | 30.0925 | 30 | -0.000919512 | -0.00827554 | 8.99165 | 8.99992 | [11 empty] | 6.698947 | 0.00244668 | 0.0722804 | 29.6145 | 29.5423 | -0.000830111 | -0.00747125 | 8.99284 | 9.00031 | [11 empty] | 7.297133 | 0.0028547 | 0.0828566 | 29.1075 | 29.0246 | -0.000979074 | -0.00881165 | 8.99117 | 8.99998 | [31 empty] | 7.328315 | 0.00317756 | 0.0953267 | 30.0953 | 30 | -0.000914704 | -0.00823234 | 8.99177 | 9 | [11 empty] | 7.38052 | 0.00289726 | 0.0869177 | 30.0869 | 30 | -0.000972771 | -0.00875501 | 8.99132 | 9.00007 | [11 empty] | 7.433878 | 0.00287778 | 0.0863334 | 30.0863 | 30 | -0.000947672 | -0.00852919 | 8.99161 | 9.00014 | [11 empty] | 7.477206 | 0.00319959 | 0.0959876 | 30.096 | 30 | -0.000929878 | -0.00861186 | 9.25267 | 9.26129 | [11 empty] | 7.362423 | 0.00291817 | 0.0871124 | 29.9388 | 29.8517 | -0.000938246 | -0.00844428 | 8.99163 | 9.00007 | [11 empty] | 7.360462 | 0.00281123 | 0.084337 | 30.0843 | 30 | -0.000791586 | -0.00712427 | 8.99288 | 9 | [11 empty] | 7.572967 | 0.00312114 | 0.0936344 | 30.0937 | 30 | -0.000971157 | -0.00874044 | 8.99128 | 9.00002 | [11 empty] | 7.213856 | 0.00297634 | 0.0892903 | 30.0893 | 30 | -0.000997741 | -0.0089802 | 8.99155 | 9.00053 | [11 empty] | 6.940682 | 0.00290978 | 0.0872931 | 30.0872 | 30 | -0.00103334 | -0.00930007 | 8.99068 | 8.99998 | [11 empty] | 7.444981 | 0.00383918 | 0.115175 | 30.1152 | 30 | -0.0013721 | -0.0123487 | 8.98751 | 8.99986 | [11 empty] | 7.376493 | 0.00307297 | 0.0921906 | 30.0927 | 30.0005 | -0.00105036 | -0.00945327 | 8.99055 | 9.00001 | [11 empty] | 7.427325 | 0.00306624 | 0.0919871 | 30.092 | 30 | -0.00107841 | -0.00970572 | 8.99035 | 9.00005
[21 empty] | 7.581411 | 0.00300631 | 0.0901913 | 30.0908 | 30.0006 | -0.000964645 | -0.00868203 | 8.99156 | 9.00024 | [11 empty] | 6.919854 | 0.00244451 | 0.0733339 | 30.0727 | 29.9994 | -0.000782556 | -0.00704299 | 8.99294 | 8.99998 | [11 empty] | 7.327443 | 0.00312767 | 0.093829 | 30.0935 | 29.9997 | -0.00091537 | -0.00823849 | 8.99193 | 9.00017 | [11 empty] | 7.229526 | 0.0030603 | 0.090853 | 29.7785 | 29.6876 | -0.000954692 | -0.00859228 | 8.99146 | 9.00006 | [11 empty] | 7.250245 | 0.00312197 | 0.0936592 | 30.0937 | 30 | -0.000926471 | -0.00833817 | 8.99158 | 8.99992 | [11 empty] | 6.749068 | 0.00247361 | 0.0730761 | 29.6153 | 29.5423 | -0.000847942 | -0.00763174 | 8.99268 | 9.00031 | [11 empty] | 7.346849 | 0.00289515 | 0.0840308 | 29.1087 | 29.0246 | -0.000983467 | -0.00885119 | 8.99113 | 8.99998 | [31 empty] | 7.378448 | 0.00321674 | 0.0965023 | 30.0965 | 30 | -0.000927472 | -0.00834725 | 8.99166 | 9 | [11 empty] | 7.4308125 | 0.00292534 | 0.0877602 | 30.0878 | 30 | -0.000996853 | -0.00897175 | 8.9911 | 9.00007 | [11 empty] | 7.484198 | 0.00290912 | 0.0872734 | 30.0872 | 30 | -0.000964695 | -0.0086824 | 8.99146 | 9.00014 | [11 empty] | 7.527458 | 0.0032391 | 0.0971731 | 30.0972 | 30 | -0.000941442 | -0.00871896 | 9.25257 | 9.26129 | [11 empty] | 7.413042 | 0.00295144 | 0.0881055 | 29.9398 | 29.8517 | -0.000949201 | -0.00854288 | 8.99153 | 9.00007 | [11 empty] | 7.409732 | 0.0028402 | 0.085206 | 30.0852 | 30 | -0.000800594 | -0.00720535 | 8.9928 | 9 | [11 empty] | 7.622158 | 0.00315983 | 0.0947951 | 30.0948 | 30 | -0.000999487 | -0.0089954 | 8.99103 | 9.00002 | [11 empty] | 7.262944 | 0.00300973 | 0.0902919 | 30.0903 | 30 | -0.00101078 | -0.00909757 | 8.99143 | 9.00053 | [11 empty] | 6.990282 | 0.00294883 | 0.0884648 | 30.0884 | 30 | -0.00104 | -0.00936002 | 8.99062 | 8.99998 | [11 empty] | 7.494976 | 0.00389498 | 0.116849 | 30.1168 | 30 | -0.00138937 | -0.0125041 | 8.98735 | 8.99986 | [11 empty] | 7.427228 | 0.00311052 | 0.093317 | 30.0938 | 30.0005 | -0.00104855 | -0.00943694 | 8.99057 | 9.00001 | [11 empty] | 7.477869 | 0.00310126 | 0.0930378 | 30.093 | 30 | -0.00108281 | -0.00974531 | 8.99031 | 9.00005
[21 empty] | 7.63012 | 0.00306242 | 0.0918745 | 30.0925 | 30.0006 | -0.000969826 | -0.00872867 | 8.99151 | 9.00024 | [11 empty] | 6.969361 | 0.00248209 | 0.0744611 | 30.0739 | 29.9994 | -0.00076723 | -0.00690505 | 8.99307 | 8.99998 | [11 empty] | 7.377889 | 0.00315994 | 0.0947972 | 30.0945 | 29.9997 | -0.000922485 | -0.00830253 | 8.99187 | 9.00017 | [11 empty] | 7.279376 | 0.00308699 | 0.0916455 | 29.7793 | 29.6876 | -0.000937221 | -0.00843504 | 8.99162 | 9.00006 | [11 empty] | 7.298896 | 0.00314699 | 0.0944097 | 30.0944 | 30 | -0.000933934 | -0.00840533 | 8.99152 | 8.99992 | [11 empty] | 6.798948 | 0.00250313 | 0.0739482 | 29.6162 | 29.5423 | -0.000846957 | -0.00762288 | 8.99269 | 9.00031 | [11 empty] | 7.397283 | 0.00292296 | 0.084838 | 29.1095 | 29.0246 | -0.00099834 | -0.00898504 | 8.991 | 8.99998 | [31 empty] | 7.428286 | 0.0032481 | 0.0974429 | 30.0975 | 30 | -0.000934429 | -0.00840987 | 8.99159 | 9 | [11 empty] | 7.480333 | 0.0029717 | 0.0891512 | 30.0892 | 30 | -0.00100154 | -0.00901391 | 8.99106 | 9.00007 | [11 empty] | 7.533765 | 0.00294335 | 0.0883005 | 30.0883 | 30 | -0.000978096 | -0.008803 | 8.99134 | 9.00014 | [11 empty] | 7.577198 | 0.00327334 | 0.0982003 | 30.0982 | 30 | -0.000954111 | -0.0088363 | 9.25245 | 9.26129 | [11 empty] | 7.462753 | 0.00298712 | 0.0891707 | 29.9409 | 29.8517 | -0.000970596 | -0.00873544 | 8.99134 | 9.00007 | [11 empty] | 7.459108 | 0.002869 | 0.08607 | 30.0861 | 30 | -0.000819475 | -0.00737528 | 8.99263 | 9 | [11 empty] | 7.671962 | 0.00320142 | 0.0960426 | 30.0961 | 30 | -0.00100005 | -0.00900051 | 8.99102 | 9.00002 | [11 empty] | 7.311842 | 0.00304128 | 0.0912383 | 30.0912 | 30 | -0.00102515 | -0.00922694 | 8.9913 | 9.00053 | [11 empty] | 7.040112 | 0.00297644 | 0.0892932 | 30.0893 | 30 | -0.00105948 | -0.00953526 | 8.99044 | 8.99998 | [11 empty] | 7.544584 | 0.00395277 | 0.118583 | 30.1186 | 30 | -0.00141984 | -0.0127783 | 8.98708 | 8.99986 | [11 empty] | 7.477102 | 0.00314135 | 0.094242 | 30.0947 | 30.0005 | -0.00107402 | -0.00966619 | 8.99034 | 9.00001 | [11 empty] | 7.52757 | 0.003133 | 0.0939899 | 30.094 | 30 | -0.00110893 | -0.00998046 | 8.99007 | 9.00005
[21 empty] | 7.678832 | 0.00308655 | 0.0925985 | 30.0932 | 30.0006 | -0.000987482 | -0.00888757 | 8.99135 | 9.00024 | [11 empty] | 7.01854 | 0.00250682 | 0.075203 | 30.0746 | 29.9994 | -0.000776044 | -0.00698438 | 8.99299 | 8.99998 | [11 empty] | 7.428297 | 0.0031963 | 0.0958878 | 30.0955 | 29.9997 | -0.000933574 | -0.00840232 | 8.99177 | 9.00017 | [11 empty] | 7.32908 | 0.00312267 | 0.0927047 | 29.7803 | 29.6876 | -0.000959792 | -0.00863818 | 8.99142 | 9.00006 | [11 empty] | 7.347828 | 0.00318778 | 0.0956335 | 30.0956 | 30 | -0.000952325 | -0.00857085 | 8.99135 | 8.99992 | [11 empty] | 6.849048 | 0.00251708 | 0.0743604 | 29.6166 | 29.5423 | -0.000846127 | -0.00761541 | 8.9927 | 9.00031 | [11 empty] | 7.448244 | 0.00295496 | 0.0857667 | 29.1104 | 29.0246 | -0.00100897 | -0.00908068 | 8.9909 | 8.99998 | [31 empty] | 7.47725 | 0.00328488 | 0.0985465 | 30.0986 | 30 | -0.000944751 | -0.00850276 | 8.9915 | 9 | [11 empty] | 7.529559 | 0.00299816 | 0.0899448 | 30.09 | 30 | -0.00100881 | -0.0090794 | 8.99099 | 9.00007 | [11 empty] | 7.583337 | 0.0029786 | 0.0893578 | 30.0893 | 30 | -0.00100369 | -0.00903331 | 8.99111 | 9.00014 | [11 empty] | 7.626085 | 0.00331373 | 0.0994119 | 30.0994 | 30 | -0.000964355 | -0.00893117 | 9.25235 | 9.26129 | [11 empty] | 7.512424 | 0.00301783 | 0.0900876 | 29.9418 | 29.8517 | -0.000976713 | -0.00879049 | 8.99128 | 9.00007 | [11 empty] | 7.508688 | 0.00290242 | 0.0870727 | 30.0871 | 30 | -0.000832833 | -0.0074955 | 8.99251 | 9 | [11 empty] | 7.722113 | 0.00323233 | 0.0969699 | 30.097 | 30 | -0.00100264 | -0.00902379 | 8.991 | 9.00002 | [11 empty] | 7.361541 | 0.00307306 | 0.0921919 | 30.0922 | 30 | -0.00104187 | -0.00937737 | 8.99115 | 9.00053 | [11 empty] | 7.08982 | 0.00301228 | 0.0903682 | 30.0903 | 30 | -0.00106538 | -0.00958839 | 8.99039 | 8.99998 | [11 empty] | 7.594234375 | 0.00400817 | 0.120245 | 30.1202 | 30 | -0.00142906 | -0.0128614 | 8.98699 | 8.99986 | [11 empty] | 7.527171 | 0.0031766 | 0.0952995 | 30.0958 | 30.0005 | -0.00109025 | -0.00981225 | 8.9902 | 9.00001 | [11 empty] | 7.577815 | 0.00317319 | 0.0951958 | 30.0952 | 30 | -0.00110699 | -0.00996298 | 8.99009 | 9.00005
[21 empty] | 7.726786 | 0.00311317 | 0.0933971 | 30.094 | 30.0006 | -0.00101848 | -0.00916661 | 8.99107 | 9.00024 | [11 empty] | 7.067874 | 0.00253117 | 0.0759335 | 30.0753 | 29.9994 | -0.000807072 | -0.00726363 | 8.99272 | 8.99998 | [11 empty] | 7.478137 | 0.00323698 | 0.0971082 | 30.0968 | 29.9997 | -0.000924968 | -0.00832487 | 8.99185 | 9.00017 | [11 empty] | 7.378824 | 0.00316567 | 0.0939811 | 29.7816 | 29.6876 | -0.000955032 | -0.00859534 | 8.99146 | 9.00006 | [11 empty] | 7.397597 | 0.00322445 | 0.0967335 | 30.0967 | 30 | -0.000958796 | -0.00862909 | 8.99129 | 8.99992 | [11 empty] | 6.898105 | 0.00255485 | 0.0754759 | 29.6177 | 29.5423 | -0.000857148 | -0.0077146 | 8.9926 | 9.00031 | [11 empty] | 7.498683 | 0.00298028 | 0.0865017 | 29.1111 | 29.0246 | -0.0010267 | -0.00924032 | 8.99074 | 8.99998 | [31 empty] | 7.526655 | 0.00331676 | 0.099503 | 30.0995 | 30 | -0.000959649 | -0.00863685 | 8.99137 | 9 | [11 empty] | 7.579018 | 0.00303794 | 0.0911382 | 30.0912 | 30 | -0.00103326 | -0.00929937 | 8.99077 | 9.00007 | [11 empty] | 7.632843 | 0.00301553 | 0.0904658 | 30.0904 | 30 | -0.00101452 | -0.00913086 | 8.99101 | 9.00014 | [11 empty] | 7.675305 | 0.00334207 | 0.100262 | 30.1003 | 30 | -0.000970524 | -0.0089883 | 9.2523 | 9.26129 | [11 empty] | 7.562552 | 0.00304677 | 0.0909513 | 29.9427 | 29.8517 | -0.000981921 | -0.00883736 | 8.99124 | 9.00007 | [11 empty] | 7.558453125 | 0.0029253 | 0.087759 | 30.0878 | 30 | -0.000841592 | -0.00757433 | 8.99243 | 9 | [11 empty] | 7.772127 | 0.00326944 | 0.0980834 | 30.0981 | 30 | -0.00101477 | -0.00913299 | 8.99089 | 9.00002 | [11 empty] | 7.411436 | 0.00310366 | 0.0931097 | 30.0931 | 30 | -0.00105158 | -0.00946479 | 8.99107 | 9.00053 | [11 empty] | 7.139858 | 0.00305048 | 0.0915141 | 30.0915 | 30 | -0.00108103 | -0.00972925 | 8.99025 | 8.99998 | [11 empty] | 7.644589 | 0.00407136 | 0.122141 | 30.1221 | 30 | -0.00144826 | -0.0130341 | 8.98682 | 8.99986 | [11 empty] | 7.577222 | 0.00321542 | 0.096464 | 30.0969 | 30.0005 | -0.00109581 | -0.00986227 | 8.99014 | 9.00001 | [11 empty] | 7.627282 | 0.00320958 | 0.0962873 | 30.0963 | 30 | -0.00113972 | -0.0102575 | 8.9898 | 9.00005
[21 empty] | 7.775405 | 0.0031575 | 0.0947269 | 30.0954 | 30.0006 | -0.00101827 | -0.00916466 | 8.99107 | 9.00024 | [11 empty] | 7.118144 | 0.00255942 | 0.0767809 | 30.0762 | 29.9994 | -0.0008014 | -0.00721258 | 8.99277 | 8.99998 | [11 empty] | 7.527458 | 0.00327185 | 0.0981543 | 30.0978 | 29.9997 | -0.000952268 | -0.00857058 | 8.9916 | 9.00017 | [11 empty] | 7.428163 | 0.00319197 | 0.0947619 | 29.7824 | 29.6876 | -0.0009805 | -0.00882455 | 8.99123 | 9.00006 | [11 empty] | 7.446635 | 0.00325667 | 0.0977001 | 30.0977 | 30 | -0.000964245 | -0.00867813 | 8.99124 | 8.99992 | [11 empty] | 6.947526 | 0.00257475 | 0.0760639 | 29.6183 | 29.5423 | -0.000870567 | -0.00783538 | 8.99248 | 9.00031 | [11 empty] | 7.54851 | 0.00301859 | 0.0876136 | 29.1123 | 29.0246 | -0.00103297 | -0.00929671 | 8.99069 | 8.99998 | [31 empty] | 7.576546875 | 0.00335418 | 0.100625 | 30.1006 | 30 | -0.000961613 | -0.00865452 | 8.99135 | 9 | [11 empty] | 7.628892 | 0.00307096 | 0.0921289 | 30.0921 | 30 | -0.00102892 | -0.00926036 | 8.99081 | 9.00007 | [11 empty] | 7.682566 | 0.0030523 | 0.0915689 | 30.0915 | 30 | -0.00102422 | -0.00921817 | 8.99092 | 9.00014 | [11 empty] | 7.723862 | 0.00338366 | 0.10151 | 30.1015 | 30 | -0.000990732 | -0.00917545 | 9.25211 | 9.26129 | [11 empty] | 7.61228 | 0.00308575 | 0.0921151 | 29.9438 | 29.8517 | -0.000999277 | -0.00899357 | 8.99108 | 9.00007 | [11 empty] | 7.608345 | 0.00295761 | 0.0887284 | 30.0887 | 30 | -0.000849041 | -0.00764137 | 8.99236 | 9 | [11 empty] | 7.821263 | 0.00331412 | 0.0994235 | 30.0994 | 30 | -0.00104366 | -0.00939293 | 8.99063 | 9.00002 | [11 empty] | 7.460423 | 0.00314154 | 0.0942463 | 30.0943 | 30 | -0.00106417 | -0.00957808 | 8.99095 | 9.00053 | [11 empty] | 7.189902 | 0.00308904 | 0.0926709 | 30.0926 | 30 | -0.00109849 | -0.00988634 | 8.99009 | 8.99998 | [11 empty] | 7.69485 | 0.00412089 | 0.123627 | 30.1236 | 30 | -0.0014746 | -0.0132711 | 8.98658 | 8.99986 | [11 empty] | 7.627013 | 0.00325322 | 0.097598 | 30.0981 | 30.0005 | -0.0011029 | -0.00992611 | 8.99008 | 9.00001 | [11 empty] | 7.677778 | 0.00324442 | 0.0973326 | 30.0973 | 30 | -0.00114458 | -0.0103013 | 8.98975 | 9.00005
[21 empty] | 7.824679 | 0.00319858 | 0.0959593 | 30.0966 | 30.0006 | -0.00102543 | -0.00922907 | 8.99101 | 9.00024 | [11 empty] | 7.168346 | 0.0025895 | 0.0776836 | 30.0771 | 29.9994 | -0.000823615 | -0.00741252 | 8.99257 | 8.99998 | [11 empty] | 7.576563 | 0.00330941 | 0.0992811 | 30.0989 | 29.9997 | -0.000962344 | -0.00866126 | 8.99151 | 9.00017 | [11 empty] | 7.476831 | 0.00322889 | 0.0958582 | 29.7835 | 29.6876 | -0.000995295 | -0.00895771 | 8.9911 | 9.00006 | [11 empty] | 7.49558 | 0.00329372 | 0.0988116 | 30.0988 | 30 | -0.000974437 | -0.00876985 | 8.99115 | 8.99992 | [11 empty] | 6.996389 | 0.00259616 | 0.0766964 | 29.619 | 29.5423 | -0.000894936 | -0.00805471 | 8.99226 | 9.00031 | [11 empty] | 7.598345 | 0.00304613 | 0.0884129 | 29.1131 | 29.0246 | -0.00105455 | -0.00949096 | 8.99049 | 8.99998 | [31 empty] | 7.625728 | 0.00338876 | 0.101663 | 30.1017 | 30 | -0.000976089 | -0.00878481 | 8.99122 | 9 | [11 empty] | 7.678949 | 0.00310655 | 0.0931965 | 30.0932 | 30 | -0.00105429 | -0.0094887 | 8.99058 | 9.00007 | [11 empty] | 7.732364 | 0.00308537 | 0.0925611 | 30.0925 | 30 | -0.00104279 | -0.00938529 | 8.99076 | 9.00014 | [11 empty] | 7.773387 | 0.00342196 | 0.102659 | 30.1027 | 30 | -0.000992579 | -0.00919256 | 9.25209 | 9.26129 | [11 empty] | 7.662156 | 0.00311821 | 0.093084 | 29.9448 | 29.8517 | -0.000993732 | -0.00894366 | 8.99113 | 9.00007 | [11 empty] | 7.657821 | 0.00298908 | 0.0896724 | 30.0897 | 30 | -0.000854846 | -0.00769361 | 8.99231 | 9 | [11 empty] | 7.869847 | 0.00335662 | 0.100699 | 30.1007 | 30 | -0.00103877 | -0.00934899 | 8.99067 | 9.00002 | [11 empty] | 7.510022 | 0.00317785 | 0.0953357 | 30.0953 | 30 | -0.00111557 | -0.0100408 | 8.99049 | 9.00053 | [11 empty] | 7.240635 | 0.0031256 | 0.0937679 | 30.0937 | 30 | -0.00110335 | -0.00993009 | 8.99005 | 8.99998 | [11 empty] | 7.744286 | 0.0041736 | 0.125208 | 30.1252 | 30 | -0.00151069 | -0.013596 | 8.98626 | 8.99986 | [11 empty] | 7.676193 | 0.00328833 | 0.0986514 | 30.0991 | 30.0005 | -0.00113766 | -0.0102389 | 8.98977 | 9.00001 | [11 empty] | 7.727922 | 0.00328321 | 0.0984962 | 30.0985 | 30 | -0.00116061 | -0.0104455 | 8.98961 | 9.00005
[21 empty] | 7.872912 | 0.00323431 | 0.0970314 | 30.0977 | 30.0006 | -0.00103751 | -0.00933782 | 8.9909 | 9.00024 | [11 empty] | 7.218189 | 0.00261547 | 0.0784626 | 30.0779 | 29.9994 | -0.000834249 | -0.00750822 | 8.99247 | 8.99998 | [11 empty] | 7.625555 | 0.00334024 | 0.100206 | 30.0999 | 29.9997 | -0.000964289 | -0.00867877 | 8.99149 | 9.00017 | [11 empty] | 7.525747 | 0.00327127 | 0.0971163 | 29.7847 | 29.6876 | -0.00100133 | -0.00901204 | 8.99104 | 9.00006 | [11 empty] | 7.545408 | 0.00334034 | 0.10021 | 30.1002 | 30 | -0.000979741 | -0.00881759 | 8.9911 | 8.99992 | [11 empty] | 7.045272 | 0.00263165 | 0.077745 | 29.62 | 29.5423 | -0.000899972 | -0.00810002 | 8.99221 | 9.00031 | [11 empty] | 7.647847 | 0.00308078 | 0.0894186 | 29.1141 | 29.0246 | -0.00105448 | -0.00949033 | 8.99049 | 8.99998 | [31 empty] | 7.67486 | 0.00342939 | 0.102882 | 30.1029 | 30 | -0.00098098 | -0.00882882 | 8.99117 | 9 | [11 empty] | 7.72815625 | 0.00314434 | 0.0943304 | 30.0944 | 30 | -0.00108113 | -0.00973025 | 8.99034 | 9.00007 | [11 empty] | 7.78221 | 0.00312679 | 0.0938035 | 30.0938 | 30 | -0.00106901 | -0.00962122 | 8.99052 | 9.00014 | [11 empty] | 7.823209 | 0.00346013 | 0.103804 | 30.1038 | 30 | -0.00101339 | -0.00938533 | 9.2519 | 9.26129 | [11 empty] | 7.712196 | 0.0031565 | 0.094227 | 29.946 | 29.8517 | -0.00104392 | -0.00939538 | 8.99068 | 9.00007 | [11 empty] | 7.70774 | 0.00301832 | 0.0905497 | 30.0906 | 30 | -0.000867444 | -0.007807 | 8.9922 | 9 | [11 empty] | 7.917764 | 0.0033922 | 0.101766 | 30.1018 | 30 | -0.00106354 | -0.00957187 | 8.99045 | 9.00002 | [11 empty] | 7.559725 | 0.00322 | 0.0965999 | 30.0966 | 30 | -0.00111269 | -0.0100148 | 8.99052 | 9.00053 | [11 empty] | 7.290167 | 0.00316063 | 0.0948188 | 30.0948 | 30 | -0.00112388 | -0.0101149 | 8.98986 | 8.99998 | [11 empty] | 7.793458 | 0.00424273 | 0.127282 | 30.1273 | 30 | -0.00152055 | -0.0136847 | 8.98617 | 8.99986 | [11 empty] | 7.724567 | 0.00332645 | 0.0997951 | 30.1003 | 30.0005 | -0.00114437 | -0.0102993 | 8.98971 | 9.00001 | [11 empty] | 7.778745 | 0.0033231 | 0.099693 | 30.0997 | 30 | -0.00117823 | -0.0106042 | 8.98945 | 9.00005
[21 empty] | 7.92157 | 0.00326861 | 0.0980602 | 30.0987 | 30.0006 | -0.00105662 | -0.00950987 | 8.99073 | 9.00024 | [11 empty] | 7.268276 | 0.00264912 | 0.0794719 | 30.0789 | 29.9994 | -0.000846578 | -0.00761918 | 8.99236 | 8.99998 | [11 empty] | 7.673676 | 0.00337823 | 0.101346 | 30.101 | 29.9997 | -0.000996362 | -0.00896743 | 8.9912 | 9.00017 | [11 empty] | 7.575154 | 0.00330007 | 0.0979714 | 29.7856 | 29.6876 | -0.00100908 | -0.00908178 | 8.99098 | 9.00006 | [11 empty] | 7.594613 | 0.00336748 | 0.101024 | 30.101 | 30 | -0.00100619 | -0.00905564 | 8.99087 | 8.99992 | [11 empty] | 7.095446 | 0.00265592 | 0.0784618 | 29.6207 | 29.5423 | -0.000915892 | -0.00824331 | 8.99207 | 9.00031 | [11 empty] | 7.697676 | 0.00312122 | 0.0905921 | 29.1152 | 29.0246 | -0.00106964 | -0.00962678 | 8.99036 | 8.99998 | [31 empty] | 7.723175 | 0.00346902 | 0.104071 | 30.1041 | 30 | -0.00101023 | -0.00909205 | 8.99091 | 9 | [11 empty] | 7.778146 | 0.00318219 | 0.0954657 | 30.0955 | 30 | -0.00108532 | -0.00976791 | 8.9903 | 9.00007 | [11 empty] | 7.831844 | 0.00316087 | 0.094826 | 30.0948 | 30 | -0.00107932 | -0.00971404 | 8.99043 | 9.00014 | [11 empty] | 7.87204 | 0.00349955 | 0.104987 | 30.105 | 30 | -0.00101571 | -0.0094068 | 9.25188 | 9.26129 | [11 empty] | 7.762151 | 0.00319263 | 0.0953054 | 29.947 | 29.8517 | -0.00104405 | -0.00939655 | 8.99068 | 9.00007 | [11 empty] | 7.75834 | 0.00305503 | 0.0916509 | 30.0917 | 30 | -0.000878536 | -0.00790682 | 8.9921 | 9 | [11 empty] | 7.966268 | 0.00343391 | 0.103018 | 30.103 | 30 | -0.00106842 | -0.00961584 | 8.99041 | 9.00002 | [11 empty] | 7.61007 | 0.00326145 | 0.0978436 | 30.0979 | 30 | -0.00112869 | -0.0101588 | 8.99037 | 9.00053 | [11 empty] | 7.339944 | 0.00319206 | 0.0957616 | 30.0957 | 30 | -0.00114212 | -0.0102791 | 8.9897 | 8.99998 | [11 empty] | 7.841685 | 0.00431431 | 0.129429 | 30.1294 | 30 | -0.00154166 | -0.0138747 | 8.98598 | 8.99986 | [11 empty] | 7.772775 | 0.00336903 | 0.101073 | 30.1015 | 30.0005 | -0.00116152 | -0.0104537 | 8.98955 | 9.00001 | [11 empty] | 7.828872 | 0.00335923 | 0.100777 | 30.1008 | 30 | -0.00119181 | -0.0107263 | 8.98933 | 9.00005
[21 empty] | 7.970492 | 0.00330546 | 0.0991658 | 30.0998 | 30.0006 | -0.00107855 | -0.00970717 | 8.99053 | 9.00024 | [11 empty] | 7.319129 | 0.00268631 | 0.0805878 | 30.08 | 29.9994 | -0.000841177 | -0.00757057 | 8.99241 | 8.99998 | [11 empty] | 7.722219 | 0.0034133 | 0.102398 | 30.1021 | 29.9997 | -0.00100576 | -0.00905198 | 8.99112 | 9.00017 | [11 empty] | 7.62417 | 0.00333898 | 0.0991264 | 29.7867 | 29.6876 | -0.00102134 | -0.00919212 | 8.99086 | 9.00006 | [11 empty] | 7.643156 | 0.00340184 | 0.102055 | 30.1021 | 30 | -0.00101754 | -0.00915782 | 8.99076 | 8.99992 | [11 empty] | 7.145893 | 0.00268231 | 0.0792414 | 29.6215 | 29.5423 | -0.000913465 | -0.00822147 | 8.99209 | 9.00031 | [11 empty] | 7.747555 | 0.00315041 | 0.0914395 | 29.1161 | 29.0246 | -0.00108905 | -0.00980143 | 8.99018 | 8.99998 | [31 empty] | 7.770443 | 0.00350821 | 0.105246 | 30.1053 | 30 | -0.00100194 | -0.00901748 | 8.99099 | 9 | [11 empty] | 7.829561 | 0.00321983 | 0.096595 | 30.0966 | 30 | -0.0011116 | -0.0100045 | 8.99007 | 9.00007 | [11 empty] | 7.881315 | 0.00319966 | 0.0959898 | 30.096 | 30 | -0.00110087 | -0.00990801 | 8.99023 | 9.00014 | [11 empty] | 7.921146 | 0.00353872 | 0.106161 | 30.1062 | 30 | -0.00103523 | -0.00958753 | 9.2517 | 9.26129 | [11 empty] | 7.812656 | 0.00323227 | 0.0964887 | 29.9482 | 29.8517 | -0.00104944 | -0.00944508 | 8.99063 | 9.00007 | [11 empty] | 7.808863 | 0.00308431 | 0.0925294 | 30.0925 | 30 | -0.00088667 | -0.00798004 | 8.99202 | 9 | [11 empty] | 8.015291 | 0.00348462 | 0.104539 | 30.1046 | 30 | -0.00110782 | -0.00997036 | 8.99005 | 9.00002 | [11 empty] | 7.659272 | 0.00329856 | 0.0989569 | 30.099 | 30 | -0.00114957 | -0.0103467 | 8.99018 | 9.00053 | [11 empty] | 7.389527 | 0.00323541 | 0.0970622 | 30.097 | 30 | -0.00115388 | -0.0103849 | 8.98959 | 8.99998 | [11 empty] | 7.890601 | 0.00437392 | 0.131217 | 30.1312 | 30 | -0.0015794 | -0.0142143 | 8.98564 | 8.99986 | [11 empty] | 7.822144 | 0.00340381 | 0.102116 | 30.1026 | 30.0005 | -0.00117472 | -0.0105725 | 8.98943 | 9.00001 | [11 empty] | 7.878271 | 0.00340548 | 0.102164 | 30.1022 | 30 | -0.00119102 | -0.0107192 | 8.98934 | 9.00005
[21 empty] | 8.020003 | 0.00334974 | 0.100494 | 30.1011 | 30.0006 | -0.0010915 | -0.00982374 | 8.99042 | 9.00024 | [11 empty] | 7.36922 | 0.0027154 | 0.0814604 | 30.0809 | 29.9994 | -0.000870498 | -0.00783446 | 8.99214 | 8.99998 | [11 empty] | 7.770669 | 0.00346051 | 0.103814 | 30.1035 | 29.9997 | -0.00102093 | -0.00918856 | 8.99098 | 9.00017 | [11 empty] | 7.673617 | 0.0033734 | 0.100148 | 29.7878 | 29.6876 | -0.00103428 | -0.00930857 | 8.99075 | 9.00006 | [11 empty] | 7.692179 | 0.00344558 | 0.103367 | 30.1034 | 30 | -0.00102782 | -0.00925031 | 8.99067 | 8.99992 | [11 empty] | 7.195962 | 0.002708 | 0.0800004 | 29.6223 | 29.5423 | -0.000930066 | -0.00837088 | 8.99194 | 9.00031 | [11 empty] | 7.796324 | 0.00317956 | 0.0922856 | 29.1169 | 29.0246 | -0.00110318 | -0.00992862 | 8.99006 | 8.99998 | [31 empty] | 7.819195 | 0.00355203 | 0.106561 | 30.1066 | 30 | -0.00101705 | -0.00915349 | 8.99085 | 9 | [11 empty] | 7.879984 | 0.00325784 | 0.0977352 | 30.0978 | 30 | -0.0011285 | -0.0101566 | 8.98991 | 9.00007 | [11 empty] | 7.932122 | 0.00322976 | 0.0968926 | 30.0969 | 30 | -0.00112159 | -0.0100945 | 8.99005 | 9.00014 | [11 empty] | 7.971058 | 0.00357479 | 0.107244 | 30.1072 | 30 | -0.00105807 | -0.00979912 | 9.25149 | 9.26129 | [11 empty] | 7.863834 | 0.00326596 | 0.0974945 | 29.9492 | 29.8517 | -0.0010783 | -0.00970479 | 8.99037 | 9.00007 | [11 empty] | 7.85873 | 0.00311845 | 0.0935534 | 30.0936 | 30 | -0.000882356 | -0.00794121 | 8.99206 | 9 | [11 empty] | 8.063976 | 0.00352266 | 0.10568 | 30.1057 | 30 | -0.0011206 | -0.0100854 | 8.98994 | 9.00002 | [11 empty] | 7.708424 | 0.00334411 | 0.100323 | 30.1003 | 30 | -0.00117354 | -0.0105625 | 8.98997 | 9.00053 | [11 empty] | 7.438938 | 0.00327358 | 0.0982071 | 30.0982 | 30 | -0.00116727 | -0.0105054 | 8.98947 | 8.99998 | [11 empty] | 7.939442 | 0.00444232 | 0.13327 | 30.1333 | 30 | -0.00160268 | -0.0144239 | 8.98543 | 8.99986 | [11 empty] | 7.871614 | 0.0034412 | 0.103238 | 30.1037 | 30.0005 | -0.00119361 | -0.0107425 | 8.98926 | 9.00001 | [11 empty] | 7.927531 | 0.00343891 | 0.103167 | 30.1032 | 30 | -0.00123399 | -0.0111059 | 8.98895 | 9.00005
[21 empty] | 8.068305 | 0.00338764 | 0.101631 | 30.1023 | 30.0006 | -0.00110217 | -0.00991979 | 8.99032 | 9.00024 | [11 empty] | 7.418446 | 0.00274589 | 0.0823751 | 30.0818 | 29.9994 | -0.000879824 | -0.00791839 | 8.99206 | 8.99998 | [11 empty] | 7.818244 | 0.00351016 | 0.105304 | 30.105 | 29.9997 | -0.00101457 | -0.00913132 | 8.99104 | 9.00017 | [11 empty] | 7.723909 | 0.00341079 | 0.101258 | 29.7889 | 29.6876 | -0.00106253 | -0.00956285 | 8.99049 | 9.00006 | [11 empty] | 7.740787 | 0.00348921 | 0.104676 | 30.1047 | 30 | -0.00105023 | -0.00945201 | 8.99047 | 8.99992 | [11 empty] | 7.245442 | 0.00273711 | 0.0808604 | 29.6231 | 29.5423 | -0.000942648 | -0.00848413 | 8.99183 | 9.00031 | [11 empty] | 7.844802 | 0.0032186 | 0.0934186 | 29.1181 | 29.0246 | -0.00111832 | -0.0100649 | 8.98992 | 8.99998 | [31 empty] | 7.867595 | 0.00358023 | 0.107407 | 30.1074 | 30 | -0.00104208 | -0.00937874 | 8.99062 | 9 | [11 empty] | 7.929068 | 0.00330211 | 0.0990632 | 30.0991 | 30 | -0.00116115 | -0.0104504 | 8.98962 | 9.00007 | [11 empty] | 7.982101 | 0.00328275 | 0.0984825 | 30.0985 | 30 | -0.00112907 | -0.0101618 | 8.98998 | 9.00014 | [11 empty] | 8.020448 | 0.00362376 | 0.108713 | 30.1087 | 30 | -0.00106057 | -0.00982221 | 9.25146 | 9.26129 | [11 empty] | 7.914224 | 0.00330573 | 0.0986816 | 29.9504 | 29.8517 | -0.00109388 | -0.00984502 | 8.99023 | 9.00007 | [11 empty] | 7.908474 | 0.00315007 | 0.0945021 | 30.0945 | 30 | -0.000896907 | -0.00807217 | 8.99193 | 9 | [11 empty] | 8.112708 | 0.00356931 | 0.107079 | 30.1071 | 30 | -0.00111546 | -0.0100392 | 8.98998 | 9.00002 | [11 empty] | 7.757135 | 0.00338779 | 0.101634 | 30.1016 | 30 | -0.00117358 | -0.0105629 | 8.98997 | 9.00053 | [11 empty] | 7.488062 | 0.00331132 | 0.0993396 | 30.0993 | 30 | -0.0011957 | -0.0107612 | 8.98922 | 8.99998 | [11 empty] | 7.987135 | 0.00451927 | 0.135578 | 30.1356 | 30 | -0.00162603 | -0.0146341 | 8.98522 | 8.99986 | [11 empty] | 7.920483 | 0.00348366 | 0.104511 | 30.105 | 30.0005 | -0.00119617 | -0.0107656 | 8.98924 | 9.00001 | [11 empty] | 7.976104 | 0.00348408 | 0.104522 | 30.1045 | 30 | -0.00123908 | -0.0111518 | 8.9889 | 9.00005
[21 empty] | 8.116809 | 0.0034343 | 0.103031 | 30.1037 | 30.0006 | -0.00113103 | -0.0101796 | 8.99006 | 9.00024 | [11 empty] | 7.468154 | 0.00278669 | 0.083599 | 30.083 | 29.9994 | -0.00089882 | -0.00808936 | 8.99189 | 8.99998 | [11 empty] | 7.866318 | 0.00353738 | 0.10612 | 30.1058 | 29.9997 | -0.00103577 | -0.00932207 | 8.99085 | 9.00017 | [11 empty] | 7.774101 | 0.00344848 | 0.102377 | 29.79 | 29.6876 | -0.00106242 | -0.00956186 | 8.9905 | 9.00006 | [11 empty] | 7.789989 | 0.00352327 | 0.105698 | 30.1057 | 30 | -0.0010492 | -0.00944273 | 8.99048 | 8.99992 | [11 empty] | 7.294888 | 0.0027695 | 0.0818174 | 29.6241 | 29.5423 | -0.000951206 | -0.00856115 | 8.99175 | 9.00031 | [11 empty] | 7.893058 | 0.00326165 | 0.0946682 | 29.1193 | 29.0246 | -0.00112815 | -0.0101533 | 8.98983 | 8.99998 | [31 empty] | 7.915844 | 0.00362047 | 0.108614 | 30.1086 | 30 | -0.00106184 | -0.00955653 | 8.99045 | 9 | [11 empty] | 7.978696 | 0.00334533 | 0.10036 | 30.1004 | 30 | -0.00116132 | -0.010452 | 8.98962 | 9.00007 | [11 empty] | 8.031331 | 0.00332434 | 0.09973 | 30.0997 | 30 | -0.00114978 | -0.0103482 | 8.98979 | 9.00014 | [11 empty] | 8.069885 | 0.00366612 | 0.109984 | 30.11 | 30 | -0.00106133 | -0.00982925 | 9.25146 | 9.26129 | [11 empty] | 7.963496 | 0.00334538 | 0.0998653 | 29.9516 | 29.8517 | -0.00109722 | -0.00987503 | 8.9902 | 9.00007 | [11 empty] | 7.956872 | 0.00317756 | 0.0953267 | 30.0953 | 30 | -0.000914704 | -0.00823234 | 8.99177 | 9 | [11 empty] | 8.161636 | 0.0036333 | 0.108999 | 30.109 | 30 | -0.00110852 | -0.00997673 | 8.99004 | 9.00002 | [11 empty] | 7.805968 | 0.00342967 | 0.10289 | 30.1029 | 30 | -0.00119915 | -0.010793 | 8.98974 | 9.00053 | [11 empty] | 7.53685 | 0.0033501 | 0.100503 | 30.1005 | 30 | -0.00119625 | -0.0107662 | 8.98921 | 8.99998 | [11 empty] | 8.035137 | 0.0046045 | 0.138135 | 30.1381 | 30 | -0.00165477 | -0.0148927 | 8.98496 | 8.99986 | [11 empty] | 7.969487 | 0.0035241 | 0.105725 | 30.1062 | 30.0005 | -0.00121697 | -0.0109527 | 8.98905 | 9.00001 | [11 empty] | 8.024281 | 0.00352261 | 0.105678 | 30.1057 | 30 | -0.00126194 | -0.0113576 | 8.9887 | 9.00005
[21 empty] | 8.164551 | 0.00348135 | 0.104443 | 30.1051 | 30.0006 | -0.00114847 | -0.0103365 | 8.9899 | 9.00024 | [11 empty] | 7.516872 | 0.00281951 | 0.0845837 | 30.084 | 29.9994 | -0.00090716 | -0.00816442 | 8.99181 | 8.99998 | [11 empty] | 7.914398 | 0.00357782 | 0.107333 | 30.107 | 29.9997 | -0.00103764 | -0.00933892 | 8.99083 | 9.00017 | [11 empty] | 7.824281 | 0.0034871 | 0.103524 | 29.7911 | 29.6876 | -0.00107954 | -0.00971589 | 8.99034 | 9.00006 | [11 empty] | 7.839057 | 0.00356918 | 0.107075 | 30.1071 | 30 | -0.0010554 | -0.00949854 | 8.99042 | 8.99992 | [11 empty] | 7.34472 | 0.00279707 | 0.0826318 | 29.6249 | 29.5423 | -0.000962398 | -0.00866188 | 8.99165 | 9.00031 | [11 empty] | 7.941628 | 0.00329468 | 0.0956269 | 29.1203 | 29.0246 | -0.00118233 | -0.0106409 | 8.98934 | 8.99998 | [31 empty] | 7.965229 | 0.00366147 | 0.109844 | 30.1099 | 30 | -0.00106998 | -0.00962981 | 8.99037 | 9 | [11 empty] | 8.028323 | 0.0033858 | 0.101574 | 30.1016 | 30 | -0.00117545 | -0.0105792 | 8.98949 | 9.00007 | [11 empty] | 8.081398 | 0.00336631 | 0.100989 | 30.101 | 30 | -0.00116417 | -0.0104777 | 8.98967 | 9.00014 | [11 empty] | 8.11926 | 0.00370521 | 0.111156 | 30.1112 | 30 | -0.00108136 | -0.0100148 | 9.25127 | 9.26129 | [11 empty] | 8.013625 | 0.00338581 | 0.101072 | 29.9528 | 29.8517 | -0.00111249 | -0.0100125 | 8.99006 | 9.00007 | [11 empty] | 8.006548 | 0.00321674 | 0.0965023 | 30.0965 | 30 | -0.000927472 | -0.00834725 | 8.99166 | 9 | [11 empty] | 8.211162 | 0.00367478 | 0.110243 | 30.1103 | 30 | -0.00114027 | -0.0102624 | 8.98976 | 9.00002 | [11 empty] | 7.8556 | 0.00346912 | 0.104074 | 30.1041 | 30 | -0.00120605 | -0.0108551 | 8.98968 | 9.00053 | [11 empty] | 7.58612 | 0.00339257 | 0.101777 | 30.1017 | 30 | -0.00122098 | -0.0109888 | 8.98899 | 8.99998 | [11 empty] | 8.082871 | 0.00468605 | 0.140581 | 30.1406 | 30 | -0.0016874 | -0.0151864 | 8.98467 | 8.99986 | [11 empty] | 8.018428 | 0.00356937 | 0.107083 | 30.1076 | 30.0005 | -0.0012487 | -0.0112383 | 8.98877 | 9.00001 | [11 empty] | 8.072417 | 0.00356685 | 0.107005 | 30.107 | 30 | -0.00128259 | -0.0115434 | 8.98851 | 9.00005
[21 empty] | 8.212451 | 0.00352162 | 0.105651 | 30.1063 | 30.0006 | -0.00116497 | -0.010485 | 8.98975 | 9.00024 | [11 empty] | 7.56692 | 0.00285263 | 0.0855772 | 30.085 | 29.9994 | -0.000924767 | -0.00832289 | 8.99166 | 8.99998 | [11 empty] | 7.962778 | 0.00362546 | 0.108762 | 30.1084 | 29.9997 | -0.00105693 | -0.00951252 | 8.99066 | 9.00017 | [11 empty] | 7.872638 | 0.00352752 | 0.104724 | 29.7923 | 29.6876 | -0.00110057 | -0.00990521 | 8.99015 | 9.00006 | [11 empty] | 7.887246 | 0.00360684 | 0.108205 | 30.1082 | 30 | -0.00109245 | -0.00983194 | 8.99009 | 8.99992 | [11 empty] | 7.394206 | 0.00282468 | 0.0834476 | 29.6257 | 29.5423 | -0.000963579 | -0.00867251 | 8.99164 | 9.00031 | [11 empty] | 7.990005 | 0.00334059 | 0.0969594 | 29.1216 | 29.0246 | -0.00115839 | -0.0104255 | 8.98956 | 8.99998 | [31 empty] | 8.014698 | 0.0037045 | 0.111135 | 30.1111 | 30 | -0.00109834 | -0.00988506 | 8.99012 | 9 | [11 empty] | 8.078044 | 0.00343098 | 0.102929 | 30.1029 | 30 | -0.00119142 | -0.0107228 | 8.98935 | 9.00007 | [11 empty] | 8.130339 | 0.00340563 | 0.102169 | 30.1021 | 30 | -0.00118898 | -0.010701 | 8.98944 | 9.00014 | [11 empty] | 8.166953 | 0.00375165 | 0.11255 | 30.1126 | 30 | -0.00108839 | -0.0100799 | 9.25121 | 9.26129 | [11 empty] | 8.063295 | 0.00342577 | 0.102265 | 29.954 | 29.8517 | -0.001141 | -0.0102691 | 8.9898 | 9.00007 | [11 empty] | 8.056356 | 0.0032481 | 0.0974429 | 30.0975 | 30 | -0.000934429 | -0.00840987 | 8.99159 | 9 | [11 empty] | 8.260116 | 0.00371134 | 0.11134 | 30.1114 | 30 | -0.00115888 | -0.0104299 | 8.98959 | 9.00002 | [11 empty] | 7.904162 | 0.00351151 | 0.105345 | 30.1054 | 30 | -0.00123043 | -0.0110746 | 8.98946 | 9.00053 | [11 empty] | 7.633304 | 0.00342746 | 0.102824 | 30.1028 | 30 | -0.00123281 | -0.0110952 | 8.98888 | 8.99998 | [11 empty] | 8.131081 | 0.00476382 | 0.142914 | 30.1429 | 30 | -0.00170789 | -0.0153708 | 8.98448 | 8.99986 | [11 empty] | 8.068027 | 0.00361019 | 0.108307 | 30.1088 | 30.0005 | -0.00125274 | -0.0112747 | 8.98873 | 9.00001 | [11 empty] | 8.12117 | 0.00361175 | 0.108352 | 30.1083 | 30 | -0.00129238 | -0.0116314 | 8.98842 | 9.00005
[21 empty] | 8.260627 | 0.00357598 | 0.107282 | 30.1079 | 30.0006 | -0.00118078 | -0.0106273 | 8.98961 | 9.00024 | [11 empty] | 7.616379 | 0.00288843 | 0.0866512 | 30.086 | 29.9994 | -0.000934392 | -0.00840951 | 8.99157 | 8.99998 | [11 empty] | 8.011379 | 0.00366688 | 0.110005 | 30.1097 | 29.9997 | -0.00107282 | -0.00965559 | 8.99052 | 9.00017 | [11 empty] | 7.921126 | 0.00357348 | 0.106088 | 29.7937 | 29.6876 | -0.00109881 | -0.00988938 | 8.99017 | 9.00006 | [11 empty] | 7.935144 | 0.00366188 | 0.109856 | 30.1099 | 30 | -0.00108384 | -0.00975451 | 8.99017 | 8.99992 | [11 empty] | 7.443126 | 0.0028522 | 0.0842605 | 29.6265 | 29.5423 | -0.000969963 | -0.00872997 | 8.99158 | 9.00031 | [11 empty] | 8.038975 | 0.00337327 | 0.097908 | 29.1225 | 29.0246 | -0.00118927 | -0.0107034 | 8.98928 | 8.99998 | [31 empty] | 8.063421 | 0.00374278 | 0.112284 | 30.1123 | 30 | -0.00109556 | -0.00986001 | 8.99014 | 9 | [11 empty] | 8.127506 | 0.00347388 | 0.104217 | 30.1042 | 30 | -0.00121664 | -0.0109499 | 8.98912 | 9.00007 | [11 empty] | 8.179462 | 0.00345195 | 0.103558 | 30.1035 | 30 | -0.00120831 | -0.010875 | 8.98927 | 9.00014 | [11 empty] | 8.215166 | 0.00379338 | 0.113801 | 30.1138 | 30 | -0.00111243 | -0.0103026 | 9.25098 | 9.26129 | [11 empty] | 8.112581 | 0.00346804 | 0.103527 | 29.9553 | 29.8517 | -0.00113767 | -0.0102391 | 8.98983 | 9.00007 | [11 empty] | 8.104733 | 0.00328488 | 0.0985465 | 30.0986 | 30 | -0.000944751 | -0.00850276 | 8.9915 | 9 | [11 empty] | 8.308142 | 0.00376643 | 0.112993 | 30.113 | 30 | -0.00116281 | -0.0104654 | 8.98956 | 9.00002 | [11 empty] | 7.952087 | 0.00355711 | 0.106713 | 30.1067 | 30 | -0.00123742 | -0.0111374 | 8.98939 | 9.00053 | [11 empty] | 7.681309 | 0.00347926 | 0.104378 | 30.1043 | 30 | -0.00125295 | -0.0112765 | 8.9887 | 8.99998 | [11 empty] | 8.17877 | 0.00485992 | 0.145798 | 30.1458 | 30 | -0.00174776 | -0.0157296 | 8.98413 | 8.99986 | [11 empty] | 8.116593 | 0.00365735 | 0.109722 | 30.1102 | 30.0005 | -0.00128541 | -0.0115687 | 8.98844 | 9.00001 | [11 empty] | 8.169783 | 0.00365569 | 0.109671 | 30.1097 | 30 | -0.00132778 | -0.0119501 | 8.9881 | 9.00005
[21 empty] | 8.308651 | 0.00362686 | 0.108808 | 30.1094 | 30.0006 | -0.00121028 | -0.0108929 | 8.98935 | 9.00024 | [11 empty] | 7.66478 | 0.00292318 | 0.0876935 | 30.0871 | 29.9994 | -0.000962103 | -0.00865891 | 8.99132 | 8.99998 | [11 empty] | 8.059475 | 0.00371427 | 0.111427 | 30.1111 | 29.9997 | -0.0011102 | -0.00999196 | 8.99018 | 9.00017 | [11 empty] | 7.96964 | 0.00361584 | 0.107346 | 29.795 | 29.6876 | -0.00111075 | -0.0099968 | 8.99006 | 9.00006 | [11 empty] | 7.982635 | 0.00369778 | 0.110933 | 30.1109 | 30 | -0.00109986 | -0.00989862 | 8.99002 | 8.99992 | [11 empty] | 7.492007 | 0.00287074 | 0.0848082 | 29.6271 | 29.5423 | -0.000993173 | -0.00893886 | 8.99137 | 9.00031 | [11 empty] | 8.088004 | 0.00341307 | 0.099063 | 29.1237 | 29.0246 | -0.00119355 | -0.010742 | 8.98924 | 8.99998 | [31 empty] | 8.112506 | 0.00379839 | 0.113952 | 30.114 | 30 | -0.00110559 | -0.00995035 | 8.99005 | 9 | [11 empty] | 8.17555 | 0.00351528 | 0.105459 | 30.1055 | 30 | -0.001223 | -0.011007 | 8.98906 | 9.00007 | [11 empty] | 8.228341 | 0.00349374 | 0.104812 | 30.1048 | 30 | -0.00123089 | -0.0110782 | 8.98906 | 9.00014 | [11 empty] | 8.263602 | 0.00384627 | 0.115388 | 30.1154 | 30 | -0.00113253 | -0.0104887 | 9.2508 | 9.26129 | [11 empty] | 8.161543 | 0.00350448 | 0.104615 | 29.9563 | 29.8517 | -0.00116651 | -0.0104987 | 8.98957 | 9.00007 | [11 empty] | 8.153028 | 0.00331676 | 0.099503 | 30.0995 | 30 | -0.000959649 | -0.00863685 | 8.99137 | 9 | [11 empty] | 8.35639 | 0.00380893 | 0.114268 | 30.1143 | 30 | -0.0011959 | -0.0107631 | 8.98926 | 9.00002 | [11 empty] | 7.99967 | 0.00359771 | 0.107931 | 30.1079 | 30 | -0.00127289 | -0.0114567 | 8.98907 | 9.00053 | [11 empty] | 7.729843 | 0.00351569 | 0.105471 | 30.1054 | 30 | -0.00126449 | -0.0113804 | 8.9886 | 8.99998 | [11 empty] | 8.22665625 | 0.00495368 | 0.14861 | 30.1486 | 30 | -0.00177349 | -0.0159611 | 8.98389 | 8.99986 | [11 empty] | 8.164789 | 0.00370207 | 0.111064 | 30.1115 | 30.0005 | -0.00129006 | -0.0116106 | 8.9884 | 9.00001 | [11 empty] | 8.218025 | 0.00370286 | 0.111086 | 30.1111 | 30 | -0.00133706 | -0.0120336 | 8.98802 | 9.00005
[21 empty] | 8.355996 | 0.00366885 | 0.110068 | 30.1107 | 30.0006 | -0.00122035 | -0.0109834 | 8.98926 | 9.00024 | [11 empty] | 7.713052 | 0.00295991 | 0.0887954 | 30.0882 | 29.9994 | -0.000969265 | -0.00872337 | 8.99126 | 8.99998 | [11 empty] | 8.107746 | 0.00376288 | 0.112885 | 30.1125 | 29.9997 | -0.00112053 | -0.010085 | 8.99009 | 9.00017 | [11 empty] | 8.018433 | 0.00364902 | 0.108331 | 29.796 | 29.6876 | -0.0011254 | -0.0101286 | 8.98993 | 9.00006 | [11 empty] | 8.029674 | 0.00374379 | 0.112314 | 30.1123 | 30 | -0.00113144 | -0.0101828 | 8.98974 | 8.99992 | [11 empty] | 7.540937 | 0.0029129 | 0.0860536 | 29.6283 | 29.5423 | -0.000999146 | -0.00899263 | 8.99132 | 9.00031 | [11 empty] | 8.137509 | 0.00344935 | 0.100116 | 29.1248 | 29.0246 | -0.00120563 | -0.0108507 | 8.98913 | 8.99998 | [31 empty] | 8.161235 | 0.00383611 | 0.115083 | 30.1151 | 30 | -0.00111756 | -0.010058 | 8.98995 | 9 | [11 empty] | 8.22337 | 0.00356406 | 0.106922 | 30.1069 | 30 | -0.00124229 | -0.0111807 | 8.98889 | 9.00007 | [11 empty] | 8.276375 | 0.00354294 | 0.106288 | 30.1063 | 30 | -0.00124294 | -0.0111866 | 8.98896 | 9.00014 | [11 empty] | 8.311445 | 0.00388612 | 0.116584 | 30.1166 | 30 | -0.00113405 | -0.0105027 | 9.25078 | 9.26129 | [11 empty] | 8.209640625 | 0.00354771 | 0.105905 | 29.9576 | 29.8517 | -0.00119266 | -0.0107341 | 8.98934 | 9.00007 | [11 empty] | 8.201091 | 0.00335418 | 0.100625 | 30.1006 | 30 | -0.000961613 | -0.00865452 | 8.99135 | 9 | [11 empty] | 8.403743 | 0.00386815 | 0.116045 | 30.1161 | 30 | -0.00121273 | -0.0109146 | 8.98911 | 9.00002 | [11 empty] | 8.047106 | 0.00364684 | 0.109405 | 30.1094 | 30 | -0.00129726 | -0.011676 | 8.98885 | 9.00053 | [11 empty] | 7.778729 | 0.00356011 | 0.106803 | 30.1068 | 30 | -0.0012963 | -0.0116666 | 8.98831 | 8.99998 | [11 empty] | 8.274456 | 0.00505064 | 0.151519 | 30.1515 | 30 | -0.00182067 | -0.0163858 | 8.98347 | 8.99986 | [11 empty] | 8.213243 | 0.00375127 | 0.11254 | 30.113 | 30.0005 | -0.00131236 | -0.0118112 | 8.9882 | 9.00001 | [11 empty] | 8.266343 | 0.00374757 | 0.112427 | 30.1124 | 30 | -0.00135631 | -0.0122069 | 8.98785 | 9.00005
[21 empty] | 8.401716 | 0.00371213 | 0.111366 | 30.112 | 30.0006 | -0.00123248 | -0.0110926 | 8.98915 | 9.00024 | [11 empty] | 7.761543 | 0.00299782 | 0.0899329 | 30.0893 | 29.9994 | -0.000983302 | -0.0088497 | 8.99113 | 8.99998 | [11 empty] | 8.155333 | 0.00380521 | 0.114155 | 30.1138 | 29.9997 | -0.00113514 | -0.0102165 | 8.98995 | 9.00017 | [11 empty] | 8.066681 | 0.00369815 | 0.109789 | 29.7974 | 29.6876 | -0.00114799 | -0.0103319 | 8.98973 | 9.00006 | [11 empty] | 8.077301 | 0.00378237 | 0.113471 | 30.1135 | 30 | -0.00116719 | -0.0105046 | 8.98942 | 8.99992 | [11 empty] | 7.58888 | 0.00294807 | 0.0870926 | 29.6294 | 29.5423 | -0.00101857 | -0.00916741 | 8.99114 | 9.00031 | [11 empty] | 8.186708 | 0.00351087 | 0.101902 | 29.1265 | 29.0246 | -0.00122434 | -0.011019 | 8.98897 | 8.99998 | [31 empty] | 8.208818 | 0.00388412 | 0.116524 | 30.1165 | 30 | -0.00113102 | -0.0101792 | 8.98982 | 9 | [11 empty] | 8.270037 | 0.00361058 | 0.108317 | 30.1083 | 30 | -0.00126884 | -0.0114196 | 8.98865 | 9.00007 | [11 empty] | 8.323793 | 0.00358816 | 0.107645 | 30.1076 | 30 | -0.00126733 | -0.0114061 | 8.98874 | 9.00014 | [11 empty] | 8.358958 | 0.00393499 | 0.11805 | 30.1181 | 30 | -0.00117727 | -0.0109031 | 9.25038 | 9.26129 | [11 empty] | 8.258051 | 0.00359097 | 0.107197 | 29.9589 | 29.8517 | -0.00120212 | -0.0108192 | 8.98925 | 9.00007 | [11 empty] | 8.249033 | 0.00338876 | 0.101663 | 30.1017 | 30 | -0.000976089 | -0.00878481 | 8.99122 | 9 | [11 empty] | 8.45064 | 0.00391496 | 0.117449 | 30.1175 | 30 | -0.00122891 | -0.0110602 | 8.98896 | 9.00002 | [11 empty] | 8.094684 | 0.00369734 | 0.11092 | 30.1109 | 30 | -0.00132288 | -0.0119066 | 8.98862 | 9.00053 | [11 empty] | 7.827774 | 0.00359765 | 0.107929 | 30.1079 | 30 | -0.00131066 | -0.0117959 | 8.98818 | 8.99998 | [11 empty] | 8.322646 | 0.0051565 | 0.154695 | 30.1547 | 30 | -0.00185951 | -0.0167354 | 8.98312 | 8.99986 | [11 empty] | 8.261042 | 0.00379743 | 0.113925 | 30.1144 | 30.0005 | -0.00135158 | -0.0121642 | 8.98784 | 9.00001 | [11 empty] | 8.315121 | 0.00380091 | 0.114027 | 30.114 | 30 | -0.00138857 | -0.0124972 | 8.98756 | 9.00005
[21 empty] | 8.448177 | 0.00376304 | 0.112894 | 30.1135 | 30.0006 | -0.00127259 | -0.0114536 | 8.98879 | 9.00024 | [11 empty] | 7.809809 | 0.00303919 | 0.0911737 | 30.0906 | 29.9994 | -0.00100568 | -0.00905107 | 8.99093 | 8.99998 | [11 empty] | 8.202572 | 0.00386044 | 0.115812 | 30.1155 | 29.9997 | -0.00114335 | -0.0102904 | 8.98988 | 9.00017 | [11 empty] | 8.114265 | 0.00373754 | 0.110959 | 29.7986 | 29.6876 | -0.00116303 | -0.0104673 | 8.98959 | 9.00006 | [11 empty] | 8.125824 | 0.00383147 | 0.114944 | 30.1149 | 30 | -0.00116137 | -0.0104522 | 8.98947 | 8.99992 | [11 empty] | 7.637524 | 0.00297633 | 0.0879274 | 29.6302 | 29.5423 | -0.00103844 | -0.00934626 | 8.99096 | 9.00031 | [11 empty] | 8.235354 | 0.00354686 | 0.102946 | 29.1276 | 29.0246 | -0.00122871 | -0.0110584 | 8.98893 | 8.99998 | [31 empty] | 8.256435 | 0.00393593 | 0.118078 | 30.1181 | 30 | -0.00114944 | -0.0103449 | 8.98966 | 9 | [11 empty] | 8.317925 | 0.00365716 | 0.109715 | 30.1097 | 30 | -0.00128374 | -0.0115538 | 8.98852 | 9.00007 | [11 empty] | 8.371452 | 0.0036387 | 0.109161 | 30.1091 | 30 | -0.00128979 | -0.0116083 | 8.98853 | 9.00014 | [11 empty] | 8.40541 | 0.0039922 | 0.119766 | 30.1198 | 30 | -0.00117617 | -0.0108929 | 9.25039 | 9.26129 | [11 empty] | 8.306087 | 0.00363495 | 0.10851 | 29.9602 | 29.8517 | -0.00122482 | -0.0110234 | 8.98905 | 9.00007 | [11 empty] | 8.297316 | 0.00342939 | 0.102882 | 30.1029 | 30 | -0.00098098 | -0.00882882 | 8.99117 | 9 | [11 empty] | 8.497544 | 0.00397718 | 0.119315 | 30.1193 | 30 | -0.0012743 | -0.0114687 | 8.98855 | 9.00002 | [11 empty] | 8.142208 | 0.00374624 | 0.112387 | 30.1124 | 30 | -0.00131928 | -0.0118742 | 8.98866 | 9.00053 | [11 empty] | 7.877098 | 0.00364151 | 0.109245 | 30.1092 | 30 | -0.00131728 | -0.0118555 | 8.98812 | 8.99998 | [11 empty] | 8.371127 | 0.00527027 | 0.158108 | 30.1581 | 30 | -0.0018987 | -0.017088 | 8.98277 | 8.99986 | [11 empty] | 8.309004 | 0.00384591 | 0.115379 | 30.1158 | 30.0005 | -0.00135039 | -0.0121535 | 8.98785 | 9.00001 | [11 empty] | 8.364133 | 0.00385184 | 0.115555 | 30.1155 | 30 | -0.00140907 | -0.0126817 | 8.98737 | 9.00005
[21 empty] | 8.494808 | 0.00381963 | 0.114591 | 30.1152 | 30.0006 | -0.00127536 | -0.0114786 | 8.98876 | 9.00024 | [11 empty] | 7.858436 | 0.00306952 | 0.0920838 | 30.0915 | 29.9994 | -0.00102043 | -0.00918384 | 8.9908 | 8.99998 | [11 empty] | 8.250037 | 0.00390599 | 0.117178 | 30.1168 | 29.9997 | -0.00117206 | -0.0105488 | 8.98962 | 9.00017 | [11 empty] | 8.160899 | 0.00379558 | 0.112682 | 29.8003 | 29.6876 | -0.00116673 | -0.0105006 | 8.98956 | 9.00006 | [11 empty] | 8.173798 | 0.00387884 | 0.116365 | 30.1164 | 30 | -0.00117433 | -0.0105689 | 8.98935 | 8.99992 | [11 empty] | 7.68581 | 0.00300799 | 0.0888629 | 29.6311 | 29.5423 | -0.00104201 | -0.00937845 | 8.99093 | 9.00031 | [11 empty] | 8.283564 | 0.00357987 | 0.103904 | 29.1285 | 29.0246 | -0.00124887 | -0.0112398 | 8.98874 | 8.99998 | [31 empty] | 8.303846 | 0.00397829 | 0.119349 | 30.1194 | 30 | -0.00116563 | -0.0104907 | 8.98951 | 9 | [11 empty] | 8.366017 | 0.00370509 | 0.111153 | 30.1112 | 30 | -0.00130836 | -0.0117753 | 8.9883 | 9.00007 | [11 empty] | 8.419306 | 0.0036839 | 0.110517 | 30.1105 | 30 | -0.00130722 | -0.0117652 | 8.98838 | 9.00014 | [11 empty] | 8.452354 | 0.00403305 | 0.120992 | 30.121 | 30 | -0.00119851 | -0.0110997 | 9.25019 | 9.26129 | [11 empty] | 8.353911 | 0.00367623 | 0.109742 | 29.9615 | 29.8517 | -0.00122556 | -0.0110301 | 8.98904 | 9.00007 | [11 empty] | 8.346284 | 0.00346902 | 0.104071 | 30.1041 | 30 | -0.00101023 | -0.00909205 | 8.99091 | 9 | [11 empty] | 8.543577 | 0.00403427 | 0.121028 | 30.121 | 30 | -0.00130089 | -0.011708 | 8.98831 | 9.00002 | [11 empty] | 8.189989 | 0.0037934 | 0.113802 | 30.1138 | 30 | -0.00134173 | -0.0120762 | 8.98845 | 9.00053 | [11 empty] | 7.92617 | 0.00368719 | 0.110616 | 30.1106 | 30 | -0.00135551 | -0.0121995 | 8.98778 | 8.99998 | [11 empty] | 8.419075 | 0.00538138 | 0.161441 | 30.1614 | 30 | -0.00194403 | -0.017496 | 8.98236 | 8.99986 | [11 empty] | 8.357022 | 0.00390384 | 0.117117 | 30.1176 | 30.0005 | -0.00139215 | -0.0125294 | 8.98748 | 9.00001 | [11 empty] | 8.412566 | 0.00390636 | 0.117191 | 30.1172 | 30 | -0.00142556 | -0.0128301 | 8.98722 | 9.00005
[21 empty] | 8.541224 | 0.00386515 | 0.115957 | 30.1166 | 30.0006 | -0.00127755 | -0.0114983 | 8.98874 | 9.00024 | [11 empty] | 7.907468 | 0.00311252 | 0.0933738 | 30.0928 | 29.9994 | -0.00103393 | -0.00930537 | 8.99067 | 8.99998 | [11 empty] | 8.297302 | 0.00395979 | 0.118792 | 30.1185 | 29.9997 | -0.00118749 | -0.0106876 | 8.98948 | 9.00017 | [11 empty] | 8.208351 | 0.00383679 | 0.113905 | 29.8015 | 29.6876 | -0.00120597 | -0.0108538 | 8.9892 | 9.00006 | [11 empty] | 8.222204 | 0.00392627 | 0.117788 | 30.1178 | 30 | -0.00120445 | -0.01084 | 8.98908 | 8.99992 | [11 empty] | 7.733901 | 0.00304283 | 0.089892 | 29.6321 | 29.5423 | -0.00105323 | -0.00947942 | 8.99083 | 9.00031 | [11 empty] | 8.3312 | 0.00362171 | 0.105119 | 29.1298 | 29.0246 | -0.00128774 | -0.0115897 | 8.98839 | 8.99998 | [31 empty] | 8.351055 | 0.00402694 | 0.120808 | 30.1208 | 30 | -0.00118597 | -0.0106738 | 8.98933 | 9 | [11 empty] | 8.414021 | 0.00375817 | 0.112745 | 30.1128 | 30 | -0.00132501 | -0.0119252 | 8.98814 | 9.00007 | [11 empty] | 8.466657 | 0.00373268 | 0.11198 | 30.1119 | 30 | -0.00133178 | -0.0119862 | 8.98816 | 9.00014 | [11 empty] | 8.499045 | 0.0040903 | 0.122709 | 30.1227 | 30 | -0.00121395 | -0.0112428 | 9.25004 | 9.26129 | [11 empty] | 8.402052 | 0.0037215 | 0.111093 | 29.9628 | 29.8517 | -0.00126707 | -0.0114037 | 8.98867 | 9.00007 | [11 empty] | 8.394556 | 0.00350821 | 0.105246 | 30.1053 | 30 | -0.00100194 | -0.00901748 | 8.99099 | 9 | [11 empty] | 8.588856 | 0.00409386 | 0.122816 | 30.1228 | 30 | -0.00127391 | -0.0114652 | 8.98856 | 9.00002 | [11 empty] | 8.237645 | 0.00384896 | 0.115469 | 30.1155 | 30 | -0.00136432 | -0.0122796 | 8.98825 | 9.00053 | [11 empty] | 7.974879 | 0.00373433 | 0.11203 | 30.112 | 30 | -0.00136927 | -0.0123234 | 8.98765 | 8.99998 | [11 empty] | 8.465965 | 0.00551039 | 0.165312 | 30.1653 | 30 | -0.00198609 | -0.0178745 | 8.98198 | 8.99986 | [11 empty] | 8.403229 | 0.0039503 | 0.118511 | 30.119 | 30.0005 | -0.00140294 | -0.0126265 | 8.98738 | 9.00001 | [11 empty] | 8.460065 | 0.00396199 | 0.11886 | 30.1189 | 30 | -0.00145162 | -0.0130647 | 8.98699 | 9.00005
[21 empty] | 8.587816 | 0.00394223 | 0.118269 | 30.1189 | 30.0006 | -0.00129219 | -0.01163 | 8.98861 | 9.00024 | [11 empty] | 7.956147 | 0.00315271 | 0.0945795 | 30.094 | 29.9994 | -0.00104173 | -0.00937553 | 8.9906 | 8.99998 | [11 empty] | 8.34407 | 0.00401819 | 0.120544 | 30.1202 | 29.9997 | -0.00119751 | -0.0107778 | 8.98939 | 9.00017 | [11 empty] | 8.255554 | 0.00388717 | 0.115401 | 29.803 | 29.6876 | -0.00121984 | -0.0109786 | 8.98908 | 9.00006 | [11 empty] | 8.27067 | 0.00397982 | 0.119395 | 30.1194 | 30 | -0.00120836 | -0.0108751 | 8.98905 | 8.99992 | [11 empty] | 7.783121 | 0.00307716 | 0.0909061 | 29.6332 | 29.5423 | -0.00106454 | -0.00958121 | 8.99073 | 9.00031 | [11 empty] | 8.379191 | 0.00367299 | 0.106607 | 29.1312 | 29.0246 | -0.00128252 | -0.0115427 | 8.98844 | 8.99998 | [31 empty] | 8.398208 | 0.00407876 | 0.122363 | 30.1224 | 30 | -0.00119968 | -0.0107971 | 8.98921 | 9 | [11 empty] | 8.461904 | 0.00381159 | 0.114348 | 30.1144 | 30 | -0.00134037 | -0.0120635 | 8.98801 | 9.00007 | [11 empty] | 8.514606 | 0.003788 | 0.11364 | 30.1136 | 30 | -0.00134825 | -0.0121344 | 8.98801 | 9.00014 | [11 empty] | 8.545408 | 0.00413962 | 0.124189 | 30.1242 | 30 | -0.00122764 | -0.0113695 | 9.24992 | 9.26129 | [11 empty] | 8.450767 | 0.00377343 | 0.112643 | 29.9644 | 29.8517 | -0.00128134 | -0.0115321 | 8.98854 | 9.00007 | [11 empty] | 8.443314 | 0.00355203 | 0.106561 | 30.1066 | 30 | -0.00101705 | -0.00915349 | 8.99085 | 9 | [11 empty] | 8.634871 | 0.00415413 | 0.124624 | 30.1246 | 30 | -0.00133055 | -0.011975 | 8.98805 | 9.00002 | [11 empty] | 8.286337 | 0.00389989 | 0.116997 | 30.117 | 30 | -0.0013852 | -0.0124675 | 8.98806 | 9.00053 | [11 empty] | 8.023164 | 0.00378011 | 0.113403 | 30.1134 | 30 | -0.00138485 | -0.0124636 | 8.98751 | 8.99998 | [11 empty] | 8.51211 | 0.0056389 | 0.169167 | 30.1692 | 30 | -0.00203584 | -0.0183223 | 8.98153 | 8.99986 | [11 empty] | 8.449546875 | 0.00399943 | 0.119985 | 30.1205 | 30.0005 | -0.00142477 | -0.0128229 | 8.98718 | 9.00001 | [11 empty] | 8.506793 | 0.00401941 | 0.120582 | 30.1206 | 30 | -0.00146088 | -0.013148 | 8.98691 | 9.00005
[21 empty] | 8.635043 | 0.0039875 | 0.119627 | 30.1203 | 30.0006 | -0.00134108 | -0.0120701 | 8.98817 | 9.00024 | [11 empty] | 8.005646 | 0.00319618 | 0.0958834 | 30.0953 | 29.9994 | -0.00106278 | -0.00956498 | 8.99041 | 8.99998 | [11 empty] | 8.390153 | 0.00407657 | 0.122296 | 30.122 | 29.9997 | -0.00120818 | -0.0108739 | 8.9893 | 9.00017 | [11 empty] | 8.302551 | 0.00393653 | 0.116866 | 29.8045 | 29.6876 | -0.00123681 | -0.0111314 | 8.98893 | 9.00006 | [11 empty] | 8.317755 | 0.00404185 | 0.121256 | 30.1213 | 30 | -0.00120895 | -0.0108805 | 8.98904 | 8.99992 | [11 empty] | 7.832265625 | 0.00311789 | 0.0921096 | 29.6344 | 29.5423 | -0.00106605 | -0.00959482 | 8.99072 | 9.00031 | [11 empty] | 8.42671875 | 0.00373192 | 0.108318 | 29.133 | 29.0246 | -0.00129897 | -0.0116907 | 8.98829 | 8.99998 | [31 empty] | 8.444397 | 0.00413034 | 0.12391 | 30.1239 | 30 | -0.001228 | -0.011052 | 8.98895 | 9 | [11 empty] | 8.510736 | 0.00385515 | 0.115655 | 30.1157 | 30 | -0.00136974 | -0.0123278 | 8.98774 | 9.00007 | [11 empty] | 8.562486 | 0.00384343 | 0.115303 | 30.1153 | 30 | -0.00136854 | -0.012317 | 8.98783 | 9.00014 | [11 empty] | 8.591911 | 0.0042033 | 0.126099 | 30.1261 | 30 | -0.00125903 | -0.0116602 | 9.24963 | 9.26129 | [11 empty] | 8.498775 | 0.00382393 | 0.114151 | 29.9659 | 29.8517 | -0.00131354 | -0.011822 | 8.98825 | 9.00007 | [11 empty] | 8.49172 | 0.00358023 | 0.107407 | 30.1074 | 30 | -0.00104208 | -0.00937874 | 8.99062 | 9 | [11 empty] | 8.680285 | 0.00422598 | 0.126779 | 30.1268 | 30 | -0.00134547 | -0.0121092 | 8.98791 | 9.00002 | [11 empty] | 8.334775 | 0.00395506 | 0.118652 | 30.1187 | 30 | -0.00140903 | -0.0126821 | 8.98785 | 9.00053 | [11 empty] | 8.070542 | 0.00382804 | 0.114841 | 30.1148 | 30 | -0.00139729 | -0.0125756 | 8.9874 | 8.99998 | [11 empty] | 8.558273 | 0.00578447 | 0.173534 | 30.1735 | 30 | -0.00206908 | -0.0186214 | 8.98123 | 8.99986 | [11 empty] | 8.496319 | 0.00405547 | 0.121666 | 30.1221 | 30.0005 | -0.00144499 | -0.0130049 | 8.987 | 9.00001 | [11 empty] | 8.55335 | 0.00407332 | 0.122199 | 30.1222 | 30 | -0.00150031 | -0.0135029 | 8.98655 | 9.00005
[21 empty] | 8.681879 | 0.00404573 | 0.121374 | 30.122 | 30.0006 | -0.00137321 | -0.0123593 | 8.98788 | 9.00024 | [11 empty] | 8.05478 | 0.0032437 | 0.0973089 | 30.0967 | 29.9994 | -0.00109061 | -0.00981546 | 8.99016 | 8.99998 | [11 empty] | 8.436053 | 0.00412772 | 0.12383 | 30.1235 | 29.9997 | -0.00122607 | -0.0110348 | 8.98914 | 9.00017 | [11 empty] | 8.35040625 | 0.00398935 | 0.118434 | 29.8061 | 29.6876 | -0.00125428 | -0.0112886 | 8.98877 | 9.00006 | [11 empty] | 8.364895 | 0.00409741 | 0.122922 | 30.1229 | 30 | -0.00118198 | -0.0106377 | 8.98928 | 8.99992 | [11 empty] | 7.8819 | 0.00314652 | 0.0929554 | 29.6352 | 29.5423 | -0.00109411 | -0.00984735 | 8.99046 | 9.00031 | [11 empty] | 8.473355 | 0.00375123 | 0.108878 | 29.1335 | 29.0246 | -0.0013278 | -0.0119501 | 8.98803 | 8.99998 | [31 empty] | 8.491042 | 0.00418888 | 0.125666 | 30.1257 | 30 | -0.00123851 | -0.0111466 | 8.98886 | 9 | [11 empty] | 8.558908 | 0.00391403 | 0.117421 | 30.1174 | 30 | -0.00138093 | -0.0124284 | 8.98764 | 9.00007 | [11 empty] | 8.611012 | 0.00389691 | 0.116907 | 30.1169 | 30 | -0.00139153 | -0.012524 | 8.98762 | 9.00014 | [11 empty] | 8.639165 | 0.00425775 | 0.127733 | 30.1277 | 30 | -0.00127693 | -0.011826 | 9.24946 | 9.26129 | [11 empty] | 8.54767 | 0.00387647 | 0.115719 | 29.9675 | 29.8517 | -0.0013244 | -0.0119197 | 8.98815 | 9.00007 | [11 empty] | 8.539574 | 0.00362047 | 0.108614 | 30.1086 | 30 | -0.00106184 | -0.00955653 | 8.99045 | 9 | [11 empty] | 8.725755 | 0.00429248 | 0.128774 | 30.1288 | 30 | -0.00137058 | -0.0123352 | 8.98769 | 9.00002 | [11 empty] | 8.382139 | 0.00401253 | 0.120376 | 30.1204 | 30 | -0.00142964 | -0.0128676 | 8.98766 | 9.00053 | [11 empty] | 8.117209 | 0.00385274 | 0.115582 | 30.1155 | 30 | -0.00142274 | -0.0128046 | 8.98717 | 8.99998 | [11 empty] | 8.604034 | 0.00593377 | 0.178013 | 30.178 | 30 | -0.00211801 | -0.0190618 | 8.98079 | 8.99986 | [11 empty] | 8.542825 | 0.00411181 | 0.123356 | 30.1238 | 30.0005 | -0.00147913 | -0.0133122 | 8.9867 | 9.00001 | [11 empty] | 8.599835 | 0.00412972 | 0.123891 | 30.1239 | 30 | -0.00152752 | -0.0137477 | 8.98631 | 9.00005
[21 empty] | 8.728393 | 0.00411316 | 0.123397 | 30.124 | 30.0006 | -0.00139488 | -0.0125543 | 8.98769 | 9.00024 | [11 empty] | 8.103475 | 0.00327955 | 0.0983844 | 30.0978 | 29.9994 | -0.00110725 | -0.00996522 | 8.99001 | 8.99998 | [11 empty] | 8.481485 | 0.00419203 | 0.125759 | 30.1254 | 29.9997 | -0.00125208 | -0.011269 | 8.9889 | 9.00017 | [11 empty] | 8.398546875 | 0.00404448 | 0.120071 | 29.8077 | 29.6876 | -0.00125858 | -0.0113273 | 8.98873 | 9.00006 | [11 empty] | 8.41085 | 0.00414981 | 0.124494 | 30.1245 | 30 | -0.00127001 | -0.01143 | 8.98849 | 8.99992 | [11 empty] | 7.931127 | 0.00318132 | 0.0939834 | 29.6362 | 29.5423 | -0.0011003 | -0.00990308 | 8.99041 | 9.00031 | [11 empty] | 8.520044 | 0.00382259 | 0.110949 | 29.1356 | 29.0246 | -0.00135377 | -0.0121839 | 8.9878 | 8.99998 | [31 empty] | 8.537777 | 0.00424252 | 0.127276 | 30.1273 | 30 | -0.00125185 | -0.0112667 | 8.98874 | 9 | [11 empty] | 8.606948 | 0.00397513 | 0.119254 | 30.1193 | 30 | -0.00141965 | -0.012777 | 8.98729 | 9.00007 | [11 empty] | 8.658826 | 0.00395816 | 0.118745 | 30.1187 | 30 | -0.00142336 | -0.0128104 | 8.98733 | 9.00014 | [11 empty] | 8.686065 | 0.00432022 | 0.129606 | 30.1296 | 30 | -0.00130132 | -0.0120519 | 9.24923 | 9.26129 | [11 empty] | 8.596622 | 0.00392391 | 0.117135 | 29.9689 | 29.8517 | -0.00134885 | -0.0121397 | 8.98793 | 9.00007 | [11 empty] | 8.586961 | 0.00366147 | 0.109844 | 30.1099 | 30 | -0.00106998 | -0.00962981 | 8.99037 | 9 | [11 empty] | 8.770405 | 0.00436516 | 0.130955 | 30.131 | 30 | -0.00139321 | -0.0125389 | 8.98748 | 9.00002 | [11 empty] | 8.429046 | 0.00407048 | 0.122114 | 30.1221 | 30 | -0.00145421 | -0.0130887 | 8.98744 | 9.00053 | [11 empty] | 8.164286 | 0.00393067 | 0.11792 | 30.1179 | 30 | -0.00144907 | -0.0130416 | 8.98694 | 8.99998 | [11 empty] | 8.649567 | 0.00610175 | 0.183052 | 30.183 | 30 | -0.00217884 | -0.0196093 | 8.98025 | 8.99986 | [11 empty] | 8.58889 | 0.00416957 | 0.125089 | 30.1256 | 30.0005 | -0.00147929 | -0.0133136 | 8.98669 | 9.00001 | [11 empty] | 8.644807 | 0.00419007 | 0.125702 | 30.1257 | 30 | -0.0015536 | -0.0139825 | 8.98607 | 9.00005
[21 empty] | 8.774244 | 0.00417398 | 0.125222 | 30.1259 | 30.0006 | -0.00142102 | -0.0127895 | 8.98745 | 9.00024 | [11 empty] | 8.151842 | 0.00332346 | 0.0997019 | 30.0991 | 29.9994 | -0.00112654 | -0.0101388 | 8.98984 | 8.99998 | [11 empty] | 8.5261 | 0.00424709 | 0.127411 | 30.1271 | 29.9997 | -0.00127876 | -0.011509 | 8.98866 | 9.00017 | [11 empty] | 8.44616 | 0.00410457 | 0.121855 | 29.8095 | 29.6876 | -0.00129341 | -0.0116407 | 8.98842 | 9.00006 | [11 empty] | 8.457015 | 0.00419241 | 0.125772 | 30.1258 | 30 | -0.0012834 | -0.0115505 | 8.98837 | 8.99992 | [11 empty] | 7.979564 | 0.00321461 | 0.0949667 | 29.6372 | 29.5423 | -0.00111567 | -0.0100413 | 8.99027 | 9.00031 | [11 empty] | 8.566332 | 0.00387659 | 0.112517 | 29.1372 | 29.0246 | -0.00138 | -0.01242 | 8.98756 | 8.99998 | [31 empty] | 8.584669 | 0.00429513 | 0.128854 | 30.1289 | 30 | -0.00127079 | -0.0114371 | 8.98857 | 9 | [11 empty] | 8.653934 | 0.00403526 | 0.121058 | 30.1211 | 30 | -0.0014308 | -0.0128773 | 8.98719 | 9.00007 | [11 empty] | 8.706123 | 0.00401691 | 0.120507 | 30.1205 | 30 | -0.00144114 | -0.0129705 | 8.98717 | 9.00014 | [11 empty] | 8.732452 | 0.00439551 | 0.131865 | 30.1319 | 30 | -0.00131685 | -0.0121957 | 9.24909 | 9.26129 | [11 empty] | 8.644129 | 0.00398735 | 0.119029 | 29.9708 | 29.8517 | -0.00136974 | -0.0123278 | 8.98775 | 9.00007 | [11 empty] | 8.633708 | 0.0037045 | 0.111135 | 30.1111 | 30 | -0.00109834 | -0.00988506 | 8.99012 | 9 | [11 empty] | 8.815329 | 0.00444126 | 0.133238 | 30.1333 | 30 | -0.00141633 | -0.012747 | 8.98727 | 9.00002 | [11 empty] | 8.475348 | 0.00412944 | 0.123883 | 30.1239 | 30 | -0.00148007 | -0.0133214 | 8.98721 | 9.00053 | [11 empty] | 8.210883 | 0.00397894 | 0.119368 | 30.1193 | 30 | -0.00148456 | -0.013361 | 8.98662 | 8.99998 | [11 empty] | 8.694467 | 0.00627554 | 0.188266 | 30.1883 | 30 | -0.00224563 | -0.0202103 | 8.97964 | 8.99986 | [11 empty] | 8.634598 | 0.00423911 | 0.127175 | 30.1276 | 30.0005 | -0.00150968 | -0.0135871 | 8.98642 | 9.00001 | [11 empty] | 8.690193 | 0.0042523 | 0.127569 | 30.1276 | 30 | -0.00158737 | -0.0142864 | 8.98577 | 9.00005
[21 empty] | 8.818857 | 0.00424057 | 0.12722 | 30.1279 | 30.0006 | -0.00145036 | -0.0130536 | 8.98719 | 9.00024 | [11 empty] | 8.199144 | 0.00336594 | 0.100976 | 30.1004 | 29.9994 | -0.0011297 | -0.0101673 | 8.98981 | 8.99998 | [11 empty] | 8.57073 | 0.0043068 | 0.129202 | 30.1289 | 29.9997 | -0.00131146 | -0.0118034 | 8.98837 | 9.00017 | [11 empty] | 8.492988 | 0.0041518 | 0.123257 | 29.8109 | 29.6876 | -0.00130172 | -0.0117156 | 8.98834 | 9.00006 | [11 empty] | 8.5026 | 0.00424598 | 0.127379 | 30.1274 | 30 | -0.00130093 | -0.0117082 | 8.98821 | 8.99992 | [11 empty] | 8.027604 | 0.0032503 | 0.0960212 | 29.6383 | 29.5423 | -0.00112493 | -0.0101247 | 8.99019 | 9.00031 | [11 empty] | 8.612169 | 0.00392791 | 0.114006 | 29.1386 | 29.0246 | -0.00139843 | -0.0125858 | 8.9874 | 8.99998 | [31 empty] | 8.631191 | 0.00434664 | 0.130399 | 30.1304 | 30 | -0.00128939 | -0.0116046 | 8.9884 | 9 | [11 empty] | 8.699961 | 0.00409321 | 0.122796 | 30.1228 | 30 | -0.00146148 | -0.0131534 | 8.98692 | 9.00007 | [11 empty] | 8.752559 | 0.00408366 | 0.12251 | 30.1225 | 30 | -0.00147873 | -0.0133088 | 8.98683 | 9.00014 | [11 empty] | 8.778403 | 0.00444898 | 0.133469 | 30.1335 | 30 | -0.0013511 | -0.012513 | 9.24877 | 9.26129 | [11 empty] | 8.691089 | 0.00404472 | 0.120742 | 29.9725 | 29.8517 | -0.00139593 | -0.0125635 | 8.98751 | 9.00007 | [11 empty] | 8.680696 | 0.00374278 | 0.112284 | 30.1123 | 30 | -0.00109556 | -0.00986001 | 8.99014 | 9 | [11 empty] | 8.86103 | 0.00451965 | 0.13559 | 30.1356 | 30 | -0.00145097 | -0.0130588 | 8.98696 | 9.00002 | [11 empty] | 8.521524 | 0.00418944 | 0.125683 | 30.1257 | 30 | -0.00149217 | -0.0134303 | 8.9871 | 9.00053 | [11 empty] | 8.257129 | 0.00403406 | 0.121022 | 30.121 | 30 | -0.00149588 | -0.0134629 | 8.98652 | 8.99998 | [11 empty] | 8.739161 | 0.00646382 | 0.193914 | 30.1939 | 30 | -0.00230014 | -0.0207009 | 8.97915 | 8.99986 | [11 empty] | 8.680015625 | 0.00430302 | 0.129093 | 30.1296 | 30.0005 | -0.00154559 | -0.0139104 | 8.9861 | 9.00001 | [11 empty] | 8.735012 | 0.00431662 | 0.129499 | 30.1295 | 30 | -0.00161713 | -0.0145542 | 8.9855 | 9.00005
[21 empty] | 8.863698 | 0.00431792 | 0.12954 | 30.1302 | 30.0006 | -0.00146697 | -0.0132031 | 8.98704 | 9.00024 | [11 empty] | 8.246728 | 0.00341166 | 0.102348 | 30.1017 | 29.9994 | -0.00116744 | -0.0105069 | 8.98947 | 8.99998 | [11 empty] | 8.615753 | 0.00437854 | 0.131355 | 30.131 | 29.9997 | -0.00132872 | -0.0119587 | 8.98821 | 9.00017 | [11 empty] | 8.539465 | 0.00420892 | 0.124953 | 29.8126 | 29.6876 | -0.00132431 | -0.0119189 | 8.98814 | 9.00006 | [11 empty] | 8.547398 | 0.00431128 | 0.129339 | 30.1293 | 30 | -0.00132149 | -0.0118933 | 8.98803 | 8.99992 | [11 empty] | 8.075951 | 0.00328658 | 0.0970931 | 29.6394 | 29.5423 | -0.00113536 | -0.0102186 | 8.99009 | 9.00031 | [11 empty] | 8.658508 | 0.00398088 | 0.115544 | 29.1402 | 29.0246 | -0.00141419 | -0.0127277 | 8.98726 | 8.99998 | [31 empty] | 8.677796 | 0.00441345 | 0.132403 | 30.1324 | 30 | -0.00131405 | -0.0118265 | 8.98818 | 9 | [11 empty] | 8.74599 | 0.00416332 | 0.1249 | 30.1249 | 30 | -0.00149868 | -0.0134882 | 8.98658 | 9.00007 | [11 empty] | 8.798661 | 0.0041437 | 0.124311 | 30.1243 | 30 | -0.00149384 | -0.0134447 | 8.9867 | 9.00014 | [11 empty] | 8.823098 | 0.00451624 | 0.135487 | 30.1355 | 30 | -0.00138396 | -0.0128173 | 9.24847 | 9.26129 | [11 empty] | 8.737739 | 0.00409796 | 0.122331 | 29.9741 | 29.8517 | -0.00142951 | -0.0128657 | 8.98721 | 9.00007 | [11 empty] | 8.727199 | 0.00379839 | 0.113952 | 30.114 | 30 | -0.00110559 | -0.00995035 | 8.99005 | 9 | [11 empty] | 8.905685 | 0.00459398 | 0.137819 | 30.1378 | 30 | -0.00149414 | -0.0134473 | 8.98657 | 9.00002 | [11 empty] | 8.567444 | 0.00425507 | 0.127652 | 30.1277 | 30 | -0.00152283 | -0.0137062 | 8.98682 | 9.00053 | [11 empty] | 8.303075 | 0.00409014 | 0.122704 | 30.1227 | 30 | -0.00151278 | -0.013615 | 8.98636 | 8.99998 | [11 empty] | 8.783421 | 0.00666087 | 0.199826 | 30.1998 | 30 | -0.00237409 | -0.0213665 | 8.97849 | 8.99986 | [11 empty] | 8.726279 | 0.00436141 | 0.130844 | 30.1313 | 30.0005 | -0.00158189 | -0.014237 | 8.98577 | 9.00001 | [11 empty] | 8.780242 | 0.00438342 | 0.131502 | 30.1315 | 30 | -0.00164521 | -0.014807 | 8.98525 | 9.00005
[21 empty] | 8.908014 | 0.00438566 | 0.131573 | 30.1322 | 30.0006 | -0.00150495 | -0.0135449 | 8.98669 | 9.00024 | [11 empty] | 8.294457 | 0.00345632 | 0.103688 | 30.1031 | 29.9994 | -0.0011855 | -0.0106695 | 8.98931 | 8.99998 | [11 empty] | 8.660483 | 0.00444639 | 0.13339 | 30.133 | 29.9997 | -0.00135663 | -0.0122099 | 8.98796 | 9.00017 | [11 empty] | 8.585626 | 0.00427146 | 0.126809 | 29.8144 | 29.6876 | -0.00136671 | -0.0123005 | 8.98776 | 9.00006 | [11 empty] | 8.592458 | 0.00437446 | 0.131234 | 30.1312 | 30 | -0.00133575 | -0.0120217 | 8.9879 | 8.99992 | [11 empty] | 8.123919 | 0.00333519 | 0.0985292 | 29.6408 | 29.5423 | -0.00114267 | -0.0102844 | 8.99003 | 9.00031 | [11 empty] | 8.705265625 | 0.00403975 | 0.117252 | 29.1419 | 29.0246 | -0.0014414 | -0.0129726 | 8.98701 | 8.99998 | [31 empty] | 8.7238 | 0.00447905 | 0.134371 | 30.1344 | 30 | -0.00133389 | -0.012005 | 8.988 | 9 | [11 empty] | 8.791933 | 0.0042257 | 0.126771 | 30.1268 | 30 | -0.00151839 | -0.0136656 | 8.98641 | 9.00007 | [11 empty] | 8.84437 | 0.00421092 | 0.126328 | 30.1263 | 30 | -0.00152522 | -0.0137272 | 8.98642 | 9.00014 | [11 empty] | 8.867786 | 0.00458333 | 0.1375 | 30.1375 | 30 | -0.00140417 | -0.0130044 | 9.24828 | 9.26129 | [11 empty] | 8.784085 | 0.00417469 | 0.124622 | 29.9764 | 29.8517 | -0.00144876 | -0.013039 | 8.98703 | 9.00007 | [11 empty] | 8.772426 | 0.00383611 | 0.115083 | 30.1151 | 30 | -0.00111756 | -0.010058 | 8.98995 | 9 | [11 empty] | 8.9493125 | 0.00468507 | 0.140552 | 30.1406 | 30 | -0.00151288 | -0.013616 | 8.98641 | 9.00002 | [11 empty] | 8.612604 | 0.00432204 | 0.129661 | 30.1297 | 30 | -0.0015461 | -0.0139158 | 8.98662 | 9.00053 | [11 empty] | 8.349326 | 0.00414866 | 0.124459 | 30.1244 | 30 | -0.00152383 | -0.0137144 | 8.98626 | 8.99998 | [11 empty] | 8.828258 | 0.00688412 | 0.206524 | 30.2065 | 30 | -0.00244318 | -0.0219883 | 8.97787 | 8.99986 | [11 empty] | 8.772396 | 0.00442633 | 0.132792 | 30.1333 | 30.0005 | -0.00161285 | -0.0145157 | 8.98549 | 9.00001 | [11 empty] | 8.825497 | 0.00445633 | 0.13369 | 30.1337 | 30 | -0.00166963 | -0.0150267 | 8.98503 | 9.00005
[21 empty] | 8.951392 | 0.00444709 | 0.133415 | 30.1341 | 30.0006 | -0.00153229 | -0.013791 | 8.98645 | 9.00024 | [11 empty] | 8.341729 | 0.0035079 | 0.105235 | 30.1046 | 29.9994 | -0.00119566 | -0.0107609 | 8.98922 | 8.99998 | [11 empty] | 8.705261 | 0.00451834 | 0.135549 | 30.1352 | 29.9997 | -0.00138092 | -0.0124285 | 8.98774 | 9.00017 | [11 empty] | 8.632038 | 0.00433409 | 0.128669 | 29.8163 | 29.6876 | -0.00139345 | -0.0125412 | 8.98752 | 9.00006 | [11 empty] | 8.63728125 | 0.00442717 | 0.132815 | 30.1328 | 30 | -0.00137303 | -0.0123571 | 8.98756 | 8.99992 | [11 empty] | 8.171026 | 0.00336057 | 0.0992787 | 29.6415 | 29.5423 | -0.00118489 | -0.0106644 | 8.98965 | 9.00031 | [11 empty] | 8.751515 | 0.00409809 | 0.118946 | 29.1436 | 29.0246 | -0.00144784 | -0.0130306 | 8.98695 | 8.99998 | [31 empty] | 8.769559 | 0.00454289 | 0.136287 | 30.1363 | 30 | -0.00135596 | -0.0122036 | 8.9878 | 9 | [11 empty] | 8.837074 | 0.00429383 | 0.128815 | 30.1288 | 30 | -0.00154288 | -0.013886 | 8.98618 | 9.00007 | [11 empty] | 8.889491 | 0.00428143 | 0.128443 | 30.1284 | 30 | -0.00155822 | -0.0140242 | 8.98612 | 9.00014 | [11 empty] | 8.91173 | 0.00466148 | 0.139845 | 30.1398 | 30 | -0.00143099 | -0.0132528 | 9.24803 | 9.26129 | [11 empty] | 8.830171 | 0.0042287 | 0.126234 | 29.978 | 29.8517 | -0.00148579 | -0.0133722 | 8.9867 | 9.00007 | [11 empty] | 8.816962 | 0.00388412 | 0.116524 | 30.1165 | 30 | -0.00113102 | -0.0101792 | 8.98982 | 9 | [11 empty] | 8.990963 | 0.00477969 | 0.143391 | 30.1434 | 30 | -0.00154388 | -0.0138949 | 8.98613 | 9.00002 | [11 empty] | 8.65635 | 0.00438631 | 0.131589 | 30.1316 | 30 | -0.00160058 | -0.0144061 | 8.98612 | 9.00053 | [11 empty] | 8.39564 | 0.00420867 | 0.12626 | 30.1262 | 30 | -0.00157199 | -0.0141479 | 8.98583 | 8.99998 | [11 empty] | 8.872294 | 0.00711172 | 0.213352 | 30.2133 | 30 | -0.00253383 | -0.0228041 | 8.97705 | 8.99986 | [11 empty] | 8.817648 | 0.00448415 | 0.134527 | 30.135 | 30.0005 | -0.00164812 | -0.0148331 | 8.98517 | 9.00001 | [11 empty] | 8.870002 | 0.0045277 | 0.135831 | 30.1358 | 30 | -0.00171273 | -0.0154147 | 8.98464 | 9.00005
[21 empty] | 8.993897 | 0.00452813 | 0.135847 | 30.1365 | 30.0006 | -0.00156971 | -0.0141278 | 8.98611 | 9.00024 | [11 empty] | 8.388289 | 0.00354784 | 0.106433 | 30.1058 | 29.9994 | -0.00118416 | -0.0106574 | 8.98932 | 8.99998 | [11 empty] | 8.750093 | 0.00459726 | 0.137916 | 30.1376 | 29.9997 | -0.00140465 | -0.0126421 | 8.98753 | 9.00017 | [11 empty] | 8.677342 | 0.00439686 | 0.130532 | 29.8182 | 29.6876 | -0.00141286 | -0.0127159 | 8.98734 | 9.00006 | [11 empty] | 8.681497 | 0.00449062 | 0.134718 | 30.1347 | 30 | -0.00139157 | -0.0125241 | 8.9874 | 8.99992 | [11 empty] | 8.217714 | 0.00340192 | 0.1005 | 29.6428 | 29.5423 | -0.00119168 | -0.0107255 | 8.98959 | 9.00031 | [11 empty] | 8.798164 | 0.00416095 | 0.12077 | 29.1454 | 29.0246 | -0.00147412 | -0.0132671 | 8.98672 | 8.99998 | [31 empty] | 8.815377 | 0.00460558 | 0.138167 | 30.1382 | 30 | -0.00136213 | -0.0122591 | 8.98774 | 9 | [11 empty] | 8.882056 | 0.00436261 | 0.130878 | 30.1309 | 30 | -0.00157012 | -0.0141312 | 8.98594 | 9.00007 | [11 empty] | 8.934226 | 0.00434994 | 0.130498 | 30.1305 | 30 | -0.0015883 | -0.0142949 | 8.98585 | 9.00014 | [11 empty] | 8.955288 | 0.00473444 | 0.142033 | 30.142 | 30 | -0.00145435 | -0.0134692 | 9.24782 | 9.26129 | [11 empty] | 8.875586 | 0.00429726 | 0.128281 | 29.98 | 29.8517 | -0.00149604 | -0.0134645 | 8.98661 | 9.00007 | [11 empty] | 8.86152 | 0.00393593 | 0.118078 | 30.1181 | 30 | -0.00114944 | -0.0103449 | 8.98966 | 9 | [11 empty] | 9.03211 | 0.00487598 | 0.146279 | 30.1463 | 30 | -0.00157457 | -0.0141711 | 8.98585 | 9.00002 | [11 empty] | 8.700319 | 0.0044537 | 0.133611 | 30.1336 | 30 | -0.00161538 | -0.0145393 | 8.98599 | 9.00053 | [11 empty] | 8.441049 | 0.00426054 | 0.127816 | 30.1278 | 30 | -0.0015882 | -0.0142938 | 8.98568 | 8.99998 | [11 empty] | 8.915151 | 0.00736295 | 0.220888 | 30.2209 | 30 | -0.00261259 | -0.0235129 | 8.97634 | 8.99986 | [11 empty] | 8.862248 | 0.0045742 | 0.137228 | 30.1377 | 30.0005 | -0.00168275 | -0.0151447 | 8.98486 | 9.00001 | [11 empty] | 8.913697 | 0.00461507 | 0.138452 | 30.1384 | 30 | -0.00174047 | -0.0156643 | 8.98439 | 9.00005
[21 empty] | 9.03592 | 0.0046145 | 0.138438 | 30.1391 | 30.0006 | -0.00160789 | -0.0144714 | 8.98577 | 9.00024 | [11 empty] | 8.434309 | 0.00362461 | 0.108736 | 30.1081 | 29.9994 | -0.00122837 | -0.0110553 | 8.98892 | 8.99998 | [11 empty] | 8.794528 | 0.00468305 | 0.14049 | 30.1401 | 29.9997 | -0.00143601 | -0.0129243 | 8.98725 | 9.00017 | [11 empty] | 8.721645 | 0.00446841 | 0.132656 | 29.8203 | 29.6876 | -0.00142535 | -0.0128282 | 8.98723 | 9.00006 | [11 empty] | 8.726249 | 0.00456155 | 0.136846 | 30.1368 | 30 | -0.00142201 | -0.012798 | 8.98712 | 8.99992 | [11 empty] | 8.264527 | 0.00344888 | 0.101888 | 29.6441 | 29.5423 | -0.00120286 | -0.0108261 | 8.98948 | 9.00031 | [11 empty] | 8.844374 | 0.00422873 | 0.122737 | 29.1474 | 29.0246 | -0.00150133 | -0.0135119 | 8.98647 | 8.99998 | [31 empty] | 8.859953125 | 0.00467685 | 0.140305 | 30.1403 | 30 | -0.00139607 | -0.0125647 | 8.98744 | 9 | [11 empty] | 8.926249 | 0.00443835 | 0.133151 | 30.1332 | 30 | -0.00160153 | -0.0144139 | 8.98566 | 9.00007 | [11 empty] | 8.977553 | 0.00442424 | 0.132727 | 30.1327 | 30 | -0.00162296 | -0.0146069 | 8.98554 | 9.00014 | [11 empty] | 8.998046 | 0.00480941 | 0.144282 | 30.1443 | 30 | -0.00147996 | -0.0137063 | 9.24758 | 9.26129 | [11 empty] | 8.920146 | 0.00435329 | 0.129953 | 29.9817 | 29.8517 | -0.00154799 | -0.013932 | 8.98614 | 9.00007 | [11 empty] | 8.905813 | 0.00397829 | 0.119349 | 30.1194 | 30 | -0.00116563 | -0.0104907 | 8.98951 | 9 | [11 empty] | 9.072582 | 0.00497431 | 0.149229 | 30.1493 | 30 | -0.00161966 | -0.0145769 | 8.98544 | 9.00002 | [11 empty] | 8.744636 | 0.00452692 | 0.135808 | 30.1358 | 30 | -0.00162954 | -0.0146667 | 8.98586 | 9.00053 | [11 empty] | 8.48684 | 0.00432145 | 0.129643 | 30.1296 | 30 | -0.00160802 | -0.0144721 | 8.98551 | 8.99998 | [11 empty] | 8.958033 | 0.00762177 | 0.228653 | 30.2286 | 30 | -0.00271074 | -0.0243963 | 8.97546 | 8.99986 | [11 empty] | 8.905376 | 0.00465461 | 0.139641 | 30.1401 | 30.0005 | -0.00170352 | -0.0153317 | 8.98468 | 9.00001 | [11 empty] | 8.957088 | 0.00469053 | 0.140716 | 30.1407 | 30 | -0.00176988 | -0.015929 | 8.98413 | 9.00005
[21 empty] | 9.0778125 | 0.00470054 | 0.141019 | 30.1417 | 30.0006 | -0.00163161 | -0.0146849 | 8.98555 | 9.00024 | [11 empty] | 8.480296 | 0.00365672 | 0.109699 | 30.1091 | 29.9994 | -0.00123756 | -0.0111381 | 8.98884 | 8.99998 | [11 empty] | 8.83709 | 0.00476001 | 0.142799 | 30.1425 | 29.9997 | -0.00147284 | -0.0132558 | 8.98692 | 9.00017 | [11 empty] | 8.766148 | 0.00453625 | 0.134671 | 29.8223 | 29.6876 | -0.00146053 | -0.0131449 | 8.98691 | 9.00006 | [11 empty] | 8.77049 | 0.00463236 | 0.138971 | 30.139 | 30 | -0.00145403 | -0.0130862 | 8.98683 | 8.99992 | [11 empty] | 8.311725 | 0.00348886 | 0.103069 | 29.6453 | 29.5423 | -0.00122445 | -0.0110204 | 8.98929 | 9.00031 | [11 empty] | 8.889785 | 0.00429455 | 0.124648 | 29.1493 | 29.0246 | -0.00153961 | -0.0138565 | 8.98613 | 8.99998 | [31 empty] | 8.904407 | 0.00474658 | 0.142398 | 30.1424 | 30 | -0.00141099 | -0.0126989 | 8.9873 | 9 | [11 empty] | 8.969954 | 0.00450577 | 0.135173 | 30.1352 | 30 | -0.00163194 | -0.0146876 | 8.98538 | 9.00007 | [11 empty] | 9.021227 | 0.00449969 | 0.134991 | 30.135 | 30 | -0.00164482 | -0.0148036 | 8.98534 | 9.00014 | [11 empty] | 9.039854 | 0.00489926 | 0.146978 | 30.147 | 30 | -0.00150854 | -0.013971 | 9.24731 | 9.26129 | [11 empty] | 8.964561 | 0.00442909 | 0.132216 | 29.9839 | 29.8517 | -0.00156631 | -0.0140969 | 8.98598 | 9.00007 | [11 empty] | 8.950773 | 0.00402694 | 0.120808 | 30.1208 | 30 | -0.00118597 | -0.0106738 | 8.98933 | 9 | [11 empty] | 9.112640625 | 0.00508076 | 0.152423 | 30.1524 | 30 | -0.00165637 | -0.0149074 | 8.98511 | 9.00002 | [11 empty] | 8.78922 | 0.00460052 | 0.138016 | 30.138 | 30 | -0.00166363 | -0.0149736 | 8.98556 | 9.00053 | [11 empty] | 8.533238 | 0.0043823 | 0.131469 | 30.1314 | 30 | -0.00163849 | -0.0147464 | 8.98523 | 8.99998 | [11 empty] | 9.000303 | 0.00789132 | 0.23674 | 30.2367 | 30 | -0.00281021 | -0.0252915 | 8.97456 | 8.99986 | [11 empty] | 8.948063 | 0.0047448 | 0.142346 | 30.1428 | 30.0005 | -0.00172986 | -0.0155688 | 8.98444 | 9.00001 | [11 empty] | 9.000035 | 0.0047724 | 0.143172 | 30.1432 | 30 | -0.00181921 | -0.0163729 | 8.98368 | 9.00005
[21 empty] | 9.120145 | 0.00479338 | 0.143804 | 30.1444 | 30.0006 | -0.00166932 | -0.0150243 | 8.98522 | 9.00024 | [11 empty] | 8.527161 | 0.00370787 | 0.111234 | 30.1106 | 29.9994 | -0.00127348 | -0.0114613 | 8.98852 | 8.99998 | [11 empty] | 8.878696 | 0.004854 | 0.145618 | 30.1453 | 29.9997 | -0.00149699 | -0.0134732 | 8.9867 | 9.00017 | [11 empty] | 8.80996875 | 0.00460786 | 0.136796 | 29.8244 | 29.6876 | -0.00149852 | -0.0134868 | 8.98657 | 9.00006 | [11 empty] | 8.81417 | 0.0047118 | 0.141354 | 30.1413 | 30 | -0.00146448 | -0.0131802 | 8.98674 | 8.99992 | [11 empty] | 8.359658 | 0.00353826 | 0.104528 | 29.6468 | 29.5423 | -0.0012405 | -0.0111648 | 8.98915 | 9.00031 | [11 empty] | 8.934605 | 0.00436442 | 0.126676 | 29.1513 | 29.0246 | -0.00155683 | -0.0140114 | 8.98597 | 8.99998 | [31 empty] | 8.94838 | 0.00482124 | 0.144637 | 30.1446 | 30 | -0.00145342 | -0.0130807 | 8.98692 | 9 | [11 empty] | 9.0141875 | 0.00459838 | 0.137951 | 30.138 | 30 | -0.00166388 | -0.0149751 | 8.9851 | 9.00007 | [11 empty] | 9.065128 | 0.00457315 | 0.137194 | 30.1372 | 30 | -0.00169567 | -0.0152613 | 8.98488 | 9.00014 | [11 empty] | 9.08172 | 0.00498966 | 0.14969 | 30.1497 | 30 | -0.00155581 | -0.0144088 | 9.24688 | 9.26129 | [11 empty] | 9.008526 | 0.00450196 | 0.134391 | 29.9861 | 29.8517 | -0.00160384 | -0.0144347 | 8.98564 | 9.00007 | [11 empty] | 8.995324 | 0.00407876 | 0.122363 | 30.1224 | 30 | -0.00119968 | -0.0107971 | 8.98921 | 9 | [11 empty] | 9.151934 | 0.00519206 | 0.155762 | 30.1558 | 30 | -0.00169831 | -0.0152849 | 8.98474 | 9.00002 | [11 empty] | 8.832859375 | 0.00468931 | 0.140679 | 30.1407 | 30 | -0.00170216 | -0.0153204 | 8.98521 | 9.00053 | [11 empty] | 8.579188 | 0.00443847 | 0.133154 | 30.1331 | 30 | -0.00167992 | -0.0151192 | 8.98486 | 8.99998 | [11 empty] | 9.04186 | 0.00816962 | 0.245089 | 30.2451 | 30 | -0.0029333 | -0.0263993 | 8.97346 | 8.99986 | [11 empty] | 8.989936 | 0.0048188 | 0.144566 | 30.145 | 30.0005 | -0.00177348 | -0.0159613 | 8.98405 | 9.00001 | [11 empty] | 9.041825 | 0.00486269 | 0.145881 | 30.1459 | 30 | -0.00185687 | -0.0167119 | 8.98334 | 9.00005
[21 empty] | 9.161053 | 0.00488837 | 0.146654 | 30.1473 | 30.0006 | -0.0017013 | -0.0153122 | 8.98493 | 9.00024 | [11 empty] | 8.573711 | 0.00376576 | 0.112971 | 30.1124 | 29.9994 | -0.00129932 | -0.0116938 | 8.98829 | 8.99998 | [11 empty] | 8.9203 | 0.00493902 | 0.148169 | 30.1478 | 29.9997 | -0.00153347 | -0.0138015 | 8.98637 | 9.00017 | [11 empty] | 8.853583 | 0.00468629 | 0.139125 | 29.8267 | 29.6876 | -0.00153089 | -0.0137781 | 8.98628 | 9.00006 | [11 empty] | 8.859213 | 0.0047875 | 0.143625 | 30.1436 | 30 | -0.00150894 | -0.0135803 | 8.98634 | 8.99992 | [11 empty] | 8.406337 | 0.00359828 | 0.106301 | 29.6486 | 29.5423 | -0.00124149 | -0.0111738 | 8.98914 | 9.00031 | [11 empty] | 8.978803 | 0.00443817 | 0.128816 | 29.1535 | 29.0246 | -0.00159851 | -0.0143866 | 8.9856 | 8.99998 | [31 empty] | 8.990937 | 0.00489801 | 0.14694 | 30.1469 | 30 | -0.00147197 | -0.0132477 | 8.98676 | 9 | [11 empty] | 9.057629 | 0.0046771 | 0.140313 | 30.1403 | 30 | -0.00169743 | -0.015277 | 8.98479 | 9.00007 | [11 empty] | 9.108716 | 0.0046624 | 0.139872 | 30.1398 | 30 | -0.00171781 | -0.0154606 | 8.98468 | 9.00014 | [11 empty] | 9.124053 | 0.00507834 | 0.15235 | 30.1524 | 30 | -0.00157701 | -0.0146051 | 9.24668 | 9.26129 | [11 empty] | 9.052795 | 0.00457833 | 0.136671 | 29.9884 | 29.8517 | -0.00164868 | -0.0148383 | 8.98524 | 9.00007 | [11 empty] | 9.038213 | 0.00413034 | 0.12391 | 30.1239 | 30 | -0.001228 | -0.011052 | 8.98895 | 9 | [11 empty] | 9.188774 | 0.00531542 | 0.159463 | 30.1595 | 30 | -0.00174302 | -0.0156872 | 8.98433 | 9.00002 | [11 empty] | 8.87571 | 0.00477005 | 0.143102 | 30.1431 | 30 | -0.00173093 | -0.0155793 | 8.98495 | 9.00053 | [11 empty] | 8.624861 | 0.004532 | 0.13596 | 30.1359 | 30 | -0.00170827 | -0.0153744 | 8.9846 | 8.99998 | [11 empty] | 9.082925 | 0.00847034 | 0.25411 | 30.2541 | 30 | -0.00303588 | -0.0273225 | 8.97253 | 8.99986 | [11 empty] | 9.031267 | 0.00491102 | 0.147333 | 30.1478 | 30.0005 | -0.00180146 | -0.0162132 | 8.98379 | 9.00001 | [11 empty] | 9.082949 | 0.00495699 | 0.14871 | 30.1487 | 30 | -0.00189472 | -0.0170526 | 8.983 | 9.00005
[21 empty] | 9.200645 | 0.0049874 | 0.149625 | 30.1503 | 30.0006 | -0.00173571 | -0.0156218 | 8.98462 | 9.00024 | [11 empty] | 8.619439 | 0.00381905 | 0.114569 | 30.114 | 29.9994 | -0.00131453 | -0.0118307 | 8.98815 | 8.99998 | [11 empty] | 8.960705 | 0.00503353 | 0.151004 | 30.1507 | 29.9997 | -0.00155622 | -0.0140062 | 8.98617 | 9.00017 | [11 empty] | 8.896595 | 0.00476403 | 0.141433 | 29.8291 | 29.6876 | -0.00155014 | -0.0139514 | 8.98611 | 9.00006 | [11 empty] | 8.9032 | 0.00487058 | 0.146118 | 30.1461 | 30 | -0.00153928 | -0.0138534 | 8.98607 | 8.99992 | [11 empty] | 8.453061 | 0.00362547 | 0.107105 | 29.6494 | 29.5423 | -0.00127109 | -0.0114402 | 8.98887 | 9.00031 | [11 empty] | 9.022216 | 0.00451567 | 0.131066 | 29.1557 | 29.0246 | -0.00162452 | -0.0146206 | 8.98536 | 8.99998 | [31 empty] | 9.03357 | 0.00497875 | 0.149363 | 30.1494 | 30 | -0.00149697 | -0.0134727 | 8.98653 | 9 | [11 empty] | 9.099439 | 0.00477186 | 0.143156 | 30.1432 | 30 | -0.00173358 | -0.0156023 | 8.98447 | 9.00007 | [11 empty] | 9.15082 | 0.00475244 | 0.142573 | 30.1425 | 30 | -0.00176987 | -0.0159291 | 8.98421 | 9.00014 | [11 empty] | 9.164662 | 0.00517938 | 0.155382 | 30.1554 | 30 | -0.00161846 | -0.0149891 | 9.2463 | 9.26129 | [11 empty] | 9.09634375 | 0.0046597 | 0.1391 | 29.9908 | 29.8517 | -0.00166278 | -0.0149651 | 8.98511 | 9.00007 | [11 empty] | 9.081151 | 0.00418888 | 0.125666 | 30.1257 | 30 | -0.00123851 | -0.0111466 | 8.98886 | 9 | [11 empty] | 9.225519 | 0.00544167 | 0.16325 | 30.1633 | 30 | -0.00178739 | -0.0160865 | 8.98393 | 9.00002 | [11 empty] | 8.919057 | 0.00485741 | 0.145722 | 30.1457 | 30 | -0.00175973 | -0.0158385 | 8.98469 | 9.00053 | [11 empty] | 8.669995 | 0.00460345 | 0.138103 | 30.1381 | 30 | -0.00171955 | -0.0154759 | 8.9845 | 8.99998 | [11 empty] | 9.12238 | 0.00876761 | 0.263028 | 30.263 | 30 | -0.00315388 | -0.0283845 | 8.97147 | 8.99986 | [11 empty] | 9.071261 | 0.00500325 | 0.1501 | 30.1506 | 30.0005 | -0.00185554 | -0.0166998 | 8.98331 | 9.00001 | [11 empty] | 9.122894 | 0.00506602 | 0.151981 | 30.152 | 30 | -0.00195244 | -0.017572 | 8.98248 | 9.00005
[21 empty] | 9.240718 | 0.00509565 | 0.152873 | 30.1535 | 30.0006 | -0.00178134 | -0.0160324 | 8.98421 | 9.00024 | [11 empty] | 8.665542 | 0.00388108 | 0.11643 | 30.1158 | 29.9994 | -0.00134563 | -0.0121106 | 8.98787 | 8.99998 | [11 empty] | 8.999529 | 0.00513433 | 0.154028 | 30.1537 | 29.9997 | -0.00158413 | -0.0142574 | 8.98591 | 9.00017 | [11 empty] | 8.939691 | 0.00484899 | 0.143955 | 29.8316 | 29.6876 | -0.00157553 | -0.0141798 | 8.98588 | 9.00006 | [11 empty] | 8.944885 | 0.0049533 | 0.148599 | 30.1486 | 30 | -0.00158812 | -0.0142929 | 8.98563 | 8.99992 | [11 empty] | 8.499935 | 0.00367167 | 0.108469 | 29.6507 | 29.5423 | -0.0012788 | -0.0115096 | 8.9888 | 9.00031 | [11 empty] | 9.064744 | 0.00458985 | 0.133219 | 29.1579 | 29.0246 | -0.00164094 | -0.0147684 | 8.98522 | 8.99998 | [31 empty] | 9.075354 | 0.00506019 | 0.151806 | 30.1518 | 30 | -0.00153178 | -0.013786 | 8.98622 | 9 | [11 empty] | 9.142125 | 0.00485707 | 0.145712 | 30.1457 | 30 | -0.00178265 | -0.016044 | 8.98403 | 9.00007 | [11 empty] | 9.192208 | 0.00484193 | 0.145258 | 30.1452 | 30 | -0.00179691 | -0.0161725 | 8.98397 | 9.00014 | [11 empty] | 9.203879 | 0.00529031 | 0.158709 | 30.1587 | 30 | -0.00164594 | -0.0152436 | 9.24604 | 9.26129 | [11 empty] | 9.138749 | 0.0047432 | 0.141593 | 29.9933 | 29.8517 | -0.00171192 | -0.0154074 | 8.98467 | 9.00007 | [11 empty] | 9.124146 | 0.00424252 | 0.127276 | 30.1273 | 30 | -0.00125185 | -0.0112667 | 8.98874 | 9 | [11 empty] | 9.261088 | 0.00558065 | 0.16742 | 30.1674 | 30 | -0.00183221 | -0.01649 | 8.98353 | 9.00002 | [11 empty] | 8.960915 | 0.00494801 | 0.14844 | 30.1484 | 30 | -0.00181895 | -0.0163715 | 8.98416 | 9.00053 | [11 empty] | 8.713615 | 0.00467054 | 0.140116 | 30.1401 | 30 | -0.00176366 | -0.0158729 | 8.98411 | 8.99998 | [11 empty] | 9.160888 | 0.00906827 | 0.272048 | 30.272 | 30 | -0.00329169 | -0.0296247 | 8.97023 | 8.99986 | [11 empty] | 9.111061 | 0.00510004 | 0.153004 | 30.1535 | 30.0005 | -0.00187914 | -0.0169123 | 8.9831 | 9.00001 | [11 empty] | 9.162295 | 0.0051664 | 0.154992 | 30.155 | 30 | -0.00199983 | -0.0179986 | 8.98206 | 9.00005
[21 empty] | 9.279687 | 0.00520766 | 0.156233 | 30.1569 | 30.0006 | -0.00182572 | -0.0164319 | 8.98381 | 9.00024 | [11 empty] | 8.711278 | 0.00392757 | 0.117825 | 30.1172 | 29.9994 | -0.00137538 | -0.0123784 | 8.9876 | 8.99998 | [11 empty] | 9.038202 | 0.00523712 | 0.157112 | 30.1568 | 29.9997 | -0.00164514 | -0.0148065 | 8.98536 | 9.00017 | [11 empty] | 8.981695 | 0.00494229 | 0.146725 | 29.8343 | 29.6876 | -0.00161408 | -0.0145269 | 8.98553 | 9.00006 | [11 empty] | 8.985742 | 0.00504015 | 0.151205 | 30.1512 | 30 | -0.00160453 | -0.0144407 | 8.98548 | 8.99992 | [11 empty] | 8.546254 | 0.00372507 | 0.110047 | 29.6523 | 29.5423 | -0.00130812 | -0.0117735 | 8.98854 | 9.00031 | [11 empty] | 9.10689 | 0.00468391 | 0.135949 | 29.1606 | 29.0246 | -0.00168685 | -0.0151816 | 8.9848 | 8.99998 | [31 empty] | 9.117198 | 0.00514921 | 0.154476 | 30.1545 | 30 | -0.00154974 | -0.0139477 | 8.98606 | 9 | [11 empty] | 9.184159 | 0.00495427 | 0.148628 | 30.1486 | 30 | -0.00182488 | -0.016424 | 8.98365 | 9.00007 | [11 empty] | 9.234097 | 0.0049437 | 0.148311 | 30.1483 | 30 | -0.00184065 | -0.0165661 | 8.98358 | 9.00014 | [11 empty] | 9.242774 | 0.00539969 | 0.161991 | 30.162 | 30 | -0.00168635 | -0.0156177 | 9.24567 | 9.26129 | [11 empty] | 9.181671 | 0.00484412 | 0.144605 | 29.9963 | 29.8517 | -0.00173399 | -0.0156061 | 8.98447 | 9.00007 | [11 empty] | 9.165748 | 0.00429513 | 0.128854 | 30.1289 | 30 | -0.00127079 | -0.0114371 | 8.98857 | 9 | [11 empty] | 9.295037 | 0.00573126 | 0.171938 | 30.172 | 30 | -0.00189663 | -0.0170697 | 8.98295 | 9.00002 | [11 empty] | 9.002321 | 0.00505077 | 0.151523 | 30.1515 | 30 | -0.00184844 | -0.0166369 | 8.98389 | 9.00053 | [11 empty] | 8.757805 | 0.00474193 | 0.142258 | 30.1422 | 30 | -0.0018124 | -0.0163116 | 8.98367 | 8.99998 | [11 empty] | 9.198273 | 0.00937534 | 0.28126 | 30.2812 | 30 | -0.00343632 | -0.0309263 | 8.96893 | 8.99986 | [11 empty] | 9.150403 | 0.00520322 | 0.156099 | 30.1566 | 30.0005 | -0.00194115 | -0.0174703 | 8.98254 | 9.00001 | [11 empty] | 9.200883 | 0.00528349 | 0.158505 | 30.1585 | 30 | -0.00206302 | -0.0185673 | 8.98149 | 9.00005
[21 empty] | 9.317515 | 0.0053397 | 0.160194 | 30.1608 | 30.0006 | -0.00186919 | -0.0168232 | 8.98342 | 9.00024 | [11 empty] | 8.756826 | 0.00399868 | 0.119958 | 30.1194 | 29.9994 | -0.00138928 | -0.0125035 | 8.98748 | 8.99998 | [11 empty] | 9.07566 | 0.00535409 | 0.160621 | 30.1603 | 29.9997 | -0.00167868 | -0.0151084 | 8.98506 | 9.00017 | [11 empty] | 9.023813 | 0.00503316 | 0.149422 | 29.837 | 29.6876 | -0.00165035 | -0.0148533 | 8.9852 | 9.00006 | [11 empty] | 9.025991 | 0.00514195 | 0.154258 | 30.1543 | 30 | -0.00163765 | -0.0147387 | 8.98518 | 8.99992 | [11 empty] | 8.593722 | 0.00377507 | 0.111524 | 29.6538 | 29.5423 | -0.00131918 | -0.0118731 | 8.98844 | 9.00031 | [11 empty] | 9.147872 | 0.00477729 | 0.138659 | 29.1633 | 29.0246 | -0.00169966 | -0.0152969 | 8.98469 | 8.99998 | [31 empty] | 9.158318 | 0.00524298 | 0.15729 | 30.1573 | 30 | -0.00158337 | -0.0142504 | 8.98575 | 9 | [11 empty] | 9.225155 | 0.00505704 | 0.151711 | 30.1517 | 30 | -0.0018633 | -0.0167698 | 8.9833 | 9.00007 | [11 empty] | 9.27490625 | 0.0050523 | 0.151569 | 30.1515 | 30 | -0.00188627 | -0.0169767 | 8.98317 | 9.00014 | [11 empty] | 9.280568 | 0.00552067 | 0.16562 | 30.1656 | 30 | -0.00174263 | -0.016139 | 9.24515 | 9.26129 | [11 empty] | 9.223726 | 0.00493547 | 0.147332 | 29.9991 | 29.8517 | -0.00178946 | -0.0161053 | 8.98397 | 9.00007 | [11 empty] | 9.207049 | 0.00434664 | 0.130399 | 30.1304 | 30 | -0.00128939 | -0.0116046 | 8.9884 | 9 | [11 empty] | 9.32712 | 0.00589701 | 0.17691 | 30.1769 | 30 | -0.00194268 | -0.0174842 | 8.98254 | 9.00002 | [11 empty] | 9.043225 | 0.00515125 | 0.154538 | 30.1545 | 30 | -0.00188737 | -0.0169874 | 8.98354 | 9.00053 | [11 empty] | 8.801838 | 0.00482585 | 0.144775 | 30.1447 | 30 | -0.00184233 | -0.0165809 | 8.9834 | 8.99998 | [11 empty] | 9.234282 | 0.00969359 | 0.290807 | 30.2908 | 30 | -0.00359153 | -0.0323232 | 8.96753 | 8.99986 | [11 empty] | 9.18927 | 0.00531503 | 0.159453 | 30.1599 | 30.0005 | -0.00199036 | -0.0179133 | 8.98209 | 9.00001 | [11 empty] | 9.23794 | 0.00540299 | 0.16209 | 30.1621 | 30 | -0.00209532 | -0.018858 | 8.9812 | 9.00005
[21 empty] | 9.354176 | 0.00545978 | 0.163797 | 30.1644 | 30.0006 | -0.00192355 | -0.0173125 | 8.98293 | 9.00024 | [11 empty] | 8.802515625 | 0.00406964 | 0.122087 | 30.1215 | 29.9994 | -0.00142378 | -0.012814 | 8.98717 | 8.99998 | [11 empty] | 9.112011 | 0.005472 | 0.164158 | 30.1638 | 29.9997 | -0.00172633 | -0.0155373 | 8.98463 | 9.00017 | [11 empty] | 9.065137 | 0.00513174 | 0.152349 | 29.84 | 29.6876 | -0.00169138 | -0.0152225 | 8.98483 | 9.00006 | [11 empty] | 9.065816 | 0.00523441 | 0.157032 | 30.157 | 30 | -0.00166408 | -0.0149766 | 8.98494 | 8.99992 | [11 empty] | 8.640822 | 0.00382116 | 0.112886 | 29.6551 | 29.5423 | -0.00135449 | -0.0121908 | 8.98812 | 9.00031 | [11 empty] | 9.188529 | 0.00487151 | 0.141394 | 29.166 | 29.0246 | -0.00174568 | -0.0157111 | 8.98427 | 8.99998 | [31 empty] | 9.199087 | 0.00534605 | 0.160382 | 30.1604 | 30 | -0.00162107 | -0.0145896 | 8.98541 | 9 | [11 empty] | 9.264946 | 0.0051715 | 0.155145 | 30.1552 | 30 | -0.00190534 | -0.0171482 | 8.98292 | 9.00007 | [11 empty] | 9.314329 | 0.00515649 | 0.154695 | 30.1547 | 30 | -0.00194265 | -0.0174842 | 8.98266 | 9.00014 | [11 empty] | 9.316862 | 0.00565016 | 0.169505 | 30.1695 | 30 | -0.00177866 | -0.0164726 | 9.24481 | 9.26129 | [11 empty] | 9.263841 | 0.00504108 | 0.150485 | 30.0022 | 29.8517 | -0.00182981 | -0.0164684 | 8.98361 | 9.00007 | [11 empty] | 9.245985 | 0.00441345 | 0.132403 | 30.1324 | 30 | -0.00131405 | -0.0118265 | 8.98818 | 9 | [11 empty] | 9.358217 | 0.00607162 | 0.182149 | 30.1822 | 30 | -0.00200737 | -0.0180664 | 8.98195 | 9.00002 | [11 empty] | 9.08272 | 0.00525337 | 0.157601 | 30.1576 | 30 | -0.00192984 | -0.0173696 | 8.98316 | 9.00053 | [11 empty] | 8.844903 | 0.00491145 | 0.147343 | 30.1473 | 30 | -0.00187511 | -0.0168759 | 8.9831 | 8.99998 | [11 empty] | 9.268916 | 0.0100072 | 0.300217 | 30.3002 | 30 | -0.00375647 | -0.0338077 | 8.96605 | 8.99986 | [11 empty] | 9.226338 | 0.00543007 | 0.162905 | 30.1634 | 30.0005 | -0.00206139 | -0.0185526 | 8.98145 | 9.00001 | [11 empty] | 9.2726875 | 0.00552882 | 0.165865 | 30.1659 | 30 | -0.00216315 | -0.0194684 | 8.98059 | 9.00005
[21 empty] | 9.388874 | 0.00559747 | 0.167928 | 30.1686 | 30.0006 | -0.00195368 | -0.0175836 | 8.98266 | 9.00024 | [11 empty] | 8.84686 | 0.00413761 | 0.124126 | 30.1235 | 29.9994 | -0.00145901 | -0.013131 | 8.98685 | 8.99998 | [11 empty] | 9.148097 | 0.0056074 | 0.16822 | 30.1679 | 29.9997 | -0.00176381 | -0.0158746 | 8.9843 | 9.00017 | [11 empty] | 9.106164 | 0.00524732 | 0.15578 | 29.8434 | 29.6876 | -0.00174156 | -0.0156742 | 8.98438 | 9.00006 | [11 empty] | 9.105154 | 0.00534193 | 0.160258 | 30.1603 | 30 | -0.00172238 | -0.0155013 | 8.98442 | 8.99992 | [11 empty] | 8.686357 | 0.00388442 | 0.114754 | 29.657 | 29.5423 | -0.00136005 | -0.0122409 | 8.98807 | 9.00031 | [11 empty] | 9.227988 | 0.00497692 | 0.144453 | 29.1691 | 29.0246 | -0.00177883 | -0.0160095 | 8.98397 | 8.99998 | [31 empty] | 9.23923 | 0.00544713 | 0.163414 | 30.1634 | 30 | -0.00165079 | -0.0148571 | 8.98515 | 9 | [11 empty] | 9.302899 | 0.00528058 | 0.158418 | 30.1584 | 30 | -0.00196237 | -0.0176615 | 8.98241 | 9.00007 | [11 empty] | 9.352525 | 0.00527746 | 0.158324 | 30.1583 | 30 | -0.00197822 | -0.0178042 | 8.98234 | 9.00014 | [11 empty] | 9.352625 | 0.00579157 | 0.173747 | 30.1738 | 30 | -0.00181433 | -0.016803 | 9.24448 | 9.26129 | [11 empty] | 9.303917 | 0.00514548 | 0.153602 | 30.0053 | 29.8517 | -0.00187425 | -0.0168684 | 8.9832 | 9.00007 | [11 empty] | 9.284104 | 0.00447905 | 0.134371 | 30.1344 | 30 | -0.00133389 | -0.012005 | 8.988 | 9 | [11 empty] | 9.387201 | 0.00626118 | 0.187835 | 30.1879 | 30 | -0.00209014 | -0.0188113 | 8.98121 | 9.00002 | [11 empty] | 9.121325 | 0.00537539 | 0.161262 | 30.1613 | 30 | -0.0019767 | -0.0177914 | 8.98274 | 9.00053 | [11 empty] | 8.886366 | 0.00499135 | 0.14974 | 30.1497 | 30 | -0.00191188 | -0.0172069 | 8.98277 | 8.99998 | [11 empty] | 9.302728 | 0.0103341 | 0.310023 | 30.31 | 30 | -0.00394141 | -0.0354721 | 8.96438 | 8.99986 | [11 empty] | 9.261367 | 0.00555869 | 0.166763 | 30.1672 | 30.0005 | -0.00208677 | -0.0187809 | 8.98123 | 9.00001 | [11 empty] | 9.306057 | 0.00567106 | 0.170132 | 30.1701 | 30 | -0.00221641 | -0.0199478 | 8.98011 | 9.00005
[21 empty] | 9.422958 | 0.00575068 | 0.172524 | 30.1732 | 30.0006 | -0.00202374 | -0.0182141 | 8.98203 | 9.00024 | [11 empty] | 8.891408 | 0.00420508 | 0.12615 | 30.1255 | 29.9994 | -0.00148575 | -0.0133717 | 8.98661 | 8.99998 | [11 empty] | 9.1833 | 0.00574872 | 0.17246 | 30.1721 | 29.9997 | -0.00181316 | -0.0163187 | 8.98385 | 9.00017 | [11 empty] | 9.14526 | 0.00535712 | 0.15904 | 29.8467 | 29.6876 | -0.00178117 | -0.0160306 | 8.98403 | 9.00006 | [11 empty] | 9.142614 | 0.00546886 | 0.164066 | 30.1641 | 30 | -0.00173726 | -0.0156352 | 8.98429 | 8.99992 | [11 empty] | 8.731604 | 0.00394581 | 0.116568 | 29.6588 | 29.5423 | -0.0013876 | -0.0124888 | 8.98782 | 9.00031 | [11 empty] | 9.267008 | 0.00508993 | 0.147733 | 29.1724 | 29.0246 | -0.0018225 | -0.0164025 | 8.98358 | 8.99998 | [31 empty] | 9.279058 | 0.00557229 | 0.167169 | 30.1672 | 30 | -0.00168613 | -0.0151752 | 8.98483 | 9 | [11 empty] | 9.340513 | 0.00541004 | 0.162301 | 30.1623 | 30 | -0.00201386 | -0.0181248 | 8.98195 | 9.00007 | [11 empty] | 9.38946875 | 0.00540084 | 0.162025 | 30.162 | 30 | -0.00202504 | -0.0182257 | 8.98192 | 9.00014 | [11 empty] | 9.386267 | 0.00594205 | 0.178261 | 30.1783 | 30 | -0.00188423 | -0.0174504 | 9.24384 | 9.26129 | [11 empty] | 9.343265625 | 0.00526951 | 0.157304 | 30.009 | 29.8517 | -0.00191453 | -0.0172309 | 8.98284 | 9.00007 | [11 empty] | 9.321553 | 0.00454289 | 0.136287 | 30.1363 | 30 | -0.00135596 | -0.0122036 | 8.9878 | 9 | [11 empty] | 9.413771 | 0.00646236 | 0.193871 | 30.1939 | 30 | -0.00215868 | -0.0194282 | 8.98059 | 9.00002 | [11 empty] | 9.159077 | 0.00549064 | 0.164719 | 30.1647 | 30 | -0.00200819 | -0.0180748 | 8.98246 | 9.00053 | [11 empty] | 8.927785 | 0.00508892 | 0.152667 | 30.1526 | 30 | -0.00193444 | -0.0174099 | 8.98257 | 8.99998 | [11 empty] | 9.335272 | 0.0106605 | 0.319815 | 30.3198 | 30 | -0.0041368 | -0.0372306 | 8.96262 | 8.99986 | [11 empty] | 9.296643 | 0.00568597 | 0.170582 | 30.1711 | 30.0005 | -0.00216559 | -0.0194903 | 8.98052 | 9.00001 | [11 empty] | 9.33961 | 0.00581549 | 0.174465 | 30.1745 | 30 | -0.00228536 | -0.0205684 | 8.97949 | 9.00005
[21 empty] | 9.45546875 | 0.00591021 | 0.17731 | 30.1779 | 30.0006 | -0.00208711 | -0.0187845 | 8.98145 | 9.00024 | [11 empty] | 8.935006 | 0.0042713 | 0.128137 | 30.1275 | 29.9994 | -0.00152265 | -0.0137038 | 8.98628 | 8.99998 | [11 empty] | 9.217019 | 0.00589652 | 0.176894 | 30.1766 | 29.9997 | -0.00187972 | -0.0169178 | 8.98325 | 9.00017 | [11 empty] | 9.182801 | 0.00547361 | 0.162498 | 29.8501 | 29.6876 | -0.00181956 | -0.0163762 | 8.98368 | 9.00006 | [11 empty] | 9.179062 | 0.00556888 | 0.167066 | 30.1671 | 30 | -0.00179023 | -0.0161119 | 8.98381 | 8.99992 | [11 empty] | 8.776314 | 0.00400535 | 0.118327 | 29.6606 | 29.5423 | -0.00140594 | -0.0126539 | 8.98766 | 9.00031 | [11 empty] | 9.305262 | 0.00519902 | 0.1509 | 29.1755 | 29.0246 | -0.00186177 | -0.0167559 | 8.98323 | 8.99998 | [31 empty] | 9.318065 | 0.0056779 | 0.170337 | 30.1703 | 30 | -0.00172632 | -0.0155369 | 8.98447 | 9 | [11 empty] | 9.37715 | 0.00554148 | 0.166244 | 30.1663 | 30 | -0.00205935 | -0.0185343 | 8.98154 | 9.00007 | [11 empty] | 9.424465 | 0.00553763 | 0.166129 | 30.1661 | 30 | -0.00208776 | -0.0187901 | 8.98135 | 9.00014 | [11 empty] | 9.417816 | 0.00610772 | 0.183232 | 30.1832 | 30 | -0.00193517 | -0.0179222 | 9.24336 | 9.26129 | [11 empty] | 9.381085 | 0.00539723 | 0.161117 | 30.0128 | 29.8517 | -0.00197554 | -0.01778 | 8.98229 | 9.00007 | [11 empty] | 9.3572 | 0.00460558 | 0.138167 | 30.1382 | 30 | -0.00136213 | -0.0122591 | 8.98774 | 9 | [11 empty] | 9.437917 | 0.00667939 | 0.200382 | 30.2004 | 30 | -0.00224489 | -0.0202041 | 8.97982 | 9.00002 | [11 empty] | 9.195815 | 0.00561811 | 0.168543 | 30.1686 | 30 | -0.00206326 | -0.0185705 | 8.98196 | 9.00053 | [11 empty] | 8.969688 | 0.00518335 | 0.1555 | 30.1555 | 30 | -0.00199783 | -0.0179804 | 8.982 | 8.99998 | [11 empty] | 9.366561 | 0.0109874 | 0.329621 | 30.3296 | 30 | -0.00435854 | -0.0392263 | 8.96063 | 8.99986 | [11 empty] | 9.330261 | 0.00583977 | 0.175196 | 30.1757 | 30.0005 | -0.00222993 | -0.0200694 | 8.97994 | 9.00001 | [11 empty] | 9.371801 | 0.00597798 | 0.179339 | 30.1793 | 30 | -0.00235621 | -0.021206 | 8.97885 | 9.00005
[21 empty] | 9.485578125 | 0.00608348 | 0.182508 | 30.1831 | 30.0006 | -0.00213708 | -0.0192343 | 8.98101 | 9.00024 | [11 empty] | 8.977561 | 0.00435499 | 0.130647 | 30.13 | 29.9994 | -0.00156088 | -0.0140479 | 8.98593 | 8.99998 | [11 empty] | 9.248424 | 0.00606536 | 0.181959 | 30.1816 | 29.9997 | -0.00194145 | -0.0174734 | 8.9827 | 9.00017 | [11 empty] | 9.218839 | 0.00560403 | 0.16637 | 29.854 | 29.6876 | -0.00186089 | -0.0167481 | 8.98331 | 9.00006 | [11 empty] | 9.214349 | 0.0056867 | 0.170601 | 30.1706 | 30 | -0.00181622 | -0.0163459 | 8.98357 | 8.99992 | [11 empty] | 8.820549 | 0.00406869 | 0.120198 | 29.6625 | 29.5423 | -0.00142662 | -0.01284 | 8.98747 | 9.00031 | [11 empty] | 9.341901 | 0.00533153 | 0.154746 | 29.1794 | 29.0246 | -0.0019019 | -0.017117 | 8.98287 | 8.99998 | [31 empty] | 9.35486 | 0.00581893 | 0.174568 | 30.1746 | 30 | -0.00175104 | -0.0157594 | 8.98424 | 9 | [11 empty] | 9.411309 | 0.00568086 | 0.170426 | 30.1704 | 30 | -0.00212568 | -0.0191313 | 8.98094 | 9.00007 | [11 empty] | 9.457638 | 0.00568129 | 0.170439 | 30.1704 | 30 | -0.00213958 | -0.0192565 | 8.98089 | 9.00014 | [11 empty] | 9.447426 | 0.00628276 | 0.188483 | 30.1885 | 30 | -0.00198651 | -0.0183976 | 9.24289 | 9.26129 | [11 empty] | 9.417093 | 0.00552847 | 0.165034 | 30.0168 | 29.8517 | -0.00202569 | -0.0182314 | 8.98184 | 9.00007 | [11 empty] | 9.391385 | 0.00467685 | 0.140305 | 30.1403 | 30 | -0.00139607 | -0.0125647 | 8.98744 | 9 | [11 empty] | 9.459289 | 0.00690873 | 0.207262 | 30.2073 | 30 | -0.00233584 | -0.0210226 | 8.979 | 9.00002 | [11 empty] | 9.23028125 | 0.00574969 | 0.172491 | 30.1725 | 30 | -0.00213641 | -0.0192288 | 8.9813 | 9.00053 | [11 empty] | 9.010171 | 0.00527974 | 0.158392 | 30.1583 | 30 | -0.00204145 | -0.018373 | 8.98161 | 8.99998 | [11 empty] | 9.395663 | 0.0113106 | 0.339316 | 30.3393 | 30 | -0.00459685 | -0.041371 | 8.95848 | 8.99986 | [11 empty] | 9.361677 | 0.00599479 | 0.179846 | 30.1803 | 30.0005 | -0.00230657 | -0.0207592 | 8.97925 | 9.00001 | [11 empty] | 9.402382 | 0.00615987 | 0.184796 | 30.1848 | 30 | -0.00243414 | -0.0219074 | 8.97815 | 9.00005
[21 empty] | 9.514001 | 0.00626264 | 0.187883 | 30.1885 | 30.0006 | -0.00220298 | -0.0198274 | 8.98041 | 9.00024 | [11 empty] | 9.019574 | 0.00442727 | 0.132815 | 30.1322 | 29.9994 | -0.00159221 | -0.0143299 | 8.98565 | 8.99998 | [11 empty] | 9.278546 | 0.00624359 | 0.187305 | 30.187 | 29.9997 | -0.00200634 | -0.0180574 | 8.98211 | 9.00017 | [11 empty] | 9.25349 | 0.00574156 | 0.170453 | 29.8581 | 29.6876 | -0.00190325 | -0.0171294 | 8.98293 | 9.00006 | [11 empty] | 9.248604 | 0.00582259 | 0.174678 | 30.1747 | 30 | -0.00188789 | -0.0169909 | 8.98293 | 8.99992 | [11 empty] | 8.864582 | 0.00413104 | 0.12204 | 29.6643 | 29.5423 | -0.00146223 | -0.0131605 | 8.98715 | 9.00031 | [11 empty] | 9.37811 | 0.00546814 | 0.158711 | 29.1833 | 29.0246 | -0.00195232 | -0.0175708 | 8.98241 | 8.99998 | [31 empty] | 9.3912 | 0.00595388 | 0.178617 | 30.1786 | 30 | -0.0018027 | -0.0162243 | 8.98378 | 9 | [11 empty] | 9.444529 | 0.00583161 | 0.174948 | 30.175 | 30 | -0.00218883 | -0.0196996 | 8.98037 | 9.00007 | [11 empty] | 9.489184 | 0.00583212 | 0.174963 | 30.1749 | 30 | -0.00219931 | -0.0197941 | 8.98035 | 9.00014 | [11 empty] | 9.47432 | 0.00647354 | 0.194206 | 30.1942 | 30 | -0.0020528 | -0.0190116 | 9.24227 | 9.26129 | [11 empty] | 9.451271 | 0.00568411 | 0.16968 | 30.0214 | 29.8517 | -0.00209298 | -0.018837 | 8.98124 | 9.00007 | [11 empty] | 9.424216 | 0.00474658 | 0.142398 | 30.1424 | 30 | -0.00141099 | -0.0126989 | 8.9873 | 9 | [11 empty] | 9.478053 | 0.00716048 | 0.214815 | 30.2148 | 30 | -0.00242619 | -0.0218358 | 8.97819 | 9.00002 | [11 empty] | 9.263718 | 0.00590026 | 0.177008 | 30.177 | 30 | -0.00216531 | -0.0194889 | 8.98104 | 9.00053 | [11 empty] | 9.050395 | 0.00537849 | 0.161355 | 30.1613 | 30 | -0.00207582 | -0.0186824 | 8.9813 | 8.99998 | [11 empty] | 9.422878 | 0.0116284 | 0.348852 | 30.3488 | 30 | -0.00483017 | -0.0434708 | 8.95638 | 8.99986 | [11 empty] | 9.391037 | 0.006162 | 0.184863 | 30.1853 | 30.0005 | -0.00237803 | -0.0214023 | 8.97861 | 9.00001 | [11 empty] | 9.42977 | 0.00635219 | 0.190566 | 30.1906 | 30 | -0.00252077 | -0.0226871 | 8.97737 | 9.00005
[21 empty] | 9.539712 | 0.00645787 | 0.19374 | 30.1944 | 30.0006 | -0.00226093 | -0.0203489 | 8.97989 | 9.00024 | [11 empty] | 9.060962 | 0.00452388 | 0.135714 | 30.1351 | 29.9994 | -0.00160405 | -0.0144364 | 8.98554 | 8.99998 | [11 empty] | 9.30689 | 0.00642832 | 0.192847 | 30.1925 | 29.9997 | -0.00207893 | -0.0187107 | 8.98146 | 9.00017 | [11 empty] | 9.287215 | 0.00589005 | 0.174862 | 29.8625 | 29.6876 | -0.00197032 | -0.017733 | 8.98232 | 9.00006 | [11 empty] | 9.281765 | 0.00596018 | 0.178805 | 30.1788 | 30 | -0.00193385 | -0.0174045 | 8.98252 | 8.99992 | [11 empty] | 8.907314 | 0.00420228 | 0.124145 | 29.6664 | 29.5423 | -0.00148418 | -0.0133581 | 8.98695 | 9.00031 | [11 empty] | 9.413019 | 0.00561475 | 0.162966 | 29.1876 | 29.0246 | -0.00199663 | -0.0179696 | 8.98201 | 8.99998 | [31 empty] | 9.425809 | 0.00609084 | 0.182725 | 30.1827 | 30 | -0.00186045 | -0.0167441 | 8.98326 | 9 | [11 empty] | 9.475282 | 0.00599501 | 0.17985 | 30.1799 | 30 | -0.00224371 | -0.0201935 | 8.97988 | 9.00007 | [11 empty] | 9.518521 | 0.00599657 | 0.179897 | 30.1799 | 30 | -0.00226506 | -0.0203859 | 8.97976 | 9.00014 | [11 empty] | 9.49932 | 0.00667782 | 0.200335 | 30.2003 | 30 | -0.00212449 | -0.0196755 | 9.24161 | 9.26129 | [11 empty] | 9.482787 | 0.00583649 | 0.174229 | 30.026 | 29.8517 | -0.00214309 | -0.0192879 | 8.98079 | 9.00007 | [11 empty] | 9.454987 | 0.00482124 | 0.144637 | 30.1446 | 30 | -0.00145342 | -0.0130807 | 8.98692 | 9 | [11 empty] | 9.494059 | 0.00740824 | 0.222247 | 30.2223 | 30 | -0.00254474 | -0.0229027 | 8.97712 | 9.00002 | [11 empty] | 9.295727 | 0.00605339 | 0.181602 | 30.1816 | 30 | -0.00221144 | -0.0199041 | 8.98063 | 9.00053 | [11 empty] | 9.090143 | 0.00550824 | 0.165247 | 30.1652 | 30 | -0.00211344 | -0.0190209 | 8.98096 | 8.99998 | [11 empty] | 9.448513 | 0.011949 | 0.358469 | 30.3585 | 30 | -0.00505474 | -0.0454919 | 8.95436 | 8.99986 | [11 empty] | 9.418685 | 0.00634008 | 0.190205 | 30.1907 | 30.0005 | -0.00245291 | -0.0220762 | 8.97793 | 9.00001 | [11 empty] | 9.454371 | 0.00655576 | 0.196673 | 30.1967 | 30 | -0.00260456 | -0.0234412 | 8.97661 | 9.00005
[21 empty] | 9.564058 | 0.00666783 | 0.200039 | 30.2007 | 30.0006 | -0.00234056 | -0.0210656 | 8.97917 | 9.00024 | [11 empty] | 9.102103 | 0.00460735 | 0.138218 | 30.1376 | 29.9994 | -0.00166148 | -0.0149533 | 8.98503 | 8.99998 | [11 empty] | 9.33323 | 0.00663025 | 0.198905 | 30.1986 | 29.9997 | -0.00215403 | -0.0193866 | 8.98079 | 9.00017 | [11 empty] | 9.319606 | 0.0060499 | 0.179607 | 29.8672 | 29.6876 | -0.00202421 | -0.018218 | 8.98184 | 9.00006 | [11 empty] | 9.313393 | 0.0061206 | 0.183618 | 30.1836 | 30 | -0.00197316 | -0.0177583 | 8.98216 | 8.99992 | [11 empty] | 8.949945 | 0.00427159 | 0.126192 | 29.6684 | 29.5423 | -0.00150565 | -0.0135513 | 8.98676 | 9.00031 | [11 empty] | 9.444737 | 0.0057866 | 0.167954 | 29.1926 | 29.0246 | -0.00206524 | -0.0185871 | 8.9814 | 8.99998 | [31 empty] | 9.459171 | 0.00624225 | 0.187268 | 30.1873 | 30 | -0.00189228 | -0.0170306 | 8.98297 | 9 | [11 empty] | 9.503676 | 0.00617204 | 0.185161 | 30.1852 | 30 | -0.00230872 | -0.0207787 | 8.97929 | 9.00007 | [11 empty] | 9.546261 | 0.00617485 | 0.185245 | 30.1852 | 30 | -0.00233596 | -0.021024 | 8.97912 | 9.00014 | [11 empty] | 9.522185 | 0.00689934 | 0.20698 | 30.207 | 30 | -0.00218556 | -0.0202411 | 9.24104 | 9.26129 | [11 empty] | 9.513209 | 0.00601353 | 0.179514 | 30.0312 | 29.8517 | -0.00221866 | -0.0199681 | 8.98011 | 9.00007 | [11 empty] | 9.483509 | 0.00489801 | 0.14694 | 30.1469 | 30 | -0.00147197 | -0.0132477 | 8.98676 | 9 | [11 empty] | 9.509021 | 0.00767985 | 0.230396 | 30.2304 | 30 | -0.00264922 | -0.0238431 | 8.97618 | 9.00002 | [11 empty] | 9.326935 | 0.00621387 | 0.186416 | 30.1864 | 30 | -0.00229394 | -0.0206467 | 8.97988 | 9.00053 | [11 empty] | 9.129723 | 0.00562022 | 0.168606 | 30.1686 | 30 | -0.00217543 | -0.0195788 | 8.9804 | 8.99998 | [11 empty] | 9.472208 | 0.0122654 | 0.367962 | 30.3679 | 30 | -0.00530206 | -0.0477178 | 8.95214 | 8.99986 | [11 empty] | 9.44427 | 0.00653992 | 0.196201 | 30.1967 | 30.0005 | -0.00254092 | -0.0228683 | 8.97714 | 9.00001 | [11 empty] | 9.476801 | 0.00678965 | 0.203689 | 30.2037 | 30 | -0.00270653 | -0.0243589 | 8.9757 | 9.00005
[21 empty] | 9.586794 | 0.00688271 | 0.206486 | 30.2071 | 30.0006 | -0.00241658 | -0.0217498 | 8.97849 | 9.00024 | [11 empty] | 9.142765625 | 0.00469998 | 0.140997 | 30.1404 | 29.9994 | -0.00168522 | -0.0151669 | 8.98481 | 8.99998 | [11 empty] | 9.357465 | 0.00684617 | 0.205383 | 30.205 | 29.9997 | -0.00221986 | -0.0199791 | 8.98019 | 9.00017 | [11 empty] | 9.349345 | 0.00622617 | 0.18484 | 29.8725 | 29.6876 | -0.00205622 | -0.0185061 | 8.98155 | 9.00006 | [11 empty] | 9.342631 | 0.00629012 | 0.188704 | 30.1887 | 30 | -0.0020351 | -0.0183157 | 8.98161 | 8.99992 | [11 empty] | 8.992085 | 0.00435179 | 0.128562 | 29.6708 | 29.5423 | -0.00153585 | -0.0138232 | 8.98649 | 9.00031 | [11 empty] | 9.474705 | 0.00596865 | 0.173238 | 29.1979 | 29.0246 | -0.00210763 | -0.0189686 | 8.98102 | 8.99998 | [31 empty] | 9.490504 | 0.00640329 | 0.192099 | 30.1921 | 30 | -0.00194241 | -0.0174817 | 8.98252 | 9 | [11 empty] | 9.530659 | 0.00636285 | 0.190886 | 30.1909 | 30 | -0.00239735 | -0.0215764 | 8.97849 | 9.00007 | [11 empty] | 9.572233 | 0.00637477 | 0.191243 | 30.1912 | 30 | -0.00240685 | -0.021662 | 8.97848 | 9.00014 | [11 empty] | 9.542392 | 0.00713589 | 0.214077 | 30.2141 | 30 | -0.00226138 | -0.0209433 | 9.24034 | 9.26129 | [11 empty] | 9.541597 | 0.00619811 | 0.185024 | 30.0368 | 29.8517 | -0.00228461 | -0.0205616 | 8.97951 | 9.00007 | [11 empty] | 9.511028 | 0.00497875 | 0.149363 | 30.1494 | 30 | -0.00149697 | -0.0134727 | 8.98653 | 9 | [11 empty] | 9.522068 | 0.00795792 | 0.238738 | 30.2388 | 30 | -0.00277567 | -0.0249811 | 8.97504 | 9.00002 | [11 empty] | 9.357263 | 0.00638746 | 0.191624 | 30.1916 | 30 | -0.00236039 | -0.0212447 | 8.97929 | 9.00053 | [11 empty] | 9.16795 | 0.00574314 | 0.172294 | 30.1723 | 30 | -0.00223271 | -0.0200943 | 8.97988 | 8.99998 | [11 empty] | 9.493233 | 0.0125785 | 0.377355 | 30.3773 | 30 | -0.00551661 | -0.0496487 | 8.95021 | 8.99986 | [11 empty] | 9.467067 | 0.00675874 | 0.202765 | 30.2032 | 30.0005 | -0.00263951 | -0.0237556 | 8.97625 | 9.00001 | [11 empty] | 9.495852 | 0.00703205 | 0.210962 | 30.211 | 30 | -0.00280615 | -0.0252555 | 8.9748 | 9.00005
[21 empty] | 9.607072 | 0.00712893 | 0.213872 | 30.2145 | 30.0006 | -0.00248801 | -0.0223927 | 8.97785 | 9.00024 | [11 empty] | 9.183167 | 0.00479364 | 0.143806 | 30.1432 | 29.9994 | -0.001736 | -0.015624 | 8.98435 | 8.99998 | [11 empty] | 9.379591 | 0.00707196 | 0.212156 | 30.2118 | 29.9997 | -0.00233148 | -0.0209837 | 8.97919 | 9.00017 | [11 empty] | 9.376996 | 0.00640851 | 0.190254 | 29.8779 | 29.6876 | -0.00212879 | -0.0191592 | 8.9809 | 9.00006 | [11 empty] | 9.371292 | 0.00646306 | 0.193892 | 30.1939 | 30 | -0.002095 | -0.0188549 | 8.98107 | 8.99992 | [11 empty] | 9.033682 | 0.00442949 | 0.130857 | 29.6731 | 29.5423 | -0.00156273 | -0.014065 | 8.98625 | 9.00031 | [11 empty] | 9.502228 | 0.00615795 | 0.178732 | 29.2034 | 29.0246 | -0.00217436 | -0.0195692 | 8.98042 | 8.99998 | [31 empty] | 9.520032 | 0.00658032 | 0.19741 | 30.1974 | 30 | -0.00199301 | -0.0179371 | 8.98207 | 9 | [11 empty] | 9.556116 | 0.00656642 | 0.196993 | 30.197 | 30 | -0.00246555 | -0.0221901 | 8.97788 | 9.00007 | [11 empty] | 9.595364 | 0.00658224 | 0.197467 | 30.1974 | 30 | -0.002486 | -0.0223744 | 8.97777 | 9.00014 | [11 empty] | 9.560169 | 0.00738701 | 0.22161 | 30.2216 | 30 | -0.0023425 | -0.0216946 | 9.23959 | 9.26129 | [11 empty] | 9.567293 | 0.00640812 | 0.191294 | 30.043 | 29.8517 | -0.00237443 | -0.02137 | 8.9787 | 9.00007 | [11 empty] | 9.534994 | 0.00506019 | 0.151806 | 30.1518 | 30 | -0.00153178 | -0.013786 | 8.98622 | 9 | [11 empty] | 9.532683 | 0.00825045 | 0.247514 | 30.2475 | 30 | -0.00288148 | -0.0259334 | 8.97409 | 9.00002 | [11 empty] | 9.385329 | 0.00658596 | 0.197579 | 30.1976 | 30 | -0.00242765 | -0.0218501 | 8.97868 | 9.00053 | [11 empty] | 9.204217 | 0.00588358 | 0.176507 | 30.1765 | 30 | -0.00228117 | -0.0205305 | 8.97945 | 8.99998 | [11 empty] | 9.511671875 | 0.0128786 | 0.386359 | 30.3863 | 30 | -0.00571643 | -0.0514471 | 8.94841 | 8.99986 | [11 empty] | 9.486713 | 0.00698633 | 0.209593 | 30.2101 | 30.0005 | -0.00276391 | -0.0248752 | 8.97513 | 9.00001 | [11 empty] | 9.51283 | 0.00728929 | 0.218679 | 30.2187 | 30 | -0.00290436 | -0.0261394 | 8.97392 | 9.00005
[21 empty] | 9.625155 | 0.00738696 | 0.221613 | 30.2222 | 30.0006 | -0.00258028 | -0.0232231 | 8.97702 | 9.00024 | [11 empty] | 9.222568 | 0.00489519 | 0.146853 | 30.1462 | 29.9994 | -0.00178033 | -0.0160229 | 8.98396 | 8.99998 | [11 empty] | 9.399727 | 0.00731634 | 0.219488 | 30.2191 | 29.9997 | -0.00243064 | -0.0218761 | 8.9783 | 9.00017 | [11 empty] | 9.403771 | 0.00661699 | 0.196443 | 29.8841 | 29.6876 | -0.00218074 | -0.0196268 | 8.98043 | 9.00006 | [11 empty] | 9.397629 | 0.00666737 | 0.200021 | 30.2 | 30 | -0.00215646 | -0.019408 | 8.98051 | 8.99992 | [11 empty] | 9.075365 | 0.00452625 | 0.133716 | 29.676 | 29.5423 | -0.00158977 | -0.0143084 | 8.986 | 9.00031 | [11 empty] | 9.527464 | 0.00635434 | 0.184432 | 29.2091 | 29.0246 | -0.00222959 | -0.0200663 | 8.97992 | 8.99998 | [31 empty] | 9.548315 | 0.00676497 | 0.202949 | 30.203 | 30 | -0.00204544 | -0.0184089 | 8.9816 | 9 | [11 empty] | 9.5788125 | 0.00679753 | 0.203926 | 30.2039 | 30 | -0.00255618 | -0.0230058 | 8.97707 | 9.00007 | [11 empty] | 9.616325 | 0.00682289 | 0.204687 | 30.2047 | 30 | -0.00256574 | -0.023092 | 8.97705 | 9.00014 | [11 empty] | 9.575744 | 0.00766789 | 0.230037 | 30.23 | 30 | -0.00244961 | -0.0226865 | 9.2386 | 9.26129 | [11 empty] | 9.589988 | 0.0066368 | 0.19812 | 30.0499 | 29.8517 | -0.00247035 | -0.0222334 | 8.97784 | 9.00007 | [11 empty] | 9.55656 | 0.00514921 | 0.154476 | 30.1545 | 30 | -0.00154974 | -0.0139477 | 8.98606 | 9 | [11 empty] | 9.542896 | 0.00855302 | 0.256591 | 30.2566 | 30 | -0.00303503 | -0.0273154 | 8.97271 | 9.00002 | [11 empty] | 9.411192 | 0.00679066 | 0.20372 | 30.2037 | 30 | -0.00251709 | -0.0226551 | 8.97788 | 9.00053 | [11 empty] | 9.238669 | 0.00604745 | 0.181423 | 30.1814 | 30 | -0.00235486 | -0.0211937 | 8.97878 | 8.99998 | [11 empty] | 9.527963 | 0.0131886 | 0.395657 | 30.3956 | 30 | -0.00590281 | -0.0531244 | 8.94673 | 8.99986 | [11 empty] | 9.503991 | 0.0072101 | 0.216306 | 30.2168 | 30.0005 | -0.00283721 | -0.0255349 | 8.97447 | 9.00001 | [11 empty] | 9.526644 | 0.00755843 | 0.226753 | 30.2267 | 30 | -0.00302672 | -0.0272406 | 8.97281 | 9.00005
[21 empty] | 9.641749 | 0.00765277 | 0.229588 | 30.2302 | 30.0006 | -0.00268326 | -0.02415 | 8.97609 | 9.00024 | [11 empty] | 9.261399 | 0.00500462 | 0.150135 | 30.1495 | 29.9994 | -0.00181849 | -0.0163663 | 8.98361 | 8.99998 | [11 empty] | 9.416818 | 0.00756439 | 0.226929 | 30.2266 | 29.9997 | -0.00254496 | -0.0229051 | 8.97727 | 9.00017 | [11 empty] | 9.427437 | 0.00683299 | 0.202855 | 29.8905 | 29.6876 | -0.00226305 | -0.0203675 | 8.97969 | 9.00006 | [11 empty] | 9.419815 | 0.00687905 | 0.206372 | 30.2064 | 30 | -0.00224483 | -0.0202033 | 8.97972 | 8.99992 | [11 empty] | 9.116554 | 0.00461367 | 0.136298 | 29.6786 | 29.5423 | -0.00161666 | -0.0145504 | 8.98576 | 9.00031 | [11 empty] | 9.54978125 | 0.00658079 | 0.191005 | 29.2156 | 29.0246 | -0.00230142 | -0.0207128 | 8.97927 | 8.99998 | [31 empty] | 9.574501 | 0.00696365 | 0.20891 | 30.2089 | 30 | -0.00210685 | -0.0189617 | 8.98104 | 9 | [11 empty] | 9.598377 | 0.00704457 | 0.211337 | 30.2114 | 30 | -0.00263585 | -0.0237228 | 8.97635 | 9.00007 | [11 empty] | 9.633643 | 0.00706895 | 0.212068 | 30.212 | 30 | -0.00264951 | -0.023846 | 8.9763 | 9.00014 | [11 empty] | 9.5886 | 0.00795441 | 0.238632 | 30.2386 | 30 | -0.00254483 | -0.0235684 | 9.23772 | 9.26129 | [11 empty] | 9.60984375 | 0.00688084 | 0.205405 | 30.0571 | 29.8517 | -0.00256223 | -0.0230603 | 8.97701 | 9.00007 | [11 empty] | 9.575824 | 0.00524298 | 0.15729 | 30.1573 | 30 | -0.00158337 | -0.0142504 | 8.98575 | 9 | [11 empty] | 9.553006 | 0.0088618 | 0.265854 | 30.2659 | 30 | -0.00317607 | -0.0285847 | 8.97144 | 9.00002 | [11 empty] | 9.434169 | 0.00700495 | 0.210149 | 30.2102 | 30 | -0.00259294 | -0.0233378 | 8.97719 | 9.00053 | [11 empty] | 9.272276 | 0.0061626 | 0.184878 | 30.1848 | 30 | -0.00240724 | -0.0216651 | 8.97831 | 8.99998 | [11 empty] | 9.54267 | 0.0134863 | 0.404589 | 30.4046 | 30 | -0.00606075 | -0.0545458 | 8.94531 | 8.99986 | [11 empty] | 9.520304 | 0.00745825 | 0.223751 | 30.2242 | 30.0005 | -0.00294981 | -0.0265483 | 8.97346 | 9.00001 | [11 empty] | 9.539888 | 0.00783881 | 0.235164 | 30.2352 | 30 | -0.00315622 | -0.0284062 | 8.97165 | 9.00005
[21 empty] | 9.655982 | 0.00793922 | 0.238182 | 30.2388 | 30.0006 | -0.00277086 | -0.0249384 | 8.9753 | 9.00024 | [11 empty] | 9.299599 | 0.00512457 | 0.153734 | 30.1531 | 29.9994 | -0.0018692 | -0.0168228 | 8.98316 | 8.99998 | [11 empty] | 9.432026 | 0.0078406 | 0.235215 | 30.2349 | 29.9997 | -0.00269135 | -0.0242226 | 8.97595 | 9.00017 | [11 empty] | 9.447924 | 0.00706996 | 0.20989 | 29.8975 | 29.6876 | -0.00233131 | -0.0209819 | 8.97908 | 9.00006 | [11 empty] | 9.43908 | 0.00711555 | 0.213467 | 30.2135 | 30 | -0.00230788 | -0.0207708 | 8.97915 | 8.99992 | [11 empty] | 9.156634 | 0.00470721 | 0.139061 | 29.6813 | 29.5423 | -0.00165743 | -0.0149174 | 8.98539 | 9.00031 | [11 empty] | 9.570474 | 0.00682823 | 0.198187 | 29.2228 | 29.0246 | -0.00235612 | -0.021205 | 8.97878 | 8.99998 | [31 empty] | 9.599237 | 0.00717111 | 0.215133 | 30.2151 | 30 | -0.00217061 | -0.0195355 | 8.98047 | 9 | [11 empty] | 9.614809 | 0.00731081 | 0.219325 | 30.2193 | 30 | -0.00272267 | -0.0245042 | 8.97557 | 9.00007 | [11 empty] | 9.647826 | 0.00734255 | 0.220276 | 30.2202 | 30 | -0.00276116 | -0.0248508 | 8.97529 | 9.00014 | [11 empty] | 9.599402 | 0.00826098 | 0.247829 | 30.2478 | 30 | -0.00264732 | -0.0245176 | 9.23677 | 9.26129 | [11 empty] | 9.626381 | 0.00715603 | 0.21362 | 30.0654 | 29.8517 | -0.00264853 | -0.0238369 | 8.97624 | 9.00007 | [11 empty] | 9.590479 | 0.00534605 | 0.160382 | 30.1604 | 30 | -0.00162107 | -0.0145896 | 8.98541 | 9 | [11 empty] | 9.562187 | 0.009177 | 0.27531 | 30.2753 | 30 | -0.00333901 | -0.0300511 | 8.96997 | 9.00002 | [11 empty] | 9.454416 | 0.00724292 | 0.217288 | 30.2173 | 30 | -0.00268202 | -0.0241396 | 8.97639 | 9.00053 | [11 empty] | 9.304411 | 0.0063311 | 0.189933 | 30.1899 | 30 | -0.00246383 | -0.0221744 | 8.9778 | 8.99998 | [11 empty] | 9.555256 | 0.0137944 | 0.413832 | 30.4138 | 30 | -0.00621941 | -0.0559738 | 8.94388 | 8.99986 | [11 empty] | 9.534347 | 0.00771932 | 0.231583 | 30.2321 | 30.0005 | -0.00309619 | -0.0278657 | 8.97214 | 9.00001 | [11 empty] | 9.551541 | 0.00813847 | 0.244154 | 30.2441 | 30 | -0.0032557 | -0.0293014 | 8.97075 | 9.00005
[21 empty] | 9.667871 | 0.00823979 | 0.247199 | 30.2478 | 30.0006 | -0.0028856 | -0.0259711 | 8.97427 | 9.00024 | [11 empty] | 9.335598 | 0.00524812 | 0.157441 | 30.1568 | 29.9994 | -0.00190634 | -0.017157 | 8.98282 | 8.99998 | [11 empty] | 9.445005 | 0.00810663 | 0.243196 | 30.2429 | 29.9997 | -0.00283066 | -0.0254764 | 8.9747 | 9.00017 | [11 empty] | 9.466376 | 0.00732704 | 0.217522 | 29.9051 | 29.6876 | -0.00241383 | -0.0217246 | 8.97833 | 9.00006 | [11 empty] | 9.455417 | 0.00734218 | 0.220265 | 30.2203 | 30 | -0.0024147 | -0.0217321 | 8.97819 | 8.99992 | [11 empty] | 9.196119 | 0.00482411 | 0.142515 | 29.6848 | 29.5423 | -0.00168457 | -0.0151616 | 8.98515 | 9.00031 | [11 empty] | 9.588329 | 0.00707327 | 0.205299 | 29.2299 | 29.0246 | -0.00242912 | -0.0218621 | 8.97812 | 8.99998 | [31 empty] | 9.622738 | 0.0073973 | 0.221919 | 30.2219 | 30 | -0.00222837 | -0.0200554 | 8.97995 | 9 | [11 empty] | 9.627619 | 0.00759218 | 0.227766 | 30.2278 | 30 | -0.00282592 | -0.0254335 | 8.97464 | 9.00007 | [11 empty] | 9.658203125 | 0.00763678 | 0.229103 | 30.2291 | 30 | -0.00284763 | -0.025629 | 8.97451 | 9.00014 | [11 empty] | 9.608062 | 0.00858076 | 0.257423 | 30.2574 | 30 | -0.00276533 | -0.0256106 | 9.23568 | 9.26129 | [11 empty] | 9.639306 | 0.00745069 | 0.222416 | 30.0741 | 29.8517 | -0.00273815 | -0.0246435 | 8.97543 | 9.00007 | [11 empty] | 9.602944 | 0.00544713 | 0.163414 | 30.1634 | 30 | -0.00165079 | -0.0148571 | 8.98515 | 9 | [11 empty] | 9.571072 | 0.00949858 | 0.284958 | 30.285 | 30 | -0.0034985 | -0.0314866 | 8.96853 | 9.00002 | [11 empty] | 9.472633 | 0.00748739 | 0.224622 | 30.2246 | 30 | -0.00278023 | -0.0250235 | 8.97551 | 9.00053 | [11 empty] | 9.334595 | 0.00648917 | 0.194675 | 30.1946 | 30 | -0.00253583 | -0.0228225 | 8.97716 | 8.99998 | [11 empty] | 9.565503 | 0.0141007 | 0.423021 | 30.423 | 30 | -0.00636572 | -0.0572906 | 8.94256 | 8.99986 | [11 empty] | 9.547098 | 0.00799528 | 0.239862 | 30.2403 | 30.0005 | -0.00324031 | -0.0291628 | 8.97084 | 9.00001 | [11 empty] | 9.56107 | 0.00842817 | 0.252845 | 30.2528 | 30 | -0.00341251 | -0.0307128 | 8.96934 | 9.00005
[21 empty] | 9.677233 | 0.00855442 | 0.256638 | 30.2573 | 30.0006 | -0.00301894 | -0.0271712 | 8.97307 | 9.00024 | [11 empty] | 9.37069 | 0.00537992 | 0.161394 | 30.1608 | 29.9994 | -0.0019601 | -0.0176409 | 8.98234 | 8.99998 | [11 empty] | 9.456837 | 0.00840268 | 0.252077 | 30.2517 | 29.9997 | -0.00298625 | -0.0268768 | 8.9733 | 9.00017 | [11 empty] | 9.482779 | 0.00760047 | 0.22564 | 29.9133 | 29.6876 | -0.00249187 | -0.022427 | 8.97763 | 9.00006 | [11 empty] | 9.469895 | 0.00763439 | 0.229032 | 30.229 | 30 | -0.00246904 | -0.0222211 | 8.9777 | 8.99992 | [11 empty] | 9.234338 | 0.00493929 | 0.145918 | 29.6882 | 29.5423 | -0.00172417 | -0.0155181 | 8.98479 | 9.00031 | [11 empty] | 9.603505 | 0.0073487 | 0.213293 | 29.2379 | 29.0246 | -0.00251279 | -0.0226151 | 8.97737 | 8.99998 | [31 empty] | 9.642971 | 0.0076345 | 0.229035 | 30.229 | 30 | -0.0023119 | -0.0208071 | 8.9792 | 9 | [11 empty] | 9.638104 | 0.00788918 | 0.236676 | 30.2367 | 30 | -0.00293128 | -0.0263817 | 8.97369 | 9.00007 | [11 empty] | 9.666417 | 0.00794435 | 0.23833 | 30.2383 | 30 | -0.00295813 | -0.0266236 | 8.97352 | 9.00014 | [11 empty] | 9.614183 | 0.00890579 | 0.267174 | 30.2672 | 30 | -0.00289398 | -0.026802 | 9.23448 | 9.26129 | [11 empty] | 9.647791 | 0.00775657 | 0.231547 | 30.0833 | 29.8517 | -0.00287245 | -0.0258522 | 8.97422 | 9.00007 | [11 empty] | 9.612889 | 0.00557229 | 0.167169 | 30.1672 | 30 | -0.00168613 | -0.0151752 | 8.98483 | 9 | [11 empty] | 9.579627 | 0.00983502 | 0.295051 | 30.2951 | 30 | -0.00365459 | -0.0328914 | 8.96713 | 9.00002 | [11 empty] | 9.489223 | 0.00774452 | 0.232336 | 30.2323 | 30 | -0.00292448 | -0.0263218 | 8.97421 | 9.00053 | [11 empty] | 9.363247 | 0.00667725 | 0.200317 | 30.2003 | 30 | -0.00261953 | -0.0235757 | 8.9764 | 8.99998 | [11 empty] | 9.57484 | 0.0144056 | 0.432168 | 30.4322 | 30 | -0.00649711 | -0.0584731 | 8.94138 | 8.99986 | [11 empty] | 9.558979 | 0.00828407 | 0.248526 | 30.249 | 30.0005 | -0.00336346 | -0.0302712 | 8.96974 | 9.00001 | [11 empty] | 9.571140625 | 0.00873133 | 0.26194 | 30.2619 | 30 | -0.00355737 | -0.0320165 | 8.96804 | 9.00005
[21 empty] | 9.684525 | 0.00887537 | 0.266267 | 30.2669 | 30.0006 | -0.00314366 | -0.0282937 | 8.97195 | 9.00024 | [11 empty] | 9.403713 | 0.00551779 | 0.16553 | 30.1649 | 29.9994 | -0.0020236 | -0.0182124 | 8.98177 | 8.99998 | [11 empty] | 9.466534 | 0.00869602 | 0.260878 | 30.2605 | 29.9997 | -0.00317524 | -0.0285777 | 8.97159 | 9.00017 | [11 empty] | 9.495734375 | 0.00788761 | 0.234164 | 29.9218 | 29.6876 | -0.00257646 | -0.0231883 | 8.97687 | 9.00006 | [11 empty] | 9.48183 | 0.00790639 | 0.237192 | 30.2372 | 30 | -0.0025642 | -0.0230776 | 8.97684 | 8.99992 | [11 empty] | 9.2708125 | 0.00506164 | 0.149532 | 29.6918 | 29.5423 | -0.00176099 | -0.0158495 | 8.98446 | 9.00031 | [11 empty] | 9.6165 | 0.00763503 | 0.221604 | 29.2462 | 29.0246 | -0.00258897 | -0.0233007 | 8.97668 | 8.99998 | [31 empty] | 9.660631 | 0.00789484 | 0.236845 | 30.2369 | 30 | -0.0023961 | -0.0215649 | 8.97844 | 9 | [11 empty] | 9.646412 | 0.00819734 | 0.24592 | 30.2459 | 30 | -0.00303106 | -0.0272798 | 8.97279 | 9.00007 | [11 empty] | 9.67278125 | 0.0082578 | 0.247734 | 30.2477 | 30 | -0.00305242 | -0.0274722 | 8.97267 | 9.00014 | [11 empty] | 9.620095 | 0.00923948 | 0.277185 | 30.2772 | 30 | -0.00302317 | -0.0279984 | 9.23329 | 9.26129 | [11 empty] | 9.654575 | 0.00807394 | 0.241021 | 30.0928 | 29.8517 | -0.00298329 | -0.0268498 | 8.97322 | 9.00007 | [11 empty] | 9.621246 | 0.0056779 | 0.170337 | 30.1703 | 30 | -0.00172632 | -0.0155369 | 8.98447 | 9 | [11 empty] | 9.588996 | 0.0101617 | 0.30485 | 30.3049 | 30 | -0.0038381 | -0.034543 | 8.96548 | 9.00002 | [11 empty] | 9.503525 | 0.00801788 | 0.240537 | 30.2405 | 30 | -0.00301753 | -0.0271593 | 8.97337 | 9.00053 | [11 empty] | 9.390339 | 0.00688059 | 0.206417 | 30.2064 | 30 | -0.00267108 | -0.0240396 | 8.97594 | 8.99998 | [11 empty] | 9.584152 | 0.0147175 | 0.441523 | 30.4415 | 30 | -0.0066154 | -0.0595376 | 8.94032 | 8.99986 | [11 empty] | 9.569488 | 0.00858137 | 0.257445 | 30.2579 | 30.0005 | -0.00351633 | -0.031647 | 8.96836 | 9.00001 | [11 empty] | 9.580716 | 0.00903843 | 0.271153 | 30.2711 | 30 | -0.00370595 | -0.0333537 | 8.9667 | 9.00005
[21 empty] | 9.690871 | 0.00920179 | 0.27606 | 30.2767 | 30.0006 | -0.00327079 | -0.0294379 | 8.9708 | 9.00024 | [11 empty] | 9.435603 | 0.00567142 | 0.170139 | 30.1695 | 29.9994 | -0.00207394 | -0.0186655 | 8.98131 | 8.99998 | [11 empty] | 9.475313 | 0.0090071 | 0.27021 | 30.2699 | 29.9997 | -0.00337236 | -0.0303518 | 8.96982 | 9.00017 | [11 empty] | 9.506929 | 0.00818891 | 0.243109 | 29.9307 | 29.6876 | -0.00266906 | -0.0240217 | 8.97604 | 9.00006 | [11 empty] | 9.493112 | 0.0081882 | 0.245646 | 30.2456 | 30 | -0.00264839 | -0.0238353 | 8.97609 | 8.99992 | [11 empty] | 9.306033 | 0.00519721 | 0.153537 | 29.6958 | 29.5423 | -0.00180688 | -0.0162625 | 8.98405 | 9.00031 | [11 empty] | 9.627512 | 0.00793276 | 0.230246 | 29.2549 | 29.0246 | -0.0026815 | -0.0241335 | 8.97585 | 8.99998 | [31 empty] | 9.677095 | 0.00815767 | 0.24473 | 30.2447 | 30 | -0.00248678 | -0.0223811 | 8.97762 | 9 | [11 empty] | 9.653704 | 0.00851701 | 0.25551 | 30.2555 | 30 | -0.0031423 | -0.028281 | 8.97179 | 9.00007 | [11 empty] | 9.678972 | 0.00858541 | 0.257562 | 30.2575 | 30 | -0.00318176 | -0.0286363 | 8.97151 | 9.00014 | [11 empty] | 9.625263 | 0.00957372 | 0.287212 | 30.2872 | 30 | -0.00316654 | -0.0293262 | 9.23196 | 9.26129 | [11 empty] | 9.658857 | 0.00839984 | 0.25075 | 30.1025 | 29.8517 | -0.00309055 | -0.0278152 | 8.97226 | 9.00007 | [11 empty] | 9.627924 | 0.00581893 | 0.174568 | 30.1746 | 30 | -0.00175104 | -0.0157594 | 8.98424 | 9 | [11 empty] | 9.597909 | 0.0104977 | 0.314931 | 30.315 | 30 | -0.00401711 | -0.0361541 | 8.96387 | 9.00002 | [11 empty] | 9.515989 | 0.00830355 | 0.249107 | 30.2491 | 30 | -0.00315839 | -0.0284272 | 8.9721 | 9.00053 | [11 empty] | 9.415228 | 0.00706219 | 0.211865 | 30.2118 | 30 | -0.00281444 | -0.0253299 | 8.97465 | 8.99998 | [11 empty] | 9.594296875 | 0.0150188 | 0.450563 | 30.4506 | 30 | -0.0067156 | -0.0604394 | 8.93942 | 8.99986 | [11 empty] | 9.580169 | 0.00889097 | 0.266733 | 30.2672 | 30.0005 | -0.00367446 | -0.0330701 | 8.96694 | 9.00001 | [11 empty] | 9.590819 | 0.00934911 | 0.280473 | 30.2805 | 30 | -0.00385242 | -0.034672 | 8.96538 | 9.00005
[21 empty] | 9.696551 | 0.00953181 | 0.28596 | 30.2866 | 30.0006 | -0.00342291 | -0.030807 | 8.96943 | 9.00024 | [11 empty] | 9.465437 | 0.00583795 | 0.175135 | 30.1745 | 29.9994 | -0.00214347 | -0.0192912 | 8.98069 | 8.99998 | [11 empty] | 9.483348 | 0.00932902 | 0.279868 | 30.2795 | 29.9997 | -0.00358038 | -0.032224 | 8.96795 | 9.00017 | [11 empty] | 9.515869 | 0.00849144 | 0.252091 | 29.9397 | 29.6876 | -0.00276841 | -0.0249159 | 8.97514 | 9.00006 | [11 empty] | 9.502038 | 0.00848448 | 0.254534 | 30.2545 | 30 | -0.00275328 | -0.0247793 | 8.97514 | 8.99992 | [11 empty] | 9.339171875 | 0.00533755 | 0.157683 | 29.6999 | 29.5423 | -0.00183775 | -0.0165403 | 8.98377 | 9.00031 | [11 empty] | 9.636997 | 0.00824598 | 0.239337 | 29.264 | 29.0246 | -0.00276564 | -0.0248907 | 8.97509 | 8.99998 | [31 empty] | 9.69044 | 0.00844706 | 0.253412 | 30.2534 | 30 | -0.00258476 | -0.0232629 | 8.97674 | 9 | [11 empty] | 9.659854 | 0.00883281 | 0.264985 | 30.265 | 30 | -0.00326469 | -0.0293825 | 8.97069 | 9.00007 | [11 empty] | 9.683911 | 0.00890811 | 0.267243 | 30.2672 | 30 | -0.00328902 | -0.0296016 | 8.97054 | 9.00014 | [11 empty] | 9.632026 | 0.00991927 | 0.297578 | 30.2976 | 30 | -0.00331645 | -0.0307146 | 9.23057 | 9.26129 | [11 empty] | 9.662559 | 0.0087388 | 0.260868 | 30.1126 | 29.8517 | -0.00321798 | -0.028962 | 8.97111 | 9.00007 | [11 empty] | 9.634105 | 0.00595388 | 0.178617 | 30.1786 | 30 | -0.0018027 | -0.0162243 | 8.98378 | 9 | [11 empty] | 9.607017 | 0.0108185 | 0.324557 | 30.3246 | 30 | -0.00422451 | -0.0380206 | 8.962 | 9.00002 | [11 empty] | 9.527208 | 0.00859055 | 0.257717 | 30.2577 | 30 | -0.00328045 | -0.0295258 | 8.971 | 9.00053 | [11 empty] | 9.437395 | 0.00728425 | 0.218527 | 30.2185 | 30 | -0.00289049 | -0.0260143 | 8.97396 | 8.99998 | [11 empty] | 9.604739 | 0.0153324 | 0.459971 | 30.46 | 30 | -0.00681586 | -0.0613417 | 8.93851 | 8.99986 | [11 empty] | 9.590115 | 0.00920484 | 0.276149 | 30.2766 | 30.0005 | -0.00383231 | -0.0344908 | 8.96552 | 9.00001 | [11 empty] | 9.600745 | 0.00967724 | 0.290317 | 30.2903 | 30 | -0.00401583 | -0.0361427 | 8.96391 | 9.00005
[21 empty] | 9.701379 | 0.00987071 | 0.296127 | 30.2968 | 30.0006 | -0.00356678 | -0.0321019 | 8.96814 | 9.00024 | [11 empty] | 9.492551 | 0.00601985 | 0.180592 | 30.18 | 29.9994 | -0.00220464 | -0.0198417 | 8.98014 | 8.99998 | [11 empty] | 9.491125 | 0.0096429 | 0.289284 | 30.2889 | 29.9997 | -0.00378502 | -0.0340658 | 8.96611 | 9.00017 | [11 empty] | 9.524284 | 0.00881448 | 0.261681 | 29.9493 | 29.6876 | -0.00285642 | -0.0257079 | 8.97435 | 9.00006 | [11 empty] | 9.51071875 | 0.00879338 | 0.263801 | 30.2638 | 30 | -0.00286158 | -0.025754 | 8.97417 | 8.99992 | [11 empty] | 9.371369 | 0.00550278 | 0.162565 | 29.7048 | 29.5423 | -0.00187313 | -0.0168588 | 8.98345 | 9.00031 | [11 empty] | 9.644764 | 0.0085775 | 0.248959 | 29.2736 | 29.0246 | -0.00286482 | -0.0257833 | 8.9742 | 8.99998 | [31 empty] | 9.700272 | 0.00875205 | 0.262561 | 30.2626 | 30 | -0.00268879 | -0.0241991 | 8.9758 | 9 | [11 empty] | 9.664894 | 0.00916637 | 0.274991 | 30.275 | 30 | -0.00338301 | -0.0304473 | 8.96962 | 9.00007 | [11 empty] | 9.689013 | 0.00923995 | 0.277198 | 30.2772 | 30 | -0.00340061 | -0.0306059 | 8.96954 | 9.00014 | [11 empty] | 9.638104 | 0.0102457 | 0.307372 | 30.3074 | 30 | -0.0035058 | -0.0324682 | 9.22882 | 9.26129 | [11 empty] | 9.665831 | 0.00907743 | 0.270977 | 30.1227 | 29.8517 | -0.00332915 | -0.0299626 | 8.97011 | 9.00007 | [11 empty] | 9.640184 | 0.00609084 | 0.182725 | 30.1827 | 30 | -0.00186045 | -0.0167441 | 8.98326 | 9 | [11 empty] | 9.617597 | 0.0111521 | 0.334563 | 30.3346 | 30 | -0.00442157 | -0.0397942 | 8.96023 | 9.00002 | [11 empty] | 9.537854 | 0.00886946 | 0.266084 | 30.2661 | 30 | -0.00342633 | -0.0308388 | 8.96969 | 9.00053 | [11 empty] | 9.457342 | 0.00752919 | 0.225875 | 30.2258 | 30 | -0.00299437 | -0.0269492 | 8.97303 | 8.99998 | [11 empty] | 9.615274 | 0.0156336 | 0.469009 | 30.469 | 30 | -0.00693019 | -0.0623708 | 8.93748 | 8.99986 | [11 empty] | 9.599643 | 0.00951882 | 0.285569 | 30.286 | 30.0005 | -0.0039904 | -0.0359137 | 8.96409 | 9.00001 | [11 empty] | 9.610229 | 0.00999985 | 0.299995 | 30.3 | 30 | -0.00419926 | -0.0377936 | 8.96226 | 9.00005
[21 empty] | 9.707133 | 0.0102105 | 0.306321 | 30.307 | 30.0006 | -0.00372713 | -0.0335451 | 8.96669 | 9.00024 | [11 empty] | 9.518246 | 0.00619961 | 0.185985 | 30.1854 | 29.9994 | -0.00228322 | -0.0205489 | 8.97943 | 8.99998 | [11 empty] | 9.498644 | 0.00997275 | 0.299179 | 30.2988 | 29.9997 | -0.00397808 | -0.0358034 | 8.96437 | 9.00017 | [11 empty] | 9.531997 | 0.00913212 | 0.271111 | 29.9587 | 29.6876 | -0.00296317 | -0.0266687 | 8.97339 | 9.00006 | [11 empty] | 9.519541 | 0.00910275 | 0.273083 | 30.2731 | 30 | -0.00298447 | -0.02686 | 8.97306 | 8.99992 | [11 empty] | 9.401533 | 0.00566494 | 0.167355 | 29.7096 | 29.5423 | -0.00192293 | -0.017307 | 8.983 | 9.00031 | [11 empty] | 9.652886 | 0.00891579 | 0.258777 | 29.2834 | 29.0246 | -0.00295922 | -0.0266329 | 8.97335 | 8.99998 | [31 empty] | 9.707717 | 0.009068 | 0.27204 | 30.272 | 30 | -0.00282708 | -0.0254437 | 8.97456 | 9 | [11 empty] | 9.671421 | 0.00949501 | 0.284851 | 30.2849 | 30 | -0.00351173 | -0.0316058 | 8.96846 | 9.00007 | [11 empty] | 9.694176 | 0.0095729 | 0.287187 | 30.2872 | 30 | -0.00355766 | -0.0320194 | 8.96812 | 9.00014 | [11 empty] | 9.644554 | 0.0106018 | 0.318055 | 30.3181 | 30 | -0.00366967 | -0.0339859 | 9.2273 | 9.26129 | [11 empty] | 9.669561 | 0.00942042 | 0.281216 | 30.1329 | 29.8517 | -0.00346397 | -0.031176 | 8.9689 | 9.00007 | [11 empty] | 9.646189 | 0.00624225 | 0.187268 | 30.1873 | 30 | -0.00189228 | -0.0170306 | 8.98297 | 9 | [11 empty] | 9.627994 | 0.0114792 | 0.344376 | 30.3444 | 30 | -0.0046201 | -0.041581 | 8.95844 | 9.00002 | [11 empty] | 9.549002 | 0.00918518 | 0.275555 | 30.2756 | 30 | -0.00357808 | -0.0322046 | 8.96833 | 9.00053 | [11 empty] | 9.474871 | 0.00777767 | 0.23333 | 30.2333 | 30 | -0.0031016 | -0.0279144 | 8.97206 | 8.99998 | [11 empty] | 9.625897 | 0.0159376 | 0.478129 | 30.4781 | 30 | -0.00703141 | -0.0632816 | 8.93657 | 8.99986 | [11 empty] | 9.610745 | 0.00983639 | 0.295096 | 30.2956 | 30.0005 | -0.00414295 | -0.0372866 | 8.96272 | 9.00001 | [11 empty] | 9.619757 | 0.0103201 | 0.309604 | 30.3096 | 30 | -0.00438094 | -0.0394287 | 8.96063 | 9.00005
[21 empty] | 9.712635 | 0.01056 | 0.316807 | 30.3174 | 30.0006 | -0.00388759 | -0.0349892 | 8.96525 | 9.00024 | [11 empty] | 9.541721 | 0.00641136 | 0.192337 | 30.1917 | 29.9994 | -0.00235589 | -0.021203 | 8.97878 | 8.99998 | [11 empty] | 9.508807 | 0.0103006 | 0.309015 | 30.3087 | 29.9997 | -0.00420512 | -0.0378468 | 8.96233 | 9.00017 | [11 empty] | 9.539455 | 0.00945193 | 0.280605 | 29.9682 | 29.6876 | -0.00308934 | -0.0278043 | 8.97225 | 9.00006 | [11 empty] | 9.527658 | 0.00943381 | 0.283014 | 30.283 | 30 | -0.00310452 | -0.0279404 | 8.97198 | 8.99992 | [11 empty] | 9.429845 | 0.00585307 | 0.172913 | 29.7152 | 29.5423 | -0.00198073 | -0.0178272 | 8.98248 | 9.00031 | [11 empty] | 9.659421875 | 0.00925733 | 0.268691 | 29.2933 | 29.0246 | -0.00306863 | -0.0276176 | 8.97237 | 8.99998 | [31 empty] | 9.713622 | 0.00940171 | 0.282051 | 30.2821 | 30 | -0.00295391 | -0.0265852 | 8.97342 | 9 | [11 empty] | 9.67757 | 0.0098304 | 0.294912 | 30.2949 | 30 | -0.00365593 | -0.0329036 | 8.96717 | 9.00007 | [11 empty] | 9.699768 | 0.00991168 | 0.29735 | 30.2973 | 30 | -0.00367942 | -0.0331153 | 8.96703 | 9.00014 | [11 empty] | 9.650696 | 0.0109338 | 0.328014 | 30.328 | 30 | -0.00388609 | -0.0359902 | 9.2253 | 9.26129 | [11 empty] | 9.674066 | 0.00977344 | 0.291754 | 30.1435 | 29.8517 | -0.00361014 | -0.0324915 | 8.96758 | 9.00007 | [11 empty] | 9.651107 | 0.00640329 | 0.192099 | 30.1921 | 30 | -0.00194241 | -0.0174817 | 8.98252 | 9 | [11 empty] | 9.639062 | 0.0118025 | 0.354074 | 30.3541 | 30 | -0.00483325 | -0.0434993 | 8.95652 | 9.00002 | [11 empty] | 9.560259 | 0.00948633 | 0.28459 | 30.2846 | 30 | -0.00374734 | -0.033728 | 8.9668 | 9.00053 | [11 empty] | 9.49119 | 0.00804347 | 0.241304 | 30.2413 | 30 | -0.00321442 | -0.0289297 | 8.97105 | 8.99998 | [11 empty] | 9.637949 | 0.0162307 | 0.48692 | 30.4869 | 30 | -0.00714195 | -0.0642766 | 8.93558 | 8.99986 | [11 empty] | 9.621929 | 0.0101509 | 0.304533 | 30.305 | 30.0005 | -0.00432435 | -0.0389192 | 8.96109 | 9.00001 | [11 empty] | 9.630439 | 0.0106437 | 0.31931 | 30.3193 | 30 | -0.00457975 | -0.041218 | 8.95884 | 9.00005
[21 empty] | 9.71886 | 0.0108989 | 0.326975 | 30.3276 | 30.0006 | -0.00407821 | -0.0367049 | 8.96353 | 9.00024 | [11 empty] | 9.562857 | 0.00661851 | 0.198551 | 30.1979 | 29.9994 | -0.00243241 | -0.0218917 | 8.97809 | 8.99998 | [11 empty] | 9.519091 | 0.0106344 | 0.31903 | 30.3187 | 29.9997 | -0.00441967 | -0.0397778 | 8.96039 | 9.00017 | [11 empty] | 9.54709375 | 0.00977288 | 0.290134 | 29.9778 | 29.6876 | -0.00320875 | -0.028879 | 8.97118 | 9.00006 | [11 empty] | 9.535609375 | 0.00974722 | 0.292416 | 30.2924 | 30 | -0.00323438 | -0.0291091 | 8.97081 | 8.99992 | [11 empty] | 9.456598 | 0.00604795 | 0.17867 | 29.7209 | 29.5423 | -0.00201274 | -0.0181153 | 8.9822 | 9.00031 | [11 empty] | 9.664523 | 0.00959683 | 0.278545 | 29.3032 | 29.0246 | -0.00318652 | -0.0286787 | 8.97131 | 8.99998 | [31 empty] | 9.718028 | 0.00972772 | 0.291832 | 30.2918 | 30 | -0.00312172 | -0.0280955 | 8.97191 | 9 | [11 empty] | 9.683654 | 0.0101718 | 0.305155 | 30.3052 | 30 | -0.00380643 | -0.0342582 | 8.96581 | 9.00007 | [11 empty] | 9.705478 | 0.0102524 | 0.307571 | 30.3075 | 30 | -0.00383079 | -0.0344777 | 8.96566 | 9.00014 | [11 empty] | 9.657274 | 0.0112859 | 0.338577 | 30.3386 | 30 | -0.00411878 | -0.0381452 | 9.22314 | 9.26129 | [11 empty] | 9.678914 | 0.0101158 | 0.301973 | 30.1537 | 29.8517 | -0.00374971 | -0.0337476 | 8.96633 | 9.00007 | [11 empty] | 9.656468 | 0.00658032 | 0.19741 | 30.1974 | 30 | -0.00199301 | -0.0179371 | 8.98207 | 9 | [11 empty] | 9.650298 | 0.0121205 | 0.363616 | 30.3636 | 30 | -0.00505618 | -0.0455058 | 8.95452 | 9.00002 | [11 empty] | 9.570524 | 0.00980817 | 0.294245 | 30.2943 | 30 | -0.00393024 | -0.0353742 | 8.96516 | 9.00053 | [11 empty] | 9.506206 | 0.00832522 | 0.249756 | 30.2497 | 30 | -0.00336174 | -0.0302556 | 8.96972 | 8.99998 | [11 empty] | 9.64959375 | 0.0165259 | 0.495776 | 30.4958 | 30 | -0.00721407 | -0.0649256 | 8.93493 | 8.99986 | [11 empty] | 9.632786 | 0.0104692 | 0.314082 | 30.3146 | 30.0005 | -0.00449245 | -0.0404321 | 8.95957 | 9.00001 | [11 empty] | 9.640763 | 0.010968 | 0.32904 | 30.329 | 30 | -0.00477874 | -0.0430089 | 8.95705 | 9.00005
[21 empty] | 9.726012 | 0.0112447 | 0.337349 | 30.338 | 30.0006 | -0.00428586 | -0.0385737 | 8.96167 | 9.00024 | [11 empty] | 9.582282 | 0.00685179 | 0.205549 | 30.2049 | 29.9994 | -0.0025104 | -0.0225935 | 8.97739 | 8.99998 | [11 empty] | 9.529462 | 0.0109566 | 0.328694 | 30.3284 | 29.9997 | -0.0046317 | -0.0416861 | 8.95849 | 9.00017 | [11 empty] | 9.555005 | 0.0101058 | 0.300016 | 29.9876 | 29.6876 | -0.00335301 | -0.0301773 | 8.96988 | 9.00006 | [11 empty] | 9.542252 | 0.0100782 | 0.302346 | 30.3023 | 30 | -0.00338364 | -0.0304525 | 8.96947 | 8.99992 | [11 empty] | 9.481509 | 0.00625197 | 0.184697 | 29.727 | 29.5423 | -0.00207628 | -0.0186871 | 8.98162 | 9.00031 | [11 empty] | 9.671707 | 0.00992415 | 0.288045 | 29.3127 | 29.0246 | -0.00330141 | -0.0297126 | 8.97027 | 8.99998 | [31 empty] | 9.720855 | 0.0100855 | 0.302566 | 30.3026 | 30 | -0.00327541 | -0.0294787 | 8.97052 | 9 | [11 empty] | 9.689444 | 0.0105178 | 0.315534 | 30.3156 | 30 | -0.00396655 | -0.0356992 | 8.96437 | 9.00007 | [11 empty] | 9.711476 | 0.0106001 | 0.318002 | 30.318 | 30 | -0.00401452 | -0.0361313 | 8.96401 | 9.00014 | [11 empty] | 9.663151 | 0.011632 | 0.34896 | 30.349 | 30 | -0.00437745 | -0.0405408 | 9.22075 | 9.26129 | [11 empty] | 9.683917 | 0.0104687 | 0.312509 | 30.1642 | 29.8517 | -0.0039019 | -0.0351174 | 8.96496 | 9.00007 | [11 empty] | 9.661584 | 0.00676497 | 0.202949 | 30.203 | 30 | -0.00204544 | -0.0184089 | 8.9816 | 9 | [11 empty] | 9.66231 | 0.0124299 | 0.372898 | 30.3729 | 30 | -0.00526281 | -0.0473654 | 8.95266 | 9.00002 | [11 empty] | 9.579890625 | 0.0101127 | 0.30338 | 30.3034 | 30 | -0.00411288 | -0.0370181 | 8.96351 | 9.00053 | [11 empty] | 9.519116 | 0.00861301 | 0.25839 | 30.2583 | 30 | -0.00351715 | -0.0316543 | 8.96832 | 8.99998 | [11 empty] | 9.660169 | 0.0168117 | 0.50435 | 30.5043 | 30 | -0.00729993 | -0.0656983 | 8.93416 | 8.99986 | [11 empty] | 9.643755 | 0.0107828 | 0.323489 | 30.324 | 30.0005 | -0.00465975 | -0.0419378 | 8.95807 | 9.00001 | [11 empty] | 9.651619 | 0.0112855 | 0.338565 | 30.3386 | 30 | -0.0049791 | -0.0448121 | 8.95524 | 9.00005
[21 empty] | 9.733271 | 0.0115878 | 0.347643 | 30.3483 | 30.0006 | -0.00450993 | -0.0405904 | 8.95965 | 9.00024 | [11 empty] | 9.598723 | 0.00709953 | 0.212982 | 30.2124 | 29.9994 | -0.0026202 | -0.0235817 | 8.9764 | 8.99998 | [11 empty] | 9.540021 | 0.011279 | 0.338366 | 30.338 | 29.9997 | -0.00481693 | -0.0433532 | 8.95682 | 9.00017 | [11 empty] | 9.563375 | 0.0104305 | 0.309656 | 29.9973 | 29.6876 | -0.00351604 | -0.0316445 | 8.96841 | 9.00006 | [11 empty] | 9.549671 | 0.0104152 | 0.312455 | 30.3125 | 30 | -0.00357343 | -0.0321606 | 8.96776 | 8.99992 | [11 empty] | 9.504890625 | 0.00647677 | 0.191338 | 29.7336 | 29.5423 | -0.00211308 | -0.0190184 | 8.98129 | 9.00031 | [11 empty] | 9.680881 | 0.0102659 | 0.297965 | 29.3226 | 29.0246 | -0.00345899 | -0.0311309 | 8.96885 | 8.99998 | [31 empty] | 9.722953125 | 0.0104218 | 0.312654 | 30.3127 | 30 | -0.00346228 | -0.0311606 | 8.96884 | 9 | [11 empty] | 9.695025 | 0.0108651 | 0.325953 | 30.326 | 30 | -0.00414729 | -0.0373259 | 8.96274 | 9.00007 | [11 empty] | 9.716087 | 0.0109532 | 0.328597 | 30.3286 | 30 | -0.00419335 | -0.0377407 | 8.9624 | 9.00014 | [11 empty] | 9.669328125 | 0.0119793 | 0.35938 | 30.3594 | 30 | -0.00465394 | -0.0431015 | 9.21818 | 9.26129 | [11 empty] | 9.6891875 | 0.0108267 | 0.323196 | 30.1749 | 29.8517 | -0.00406698 | -0.0366032 | 8.96347 | 9.00007 | [11 empty] | 9.665503 | 0.00696365 | 0.20891 | 30.2089 | 30 | -0.00210685 | -0.0189617 | 8.98104 | 9 | [11 empty] | 9.675175 | 0.0127441 | 0.382324 | 30.3823 | 30 | -0.00546108 | -0.0491499 | 8.95087 | 9.00002 | [11 empty] | 9.590395 | 0.0104336 | 0.313007 | 30.313 | 30 | -0.00431974 | -0.03888 | 8.96165 | 9.00053 | [11 empty] | 9.529523 | 0.00891081 | 0.267324 | 30.2673 | 30 | -0.0036746 | -0.0330713 | 8.96691 | 8.99998 | [11 empty] | 9.67218 | 0.0171018 | 0.513054 | 30.513 | 30 | -0.00742746 | -0.0668461 | 8.93301 | 8.99986 | [11 empty] | 9.655246 | 0.011101 | 0.333034 | 30.3335 | 30.0005 | -0.00482898 | -0.0434609 | 8.95655 | 9.00001 | [11 empty] | 9.66319 | 0.0116087 | 0.348262 | 30.3483 | 30 | -0.00518799 | -0.0466922 | 8.95336 | 9.00005
[21 empty] | 9.741328125 | 0.0119308 | 0.357931 | 30.3586 | 30.0006 | -0.00473817 | -0.0426446 | 8.95759 | 9.00024 | [11 empty] | 9.612706 | 0.00736342 | 0.220898 | 30.2203 | 29.9994 | -0.00271816 | -0.0244634 | 8.97552 | 8.99998 | [11 empty] | 9.552333 | 0.0115939 | 0.347812 | 30.3475 | 29.9997 | -0.00500074 | -0.0450075 | 8.95516 | 9.00017 | [11 empty] | 9.571291 | 0.0107681 | 0.31968 | 30.0073 | 29.6876 | -0.00369164 | -0.033225 | 8.96683 | 9.00006 | [11 empty] | 9.557368 | 0.0107507 | 0.32252 | 30.3225 | 30 | -0.0037871 | -0.0340836 | 8.96584 | 8.99992 | [11 empty] | 9.526866 | 0.00672576 | 0.198694 | 29.741 | 29.5423 | -0.00218005 | -0.0196211 | 8.98069 | 9.00031 | [11 empty] | 9.688933 | 0.0106318 | 0.308584 | 29.3332 | 29.0246 | -0.00360888 | -0.0324798 | 8.9675 | 8.99998 | [31 empty] | 9.725803 | 0.010774 | 0.323219 | 30.3232 | 30 | -0.00364518 | -0.0328067 | 8.9672 | 9 | [11 empty] | 9.700109375 | 0.0112157 | 0.336471 | 30.3365 | 30 | -0.00435774 | -0.03922 | 8.96085 | 9.00007 | [11 empty] | 9.720453125 | 0.0113061 | 0.339184 | 30.3392 | 30 | -0.00438974 | -0.0395083 | 8.96063 | 9.00014 | [11 empty] | 9.676708 | 0.0123247 | 0.369741 | 30.3697 | 30 | -0.0049398 | -0.0457489 | 9.21554 | 9.26129 | [11 empty] | 9.693977 | 0.0111906 | 0.33406 | 30.1858 | 29.8517 | -0.00425931 | -0.0383341 | 8.96174 | 9.00007 | [11 empty] | 9.6708125 | 0.00717111 | 0.215133 | 30.2151 | 30 | -0.00217061 | -0.0195355 | 8.98047 | 9 | [11 empty] | 9.68886 | 0.0130552 | 0.391657 | 30.3917 | 30 | -0.00563319 | -0.0506988 | 8.94932 | 9.00002 | [11 empty] | 9.601203125 | 0.0107605 | 0.322816 | 30.3228 | 30 | -0.00453138 | -0.0407849 | 8.95975 | 9.00053 | [11 empty] | 9.539216 | 0.00921236 | 0.27637 | 30.2763 | 30 | -0.00383719 | -0.0345346 | 8.96544 | 8.99998 | [11 empty] | 9.684856 | 0.0173837 | 0.521512 | 30.5215 | 30 | -0.00751739 | -0.0676554 | 8.9322 | 8.99986 | [11 empty] | 9.666627 | 0.0114146 | 0.342442 | 30.3429 | 30.0005 | -0.00499769 | -0.0449792 | 8.95503 | 9.00001 | [11 empty] | 9.67548 | 0.011916 | 0.357481 | 30.3575 | 30 | -0.00539624 | -0.0485664 | 8.95149 | 9.00005
[21 empty] | 9.75146 | 0.0122699 | 0.368106 | 30.3687 | 30.0006 | -0.00497948 | -0.0448165 | 8.95542 | 9.00024 | [11 empty] | 9.625937 | 0.00763921 | 0.229172 | 30.2286 | 29.9994 | -0.00282656 | -0.025439 | 8.97454 | 8.99998 | [11 empty] | 9.56463 | 0.0119136 | 0.357405 | 30.3571 | 29.9997 | -0.00517826 | -0.0466052 | 8.95357 | 9.00017 | [11 empty] | 9.578603 | 0.0111147 | 0.329968 | 30.0176 | 29.6876 | -0.00392758 | -0.0353485 | 8.96471 | 9.00006 | [11 empty] | 9.564109375 | 0.0111025 | 0.333075 | 30.3331 | 30 | -0.00403265 | -0.0362935 | 8.96363 | 8.99992 | [11 empty] | 9.547491 | 0.00697195 | 0.205967 | 29.7482 | 29.5423 | -0.0022485 | -0.0202372 | 8.98007 | 9.00031 | [11 empty] | 9.696164 | 0.0109776 | 0.31862 | 29.3433 | 29.0246 | -0.00380208 | -0.0342186 | 8.96577 | 8.99998 | [31 empty] | 9.729382 | 0.0111212 | 0.333636 | 30.3336 | 30 | -0.00386377 | -0.0347739 | 8.96523 | 9 | [11 empty] | 9.706235 | 0.0115716 | 0.347147 | 30.3472 | 30 | -0.00456389 | -0.0410754 | 8.95899 | 9.00007 | [11 empty] | 9.726001 | 0.0116631 | 0.349894 | 30.3499 | 30 | -0.00462098 | -0.0415895 | 8.95855 | 9.00014 | [11 empty] | 9.6854 | 0.0126611 | 0.379832 | 30.3798 | 30 | -0.00525652 | -0.0486821 | 9.2126 | 9.26129 | [11 empty] | 9.698823 | 0.0115569 | 0.344995 | 30.1967 | 29.8517 | -0.00449784 | -0.0404809 | 8.95959 | 9.00007 | [11 empty] | 9.675788 | 0.0073973 | 0.221919 | 30.2219 | 30 | -0.00222837 | -0.0200554 | 8.97995 | 9 | [11 empty] | 9.703204 | 0.0133689 | 0.401068 | 30.4011 | 30 | -0.00580246 | -0.0522223 | 8.9478 | 9.00002 | [11 empty] | 9.610889 | 0.0110856 | 0.332568 | 30.3326 | 30 | -0.0047508 | -0.0427597 | 8.95777 | 9.00053 | [11 empty] | 9.54923 | 0.0095202 | 0.285606 | 30.2856 | 30 | -0.00397439 | -0.0357694 | 8.96421 | 8.99998 | [11 empty] | 9.69834375 | 0.0176635 | 0.529906 | 30.5299 | 30 | -0.00761701 | -0.068552 | 8.9313 | 8.99986 | [11 empty] | 9.678856 | 0.0117309 | 0.351933 | 30.3524 | 30.0005 | -0.00516964 | -0.0465268 | 8.95348 | 9.00001 | [11 empty] | 9.688882 | 0.0122319 | 0.366958 | 30.3669 | 30 | -0.00556247 | -0.0500625 | 8.94999 | 9.00005
[21 empty] | 9.762237 | 0.0126156 | 0.378477 | 30.3791 | 30.0006 | -0.00522319 | -0.0470099 | 8.95323 | 9.00024 | [11 empty] | 9.63641 | 0.00793558 | 0.238063 | 30.2375 | 29.9994 | -0.00294663 | -0.0265196 | 8.97346 | 8.99998 | [11 empty] | 9.577707 | 0.0122238 | 0.366709 | 30.3664 | 29.9997 | -0.0053237 | -0.0479142 | 8.95226 | 9.00017 | [11 empty] | 9.584169 | 0.0114651 | 0.340371 | 30.028 | 29.6876 | -0.0041824 | -0.0376419 | 8.96241 | 9.00006 | [11 empty] | 9.571135 | 0.0114452 | 0.343356 | 30.3434 | 30 | -0.00431128 | -0.0388011 | 8.96112 | 8.99992 | [11 empty] | 9.56546 | 0.00722058 | 0.213312 | 29.7556 | 29.5423 | -0.00231727 | -0.0208562 | 8.97945 | 9.00031 | [11 empty] | 9.702505 | 0.0113173 | 0.328481 | 29.3531 | 29.0246 | -0.00404646 | -0.0364181 | 8.96357 | 8.99998 | [31 empty] | 9.733086 | 0.0114774 | 0.344321 | 30.3443 | 30 | -0.00408318 | -0.0367486 | 8.96325 | 9 | [11 empty] | 9.712831 | 0.0119284 | 0.357852 | 30.3579 | 30 | -0.00480988 | -0.0432893 | 8.95678 | 9.00007 | [11 empty] | 9.731873 | 0.0120184 | 0.360551 | 30.3605 | 30 | -0.00486899 | -0.0438216 | 8.95632 | 9.00014 | [11 empty] | 9.696917 | 0.0130073 | 0.390219 | 30.3902 | 30 | -0.00553329 | -0.0512454 | 9.21004 | 9.26129 | [11 empty] | 9.704605 | 0.0119208 | 0.355856 | 30.2076 | 29.8517 | -0.00473866 | -0.0426483 | 8.95743 | 9.00007 | [11 empty] | 9.681271 | 0.0076345 | 0.229035 | 30.229 | 30 | -0.0023119 | -0.0208071 | 8.9792 | 9 | [11 empty] | 9.716511 | 0.0136797 | 0.410393 | 30.4104 | 30 | -0.00595444 | -0.0535901 | 8.94643 | 9.00002 | [11 empty] | 9.620511 | 0.0114124 | 0.342371 | 30.3424 | 30 | -0.0049628 | -0.0446678 | 8.95586 | 9.00053 | [11 empty] | 9.559779 | 0.00983824 | 0.295147 | 30.2951 | 30 | -0.00417819 | -0.0376036 | 8.96237 | 8.99998 | [11 empty] | 9.712142 | 0.0179465 | 0.538396 | 30.5384 | 30 | -0.00773383 | -0.0696033 | 8.93025 | 8.99986 | [11 empty] | 9.692262 | 0.0120413 | 0.361245 | 30.3617 | 30.0005 | -0.00532264 | -0.0479038 | 8.9521 | 9.00001 | [11 empty] | 9.702138 | 0.0125546 | 0.376638 | 30.3766 | 30 | -0.00574665 | -0.0517202 | 8.94833 | 9.00005
[21 empty] | 9.772961 | 0.0129559 | 0.388686 | 30.3893 | 30.0006 | -0.00546417 | -0.0491788 | 8.95106 | 9.00024 | [11 empty] | 9.644555 | 0.00824406 | 0.247317 | 30.2467 | 29.9994 | -0.00307915 | -0.0277123 | 8.97227 | 8.99998 | [11 empty] | 9.59015 | 0.0125371 | 0.37611 | 30.3758 | 29.9997 | -0.00549098 | -0.0494198 | 8.95075 | 9.00017 | [11 empty] | 9.58973 | 0.0118283 | 0.351154 | 30.0388 | 29.6876 | -0.00445486 | -0.040094 | 8.95996 | 9.00006 | [11 empty] | 9.579058 | 0.0117828 | 0.353483 | 30.3535 | 30 | -0.00463765 | -0.0417385 | 8.95818 | 8.99992 | [11 empty] | 9.581988 | 0.00748412 | 0.221098 | 29.7634 | 29.5423 | -0.00238871 | -0.0214992 | 8.97881 | 9.00031 | [11 empty] | 9.709913 | 0.0116668 | 0.338625 | 29.3633 | 29.0246 | -0.00431694 | -0.0388524 | 8.96113 | 8.99998 | [31 empty] | 9.737942 | 0.0118291 | 0.354874 | 30.3549 | 30 | -0.00432034 | -0.0388831 | 8.96112 | 9 | [11 empty] | 9.719883 | 0.0122827 | 0.36848 | 30.3685 | 30 | -0.00505069 | -0.0454565 | 8.95461 | 9.00007 | [11 empty] | 9.739816 | 0.0123722 | 0.371164 | 30.3711 | 30 | -0.00514405 | -0.0462971 | 8.95385 | 9.00014 | [11 empty] | 9.709652 | 0.0133404 | 0.400211 | 30.4002 | 30 | -0.00578763 | -0.0536009 | 9.20769 | 9.26129 | [11 empty] | 9.710167 | 0.0122744 | 0.366413 | 30.2181 | 29.8517 | -0.00499342 | -0.0449411 | 8.95513 | 9.00007 | [11 empty] | 9.689022 | 0.00789484 | 0.236845 | 30.2369 | 30 | -0.0023961 | -0.0215649 | 8.97844 | 9 | [11 empty] | 9.729276 | 0.0139933 | 0.419798 | 30.4198 | 30 | -0.0061029 | -0.0549262 | 8.9451 | 9.00002 | [11 empty] | 9.630559 | 0.0117357 | 0.35207 | 30.3521 | 30 | -0.00516814 | -0.046516 | 8.95401 | 9.00053 | [11 empty] | 9.570132 | 0.0101566 | 0.304696 | 30.3047 | 30 | -0.00433393 | -0.0390053 | 8.96097 | 8.99998 | [11 empty] | 9.725655 | 0.0182357 | 0.54707 | 30.5471 | 30 | -0.00784995 | -0.0706484 | 8.92921 | 8.99986 | [11 empty] | 9.70493 | 0.0123575 | 0.37073 | 30.3712 | 30.0005 | -0.00549771 | -0.0494794 | 8.95053 | 9.00001 | [11 empty] | 9.71439 | 0.0128701 | 0.386103 | 30.3861 | 30 | -0.00592049 | -0.0532848 | 8.94677 | 9.00005
[21 empty] | 9.784455 | 0.0132791 | 0.398383 | 30.399 | 30.0006 | -0.00570791 | -0.0513726 | 8.94887 | 9.00024 | [11 empty] | 9.651571 | 0.00855322 | 0.256591 | 30.256 | 29.9994 | -0.00321237 | -0.0289112 | 8.97107 | 8.99998 | [11 empty] | 9.603888 | 0.0128503 | 0.385504 | 30.3852 | 29.9997 | -0.00564208 | -0.0507797 | 8.94939 | 9.00017 | [11 empty] | 9.595798 | 0.0121989 | 0.362155 | 30.0498 | 29.6876 | -0.00474689 | -0.0427223 | 8.95733 | 9.00006 | [11 empty] | 9.588334 | 0.0121209 | 0.363628 | 30.3636 | 30 | -0.00496159 | -0.0446539 | 8.95527 | 8.99992 | [11 empty] | 9.598229 | 0.00775606 | 0.229132 | 29.7714 | 29.5423 | -0.00244784 | -0.0220314 | 8.97828 | 9.00031 | [11 empty] | 9.717929 | 0.0120101 | 0.34859 | 29.3732 | 29.0246 | -0.00462268 | -0.0416041 | 8.95838 | 8.99998 | [31 empty] | 9.743984375 | 0.012189 | 0.365671 | 30.3657 | 30 | -0.00457052 | -0.0411347 | 8.95887 | 9 | [11 empty] | 9.728538 | 0.0126181 | 0.378543 | 30.3786 | 30 | -0.00532542 | -0.0479292 | 8.95214 | 9.00007 | [11 empty] | 9.749727 | 0.0127207 | 0.381622 | 30.3816 | 30 | -0.00541606 | -0.0487453 | 8.9514 | 9.00014 | [11 empty] | 9.723325 | 0.0136699 | 0.410096 | 30.4101 | 30 | -0.00602762 | -0.0558235 | 9.20546 | 9.26129 | [11 empty] | 9.716306 | 0.0126352 | 0.377183 | 30.2289 | 29.8517 | -0.00528225 | -0.0475407 | 8.95253 | 9.00007 | [11 empty] | 9.698438 | 0.00815767 | 0.24473 | 30.2447 | 30 | -0.00248678 | -0.0223811 | 8.97762 | 9 | [11 empty] | 9.74215 | 0.0143143 | 0.42943 | 30.4295 | 30 | -0.00624967 | -0.0562472 | 8.94377 | 9.00002 | [11 empty] | 9.643139 | 0.0120505 | 0.361516 | 30.3615 | 30 | -0.00533624 | -0.048029 | 8.9525 | 9.00053 | [11 empty] | 9.57959375 | 0.010465 | 0.31395 | 30.3139 | 30 | -0.00452389 | -0.0407149 | 8.95926 | 8.99998 | [11 empty] | 9.739272 | 0.0185189 | 0.555566 | 30.5556 | 30 | -0.00795506 | -0.0715944 | 8.92826 | 8.99986 | [11 empty] | 9.71797 | 0.0126658 | 0.379979 | 30.3804 | 30.0005 | -0.00564708 | -0.0508237 | 8.94918 | 9.00001 | [11 empty] | 9.726864 | 0.0131729 | 0.395188 | 30.3952 | 30 | -0.00607708 | -0.054694 | 8.94536 | 9.00005
[21 empty] | 9.796896 | 0.0136058 | 0.408182 | 30.4088 | 30.0006 | -0.0059289 | -0.0533615 | 8.94688 | 9.00024 | [11 empty] | 9.658008 | 0.0088737 | 0.266206 | 30.2656 | 29.9994 | -0.00337107 | -0.0303395 | 8.96964 | 8.99998 | [11 empty] | 9.617718 | 0.0131614 | 0.394839 | 30.3945 | 29.9997 | -0.00576747 | -0.0519082 | 8.94826 | 9.00017 | [11 empty] | 9.602755 | 0.0125367 | 0.372186 | 30.0598 | 29.6876 | -0.00501416 | -0.0451278 | 8.95493 | 9.00006 | [11 empty] | 9.5986 | 0.0124628 | 0.373885 | 30.3739 | 30 | -0.00524708 | -0.0472233 | 8.9527 | 8.99992 | [11 empty] | 9.612091 | 0.00806671 | 0.238309 | 29.7806 | 29.5423 | -0.00253046 | -0.022775 | 8.97754 | 9.00031 | [11 empty] | 9.727119 | 0.0123498 | 0.358448 | 29.3831 | 29.0246 | -0.00495413 | -0.0445871 | 8.9554 | 8.99998 | [31 empty] | 9.750629 | 0.012544 | 0.376321 | 30.3763 | 30 | -0.00481399 | -0.0433259 | 8.95668 | 9 | [11 empty] | 9.739390625 | 0.0129619 | 0.388857 | 30.3889 | 30 | -0.00556943 | -0.0501253 | 8.94995 | 9.00007 | [11 empty] | 9.760471 | 0.0130641 | 0.391921 | 30.3919 | 30 | -0.00570036 | -0.0513041 | 8.94884 | 9.00014 | [11 empty] | 9.736989 | 0.0139927 | 0.419782 | 30.4198 | 30 | -0.00624916 | -0.0578752 | 9.20341 | 9.26129 | [11 empty] | 9.724952 | 0.0129836 | 0.387582 | 30.2393 | 29.8517 | -0.00555964 | -0.0500371 | 8.95004 | 9.00007 | [11 empty] | 9.709765 | 0.00844706 | 0.253412 | 30.2534 | 30 | -0.00258476 | -0.0232629 | 8.97674 | 9 | [11 empty] | 9.754174 | 0.0146394 | 0.439183 | 30.4392 | 30 | -0.00636378 | -0.0572742 | 8.94275 | 9.00002 | [11 empty] | 9.656247 | 0.0123662 | 0.370986 | 30.371 | 30 | -0.00552428 | -0.0497214 | 8.95081 | 9.00053 | [11 empty] | 9.588988 | 0.0107711 | 0.323133 | 30.3231 | 30 | -0.00471333 | -0.0424198 | 8.95756 | 8.99998 | [11 empty] | 9.753889 | 0.018798 | 0.56394 | 30.5639 | 30 | -0.0080973 | -0.0728745 | 8.92698 | 8.99986 | [11 empty] | 9.731521 | 0.012977 | 0.389316 | 30.3898 | 30.0005 | -0.00578921 | -0.0521029 | 8.9479 | 9.00001 | [11 empty] | 9.740195 | 0.013485 | 0.404551 | 30.4045 | 30 | -0.00622321 | -0.0560093 | 8.94405 | 9.00005
[21 empty] | 9.809944 | 0.0139433 | 0.418309 | 30.4189 | 30.0006 | -0.00613238 | -0.0551929 | 8.94505 | 9.00024 | [11 empty] | 9.664378 | 0.00921234 | 0.276365 | 30.2758 | 29.9994 | -0.00352844 | -0.0317559 | 8.96822 | 8.99998 | [11 empty] | 9.629671 | 0.0134813 | 0.404435 | 30.4041 | 29.9997 | -0.00588516 | -0.0529674 | 8.9472 | 9.00017 | [11 empty] | 9.61082 | 0.0128887 | 0.382636 | 30.0703 | 29.6876 | -0.00524279 | -0.0471854 | 8.95287 | 9.00006 | [11 empty] | 9.608825 | 0.0127845 | 0.383536 | 30.3835 | 30 | -0.0055507 | -0.0499559 | 8.94997 | 8.99992 | [11 empty] | 9.624819 | 0.00835897 | 0.246943 | 29.7892 | 29.5423 | -0.00262662 | -0.0236404 | 8.97667 | 9.00031 | [11 empty] | 9.738129 | 0.0126871 | 0.36824 | 29.3929 | 29.0246 | -0.00530243 | -0.0477218 | 8.95226 | 8.99998 | [31 empty] | 9.759992 | 0.01289 | 0.386701 | 30.3867 | 30 | -0.00506851 | -0.0456166 | 8.95439 | 9 | [11 empty] | 9.751367 | 0.0132962 | 0.398887 | 30.3989 | 30 | -0.00583044 | -0.0524744 | 8.9476 | 9.00007 | [11 empty] | 9.773637 | 0.013399 | 0.40197 | 30.4019 | 30 | -0.00596473 | -0.0536834 | 8.94646 | 9.00014 | [11 empty] | 9.750068 | 0.0143259 | 0.429777 | 30.4298 | 30 | -0.00643987 | -0.0596415 | 9.20164 | 9.26129 | [11 empty] | 9.73562 | 0.0133189 | 0.397592 | 30.2493 | 29.8517 | -0.00585735 | -0.0527165 | 8.94736 | 9.00007 | [11 empty] | 9.722395 | 0.00875205 | 0.262561 | 30.2626 | 30 | -0.00268879 | -0.0241991 | 8.9758 | 9 | [11 empty] | 9.765806 | 0.014951 | 0.448531 | 30.4486 | 30 | -0.00647867 | -0.0583081 | 8.94171 | 9.00002 | [11 empty] | 9.669812 | 0.012674 | 0.38022 | 30.3802 | 30 | -0.00570537 | -0.0513514 | 8.94918 | 9.00053 | [11 empty] | 9.599233 | 0.0110895 | 0.332683 | 30.3326 | 30 | -0.00489746 | -0.044077 | 8.9559 | 8.99998 | [11 empty] | 9.767592 | 0.0190829 | 0.572486 | 30.5725 | 30 | -0.00822899 | -0.0740597 | 8.9258 | 8.99986 | [11 empty] | 9.746134 | 0.0132935 | 0.398812 | 30.3993 | 30.0005 | -0.00593996 | -0.0534597 | 8.94655 | 9.00001 | [11 empty] | 9.753553 | 0.0137908 | 0.413723 | 30.4137 | 30 | -0.00636585 | -0.057293 | 8.94276 | 9.00005
[21 empty] | 9.822706 | 0.0142673 | 0.428028 | 30.4287 | 30.0006 | -0.00633753 | -0.0570393 | 8.9432 | 9.00024 | [11 empty] | 9.6704 | 0.00954971 | 0.286486 | 30.2859 | 29.9994 | -0.00365946 | -0.032935 | 8.96704 | 8.99998 | [11 empty] | 9.642167 | 0.0137999 | 0.413992 | 30.4137 | 29.9997 | -0.00601419 | -0.0541287 | 8.94604 | 9.00017 | [11 empty] | 9.620823 | 0.0132168 | 0.392376 | 30.08 | 29.6876 | -0.00550714 | -0.0495646 | 8.95049 | 9.00006 | [11 empty] | 9.621139 | 0.0131042 | 0.393126 | 30.3931 | 30 | -0.00580316 | -0.052228 | 8.94769 | 8.99992 | [11 empty] | 9.635779 | 0.00866298 | 0.255924 | 29.7982 | 29.5423 | -0.00272328 | -0.0245104 | 8.9758 | 9.00031 | [11 empty] | 9.751019 | 0.0130235 | 0.378002 | 29.4026 | 29.0246 | -0.00561049 | -0.0504943 | 8.94949 | 8.99998 | [31 empty] | 9.77031 | 0.0132384 | 0.397153 | 30.3972 | 30 | -0.00532675 | -0.0479407 | 8.95206 | 9 | [11 empty] | 9.763558 | 0.0136285 | 0.408856 | 30.4089 | 30 | -0.00607879 | -0.0547096 | 8.94536 | 9.00007 | [11 empty] | 9.786921 | 0.0137314 | 0.411943 | 30.4119 | 30 | -0.00622148 | -0.0559942 | 8.94415 | 9.00014 | [11 empty] | 9.762609375 | 0.0146519 | 0.439558 | 30.4396 | 30 | -0.00661336 | -0.0612482 | 9.20004 | 9.26129 | [11 empty] | 9.746664 | 0.0136693 | 0.408051 | 30.2598 | 29.8517 | -0.00613489 | -0.0552145 | 8.94486 | 9.00007 | [11 empty] | 9.734617 | 0.009068 | 0.27204 | 30.272 | 30 | -0.00282708 | -0.0254437 | 8.97456 | 9 | [11 empty] | 9.777549 | 0.015265 | 0.457951 | 30.458 | 30 | -0.00659874 | -0.0593888 | 8.94063 | 9.00002 | [11 empty] | 9.684137 | 0.0129749 | 0.389248 | 30.3893 | 30 | -0.0058494 | -0.0526477 | 8.94788 | 9.00053 | [11 empty] | 9.611061 | 0.0114012 | 0.342036 | 30.342 | 30 | -0.00506705 | -0.0456033 | 8.95438 | 8.99998 | [11 empty] | 9.781053 | 0.0193666 | 0.580999 | 30.581 | 30 | -0.00836356 | -0.0752708 | 8.92458 | 8.99986 | [11 empty] | 9.760036 | 0.0136007 | 0.408029 | 30.4085 | 30.0005 | -0.00605523 | -0.0544971 | 8.94551 | 9.00001 | [11 empty] | 9.765841 | 0.0141007 | 0.423022 | 30.423 | 30 | -0.00650476 | -0.0585432 | 8.94151 | 9.00005
[21 empty] | 9.834024 | 0.014579 | 0.437379 | 30.438 | 30.0006 | -0.00649906 | -0.0584931 | 8.94175 | 9.00024 | [11 empty] | 9.676186 | 0.00988104 | 0.296425 | 30.2958 | 29.9994 | -0.00383839 | -0.0345455 | 8.96543 | 8.99998 | [11 empty] | 9.654632 | 0.0141125 | 0.423371 | 30.423 | 29.9997 | -0.00613253 | -0.0551938 | 8.94498 | 9.00017 | [11 empty] | 9.63434375 | 0.0135398 | 0.401963 | 30.0896 | 29.6876 | -0.00573967 | -0.0516574 | 8.9484 | 9.00006 | [11 empty] | 9.635503 | 0.0134165 | 0.402496 | 30.4025 | 30 | -0.00603474 | -0.0543122 | 8.94561 | 8.99992 | [11 empty] | 9.644426 | 0.00897834 | 0.265241 | 29.8075 | 29.5423 | -0.00281587 | -0.0253437 | 8.97497 | 9.00031 | [11 empty] | 9.765064 | 0.0133488 | 0.387444 | 29.4121 | 29.0246 | -0.00592 | -0.0532799 | 8.9467 | 8.99998 | [31 empty] | 9.780937 | 0.0135818 | 0.407453 | 30.4075 | 30 | -0.00557676 | -0.0501909 | 8.94981 | 9 | [11 empty] | 9.775206 | 0.0139636 | 0.418909 | 30.4189 | 30 | -0.00628998 | -0.0566102 | 8.94346 | 9.00007 | [11 empty] | 9.799841 | 0.0140648 | 0.421944 | 30.4219 | 30 | -0.00647432 | -0.0582698 | 8.94187 | 9.00014 | [11 empty] | 9.77401 | 0.0149717 | 0.449152 | 30.4492 | 30 | -0.00675827 | -0.0625903 | 9.1987 | 9.26129 | [11 empty] | 9.758659 | 0.0140147 | 0.418363 | 30.2701 | 29.8517 | -0.00639813 | -0.0575837 | 8.94249 | 9.00007 | [11 empty] | 9.746638 | 0.00940171 | 0.282051 | 30.2821 | 30 | -0.00295391 | -0.0265852 | 8.97342 | 9 | [11 empty] | 9.789579 | 0.0155783 | 0.467348 | 30.4674 | 30 | -0.00670648 | -0.0603584 | 8.93966 | 9.00002 | [11 empty] | 9.698878 | 0.0132733 | 0.398198 | 30.3982 | 30 | -0.00601105 | -0.0541026 | 8.94643 | 9.00053 | [11 empty] | 9.622535 | 0.0117095 | 0.351286 | 30.3512 | 30 | -0.00524448 | -0.0472002 | 8.95278 | 8.99998 | [11 empty] | 9.794088 | 0.0196542 | 0.589627 | 30.5896 | 30 | -0.00850366 | -0.0765317 | 8.92332 | 8.99986 | [11 empty] | 9.772872 | 0.0139032 | 0.417102 | 30.4176 | 30.0005 | -0.0061986 | -0.0557874 | 8.94422 | 9.00001 | [11 empty] | 9.778784 | 0.0144028 | 0.432084 | 30.4321 | 30 | -0.00662777 | -0.0596503 | 8.9404 | 9.00005
[21 empty] | 9.845193 | 0.0149008 | 0.447035 | 30.4477 | 30.0006 | -0.00665244 | -0.0598736 | 8.94037 | 9.00024 | [11 empty] | 9.682458 | 0.0102216 | 0.306642 | 30.306 | 29.9994 | -0.00400397 | -0.0360357 | 8.96394 | 8.99998 | [11 empty] | 9.667626 | 0.0144284 | 0.432846 | 30.4325 | 29.9997 | -0.00625631 | -0.0563078 | 8.94386 | 9.00017 | [11 empty] | 9.649432 | 0.0138549 | 0.411318 | 30.0989 | 29.6876 | -0.00595826 | -0.0536247 | 8.94643 | 9.00006 | [11 empty] | 9.650565 | 0.0137322 | 0.411966 | 30.412 | 30 | -0.00623066 | -0.0560755 | 8.94385 | 8.99992 | [11 empty] | 9.652991 | 0.00930041 | 0.274755 | 29.817 | 29.5423 | -0.00293333 | -0.0264009 | 8.97391 | 9.00031 | [11 empty] | 9.781058 | 0.0136732 | 0.396859 | 29.4215 | 29.0246 | -0.00619315 | -0.0557383 | 8.94425 | 8.99998 | [31 empty] | 9.792899 | 0.0139198 | 0.417593 | 30.4176 | 30 | -0.00581877 | -0.0523689 | 8.94763 | 9 | [11 empty] | 9.787701 | 0.0142894 | 0.428682 | 30.4287 | 30 | -0.0065011 | -0.0585104 | 8.94156 | 9.00007 | [11 empty] | 9.812128 | 0.0143889 | 0.431668 | 30.4316 | 30 | -0.00666803 | -0.0600132 | 8.94013 | 9.00014 | [11 empty] | 9.784246 | 0.0153019 | 0.459058 | 30.4591 | 30 | -0.00689022 | -0.0638123 | 9.19747 | 9.26129 | [11 empty] | 9.770737 | 0.0143495 | 0.428358 | 30.2801 | 29.8517 | -0.00663724 | -0.0597356 | 8.94034 | 9.00007 | [11 empty] | 9.759839 | 0.00972772 | 0.291832 | 30.2918 | 30 | -0.00312172 | -0.0280955 | 8.97191 | 9 | [11 empty] | 9.803078125 | 0.0158881 | 0.476644 | 30.4767 | 30 | -0.00681235 | -0.0613113 | 8.93871 | 9.00002 | [11 empty] | 9.713495 | 0.0135754 | 0.407261 | 30.4073 | 30 | -0.00615326 | -0.0553826 | 8.94515 | 9.00053 | [11 empty] | 9.635652 | 0.0120304 | 0.360913 | 30.3609 | 30 | -0.00543629 | -0.0489265 | 8.95105 | 8.99998 | [11 empty] | 9.806854 | 0.0199373 | 0.598119 | 30.5981 | 30 | -0.0086592 | -0.0779315 | 8.92192 | 8.99986 | [11 empty] | 9.785729 | 0.014222 | 0.426666 | 30.4271 | 30.0005 | -0.00634843 | -0.0571359 | 8.94287 | 9.00001 | [11 empty] | 9.791201 | 0.0147081 | 0.441244 | 30.4412 | 30 | -0.00674246 | -0.0606825 | 8.93937 | 9.00005
[21 empty] | 9.856637 | 0.0152154 | 0.456472 | 30.4571 | 30.0006 | -0.00679746 | -0.0611787 | 8.93906 | 9.00024 | [11 empty] | 9.68998 | 0.0105642 | 0.316918 | 30.3163 | 29.9994 | -0.00418313 | -0.0376481 | 8.96233 | 8.99998 | [11 empty] | 9.680119 | 0.0147421 | 0.442257 | 30.4419 | 29.9997 | -0.00637036 | -0.0573343 | 8.94284 | 9.00017 | [11 empty] | 9.665492 | 0.0141645 | 0.42051 | 30.1081 | 29.6876 | -0.00616469 | -0.0554825 | 8.94457 | 9.00006 | [11 empty] | 9.665562 | 0.0140444 | 0.421331 | 30.4213 | 30 | -0.0064039 | -0.0576346 | 8.94229 | 8.99992 | [11 empty] | 9.660711 | 0.00961718 | 0.284113 | 29.8264 | 29.5423 | -0.0030547 | -0.0274932 | 8.97282 | 9.00031 | [11 empty] | 9.796038 | 0.0139976 | 0.406274 | 29.4309 | 29.0246 | -0.00642416 | -0.0578174 | 8.94217 | 8.99998 | [31 empty] | 9.804809 | 0.0142528 | 0.427584 | 30.4276 | 30 | -0.00603234 | -0.0542911 | 8.94571 | 9 | [11 empty] | 9.800452 | 0.0146101 | 0.438303 | 30.4383 | 30 | -0.00669266 | -0.0602344 | 8.93984 | 9.00007 | [11 empty] | 9.823504 | 0.0147167 | 0.4415 | 30.4415 | 30 | -0.00685559 | -0.0617013 | 8.93844 | 9.00014 | [11 empty] | 9.79444 | 0.0156258 | 0.468775 | 30.4688 | 30 | -0.00700241 | -0.0648513 | 9.19643 | 9.26129 | [11 empty] | 9.782319 | 0.014683 | 0.438313 | 30.29 | 29.8517 | -0.0068309 | -0.0614786 | 8.93859 | 9.00007 | [11 empty] | 9.772248 | 0.0100855 | 0.302566 | 30.3026 | 30 | -0.00327541 | -0.0294787 | 8.97052 | 9 | [11 empty] | 9.81659375 | 0.0161899 | 0.485696 | 30.4857 | 30 | -0.00691272 | -0.0622146 | 8.93781 | 9.00002 | [11 empty] | 9.727435 | 0.0138959 | 0.416877 | 30.4169 | 30 | -0.00628619 | -0.056579 | 8.94395 | 9.00053 | [11 empty] | 9.64896 | 0.0123293 | 0.369878 | 30.3698 | 30 | -0.00559789 | -0.0503809 | 8.9496 | 8.99998 | [11 empty] | 9.82065 | 0.0202178 | 0.606535 | 30.6065 | 30 | -0.00882612 | -0.0794338 | 8.92042 | 8.99986 | [11 empty] | 9.799137 | 0.0145231 | 0.4357 | 30.4362 | 30.0005 | -0.00644848 | -0.0580363 | 8.94197 | 9.00001 | [11 empty] | 9.804257 | 0.0150215 | 0.450644 | 30.4506 | 30 | -0.0068517 | -0.0616657 | 8.93839 | 9.00005
[21 empty] | 9.867621 | 0.015534 | 0.46603 | 30.4667 | 30.0006 | -0.00693808 | -0.0624444 | 8.9378 | 9.00024 | [11 empty] | 9.697737 | 0.0108986 | 0.326952 | 30.3263 | 29.9994 | -0.00438914 | -0.0395022 | 8.96048 | 8.99998 | [11 empty] | 9.692122 | 0.0150537 | 0.451605 | 30.4513 | 29.9997 | -0.00648087 | -0.058329 | 8.94184 | 9.00017 | [11 empty] | 9.681236 | 0.0144784 | 0.429829 | 30.1175 | 29.6876 | -0.00636962 | -0.0573269 | 8.94273 | 9.00006 | [11 empty] | 9.679731 | 0.0143687 | 0.431062 | 30.4311 | 30 | -0.00655833 | -0.0590245 | 8.9409 | 8.99992 | [11 empty] | 9.667959 | 0.00994648 | 0.293842 | 29.8361 | 29.5423 | -0.00318005 | -0.0286215 | 8.97169 | 9.00031 | [11 empty] | 9.80902 | 0.0143246 | 0.415766 | 29.4404 | 29.0246 | -0.00662522 | -0.0596269 | 8.94036 | 8.99998 | [31 empty] | 9.81766 | 0.0145871 | 0.437612 | 30.4376 | 30 | -0.00625092 | -0.0562583 | 8.94375 | 9 | [11 empty] | 9.81209375 | 0.0149421 | 0.448262 | 30.4483 | 30 | -0.00686307 | -0.0617681 | 8.9383 | 9.00007 | [11 empty] | 9.83439 | 0.0150433 | 0.4513 | 30.4513 | 30 | -0.00702653 | -0.0632398 | 8.9369 | 9.00014 | [11 empty] | 9.805289 | 0.0159455 | 0.478365 | 30.4784 | 30 | -0.00712112 | -0.0659508 | 9.19534 | 9.26129 | [11 empty] | 9.794023 | 0.0150059 | 0.447952 | 30.2997 | 29.8517 | -0.00702259 | -0.0632038 | 8.93687 | 9.00007 | [11 empty] | 9.783802 | 0.0104218 | 0.312654 | 30.3127 | 30 | -0.00346228 | -0.0311606 | 8.96884 | 9 | [11 empty] | 9.829135 | 0.0164936 | 0.494808 | 30.4948 | 30 | -0.00702519 | -0.0632268 | 8.93679 | 9.00002 | [11 empty] | 9.740109375 | 0.0142025 | 0.426076 | 30.4261 | 30 | -0.00640918 | -0.057686 | 8.94284 | 9.00053 | [11 empty] | 9.663887 | 0.0126647 | 0.37994 | 30.3799 | 30 | -0.00573964 | -0.0516567 | 8.94832 | 8.99998 | [11 empty] | 9.834648 | 0.0205016 | 0.615046 | 30.615 | 30 | -0.00898833 | -0.0808937 | 8.91896 | 8.99986 | [11 empty] | 9.811748 | 0.0148388 | 0.445172 | 30.4456 | 30.0005 | -0.00654327 | -0.0588895 | 8.94112 | 9.00001 | [11 empty] | 9.818727 | 0.0153196 | 0.459587 | 30.4596 | 30 | -0.00696254 | -0.0626632 | 8.93739 | 9.00005
[21 empty] | 9.87869 | 0.0158492 | 0.475487 | 30.4761 | 30.0006 | -0.00704218 | -0.0633814 | 8.93686 | 9.00024 | [11 empty] | 9.706552 | 0.0112193 | 0.336572 | 30.336 | 29.9994 | -0.00457623 | -0.041186 | 8.95879 | 8.99998 | [11 empty] | 9.704517 | 0.0153599 | 0.46079 | 30.4604 | 29.9997 | -0.00658692 | -0.0592834 | 8.94089 | 9.00017 | [11 empty] | 9.696111 | 0.0147989 | 0.439345 | 30.127 | 29.6876 | -0.00655944 | -0.0590353 | 8.94102 | 9.00006 | [11 empty] | 9.692853 | 0.0146743 | 0.440229 | 30.4402 | 30 | -0.00672383 | -0.0605139 | 8.93941 | 8.99992 | [11 empty] | 9.676125 | 0.0102806 | 0.303712 | 29.846 | 29.5423 | -0.00332588 | -0.0299339 | 8.97038 | 9.00031 | [11 empty] | 9.821166 | 0.0146548 | 0.425349 | 29.45 | 29.0246 | -0.00681502 | -0.0613351 | 8.93865 | 8.99998 | [31 empty] | 9.830308 | 0.0149175 | 0.447525 | 30.4475 | 30 | -0.0064574 | -0.0581166 | 8.94189 | 9 | [11 empty] | 9.823053 | 0.0152646 | 0.457937 | 30.458 | 30 | -0.00701657 | -0.0631496 | 8.93692 | 9.00007 | [11 empty] | 9.844909 | 0.0153779 | 0.461335 | 30.4613 | 30 | -0.00717094 | -0.0645395 | 8.9356 | 9.00014 | [11 empty] | 9.815459 | 0.0162683 | 0.48805 | 30.4881 | 30 | -0.00720987 | -0.0667727 | 9.19451 | 9.26129 | [11 empty] | 9.804953125 | 0.0153333 | 0.457725 | 30.3095 | 29.8517 | -0.00720506 | -0.0648461 | 8.93523 | 9.00007 | [11 empty] | 9.794704 | 0.010774 | 0.323219 | 30.3232 | 30 | -0.00364518 | -0.0328067 | 8.9672 | 9 | [11 empty] | 9.8420625 | 0.0167821 | 0.503464 | 30.5035 | 30 | -0.00712149 | -0.0640935 | 8.93593 | 9.00002 | [11 empty] | 9.752385 | 0.0145017 | 0.435051 | 30.4351 | 30 | -0.0065347 | -0.0588157 | 8.94172 | 9.00053 | [11 empty] | 9.678322 | 0.0129785 | 0.389355 | 30.3893 | 30 | -0.00590992 | -0.0531892 | 8.94679 | 8.99998 | [11 empty] | 9.847149 | 0.0207762 | 0.623286 | 30.6233 | 30 | -0.00914156 | -0.0822727 | 8.91758 | 8.99986 | [11 empty] | 9.824728 | 0.0151335 | 0.454013 | 30.4545 | 30.0005 | -0.00667438 | -0.0600695 | 8.93994 | 9.00001 | [11 empty] | 9.831725 | 0.0156279 | 0.468836 | 30.4688 | 30 | -0.00708538 | -0.0637688 | 8.93629 | 9.00005
[21 empty] | 9.889932 | 0.0161715 | 0.485154 | 30.4858 | 30.0006 | -0.00715692 | -0.064414 | 8.93583 | 9.00024 | [11 empty] | 9.716458 | 0.0115617 | 0.346844 | 30.3462 | 29.9994 | -0.00479345 | -0.0431409 | 8.95684 | 8.99998 | [11 empty] | 9.717934 | 0.0156733 | 0.470193 | 30.4699 | 29.9997 | -0.00669587 | -0.060264 | 8.93991 | 9.00017 | [11 empty] | 9.709493 | 0.015114 | 0.448699 | 30.1363 | 29.6876 | -0.00672205 | -0.0604989 | 8.93956 | 9.00006 | [11 empty] | 9.705084 | 0.0149939 | 0.449816 | 30.4498 | 30 | -0.00684473 | -0.061602 | 8.93832 | 8.99992 | [11 empty] | 9.684216 | 0.0106278 | 0.313968 | 29.8562 | 29.5423 | -0.0035306 | -0.0317765 | 8.96853 | 9.00031 | [11 empty] | 9.832454 | 0.0149708 | 0.434523 | 29.4592 | 29.0246 | -0.00696736 | -0.0627062 | 8.93728 | 8.99998 | [31 empty] | 9.841802 | 0.0152503 | 0.45751 | 30.4575 | 30 | -0.00663644 | -0.059728 | 8.94028 | 9 | [11 empty] | 9.833912 | 0.0155925 | 0.467774 | 30.4678 | 30 | -0.00715479 | -0.0643936 | 8.93568 | 9.00007 | [11 empty] | 9.854271 | 0.0157037 | 0.471112 | 30.4711 | 30 | -0.00729989 | -0.0657 | 8.93444 | 9.00014 | [11 empty] | 9.826409 | 0.0165955 | 0.497865 | 30.4979 | 30 | -0.00731266 | -0.0677247 | 9.19356 | 9.26129 | [11 empty] | 9.81527 | 0.015675 | 0.467925 | 30.3197 | 29.8517 | -0.00734258 | -0.0660837 | 8.93399 | 9.00007 | [11 empty] | 9.804407 | 0.0111212 | 0.333636 | 30.3336 | 30 | -0.00386377 | -0.0347739 | 8.96523 | 9 | [11 empty] | 9.855715 | 0.0170784 | 0.512351 | 30.5124 | 30 | -0.00724831 | -0.065235 | 8.93479 | 9.00002 | [11 empty] | 9.765076 | 0.0148216 | 0.444649 | 30.4447 | 30 | -0.00665983 | -0.059942 | 8.94059 | 9.00053 | [11 empty] | 9.691278 | 0.0133119 | 0.399356 | 30.3993 | 30 | -0.00605918 | -0.0545325 | 8.94545 | 8.99998 | [11 empty] | 9.860587 | 0.0210608 | 0.631825 | 30.6318 | 30 | -0.00930348 | -0.08373 | 8.91613 | 8.99986 | [11 empty] | 9.837921 | 0.0154362 | 0.463093 | 30.4636 | 30.0005 | -0.00680604 | -0.0612544 | 8.93875 | 9.00001 | [11 empty] | 9.844757 | 0.0159391 | 0.478174 | 30.4782 | 30 | -0.00717784 | -0.064601 | 8.93545 | 9.00005
[21 empty] | 9.90083 | 0.0164902 | 0.494715 | 30.4953 | 30.0006 | -0.00724863 | -0.0652394 | 8.935 | 9.00024 | [11 empty] | 9.72678 | 0.011893 | 0.356783 | 30.3562 | 29.9994 | -0.00501834 | -0.0451649 | 8.95481 | 8.99998 | [11 empty] | 9.731878 | 0.0159708 | 0.479118 | 30.4788 | 29.9997 | -0.00681311 | -0.0613192 | 8.93885 | 9.00017 | [11 empty] | 9.721488 | 0.015443 | 0.458465 | 30.1461 | 29.6876 | -0.00687961 | -0.0619169 | 8.93814 | 9.00006 | [11 empty] | 9.716269 | 0.0153221 | 0.459664 | 30.4597 | 30 | -0.00698306 | -0.062847 | 8.93707 | 8.99992 | [11 empty] | 9.692114 | 0.0109471 | 0.323403 | 29.8657 | 29.5423 | -0.00374851 | -0.0337377 | 8.96657 | 9.00031 | [11 empty] | 9.843095 | 0.0152933 | 0.443882 | 29.4685 | 29.0246 | -0.00710048 | -0.0639042 | 8.93608 | 8.99998 | [31 empty] | 9.852168 | 0.0155724 | 0.467173 | 30.4672 | 30 | -0.00680256 | -0.061223 | 8.93878 | 9 | [11 empty] | 9.843229 | 0.0159229 | 0.477687 | 30.4777 | 30 | -0.00727486 | -0.0654742 | 8.9346 | 9.00007 | [11 empty] | 9.864056 | 0.0160362 | 0.481085 | 30.4811 | 30 | -0.0074363 | -0.0669278 | 8.93322 | 9.00014 | [11 empty] | 9.83756 | 0.0169116 | 0.507347 | 30.5074 | 30 | -0.00739854 | -0.06852 | 9.19277 | 9.26129 | [11 empty] | 9.825007 | 0.0160081 | 0.477869 | 30.3296 | 29.8517 | -0.00748222 | -0.0673405 | 8.93273 | 9.00007 | [11 empty] | 9.815111 | 0.0114774 | 0.344321 | 30.3443 | 30 | -0.00408318 | -0.0367486 | 8.96325 | 9 | [11 empty] | 9.86987 | 0.0173725 | 0.521176 | 30.5212 | 30 | -0.00735075 | -0.0661569 | 8.93386 | 9.00002 | [11 empty] | 9.777837 | 0.0151309 | 0.453926 | 30.4539 | 30 | -0.0067716 | -0.0609479 | 8.93958 | 9.00053 | [11 empty] | 9.703065 | 0.0136086 | 0.408258 | 30.4082 | 30 | -0.00621803 | -0.0559621 | 8.94402 | 8.99998 | [11 empty] | 9.87397 | 0.021323 | 0.639689 | 30.6397 | 30 | -0.00945852 | -0.0851253 | 8.91473 | 8.99986 | [11 empty] | 9.851315 | 0.0157351 | 0.47206 | 30.4725 | 30.0005 | -0.00690176 | -0.0621159 | 8.93789 | 9.00001 | [11 empty] | 9.857453125 | 0.0162317 | 0.486951 | 30.4869 | 30 | -0.00730329 | -0.06573 | 8.93432 | 9.00005
[21 empty] | 9.912633 | 0.0167983 | 0.503958 | 30.5046 | 30.0006 | -0.0073482 | -0.0661356 | 8.9341 | 9.00024 | [11 empty] | 9.738647 | 0.0122303 | 0.366902 | 30.3663 | 29.9994 | -0.0052201 | -0.0469808 | 8.953 | 8.99998 | [11 empty] | 9.745914 | 0.0162652 | 0.487951 | 30.4876 | 29.9997 | -0.00693707 | -0.0624348 | 8.93774 | 9.00017 | [11 empty] | 9.732155 | 0.0157642 | 0.468003 | 30.1556 | 29.6876 | -0.00703595 | -0.063324 | 8.93673 | 9.00006 | [11 empty] | 9.7258125 | 0.0156439 | 0.469315 | 30.4693 | 30 | -0.00708924 | -0.0638026 | 8.93612 | 8.99992 | [11 empty] | 9.700707 | 0.011303 | 0.333917 | 29.8762 | 29.5423 | -0.00402177 | -0.0361971 | 8.96411 | 9.00031 | [11 empty] | 9.853277 | 0.0156148 | 0.453214 | 29.4779 | 29.0246 | -0.00722288 | -0.0650058 | 8.93498 | 8.99998 | [31 empty] | 9.862621 | 0.0158962 | 0.476886 | 30.4769 | 30 | -0.00697334 | -0.0627601 | 8.93724 | 9 | [11 empty] | 9.854472 | 0.0162622 | 0.487866 | 30.4879 | 30 | -0.00739814 | -0.0665837 | 8.93349 | 9.00007 | [11 empty] | 9.874776 | 0.0163675 | 0.491023 | 30.491 | 30 | -0.00753383 | -0.0678056 | 8.93234 | 9.00014 | [11 empty] | 9.848623 | 0.0172335 | 0.517004 | 30.517 | 30 | -0.00750108 | -0.0694696 | 9.19182 | 9.26129 | [11 empty] | 9.834044 | 0.0163483 | 0.488024 | 30.3398 | 29.8517 | -0.00758846 | -0.0682967 | 8.93178 | 9.00007 | [11 empty] | 9.8259 | 0.0118291 | 0.354874 | 30.3549 | 30 | -0.00432034 | -0.0388831 | 8.96112 | 9 | [11 empty] | 9.884379 | 0.0176621 | 0.529865 | 30.5299 | 30 | -0.0074361 | -0.066925 | 8.9331 | 9.00002 | [11 empty] | 9.790673 | 0.0154396 | 0.463189 | 30.4632 | 30 | -0.00687162 | -0.0618482 | 8.93868 | 9.00053 | [11 empty] | 9.715218 | 0.0139227 | 0.417681 | 30.4176 | 30 | -0.00634933 | -0.0571438 | 8.94283 | 8.99998 | [11 empty] | 9.888129 | 0.0215995 | 0.647985 | 30.648 | 30 | -0.00960458 | -0.0864398 | 8.91342 | 8.99986 | [11 empty] | 9.865675 | 0.0160251 | 0.480761 | 30.4812 | 30.0005 | -0.00702398 | -0.0632159 | 8.93679 | 9.00001 | [11 empty] | 9.871217 | 0.016522 | 0.49566 | 30.4957 | 30 | -0.00739321 | -0.0665393 | 8.93351 | 9.00005
[21 empty] | 9.92514 | 0.0171294 | 0.513894 | 30.5145 | 30.0006 | -0.00744129 | -0.0669734 | 8.93327 | 9.00024 | [11 empty] | 9.750857 | 0.0125661 | 0.376974 | 30.3764 | 29.9994 | -0.00544199 | -0.0489778 | 8.951 | 8.99998 | [11 empty] | 9.759645 | 0.0165516 | 0.496544 | 30.4962 | 29.9997 | -0.0070364 | -0.0633288 | 8.93684 | 9.00017 | [11 empty] | 9.741665 | 0.0160899 | 0.47767 | 30.1653 | 29.6876 | -0.00715681 | -0.0644117 | 8.93565 | 9.00006 | [11 empty] | 9.735893 | 0.0159622 | 0.478866 | 30.4789 | 30 | -0.00719772 | -0.0647789 | 8.93514 | 8.99992 | [11 empty] | 9.708976 | 0.0116464 | 0.34406 | 29.8863 | 29.5423 | -0.00434344 | -0.0390923 | 8.96122 | 9.00031 | [11 empty] | 9.864007 | 0.0159159 | 0.461954 | 29.4866 | 29.0246 | -0.00731358 | -0.0658221 | 8.93416 | 8.99998 | [31 empty] | 9.874269 | 0.0162239 | 0.486718 | 30.4867 | 30 | -0.007107 | -0.063963 | 8.93604 | 9 | [11 empty] | 9.865699 | 0.0165874 | 0.497622 | 30.4976 | 30 | -0.00748487 | -0.0673644 | 8.93271 | 9.00007 | [11 empty] | 9.885865 | 0.0166956 | 0.500866 | 30.5008 | 30 | -0.00763519 | -0.0687178 | 8.93143 | 9.00014 | [11 empty] | 9.860885 | 0.0175563 | 0.526689 | 30.5267 | 30 | -0.00757551 | -0.070159 | 9.19113 | 9.26129 | [11 empty] | 9.844027 | 0.0166793 | 0.497906 | 30.3496 | 29.8517 | -0.00769032 | -0.0692134 | 8.93086 | 9.00007 | [11 empty] | 9.835697 | 0.012189 | 0.365671 | 30.3657 | 30 | -0.00457052 | -0.0411347 | 8.95887 | 9 | [11 empty] | 9.898545 | 0.0179566 | 0.538699 | 30.5387 | 30 | -0.00758096 | -0.0682288 | 8.93179 | 9.00002 | [11 empty] | 9.803206 | 0.0157507 | 0.47252 | 30.4725 | 30 | -0.00700173 | -0.0630193 | 8.93751 | 9.00053 | [11 empty] | 9.728674 | 0.014233 | 0.42699 | 30.4269 | 30 | -0.006476 | -0.0582839 | 8.94169 | 8.99998 | [11 empty] | 9.901914 | 0.0218639 | 0.655917 | 30.6559 | 30 | -0.00973493 | -0.0876129 | 8.91224 | 8.99986 | [11 empty] | 9.880568 | 0.0163203 | 0.489617 | 30.4901 | 30.0005 | -0.007128 | -0.0641521 | 8.93585 | 9.00001 | [11 empty] | 9.885 | 0.0168179 | 0.504538 | 30.5045 | 30 | -0.00750467 | -0.0675424 | 8.93251 | 9.00005
[21 empty] | 9.937394 | 0.0174408 | 0.523235 | 30.5239 | 30.0006 | -0.00753451 | -0.0678124 | 8.93243 | 9.00024 | [11 empty] | 9.762046 | 0.0129052 | 0.387147 | 30.3865 | 29.9994 | -0.00564763 | -0.0508286 | 8.94915 | 8.99998 | [11 empty] | 9.773412 | 0.0168341 | 0.505017 | 30.5047 | 29.9997 | -0.00715687 | -0.064413 | 8.93576 | 9.00017 | [11 empty] | 9.751642 | 0.0164024 | 0.486948 | 30.1746 | 29.6876 | -0.00728254 | -0.0655433 | 8.93451 | 9.00006 | [11 empty] | 9.747135 | 0.0162734 | 0.488202 | 30.4882 | 30 | -0.00729049 | -0.0656139 | 8.93431 | 8.99992 | [11 empty] | 9.71723 | 0.0119832 | 0.354009 | 29.8963 | 29.5423 | -0.0046872 | -0.0421863 | 8.95813 | 9.00031 | [11 empty] | 9.875711 | 0.0162281 | 0.471014 | 29.4957 | 29.0246 | -0.00740378 | -0.0666339 | 8.93335 | 8.99998 | [31 empty] | 9.885232 | 0.0165443 | 0.49633 | 30.4963 | 30 | -0.00723706 | -0.0651336 | 8.93487 | 9 | [11 empty] | 9.875812 | 0.0169138 | 0.507416 | 30.5074 | 30 | -0.00759139 | -0.068323 | 8.93175 | 9.00007 | [11 empty] | 9.896423 | 0.0170321 | 0.510961 | 30.5109 | 30 | -0.00772774 | -0.0695508 | 8.93059 | 9.00014 | [11 empty] | 9.873808 | 0.0178567 | 0.5357 | 30.5357 | 30 | -0.00766091 | -0.0709499 | 9.19034 | 9.26129 | [11 empty] | 9.854508 | 0.0170153 | 0.507935 | 30.3597 | 29.8517 | -0.00778427 | -0.070059 | 8.93001 | 9.00007 | [11 empty] | 9.846201 | 0.012544 | 0.376321 | 30.3763 | 30 | -0.00481399 | -0.0433259 | 8.95668 | 9 | [11 empty] | 9.912204 | 0.0182478 | 0.547435 | 30.5475 | 30 | -0.00768436 | -0.0691594 | 8.93086 | 9.00002 | [11 empty] | 9.815811 | 0.0160472 | 0.481416 | 30.4814 | 30 | -0.0071195 | -0.0640792 | 8.93645 | 9.00053 | [11 empty] | 9.74172 | 0.014533 | 0.435988 | 30.4359 | 30 | -0.00661312 | -0.0595179 | 8.94046 | 8.99998 | [11 empty] | 9.916433 | 0.0221335 | 0.664005 | 30.664 | 30 | -0.00987282 | -0.0888539 | 8.911 | 8.99986 | [11 empty] | 9.894522 | 0.0166018 | 0.49806 | 30.4985 | 30.0005 | -0.00723432 | -0.065109 | 8.9349 | 9.00001 | [11 empty] | 9.898026 | 0.0171162 | 0.513486 | 30.5135 | 30 | -0.00759764 | -0.0683792 | 8.93167 | 9.00005
[21 empty] | 9.949575 | 0.0177493 | 0.53249 | 30.5331 | 30.0006 | -0.00762745 | -0.0686489 | 8.93159 | 9.00024 | [11 empty] | 9.773437 | 0.0132219 | 0.396648 | 30.396 | 29.9994 | -0.00585238 | -0.0526713 | 8.94731 | 8.99998 | [11 empty] | 9.787722 | 0.0171413 | 0.514233 | 30.5139 | 29.9997 | -0.00727886 | -0.065511 | 8.93466 | 9.00017 | [11 empty] | 9.763303 | 0.0167271 | 0.496587 | 30.1842 | 29.6876 | -0.00738511 | -0.0664664 | 8.93359 | 9.00006 | [11 empty] | 9.75858 | 0.0165886 | 0.497659 | 30.4977 | 30 | -0.00738262 | -0.066443 | 8.93348 | 8.99992 | [11 empty] | 9.726854 | 0.0123321 | 0.364317 | 29.9066 | 29.5423 | -0.0050356 | -0.045322 | 8.95499 | 9.00031 | [11 empty] | 9.888432 | 0.0165246 | 0.479621 | 29.5043 | 29.0246 | -0.00751156 | -0.067604 | 8.93238 | 8.99998 | [31 empty] | 9.895443 | 0.0168818 | 0.506453 | 30.5065 | 30 | -0.00735597 | -0.0662037 | 8.9338 | 9 | [11 empty] | 9.887311 | 0.0172398 | 0.517195 | 30.5172 | 30 | -0.0076808 | -0.0691277 | 8.93094 | 9.00007 | [11 empty] | 9.908328125 | 0.017355 | 0.52065 | 30.5206 | 30 | -0.00782486 | -0.0704248 | 8.92972 | 9.00014 | [11 empty] | 9.885624 | 0.01819 | 0.545701 | 30.5457 | 30 | -0.00776537 | -0.0719173 | 9.18937 | 9.26129 | [11 empty] | 9.864064 | 0.0173501 | 0.517931 | 30.3697 | 29.8517 | -0.00788259 | -0.0709439 | 8.92913 | 9.00007 | [11 empty] | 9.857528 | 0.01289 | 0.386701 | 30.3867 | 30 | -0.00506851 | -0.0456166 | 8.95439 | 9 | [11 empty] | 9.925956 | 0.0185498 | 0.556494 | 30.5565 | 30 | -0.00781725 | -0.0703554 | 8.92967 | 9.00002 | [11 empty] | 9.829698 | 0.0163402 | 0.490205 | 30.4902 | 30 | -0.00721173 | -0.0649094 | 8.93562 | 9.00053 | [11 empty] | 9.754767 | 0.0148338 | 0.445014 | 30.445 | 30 | -0.00671571 | -0.0604413 | 8.93954 | 8.99998 | [11 empty] | 9.929988 | 0.022402 | 0.672061 | 30.672 | 30 | -0.0100124 | -0.0901099 | 8.90975 | 8.99986 | [11 empty] | 9.908442 | 0.016897 | 0.506918 | 30.5074 | 30.0005 | -0.00736755 | -0.066308 | 8.9337 | 9.00001 | [11 empty] | 9.912279 | 0.0173996 | 0.521987 | 30.522 | 30 | -0.00771118 | -0.069401 | 8.93065 | 9.00005
[21 empty] | 9.961617 | 0.0180524 | 0.541584 | 30.5422 | 30.0006 | -0.00770156 | -0.0693159 | 8.93092 | 9.00024 | [11 empty] | 9.785863 | 0.0135519 | 0.40655 | 30.4059 | 29.9994 | -0.00603813 | -0.0543431 | 8.94564 | 8.99998 | [11 empty] | 9.802552 | 0.0174275 | 0.522819 | 30.5225 | 29.9997 | -0.00739668 | -0.0665714 | 8.9336 | 9.00017 | [11 empty] | 9.774635 | 0.0170465 | 0.50607 | 30.1937 | 29.6876 | -0.007488 | -0.0673925 | 8.93266 | 9.00006 | [11 empty] | 9.770445 | 0.0168929 | 0.506788 | 30.5068 | 30 | -0.00748528 | -0.067367 | 8.93255 | 8.99992 | [11 empty] | 9.738629 | 0.0126551 | 0.373861 | 29.9161 | 29.5423 | -0.00537253 | -0.0483544 | 8.95196 | 9.00031 | [11 empty] | 9.90315 | 0.0168344 | 0.488613 | 29.5133 | 29.0246 | -0.00759197 | -0.0683276 | 8.93166 | 8.99998 | [31 empty] | 9.905161 | 0.0172053 | 0.516159 | 30.5162 | 30 | -0.00747605 | -0.0672845 | 8.93272 | 9 | [11 empty] | 9.898489 | 0.0175508 | 0.526523 | 30.5265 | 30 | -0.00777614 | -0.0699858 | 8.93008 | 9.00007 | [11 empty] | 9.918558 | 0.0176673 | 0.530018 | 30.53 | 30 | -0.00790713 | -0.0711653 | 8.92898 | 9.00014 | [11 empty] | 9.898342 | 0.0184847 | 0.554541 | 30.5545 | 30 | -0.00786147 | -0.0728073 | 9.18848 | 9.26129 | [11 empty] | 9.87428125 | 0.0176786 | 0.527738 | 30.3795 | 29.8517 | -0.00796954 | -0.0717264 | 8.92835 | 9.00007 | [11 empty] | 9.869604 | 0.0132384 | 0.397153 | 30.3972 | 30 | -0.00532675 | -0.0479407 | 8.95206 | 9 | [11 empty] | 9.940232 | 0.0188488 | 0.565466 | 30.5655 | 30 | -0.00793831 | -0.0714449 | 8.92858 | 9.00002 | [11 empty] | 9.843761 | 0.0166339 | 0.499016 | 30.499 | 30 | -0.00731541 | -0.0658426 | 8.93469 | 9.00053 | [11 empty] | 9.767551 | 0.0151371 | 0.454111 | 30.4541 | 30 | -0.00683875 | -0.0615486 | 8.93843 | 8.99998 | [11 empty] | 9.944698 | 0.0226802 | 0.680407 | 30.6804 | 30 | -0.0101206 | -0.0910839 | 8.90877 | 8.99986 | [11 empty] | 9.921109375 | 0.0171797 | 0.5154 | 30.5159 | 30.0005 | -0.00749484 | -0.0674536 | 8.93255 | 9.00001 | [11 empty] | 9.926504 | 0.0176737 | 0.530212 | 30.5302 | 30 | -0.00782898 | -0.0704612 | 8.92959 | 9.00005
[21 empty] | 9.974692 | 0.0183547 | 0.550652 | 30.5513 | 30.0006 | -0.00780035 | -0.070205 | 8.93003 | 9.00024 | [11 empty] | 9.799256 | 0.0138716 | 0.416139 | 30.4155 | 29.9994 | -0.00619529 | -0.0557575 | 8.94422 | 8.99998 | [11 empty] | 9.816866 | 0.0177177 | 0.531524 | 30.5312 | 29.9997 | -0.00753561 | -0.0678218 | 8.93235 | 9.00017 | [11 empty] | 9.786881 | 0.017363 | 0.515466 | 30.2031 | 29.6876 | -0.00758757 | -0.0682886 | 8.93177 | 9.00006 | [11 empty] | 9.782601 | 0.0172039 | 0.516117 | 30.5161 | 30 | -0.00757395 | -0.0681649 | 8.93176 | 8.99992 | [11 empty] | 9.75274 | 0.0129961 | 0.383934 | 29.9262 | 29.5423 | -0.00567369 | -0.051065 | 8.94925 | 9.00031 | [11 empty] | 9.915692 | 0.0171446 | 0.497616 | 29.5223 | 29.0246 | -0.0076611 | -0.0689498 | 8.93103 | 8.99998 | [31 empty] | 9.915493 | 0.0175415 | 0.526246 | 30.5263 | 30 | -0.00757983 | -0.0682185 | 8.93179 | 9 | [11 empty] | 9.910144 | 0.0178708 | 0.536124 | 30.5361 | 30 | -0.00785525 | -0.0706978 | 8.92937 | 9.00007 | [11 empty] | 9.930014 | 0.0179857 | 0.539571 | 30.5395 | 30 | -0.00798757 | -0.0718893 | 8.92825 | 9.00014 | [11 empty] | 9.910807 | 0.0187945 | 0.563834 | 30.5638 | 30 | -0.00795828 | -0.0737039 | 9.18758 | 9.26129 | [11 empty] | 9.885538 | 0.017999 | 0.537302 | 30.389 | 29.8517 | -0.00806011 | -0.0725416 | 8.92753 | 9.00007 | [11 empty] | 9.88083 | 0.0135818 | 0.407453 | 30.4075 | 30 | -0.00557676 | -0.0501909 | 8.94981 | 9 | [11 empty] | 9.953762 | 0.0191466 | 0.574399 | 30.5744 | 30 | -0.00805131 | -0.0724619 | 8.92756 | 9.00002 | [11 empty] | 9.857452 | 0.0169282 | 0.507847 | 30.5079 | 30 | -0.00743833 | -0.0669489 | 8.93358 | 9.00053 | [11 empty] | 9.780713 | 0.015429 | 0.46287 | 30.4628 | 30 | -0.0069447 | -0.0625021 | 8.93748 | 8.99998 | [11 empty] | 9.959774 | 0.0229428 | 0.688282 | 30.6883 | 30 | -0.010253 | -0.0922752 | 8.90758 | 8.99986 | [11 empty] | 9.936125 | 0.0174852 | 0.524565 | 30.525 | 30.0005 | -0.00761267 | -0.0685141 | 8.93149 | 9.00001 | [11 empty] | 9.940828125 | 0.0179613 | 0.538839 | 30.5388 | 30 | -0.00793806 | -0.071443 | 8.92861 | 9.00005
[21 empty] | 9.988033 | 0.0186498 | 0.559505 | 30.5601 | 30.0006 | -0.00788048 | -0.0709262 | 8.92931 | 9.00024 | [11 empty] | 9.810451 | 0.0141901 | 0.425695 | 30.4251 | 29.9994 | -0.00637554 | -0.0573797 | 8.9426 | 8.99998 | [11 empty] | 9.830408 | 0.0180175 | 0.540518 | 30.5402 | 29.9997 | -0.00766046 | -0.0689454 | 8.93123 | 9.00017 | [11 empty] | 9.797777 | 0.0176767 | 0.52478 | 30.2124 | 29.6876 | -0.0076883 | -0.0691952 | 8.93086 | 9.00006 | [11 empty] | 9.794875 | 0.0175008 | 0.525023 | 30.525 | 30 | -0.0076645 | -0.0689799 | 8.93094 | 8.99992 | [11 empty] | 9.767102 | 0.0133051 | 0.393064 | 29.9353 | 29.5423 | -0.00596229 | -0.0536624 | 8.94665 | 9.00031 | [11 empty] | 9.928333 | 0.0174439 | 0.506303 | 29.5309 | 29.0246 | -0.00775551 | -0.0697994 | 8.93018 | 8.99998 | [31 empty] | 9.926229 | 0.0178705 | 0.536115 | 30.5361 | 30 | -0.00766964 | -0.0690268 | 8.93098 | 9 | [11 empty] | 9.921651 | 0.0181749 | 0.545248 | 30.5453 | 30 | -0.00794699 | -0.0715235 | 8.92855 | 9.00007 | [11 empty] | 9.942325 | 0.0183083 | 0.549249 | 30.5492 | 30 | -0.00807366 | -0.0726641 | 8.92748 | 9.00014 | [11 empty] | 9.923698 | 0.0190972 | 0.572915 | 30.5729 | 30 | -0.00803206 | -0.0743873 | 9.1869 | 9.26129 | [11 empty] | 9.896838 | 0.0183209 | 0.546911 | 30.3986 | 29.8517 | -0.00815045 | -0.0733546 | 8.92672 | 9.00007 | [11 empty] | 9.891871 | 0.0139198 | 0.417593 | 30.4176 | 30 | -0.00581877 | -0.0523689 | 8.94763 | 9 | [11 empty] | 9.965972 | 0.0194371 | 0.583112 | 30.5831 | 30 | -0.0082179 | -0.0739613 | 8.92606 | 9.00002 | [11 empty] | 9.871708 | 0.0172181 | 0.516543 | 30.5166 | 30 | -0.00755088 | -0.0679619 | 8.93257 | 9.00053 | [11 empty] | 9.794978 | 0.0157411 | 0.472234 | 30.4722 | 30 | -0.00706403 | -0.0635761 | 8.9364 | 8.99998 | [11 empty] | 9.974254 | 0.0232113 | 0.69634 | 30.6963 | 30 | -0.0103498 | -0.0931464 | 8.90671 | 8.99986 | [11 empty] | 9.951536 | 0.0177612 | 0.532845 | 30.5333 | 30.0005 | -0.00772861 | -0.0695576 | 8.93045 | 9.00001 | [11 empty] | 9.95532 | 0.0182448 | 0.547345 | 30.5473 | 30 | -0.00806572 | -0.072592 | 8.92746 | 9.00005
[21 empty] | 10.00034 | 0.0189412 | 0.568247 | 30.5689 | 30.0006 | -0.00798236 | -0.0718432 | 8.9284 | 9.00024 | [11 empty] | 9.821524 | 0.0145186 | 0.43555 | 30.4349 | 29.9994 | -0.00651928 | -0.0586733 | 8.94131 | 8.99998 | [11 empty] | 9.843832 | 0.0183014 | 0.549037 | 30.5487 | 29.9997 | -0.00781266 | -0.0703153 | 8.92986 | 9.00017 | [11 empty] | 9.809928 | 0.0179883 | 0.53403 | 30.2217 | 29.6876 | -0.00778443 | -0.0700603 | 8.93 | 9.00006 | [11 empty] | 9.808004 | 0.0177967 | 0.5339 | 30.5339 | 30 | -0.00775573 | -0.069801 | 8.93012 | 8.99992 | [11 empty] | 9.781618 | 0.0136175 | 0.402293 | 29.9445 | 29.5423 | -0.0062207 | -0.0559883 | 8.94432 | 9.00031 | [11 empty] | 9.941543 | 0.017742 | 0.514955 | 29.5396 | 29.0246 | -0.00783287 | -0.0704957 | 8.92949 | 8.99998 | [31 empty] | 9.937142 | 0.0181848 | 0.545544 | 30.5456 | 30 | -0.00776816 | -0.0699134 | 8.93009 | 9 | [11 empty] | 9.9338125 | 0.0184842 | 0.554527 | 30.5545 | 30 | -0.00803373 | -0.0723042 | 8.92777 | 9.00007 | [11 empty] | 9.953819 | 0.018617 | 0.55851 | 30.5585 | 30 | -0.00816227 | -0.0734616 | 8.92668 | 9.00014 | [11 empty] | 9.936775 | 0.0193976 | 0.581929 | 30.5819 | 30 | -0.00814455 | -0.075429 | 9.18586 | 9.26129 | [11 empty] | 9.908514 | 0.0186348 | 0.556281 | 30.408 | 29.8517 | -0.00823978 | -0.0741586 | 8.92591 | 9.00007 | [11 empty] | 9.9033125 | 0.0142528 | 0.427584 | 30.4276 | 30 | -0.00603234 | -0.0542911 | 8.94571 | 9 | [11 empty] | 9.977149 | 0.0197294 | 0.591882 | 30.5919 | 30 | -0.00836638 | -0.0752976 | 8.92472 | 9.00002 | [11 empty] | 9.885566 | 0.0175072 | 0.525216 | 30.5252 | 30 | -0.00765856 | -0.0689311 | 8.9316 | 9.00053 | [11 empty] | 9.809336 | 0.0160417 | 0.481251 | 30.4812 | 30 | -0.00717405 | -0.0645663 | 8.93541 | 8.99998 | [11 empty] | 9.987919 | 0.0234883 | 0.704648 | 30.7046 | 30 | -0.0104742 | -0.0942665 | 8.90559 | 8.99986 | [11 empty] | 9.965046 | 0.0180446 | 0.541348 | 30.5418 | 30.0005 | -0.00787061 | -0.0708355 | 8.92917 | 9.00001 | [11 empty] | 9.969095 | 0.0185285 | 0.555854 | 30.5558 | 30 | -0.00820829 | -0.073875 | 8.92618 | 9.00005
[21 empty] | 10.013 | 0.0192234 | 0.576714 | 30.5773 | 30.0006 | -0.00807599 | -0.0726858 | 8.92755 | 9.00024 | [11 empty] | 9.832133 | 0.0148437 | 0.445301 | 30.4447 | 29.9994 | -0.00664601 | -0.059814 | 8.94017 | 8.99998 | [11 empty] | 9.856959 | 0.0185919 | 0.557749 | 30.5574 | 29.9997 | -0.00796197 | -0.0716591 | 8.92851 | 9.00017 | [11 empty] | 9.8234375 | 0.0182968 | 0.543187 | 30.2308 | 29.6876 | -0.00787375 | -0.0708642 | 8.92919 | 9.00006 | [11 empty] | 9.821069 | 0.0181081 | 0.543242 | 30.5432 | 30 | -0.00784827 | -0.0706338 | 8.92929 | 8.99992 | [11 empty] | 9.796161 | 0.0139283 | 0.411474 | 29.9537 | 29.5423 | -0.00642761 | -0.0578505 | 8.94246 | 9.00031 | [11 empty] | 9.954979 | 0.0180477 | 0.523829 | 29.5485 | 29.0246 | -0.0079258 | -0.0713321 | 8.92865 | 8.99998 | [31 empty] | 9.94842 | 0.0185084 | 0.555252 | 30.5553 | 30 | -0.00786762 | -0.0708086 | 8.9292 | 9 | [11 empty] | 9.94653125 | 0.018781 | 0.563432 | 30.5635 | 30 | -0.00812192 | -0.0730978 | 8.92697 | 9.00007 | [11 empty] | 9.966332 | 0.0189255 | 0.567766 | 30.5677 | 30 | -0.00824539 | -0.0742097 | 8.92593 | 9.00014 | [11 empty] | 9.94965 | 0.0196995 | 0.590986 | 30.591 | 30 | -0.00825938 | -0.0764925 | 9.18479 | 9.26129 | [11 empty] | 9.920316 | 0.0189445 | 0.565527 | 30.4173 | 29.8517 | -0.00830325 | -0.0747298 | 8.92534 | 9.00007 | [11 empty] | 9.915802 | 0.0145871 | 0.437612 | 30.4376 | 30 | -0.00625092 | -0.0562583 | 8.94375 | 9 | [11 empty] | 9.989903 | 0.0200228 | 0.600683 | 30.6007 | 30 | -0.00850371 | -0.0765336 | 8.92349 | 9.00002 | [11 empty] | 9.90038 | 0.0177953 | 0.533859 | 30.5339 | 30 | -0.00778353 | -0.0700559 | 8.93047 | 9.00053 | [11 empty] | 9.822539 | 0.0163316 | 0.489946 | 30.4899 | 30 | -0.00728751 | -0.0655874 | 8.93439 | 8.99998 | [11 empty] | 10.00083 | 0.0237581 | 0.712741 | 30.7127 | 30 | -0.010559 | -0.0950294 | 8.90483 | 8.99986 | [11 empty] | 9.977757 | 0.0183445 | 0.550343 | 30.5508 | 30.0005 | -0.00797249 | -0.0717524 | 8.92826 | 9.00001 | [11 empty] | 9.981996 | 0.0188249 | 0.564745 | 30.5647 | 30 | -0.00833073 | -0.0749771 | 8.92508 | 9.00005
[21 empty] | 10.02573 | 0.0195249 | 0.58576 | 30.5864 | 30.0006 | -0.00817942 | -0.0736167 | 8.92662 | 9.00024 | [11 empty] | 9.843251 | 0.0151585 | 0.454745 | 30.4541 | 29.9994 | -0.00677719 | -0.0609946 | 8.93898 | 8.99998 | [11 empty] | 9.870332 | 0.0188871 | 0.566606 | 30.5663 | 29.9997 | -0.00810732 | -0.0729673 | 8.9272 | 9.00017 | [11 empty] | 9.836390625 | 0.0186017 | 0.552241 | 30.2399 | 29.6876 | -0.00797244 | -0.0717524 | 8.9283 | 9.00006 | [11 empty] | 9.834206 | 0.0184031 | 0.552092 | 30.5521 | 30 | -0.00792781 | -0.0713497 | 8.92857 | 8.99992 | [11 empty] | 9.809892 | 0.0142303 | 0.420396 | 29.9627 | 29.5423 | -0.006616 | -0.0595461 | 8.94077 | 9.00031 | [11 empty] | 9.968075 | 0.0183439 | 0.532424 | 29.5571 | 29.0246 | -0.00800224 | -0.07202 | 8.92796 | 8.99998 | [31 empty] | 9.960231 | 0.0188212 | 0.564637 | 30.5646 | 30 | -0.00796522 | -0.071687 | 8.92832 | 9 | [11 empty] | 9.960389 | 0.0190852 | 0.572557 | 30.5726 | 30 | -0.00822333 | -0.0740106 | 8.92606 | 9.00007 | [11 empty] | 9.978953125 | 0.019226 | 0.576779 | 30.5767 | 30 | -0.00832721 | -0.0749461 | 8.9252 | 9.00014 | [11 empty] | 9.961373 | 0.0199952 | 0.599855 | 30.5999 | 30 | -0.00838182 | -0.0776264 | 9.18366 | 9.26129 | [11 empty] | 9.932049 | 0.0192541 | 0.574767 | 30.4265 | 29.8517 | -0.00840512 | -0.0756467 | 8.92443 | 9.00007 | [11 empty] | 9.929025 | 0.0149175 | 0.447525 | 30.4475 | 30 | -0.0064574 | -0.0581166 | 8.94189 | 9 | [11 empty] | 10.00319 | 0.0203109 | 0.609328 | 30.6093 | 30 | -0.00865735 | -0.0779163 | 8.9221 | 9.00002 | [11 empty] | 9.915195 | 0.0180731 | 0.542193 | 30.5422 | 30 | -0.00790612 | -0.0711593 | 8.92937 | 9.00053 | [11 empty] | 9.835414 | 0.016626 | 0.49878 | 30.4987 | 30 | -0.00740053 | -0.0666046 | 8.93337 | 8.99998 | [11 empty] | 10.01506 | 0.0240295 | 0.720886 | 30.7209 | 30 | -0.0106587 | -0.0959268 | 8.90393 | 8.99986 | [11 empty] | 9.991408 | 0.0186269 | 0.558817 | 30.5593 | 30.0005 | -0.00810883 | -0.0729795 | 8.92703 | 9.00001 | [11 empty] | 9.995118 | 0.0191043 | 0.573128 | 30.5731 | 30 | -0.00846838 | -0.0762159 | 8.92384 | 9.00005
[21 empty] | 10.03898 | 0.0197984 | 0.593964 | 30.5946 | 30.0006 | -0.00829093 | -0.0746203 | 8.92562 | 9.00024 | [11 empty] | 9.855088 | 0.0154693 | 0.464071 | 30.4635 | 29.9994 | -0.00688202 | -0.061938 | 8.93804 | 8.99998 | [11 empty] | 9.883721 | 0.0191857 | 0.575564 | 30.5752 | 29.9997 | -0.008246 | -0.0742154 | 8.92596 | 9.00017 | [11 empty] | 9.849704 | 0.0188868 | 0.560703 | 30.2483 | 29.6876 | -0.00806011 | -0.0725414 | 8.92752 | 9.00006 | [11 empty] | 9.848295 | 0.0186787 | 0.56036 | 30.5604 | 30 | -0.00804476 | -0.0724022 | 8.92752 | 8.99992 | [11 empty] | 9.822888 | 0.0145464 | 0.429733 | 29.972 | 29.5423 | -0.00678346 | -0.0610533 | 8.93926 | 9.00031 | [11 empty] | 9.981014 | 0.0186363 | 0.540911 | 29.5655 | 29.0246 | -0.00807993 | -0.0727193 | 8.92727 | 8.99998 | [31 empty] | 9.972447 | 0.0191161 | 0.573484 | 30.5735 | 30 | -0.00806922 | -0.072623 | 8.92738 | 9 | [11 empty] | 9.974521 | 0.019387 | 0.581612 | 30.5816 | 30 | -0.00832063 | -0.0748863 | 8.92518 | 9.00007 | [11 empty] | 9.992143 | 0.0195254 | 0.585761 | 30.5857 | 30 | -0.00842871 | -0.0758596 | 8.92428 | 9.00014 | [11 empty] | 9.974029 | 0.0202965 | 0.608895 | 30.6089 | 30 | -0.00849287 | -0.0786549 | 9.18263 | 9.26129 | [11 empty] | 9.945304 | 0.0195494 | 0.583585 | 30.4353 | 29.8517 | -0.00849928 | -0.0764941 | 8.92358 | 9.00007 | [11 empty] | 9.942036 | 0.0152503 | 0.45751 | 30.4575 | 30 | -0.00663644 | -0.059728 | 8.94028 | 9 | [11 empty] | 10.01646 | 0.0205956 | 0.617869 | 30.6179 | 30 | -0.00879349 | -0.0791416 | 8.92088 | 9.00002 | [11 empty] | 9.928701 | 0.0183522 | 0.550566 | 30.5506 | 30 | -0.00803443 | -0.0723142 | 8.92822 | 9.00053 | [11 empty] | 9.849308 | 0.0169248 | 0.507744 | 30.5077 | 30 | -0.00752154 | -0.0676937 | 8.93228 | 8.99998 | [11 empty] | 10.02941 | 0.0242952 | 0.728856 | 30.7288 | 30 | -0.0107609 | -0.0968461 | 8.90301 | 8.99986 | [11 empty] | 10.0046875 | 0.0189161 | 0.567492 | 30.568 | 30.0005 | -0.00822962 | -0.0740666 | 8.92594 | 9.00001 | [11 empty] | 10.00917 | 0.019399 | 0.581969 | 30.582 | 30 | -0.00861401 | -0.0775266 | 8.92253 | 9.00005
[21 empty] | 10.05265 | 0.0200833 | 0.602512 | 30.6031 | 30.0006 | -0.00841001 | -0.0756921 | 8.92455 | 9.00024 | [11 empty] | 9.866953125 | 0.0157848 | 0.473534 | 30.4729 | 29.9994 | -0.00698914 | -0.0629021 | 8.93708 | 8.99998 | [11 empty] | 9.896386 | 0.0194707 | 0.584114 | 30.5838 | 29.9997 | -0.00839943 | -0.0755963 | 8.92457 | 9.00017 | [11 empty] | 9.862901 | 0.0191777 | 0.569341 | 30.257 | 29.6876 | -0.00815548 | -0.0733997 | 8.92666 | 9.00006 | [11 empty] | 9.861966 | 0.0189939 | 0.569817 | 30.5698 | 30 | -0.00815298 | -0.0733762 | 8.92655 | 8.99992 | [11 empty] | 9.834885 | 0.0148677 | 0.439225 | 29.9815 | 29.5423 | -0.00693439 | -0.0624117 | 8.9379 | 9.00031 | [11 empty] | 9.994145 | 0.0189187 | 0.54911 | 29.5737 | 29.0246 | -0.00818719 | -0.0736846 | 8.9263 | 8.99998 | [31 empty] | 9.985247 | 0.019441 | 0.583229 | 30.5832 | 30 | -0.00815759 | -0.0734184 | 8.92659 | 9 | [11 empty] | 9.987415 | 0.0196843 | 0.590529 | 30.5905 | 30 | -0.00841877 | -0.0757695 | 8.9243 | 9.00007 | [11 empty] | 10.00526 | 0.0198313 | 0.594937 | 30.5949 | 30 | -0.00849011 | -0.0764122 | 8.92373 | 9.00014 | [11 empty] | 9.98715 | 0.0205939 | 0.617817 | 30.6178 | 30 | -0.00863495 | -0.0799708 | 9.18132 | 9.26129 | [11 empty] | 9.9593 | 0.0198596 | 0.592845 | 30.4446 | 29.8517 | -0.00859914 | -0.0773928 | 8.92268 | 9.00007 | [11 empty] | 9.955546 | 0.0155724 | 0.467173 | 30.4672 | 30 | -0.00680256 | -0.061223 | 8.93878 | 9 | [11 empty] | 10.03021 | 0.0208828 | 0.626485 | 30.6265 | 30 | -0.00895624 | -0.0806063 | 8.91941 | 9.00002 | [11 empty] | 9.942365 | 0.0186577 | 0.559731 | 30.5597 | 30 | -0.00817139 | -0.0735468 | 8.92698 | 9.00053 | [11 empty] | 9.864506 | 0.0172186 | 0.516556 | 30.5165 | 30 | -0.00763359 | -0.0687021 | 8.93128 | 8.99998 | [11 empty] | 10.04288 | 0.0245576 | 0.736726 | 30.7367 | 30 | -0.0108477 | -0.0976274 | 8.90223 | 8.99986 | [11 empty] | 10.01773 | 0.019206 | 0.576188 | 30.5767 | 30.0005 | -0.00836173 | -0.0752556 | 8.92475 | 9.00001 | [11 empty] | 10.02219 | 0.0196834 | 0.590501 | 30.5905 | 30 | -0.00877505 | -0.0789759 | 8.92108 | 9.00005
[21 empty] | 10.06569 | 0.0203795 | 0.611398 | 30.612 | 30.0006 | -0.00853037 | -0.0767754 | 8.92346 | 9.00024 | [11 empty] | 9.878743 | 0.016107 | 0.483202 | 30.4826 | 29.9994 | -0.0071015 | -0.0639133 | 8.93607 | 8.99998 | [11 empty] | 9.909371 | 0.019762 | 0.592852 | 30.5925 | 29.9997 | -0.00854705 | -0.0769249 | 8.92325 | 9.00017 | [11 empty] | 9.876501 | 0.019475 | 0.578166 | 30.2658 | 29.6876 | -0.00825746 | -0.0743177 | 8.92574 | 9.00006 | [11 empty] | 9.875909 | 0.0192907 | 0.578722 | 30.5787 | 30 | -0.0082494 | -0.074244 | 8.92568 | 8.99992 | [11 empty] | 9.84563 | 0.0151829 | 0.448537 | 29.9908 | 29.5423 | -0.00706068 | -0.0635483 | 8.93676 | 9.00031 | [11 empty] | 10.00772 | 0.019224 | 0.55797 | 29.5826 | 29.0246 | -0.0082574 | -0.0743165 | 8.92567 | 8.99998 | [31 empty] | 9.997286 | 0.0197375 | 0.592126 | 30.5921 | 30 | -0.00824269 | -0.0741842 | 8.92582 | 9 | [11 empty] | 9.999949 | 0.0199851 | 0.599553 | 30.5996 | 30 | -0.00852252 | -0.0767033 | 8.92337 | 9.00007 | [11 empty] | 10.01828 | 0.0201225 | 0.603675 | 30.6036 | 30 | -0.00863416 | -0.0777086 | 8.92243 | 9.00014 | [11 empty] | 9.999776 | 0.0208969 | 0.626906 | 30.6269 | 30 | -0.00875301 | -0.0810642 | 9.18022 | 9.26129 | [11 empty] | 9.97209 | 0.0201736 | 0.602218 | 30.4539 | 29.8517 | -0.00868537 | -0.078169 | 8.9219 | 9.00007 | [11 empty] | 9.96784375 | 0.0158962 | 0.476886 | 30.4769 | 30 | -0.00697334 | -0.0627601 | 8.93724 | 9 | [11 empty] | 10.04275 | 0.0211636 | 0.634907 | 30.6349 | 30 | -0.00910237 | -0.0819215 | 8.9181 | 9.00002 | [11 empty] | 9.956096 | 0.0189348 | 0.568043 | 30.5681 | 30 | -0.00828752 | -0.074592 | 8.92594 | 9.00053 | [11 empty] | 9.879486 | 0.0175103 | 0.525307 | 30.5253 | 30 | -0.00775132 | -0.0697617 | 8.93022 | 8.99998 | [11 empty] | 10.05627 | 0.0248273 | 0.744818 | 30.7448 | 30 | -0.0109349 | -0.0984128 | 8.90144 | 8.99986 | [11 empty] | 10.03109375 | 0.0194902 | 0.584714 | 30.5852 | 30.0005 | -0.00848249 | -0.0763425 | 8.92367 | 9.00001 | [11 empty] | 10.03553 | 0.0199757 | 0.59927 | 30.5993 | 30 | -0.00891615 | -0.0802458 | 8.91981 | 9.00005
[21 empty] | 10.07786 | 0.0206677 | 0.620044 | 30.6207 | 30.0006 | -0.00866999 | -0.078032 | 8.92221 | 9.00024 | [11 empty] | 9.890548 | 0.0164168 | 0.492494 | 30.4919 | 29.9994 | -0.00720645 | -0.0648579 | 8.93512 | 8.99998 | [11 empty] | 9.922491 | 0.0200476 | 0.601422 | 30.6011 | 29.9997 | -0.00868379 | -0.0781556 | 8.92202 | 9.00017 | [11 empty] | 9.89095 | 0.0197679 | 0.586861 | 30.2745 | 29.6876 | -0.00838174 | -0.0754361 | 8.92462 | 9.00006 | [11 empty] | 9.888671875 | 0.019592 | 0.587761 | 30.5878 | 30 | -0.00835897 | -0.0752301 | 8.92469 | 8.99992 | [11 empty] | 9.856756 | 0.0155013 | 0.457942 | 30.0002 | 29.5423 | -0.00717321 | -0.0645612 | 8.93575 | 9.00031 | [11 empty] | 10.02078 | 0.0195318 | 0.566903 | 29.5915 | 29.0246 | -0.00837702 | -0.075393 | 8.92459 | 8.99998 | [31 empty] | 10.00882 | 0.0200425 | 0.601277 | 30.6013 | 30 | -0.00833961 | -0.0750565 | 8.92495 | 9 | [11 empty] | 10.01115 | 0.0202768 | 0.608303 | 30.6083 | 30 | -0.00863837 | -0.0777459 | 8.92232 | 9.00007 | [11 empty] | 10.03053 | 0.0204241 | 0.612722 | 30.6127 | 30 | -0.00872936 | -0.0785655 | 8.92158 | 9.00014 | [11 empty] | 10.01093 | 0.021194 | 0.635821 | 30.6358 | 30 | -0.00892605 | -0.0826667 | 9.17862 | 9.26129 | [11 empty] | 9.983916 | 0.0204767 | 0.611265 | 30.463 | 29.8517 | -0.00881163 | -0.0793053 | 8.92077 | 9.00007 | [11 empty] | 9.98087 | 0.0162239 | 0.486718 | 30.4867 | 30 | -0.007107 | -0.063963 | 8.93604 | 9 | [11 empty] | 10.05747 | 0.0214516 | 0.643549 | 30.6436 | 30 | -0.00926268 | -0.0833643 | 8.91666 | 9.00002 | [11 empty] | 9.970014 | 0.0192252 | 0.576756 | 30.5768 | 30 | -0.00843862 | -0.0759521 | 8.92458 | 9.00053 | [11 empty] | 9.893308 | 0.0178061 | 0.534183 | 30.5341 | 30 | -0.00785748 | -0.0707172 | 8.92926 | 8.99998 | [11 empty] | 10.07002 | 0.0250887 | 0.752662 | 30.7526 | 30 | -0.0110321 | -0.0992871 | 8.90057 | 8.99986 | [11 empty] | 10.04444 | 0.0197696 | 0.593098 | 30.5936 | 30.0005 | -0.0086129 | -0.0775162 | 8.92249 | 9.00001 | [11 empty] | 10.04868 | 0.0202464 | 0.607391 | 30.6074 | 30 | -0.00906032 | -0.0815434 | 8.91851 | 9.00005
[21 empty] | 10.08932 | 0.0209579 | 0.628751 | 30.6294 | 30.0006 | -0.00879814 | -0.0791854 | 8.92105 | 9.00024 | [11 empty] | 9.903776 | 0.0167285 | 0.501846 | 30.5012 | 29.9994 | -0.00730104 | -0.0657092 | 8.93427 | 8.99998 | [11 empty] | 9.936366 | 0.020336 | 0.610074 | 30.6097 | 29.9997 | -0.00881154 | -0.0793054 | 8.92087 | 9.00017 | [11 empty] | 9.90552 | 0.0200615 | 0.595579 | 30.2832 | 29.6876 | -0.0084861 | -0.0763754 | 8.92368 | 9.00006 | [11 empty] | 9.901476 | 0.0198914 | 0.596743 | 30.5967 | 30 | -0.00848316 | -0.0763478 | 8.92357 | 8.99992 | [11 empty] | 9.868559 | 0.0158247 | 0.467498 | 30.0098 | 29.5423 | -0.00727636 | -0.0654895 | 8.93482 | 9.00031 | [11 empty] | 10.03368 | 0.0197916 | 0.574443 | 29.5991 | 29.0246 | -0.00848635 | -0.0763771 | 8.92361 | 8.99998 | [31 empty] | 10.02167 | 0.020335 | 0.610049 | 30.6101 | 30 | -0.00843706 | -0.0759336 | 8.92407 | 9 | [11 empty] | 10.02354 | 0.0205767 | 0.617302 | 30.6173 | 30 | -0.00875156 | -0.0787647 | 8.92131 | 9.00007 | [11 empty] | 10.0424 | 0.0207292 | 0.621875 | 30.6218 | 30 | -0.00885014 | -0.0796525 | 8.92049 | 9.00014 | [11 empty] | 10.0219 | 0.0215061 | 0.645183 | 30.6452 | 30 | -0.0090823 | -0.0841138 | 9.17717 | 9.26129 | [11 empty] | 9.994843 | 0.0207852 | 0.620475 | 30.4722 | 29.8517 | -0.00892698 | -0.0803435 | 8.91973 | 9.00007 | [11 empty] | 9.993964 | 0.0165443 | 0.49633 | 30.4963 | 30 | -0.00723706 | -0.0651336 | 8.93487 | 9 | [11 empty] | 10.07243 | 0.0217224 | 0.651672 | 30.6517 | 30 | -0.00941472 | -0.0847327 | 8.91529 | 9.00002 | [11 empty] | 9.984377 | 0.0195186 | 0.585557 | 30.5856 | 30 | -0.00858079 | -0.0772317 | 8.9233 | 9.00053 | [11 empty] | 9.906371 | 0.0180941 | 0.542822 | 30.5428 | 30 | -0.00799345 | -0.0719409 | 8.92804 | 8.99998 | [11 empty] | 10.08356 | 0.0253533 | 0.760599 | 30.7606 | 30 | -0.0111302 | -0.10017 | 8.89968 | 8.99986 | [11 empty] | 10.05907 | 0.0200487 | 0.601469 | 30.6019 | 30.0005 | -0.00874912 | -0.0787421 | 8.92126 | 9.00001 | [11 empty] | 10.06243 | 0.0205376 | 0.616128 | 30.6161 | 30 | -0.00919169 | -0.0827257 | 8.91733 | 9.00005
[21 empty] | 10.10137 | 0.0212537 | 0.637623 | 30.6383 | 30.0006 | -0.00893683 | -0.0804336 | 8.91981 | 9.00024 | [11 empty] | 9.917486 | 0.01704 | 0.511188 | 30.5106 | 29.9994 | -0.00739058 | -0.0665151 | 8.93346 | 8.99998 | [11 empty] | 9.950692 | 0.0206216 | 0.61864 | 30.6183 | 29.9997 | -0.00895272 | -0.080576 | 8.9196 | 9.00017 | [11 empty] | 9.918572 | 0.0203582 | 0.604387 | 30.292 | 29.6876 | -0.00859333 | -0.0773405 | 8.92272 | 9.00006 | [11 empty] | 9.914209 | 0.0201829 | 0.605486 | 30.6055 | 30 | -0.00861369 | -0.0775225 | 8.9224 | 8.99992 | [11 empty] | 9.88015625 | 0.0161362 | 0.476701 | 30.019 | 29.5423 | -0.00736809 | -0.0663151 | 8.934 | 9.00031 | [11 empty] | 10.04661 | 0.0200775 | 0.582742 | 29.6074 | 29.0246 | -0.00861824 | -0.077564 | 8.92242 | 8.99998 | [31 empty] | 10.03418 | 0.0206445 | 0.619336 | 30.6193 | 30 | -0.008536 | -0.076824 | 8.92318 | 9 | [11 empty] | 10.03638 | 0.0208758 | 0.626274 | 30.6263 | 30 | -0.00887567 | -0.0798816 | 8.92019 | 9.00007 | [11 empty] | 10.05434 | 0.021032 | 0.630959 | 30.6309 | 30 | -0.00897303 | -0.0807585 | 8.91938 | 9.00014 | [11 empty] | 10.03399 | 0.0218084 | 0.654251 | 30.6543 | 30 | -0.00925504 | -0.0857136 | 9.17557 | 9.26129 | [11 empty] | 10.00636 | 0.0210935 | 0.629678 | 30.4814 | 29.8517 | -0.00903555 | -0.0813206 | 8.91875 | 9.00007 | [11 empty] | 10.00502 | 0.0168818 | 0.506453 | 30.5065 | 30 | -0.00735597 | -0.0662037 | 8.9338 | 9 | [11 empty] | 10.08698 | 0.0220165 | 0.660495 | 30.6605 | 30 | -0.00955931 | -0.086034 | 8.91399 | 9.00002 | [11 empty] | 9.997389 | 0.019803 | 0.594089 | 30.5941 | 30 | -0.00873427 | -0.0786131 | 8.92192 | 9.00053 | [11 empty] | 9.9203125 | 0.0183754 | 0.551261 | 30.5512 | 30 | -0.00811504 | -0.0730352 | 8.92694 | 8.99998 | [11 empty] | 10.09748 | 0.0256123 | 0.768368 | 30.7684 | 30 | -0.011228 | -0.10105 | 8.89881 | 8.99986 | [11 empty] | 10.07389 | 0.0203264 | 0.609802 | 30.6103 | 30.0005 | -0.0088896 | -0.0800065 | 8.92 | 9.00001 | [11 empty] | 10.07629 | 0.0208079 | 0.624236 | 30.6242 | 30 | -0.00934422 | -0.0840985 | 8.91596 | 9.00005
[21 empty] | 10.11346 | 0.021546 | 0.646394 | 30.647 | 30.0006 | -0.00908874 | -0.0818008 | 8.91844 | 9.00024 | [11 empty] | 9.929978 | 0.0173404 | 0.520202 | 30.5196 | 29.9994 | -0.00748901 | -0.0674009 | 8.93258 | 8.99998 | [11 empty] | 9.964442 | 0.0208962 | 0.62688 | 30.6265 | 29.9997 | -0.00908815 | -0.0817949 | 8.91838 | 9.00017 | [11 empty] | 9.931482 | 0.0206517 | 0.613099 | 30.3007 | 29.6876 | -0.00874076 | -0.0786673 | 8.92139 | 9.00006 | [11 empty] | 9.927687 | 0.0204887 | 0.61466 | 30.6147 | 30 | -0.00876375 | -0.0788731 | 8.92105 | 8.99992 | [11 empty] | 9.891109375 | 0.0164484 | 0.485923 | 30.0282 | 29.5423 | -0.0074505 | -0.0670568 | 8.93325 | 9.00031 | [11 empty] | 10.05882 | 0.0203429 | 0.590444 | 29.6151 | 29.0246 | -0.00873492 | -0.0786141 | 8.92137 | 8.99998 | [31 empty] | 10.04683 | 0.0209463 | 0.62839 | 30.6284 | 30 | -0.00867062 | -0.0780356 | 8.92197 | 9 | [11 empty] | 10.04791 | 0.0211812 | 0.635437 | 30.6355 | 30 | -0.00900981 | -0.0810889 | 8.91898 | 9.00007 | [11 empty] | 10.06549 | 0.0213364 | 0.640092 | 30.6401 | 30 | -0.00911858 | -0.0820685 | 8.91807 | 9.00014 | [11 empty] | 10.04601 | 0.0221049 | 0.663147 | 30.6632 | 30 | -0.00942312 | -0.0872702 | 9.17402 | 9.26129 | [11 empty] | 10.01802 | 0.0213991 | 0.6388 | 30.4905 | 29.8517 | -0.00917426 | -0.082569 | 8.9175 | 9.00007 | [11 empty] | 10.01574 | 0.0172053 | 0.516159 | 30.5162 | 30 | -0.00747605 | -0.0672845 | 8.93272 | 9 | [11 empty] | 10.10089 | 0.0222989 | 0.668967 | 30.669 | 30 | -0.00969087 | -0.087218 | 8.9128 | 9.00002 | [11 empty] | 10.00882 | 0.0200849 | 0.602546 | 30.6026 | 30 | -0.00888409 | -0.0799615 | 8.92057 | 9.00053 | [11 empty] | 9.933758 | 0.0186642 | 0.559925 | 30.5599 | 30 | -0.00823543 | -0.0741187 | 8.92586 | 8.99998 | [11 empty] | 10.11112 | 0.0258769 | 0.776308 | 30.7763 | 30 | -0.0113083 | -0.101773 | 8.89808 | 8.99986 | [11 empty] | 10.08753 | 0.0205986 | 0.617968 | 30.6184 | 30.0005 | -0.00902501 | -0.0812252 | 8.91878 | 9.00001 | [11 empty] | 10.08976 | 0.0210935 | 0.632806 | 30.6328 | 30 | -0.0094899 | -0.0854096 | 8.91464 | 9.00005
[21 empty] | 10.12569 | 0.0218356 | 0.655083 | 30.6557 | 30.0006 | -0.00924498 | -0.083207 | 8.91703 | 9.00024 | [11 empty] | 9.942723 | 0.0176457 | 0.52936 | 30.5288 | 29.9994 | -0.00759111 | -0.0683199 | 8.93166 | 8.99998 | [11 empty] | 9.978099 | 0.0211819 | 0.63545 | 30.6351 | 29.9997 | -0.00922026 | -0.0829839 | 8.91719 | 9.00017 | [11 empty] | 9.944217 | 0.0209478 | 0.621889 | 30.3095 | 29.6876 | -0.00887985 | -0.0799192 | 8.92014 | 9.00006 | [11 empty] | 9.939183 | 0.0207764 | 0.623292 | 30.6233 | 30 | -0.00892989 | -0.0803683 | 8.91955 | 8.99992 | [11 empty] | 9.90353125 | 0.0167521 | 0.494896 | 30.0372 | 29.5423 | -0.00754656 | -0.0679213 | 8.93239 | 9.00031 | [11 empty] | 10.07190625 | 0.0206278 | 0.598714 | 29.6234 | 29.0246 | -0.00888744 | -0.0799868 | 8.92 | 8.99998 | [31 empty] | 10.05903 | 0.0212427 | 0.637281 | 30.6373 | 30 | -0.00880026 | -0.0792023 | 8.9208 | 9 | [11 empty] | 10.05879 | 0.0214797 | 0.644391 | 30.6444 | 30 | -0.00915221 | -0.0823705 | 8.9177 | 9.00007 | [11 empty] | 10.07639 | 0.0216353 | 0.649057 | 30.649 | 30 | -0.00926773 | -0.0834109 | 8.91673 | 9.00014 | [11 empty] | 10.05765 | 0.0224058 | 0.672175 | 30.6722 | 30 | -0.00960783 | -0.0889808 | 9.17231 | 9.26129 | [11 empty] | 10.02915625 | 0.0217132 | 0.648177 | 30.4999 | 29.8517 | -0.00931748 | -0.083858 | 8.91622 | 9.00007 | [11 empty] | 10.02616 | 0.0175415 | 0.526246 | 30.5263 | 30 | -0.00757983 | -0.0682185 | 8.93179 | 9 | [11 empty] | 10.11401 | 0.0225777 | 0.677333 | 30.6774 | 30 | -0.00982478 | -0.0884232 | 8.9116 | 9.00002 | [11 empty] | 10.02173 | 0.0203755 | 0.611265 | 30.6113 | 30 | -0.00901694 | -0.0811573 | 8.91937 | 9.00053 | [11 empty] | 9.947013 | 0.0189592 | 0.568775 | 30.5687 | 30 | -0.00835709 | -0.0752136 | 8.92476 | 8.99998 | [11 empty] | 10.1244 | 0.0261395 | 0.784186 | 30.7842 | 30 | -0.0114174 | -0.102755 | 8.8971 | 8.99986 | [11 empty] | 10.10106 | 0.0208832 | 0.626506 | 30.627 | 30.0005 | -0.00914179 | -0.0822762 | 8.91773 | 9.00001 | [11 empty] | 10.10333 | 0.0213691 | 0.641072 | 30.6411 | 30 | -0.00961674 | -0.0865512 | 8.9135 | 9.00005
[21 empty] | 10.13782 | 0.0221298 | 0.663907 | 30.6645 | 30.0006 | -0.00939893 | -0.0845926 | 8.91565 | 9.00024 | [11 empty] | 9.955846 | 0.0179498 | 0.538482 | 30.5379 | 29.9994 | -0.00768396 | -0.0691554 | 8.93082 | 8.99998 | [11 empty] | 9.992487 | 0.0214581 | 0.643735 | 30.6434 | 29.9997 | -0.00933848 | -0.0840479 | 8.91612 | 9.00017 | [11 empty] | 9.956761 | 0.0212425 | 0.630638 | 30.3183 | 29.6876 | -0.00901999 | -0.0811804 | 8.91888 | 9.00006 | [11 empty] | 9.950084 | 0.0210753 | 0.632258 | 30.6323 | 30 | -0.00909429 | -0.0818479 | 8.91807 | 8.99992 | [11 empty] | 9.915967 | 0.0170594 | 0.503972 | 30.0462 | 29.5423 | -0.0076272 | -0.0686472 | 8.93166 | 9.00031 | [11 empty] | 10.0851 | 0.0209172 | 0.607114 | 29.6318 | 29.0246 | -0.0090373 | -0.0813356 | 8.91865 | 8.99998 | [31 empty] | 10.0703 | 0.0215439 | 0.646316 | 30.6463 | 30 | -0.00892648 | -0.0803384 | 8.91967 | 9 | [11 empty] | 10.07001 | 0.0217746 | 0.653237 | 30.6533 | 30 | -0.00929294 | -0.0836371 | 8.91643 | 9.00007 | [11 empty] | 10.08753 | 0.0219401 | 0.658202 | 30.6582 | 30 | -0.00941261 | -0.0847149 | 8.91543 | 9.00014 | [11 empty] | 10.06975 | 0.0227091 | 0.681274 | 30.6813 | 30 | -0.00978795 | -0.090649 | 9.17064 | 9.26129 | [11 empty] | 10.03995 | 0.0220177 | 0.657265 | 30.509 | 29.8517 | -0.00946441 | -0.0851804 | 8.91489 | 9.00007 | [11 empty] | 10.03721 | 0.0178705 | 0.536115 | 30.5361 | 30 | -0.00766964 | -0.0690268 | 8.93098 | 9 | [11 empty] | 10.12779 | 0.0228593 | 0.685778 | 30.6858 | 30 | -0.00995964 | -0.089637 | 8.91038 | 9.00002 | [11 empty] | 10.03594 | 0.0206538 | 0.619614 | 30.6196 | 30 | -0.00917134 | -0.082547 | 8.91798 | 9.00053 | [11 empty] | 9.960897 | 0.0192289 | 0.576866 | 30.5768 | 30 | -0.00849232 | -0.0764307 | 8.92355 | 8.99998 | [11 empty] | 10.13897 | 0.0264054 | 0.792161 | 30.7921 | 30 | -0.011525 | -0.103724 | 8.89613 | 8.99986 | [11 empty] | 10.11494 | 0.0211591 | 0.634782 | 30.6353 | 30.0005 | -0.00927426 | -0.0834684 | 8.91654 | 9.00001 | [11 empty] | 10.11724 | 0.0216355 | 0.649065 | 30.6491 | 30 | -0.00975627 | -0.087807 | 8.91225 | 9.00005
[21 empty] | 10.15023 | 0.0224126 | 0.672391 | 30.673 | 30.0006 | -0.00957469 | -0.0861745 | 8.91407 | 9.00024 | [11 empty] | 9.96892 | 0.0182403 | 0.547197 | 30.5466 | 29.9994 | -0.0077837 | -0.0700532 | 8.92993 | 8.99998 | [11 empty] | 10.0065 | 0.0217403 | 0.652201 | 30.6519 | 29.9997 | -0.00946589 | -0.0851946 | 8.91498 | 9.00017 | [11 empty] | 9.96877 | 0.0215413 | 0.639509 | 30.3271 | 29.6876 | -0.00917599 | -0.0825844 | 8.91747 | 9.00006 | [11 empty] | 9.962349 | 0.0213609 | 0.640828 | 30.6408 | 30 | -0.00926378 | -0.0833733 | 8.91655 | 8.99992 | [11 empty] | 9.929308 | 0.017354 | 0.512677 | 30.0549 | 29.5423 | -0.00770208 | -0.0693211 | 8.93099 | 9.00031 | [11 empty] | 10.09817 | 0.0212029 | 0.615408 | 29.64 | 29.0246 | -0.00920959 | -0.0828862 | 8.9171 | 8.99998 | [31 empty] | 10.08177 | 0.021849 | 0.655471 | 30.6555 | 30 | -0.00905449 | -0.0814904 | 8.91851 | 9 | [11 empty] | 10.08157 | 0.0220726 | 0.662179 | 30.6622 | 30 | -0.00946187 | -0.0851575 | 8.91491 | 9.00007 | [11 empty] | 10.0984 | 0.0222402 | 0.667204 | 30.6672 | 30 | -0.00956458 | -0.0860826 | 8.91406 | 9.00014 | [11 empty] | 10.08221 | 0.0229993 | 0.689978 | 30.69 | 30 | -0.0099537 | -0.0921841 | 9.1691 | 9.26129 | [11 empty] | 10.05043 | 0.0223233 | 0.666388 | 30.5181 | 29.8517 | -0.00962032 | -0.0865836 | 8.91349 | 9.00007 | [11 empty] | 10.04879 | 0.0181848 | 0.545544 | 30.5456 | 30 | -0.00776816 | -0.0699134 | 8.93009 | 9 | [11 empty] | 10.14156 | 0.0231366 | 0.6941 | 30.6941 | 30 | -0.010084 | -0.0907558 | 8.90927 | 9.00002 | [11 empty] | 10.04946 | 0.0209269 | 0.627808 | 30.6278 | 30 | -0.00930447 | -0.0837452 | 8.91679 | 9.00053 | [11 empty] | 9.974046875 | 0.0195082 | 0.585245 | 30.5852 | 30 | -0.00862935 | -0.077664 | 8.92231 | 8.99998 | [11 empty] | 10.15398 | 0.0266709 | 0.800127 | 30.8001 | 30 | -0.0116169 | -0.10455 | 8.8953 | 8.99986 | [11 empty] | 10.12933 | 0.0214328 | 0.642994 | 30.6435 | 30.0005 | -0.00939837 | -0.0845854 | 8.91542 | 9.00001 | [11 empty] | 10.13113 | 0.021906 | 0.657179 | 30.6572 | 30 | -0.00989847 | -0.0890867 | 8.91097 | 9.00005
[21 empty] | 10.16278 | 0.0226975 | 0.680939 | 30.6816 | 30.0006 | -0.0097238 | -0.0875165 | 8.91272 | 9.00024 | [11 empty] | 9.982377 | 0.01853 | 0.555888 | 30.5553 | 29.9994 | -0.00789335 | -0.07104 | 8.92894 | 8.99998 | [11 empty] | 10.02018 | 0.0220143 | 0.660423 | 30.6601 | 29.9997 | -0.00958066 | -0.0862276 | 8.91394 | 9.00017 | [11 empty] | 9.980246 | 0.0218389 | 0.648346 | 30.336 | 29.6876 | -0.00935746 | -0.0842177 | 8.91584 | 9.00006 | [11 empty] | 9.974158 | 0.0216569 | 0.649708 | 30.6497 | 30 | -0.00943488 | -0.0849131 | 8.91501 | 8.99992 | [11 empty] | 9.942398 | 0.0176539 | 0.521536 | 30.0638 | 29.5423 | -0.00778331 | -0.0700522 | 8.93026 | 9.00031 | [11 empty] | 10.11077 | 0.0215002 | 0.624036 | 29.6487 | 29.0246 | -0.00937655 | -0.0843888 | 8.9156 | 8.99998 | [31 empty] | 10.09297 | 0.0221436 | 0.66431 | 30.6643 | 30 | -0.00920778 | -0.0828701 | 8.91713 | 9 | [11 empty] | 10.09348 | 0.0223653 | 0.670961 | 30.671 | 30 | -0.00961285 | -0.0865163 | 8.91355 | 9.00007 | [11 empty] | 10.11002 | 0.0225377 | 0.676129 | 30.6761 | 30 | -0.0097289 | -0.0875615 | 8.91258 | 9.00014 | [11 empty] | 10.09511 | 0.0232899 | 0.698699 | 30.6987 | 30 | -0.0101399 | -0.0939084 | 9.16738 | 9.26129 | [11 empty] | 10.06129 | 0.0226247 | 0.675387 | 30.5271 | 29.8517 | -0.00979953 | -0.0881965 | 8.91188 | 9.00007 | [11 empty] | 10.05975 | 0.0185084 | 0.555252 | 30.5553 | 30 | -0.00786762 | -0.0708086 | 8.9292 | 9 | [11 empty] | 10.15425 | 0.0234131 | 0.702395 | 30.7024 | 30 | -0.0101966 | -0.0917694 | 8.90825 | 9.00002 | [11 empty] | 10.06367 | 0.0212042 | 0.636127 | 30.6361 | 30 | -0.00944965 | -0.0850519 | 8.91548 | 9.00053 | [11 empty] | 9.987385 | 0.0197937 | 0.593809 | 30.5938 | 30 | -0.00875958 | -0.078836 | 8.92114 | 8.99998 | [11 empty] | 10.16872 | 0.0269314 | 0.80794 | 30.8079 | 30 | -0.0117492 | -0.105741 | 8.89411 | 8.99986 | [11 empty] | 10.14394 | 0.0217037 | 0.651121 | 30.6516 | 30.0005 | -0.00951657 | -0.0856492 | 8.91436 | 9.00001 | [11 empty] | 10.14556 | 0.0221771 | 0.665312 | 30.6653 | 30 | -0.010021 | -0.0901897 | 8.90986 | 9.00005
[21 empty] | 10.17529 | 0.0229797 | 0.689405 | 30.69 | 30.0006 | -0.00987751 | -0.0888999 | 8.91134 | 9.00024 | [11 empty] | 9.99496 | 0.0188279 | 0.564826 | 30.5642 | 29.9994 | -0.00799446 | -0.0719499 | 8.92803 | 8.99998 | [11 empty] | 10.03443 | 0.0223013 | 0.669033 | 30.6687 | 29.9997 | -0.00971665 | -0.0874515 | 8.91272 | 9.00017 | [11 empty] | 9.991251 | 0.0221371 | 0.657197 | 30.3448 | 29.6876 | -0.00951284 | -0.0856161 | 8.91444 | 9.00006 | [11 empty] | 9.98623 | 0.0219379 | 0.658138 | 30.6581 | 30 | -0.00962278 | -0.0866043 | 8.91332 | 8.99992 | [11 empty] | 9.954801 | 0.0179456 | 0.530155 | 30.0724 | 29.5423 | -0.00787864 | -0.0709102 | 8.9294 | 9.00031 | [11 empty] | 10.12334 | 0.0217908 | 0.63247 | 29.6571 | 29.0246 | -0.00957589 | -0.0861829 | 8.9138 | 8.99998 | [31 empty] | 10.10421875 | 0.0224499 | 0.673498 | 30.6735 | 30 | -0.00935256 | -0.0841731 | 8.91583 | 9 | [11 empty] | 10.10523 | 0.0226589 | 0.679767 | 30.6798 | 30 | -0.00978476 | -0.0880635 | 8.91201 | 9.00007 | [11 empty] | 10.12158 | 0.0228374 | 0.685122 | 30.6851 | 30 | -0.00989663 | -0.0890711 | 8.91107 | 9.00014 | [11 empty] | 10.10811 | 0.0235842 | 0.707525 | 30.7075 | 30 | -0.0102871 | -0.0952722 | 9.16601 | 9.26129 | [11 empty] | 10.0719 | 0.0229255 | 0.684366 | 30.5361 | 29.8517 | -0.00995231 | -0.0895715 | 8.9105 | 9.00007 | [11 empty] | 10.07076 | 0.0188212 | 0.564637 | 30.5646 | 30 | -0.00796522 | -0.071687 | 8.92832 | 9 | [11 empty] | 10.16672 | 0.0236904 | 0.710712 | 30.7107 | 30 | -0.0102973 | -0.0926756 | 8.90735 | 9.00002 | [11 empty] | 10.07783 | 0.0214828 | 0.644483 | 30.6445 | 30 | -0.00957171 | -0.0861505 | 8.91438 | 9.00053 | [11 empty] | 10.0017 | 0.0200679 | 0.602036 | 30.602 | 30 | -0.00889175 | -0.0800256 | 8.91995 | 8.99998 | [11 empty] | 10.18333 | 0.0271924 | 0.815771 | 30.8158 | 30 | -0.0118598 | -0.106736 | 8.89312 | 8.99986 | [11 empty] | 10.15844 | 0.0219822 | 0.659477 | 30.6599 | 30.0005 | -0.00962763 | -0.0866487 | 8.91336 | 9.00001 | [11 empty] | 10.159375 | 0.0224491 | 0.673473 | 30.6735 | 30 | -0.0101421 | -0.0912791 | 8.90878 | 9.00005
[21 empty] | 10.18816 | 0.0232553 | 0.697674 | 30.6983 | 30.0006 | -0.0100274 | -0.0902491 | 8.90999 | 9.00024 | [11 empty] | 10.00665 | 0.0191155 | 0.573453 | 30.5728 | 29.9994 | -0.0081108 | -0.072997 | 8.92698 | 8.99998 | [11 empty] | 10.04895 | 0.0225796 | 0.67738 | 30.677 | 29.9997 | -0.00982541 | -0.0884304 | 8.91174 | 9.00017 | [11 empty] | 10.00205 | 0.0224229 | 0.665681 | 30.3533 | 29.6876 | -0.00968492 | -0.0871648 | 8.91289 | 9.00006 | [11 empty] | 9.999432 | 0.0222365 | 0.667096 | 30.6671 | 30 | -0.00979845 | -0.0881853 | 8.91174 | 8.99992 | [11 empty] | 9.968121 | 0.0182418 | 0.538905 | 30.0812 | 29.5423 | -0.00794905 | -0.0715439 | 8.92877 | 9.00031 | [11 empty] | 10.13655 | 0.0220695 | 0.64056 | 29.6652 | 29.0246 | -0.0097629 | -0.087866 | 8.91212 | 8.99998 | [31 empty] | 10.11552 | 0.0227528 | 0.682583 | 30.6826 | 30 | -0.00950625 | -0.0855563 | 8.91445 | 9 | [11 empty] | 10.11697 | 0.0229413 | 0.688238 | 30.6883 | 30 | -0.00995206 | -0.0895692 | 8.9105 | 9.00007 | [11 empty] | 10.13371 | 0.0231264 | 0.693791 | 30.6938 | 30 | -0.0100785 | -0.090708 | 8.90943 | 9.00014 | [11 empty] | 10.12079 | 0.0238686 | 0.716058 | 30.7161 | 30 | -0.010433 | -0.096623 | 9.16466 | 9.26129 | [11 empty] | 10.08357 | 0.0232187 | 0.693119 | 30.5448 | 29.8517 | -0.0101404 | -0.0912642 | 8.90881 | 9.00007 | [11 empty] | 10.08295 | 0.0191161 | 0.573484 | 30.5735 | 30 | -0.00806922 | -0.072623 | 8.92738 | 9 | [11 empty] | 10.17961 | 0.0239585 | 0.718757 | 30.7188 | 30 | -0.0104387 | -0.0939485 | 8.90607 | 9.00002 | [11 empty] | 10.09194 | 0.0217473 | 0.652418 | 30.6524 | 30 | -0.00970735 | -0.0873713 | 8.91316 | 9.00053 | [11 empty] | 10.01566 | 0.0203582 | 0.610746 | 30.6107 | 30 | -0.00903341 | -0.0813005 | 8.91868 | 8.99998 | [11 empty] | 10.19749 | 0.0274627 | 0.82388 | 30.8239 | 30 | -0.0119754 | -0.107777 | 8.89208 | 8.99986 | [11 empty] | 10.1716875 | 0.0222662 | 0.667997 | 30.6685 | 30.0005 | -0.00974827 | -0.0877345 | 8.91227 | 9.00001 | [11 empty] | 10.17324 | 0.0227179 | 0.681538 | 30.6815 | 30 | -0.0102527 | -0.0922746 | 8.90778 | 9.00005
[21 empty] | 10.20134 | 0.0235273 | 0.705833 | 30.7065 | 30.0006 | -0.0101581 | -0.0914249 | 8.90881 | 9.00024 | [11 empty] | 10.01933 | 0.0194025 | 0.582064 | 30.5815 | 29.9994 | -0.00821834 | -0.0739648 | 8.92601 | 8.99998 | [11 empty] | 10.06192 | 0.0228653 | 0.685951 | 30.6856 | 29.9997 | -0.00992467 | -0.0893237 | 8.91085 | 9.00017 | [11 empty] | 10.01404 | 0.0227268 | 0.674705 | 30.3623 | 29.6876 | -0.00985357 | -0.0886827 | 8.91137 | 9.00006 | [11 empty] | 10.01234 | 0.0225183 | 0.675548 | 30.6755 | 30 | -0.00998592 | -0.0898725 | 8.91005 | 8.99992 | [11 empty] | 9.981751 | 0.0185207 | 0.547145 | 30.0894 | 29.5423 | -0.00805198 | -0.0724703 | 8.92784 | 9.00031 | [11 empty] | 10.15048 | 0.0223558 | 0.648868 | 29.6735 | 29.0246 | -0.00995773 | -0.0896195 | 8.91037 | 8.99998 | [31 empty] | 10.12677 | 0.023057 | 0.691712 | 30.6917 | 30 | -0.00965335 | -0.0868802 | 8.91312 | 9 | [11 empty] | 10.12963 | 0.02323 | 0.696899 | 30.6969 | 30 | -0.0101091 | -0.0909822 | 8.90909 | 9.00007 | [11 empty] | 10.14593 | 0.0234158 | 0.702472 | 30.7024 | 30 | -0.0102287 | -0.0920599 | 8.90808 | 9.00014 | [11 empty] | 10.1322 | 0.0241566 | 0.724697 | 30.7247 | 30 | -0.0105717 | -0.0979078 | 9.16338 | 9.26129 | [11 empty] | 10.09514 | 0.0235149 | 0.701959 | 30.5537 | 29.8517 | -0.0103045 | -0.092741 | 8.90733 | 9.00007 | [11 empty] | 10.09624 | 0.019441 | 0.583229 | 30.5832 | 30 | -0.00815759 | -0.0734184 | 8.92659 | 9 | [11 empty] | 10.1935 | 0.0242442 | 0.727327 | 30.7273 | 30 | -0.0105164 | -0.0946482 | 8.90537 | 9.00002 | [11 empty] | 10.10744 | 0.0220284 | 0.660854 | 30.6609 | 30 | -0.00983861 | -0.0885527 | 8.91198 | 9.00053 | [11 empty] | 10.0291 | 0.0206324 | 0.61897 | 30.6189 | 30 | -0.00917944 | -0.0826147 | 8.91736 | 8.99998 | [11 empty] | 10.21162 | 0.0277308 | 0.831925 | 30.8319 | 30 | -0.0121077 | -0.108968 | 8.89089 | 8.99986 | [11 empty] | 10.18569 | 0.0225283 | 0.675859 | 30.6763 | 30.0005 | -0.0098852 | -0.0889668 | 8.91104 | 9.00001 | [11 empty] | 10.18738 | 0.0229927 | 0.689781 | 30.6898 | 30 | -0.0103654 | -0.0932896 | 8.90676 | 9.00005
[21 empty] | 10.21475 | 0.0238077 | 0.714245 | 30.7149 | 30.0006 | -0.0102951 | -0.0926584 | 8.90758 | 9.00024 | [11 empty] | 10.03227 | 0.0196894 | 0.590669 | 30.5901 | 29.9994 | -0.00834703 | -0.0751231 | 8.92486 | 8.99998 | [11 empty] | 10.07472 | 0.0231413 | 0.69423 | 30.6939 | 29.9997 | -0.0100488 | -0.0904412 | 8.90973 | 9.00017 | [11 empty] | 10.0271 | 0.0229802 | 0.682228 | 30.3698 | 29.6876 | -0.0100119 | -0.0901076 | 8.90995 | 9.00006 | [11 empty] | 10.02561 | 0.02281 | 0.684299 | 30.6843 | 30 | -0.0101444 | -0.0912991 | 8.90862 | 8.99992 | [11 empty] | 9.995417 | 0.0188125 | 0.555763 | 30.098 | 29.5423 | -0.00813843 | -0.0732484 | 8.92706 | 9.00031 | [11 empty] | 10.16343 | 0.0226425 | 0.65719 | 29.6818 | 29.0246 | -0.0101229 | -0.0911061 | 8.90888 | 8.99998 | [31 empty] | 10.1378 | 0.0233599 | 0.700798 | 30.7008 | 30 | -0.00981609 | -0.0883449 | 8.91166 | 9 | [11 empty] | 10.14239 | 0.0235176 | 0.705528 | 30.7055 | 30 | -0.0102622 | -0.0923601 | 8.90771 | 9.00007 | [11 empty] | 10.15851 | 0.0237005 | 0.711016 | 30.711 | 30 | -0.0103982 | -0.0935857 | 8.90656 | 9.00014 | [11 empty] | 10.1451 | 0.0244347 | 0.733041 | 30.733 | 30 | -0.0106976 | -0.0990739 | 9.16221 | 9.26129 | [11 empty] | 10.10709 | 0.0238008 | 0.710495 | 30.5622 | 29.8517 | -0.0104797 | -0.0943179 | 8.90576 | 9.00007 | [11 empty] | 10.10935 | 0.0197375 | 0.592126 | 30.5921 | 30 | -0.00824269 | -0.0741842 | 8.92582 | 9 | [11 empty] | 10.20615 | 0.02452 | 0.7356 | 30.7356 | 30 | -0.0106249 | -0.0956241 | 8.9044 | 9.00002 | [11 empty] | 10.12232 | 0.0222952 | 0.668855 | 30.6689 | 30 | -0.00996382 | -0.0896797 | 8.91085 | 9.00053 | [11 empty] | 10.04375 | 0.0209174 | 0.627522 | 30.6275 | 30 | -0.00931781 | -0.08386 | 8.91612 | 8.99998 | [11 empty] | 10.22585 | 0.0279908 | 0.839723 | 30.8397 | 30 | -0.0122428 | -0.110183 | 8.88967 | 8.99986 | [11 empty] | 10.19985 | 0.0227976 | 0.683938 | 30.6844 | 30.0005 | -0.0100053 | -0.0900481 | 8.90996 | 9.00001 | [11 empty] | 10.20139 | 0.0232656 | 0.697969 | 30.698 | 30 | -0.0104691 | -0.0942222 | 8.90583 | 9.00005
[21 empty] | 10.22867 | 0.024075 | 0.722267 | 30.7229 | 30.0006 | -0.0104327 | -0.0938968 | 8.90634 | 9.00024 | [11 empty] | 10.04508 | 0.019975 | 0.599237 | 30.5986 | 29.9994 | -0.00847477 | -0.0762727 | 8.92371 | 8.99998 | [11 empty] | 10.0877 | 0.023409 | 0.702262 | 30.7019 | 29.9997 | -0.0101618 | -0.0914579 | 8.90871 | 9.00017 | [11 empty] | 10.04111 | 0.0232727 | 0.690911 | 30.3785 | 29.6876 | -0.0101708 | -0.0915375 | 8.90852 | 9.00006 | [11 empty] | 10.03964 | 0.0230893 | 0.69268 | 30.6927 | 30 | -0.0103192 | -0.0928718 | 8.90705 | 8.99992 | [11 empty] | 10.00931 | 0.0190972 | 0.564176 | 30.1064 | 29.5423 | -0.00823723 | -0.0741377 | 8.92617 | 9.00031 | [11 empty] | 10.17638 | 0.0229215 | 0.665288 | 29.6899 | 29.0246 | -0.0103129 | -0.0928155 | 8.90717 | 8.99998 | [31 empty] | 10.14932 | 0.0236498 | 0.709493 | 30.7095 | 30 | -0.00997986 | -0.0898188 | 8.91018 | 9 | [11 empty] | 10.15626 | 0.0237953 | 0.71386 | 30.7139 | 30 | -0.0104191 | -0.0937727 | 8.9063 | 9.00007 | [11 empty] | 10.17239 | 0.0239896 | 0.719687 | 30.7197 | 30 | -0.0105592 | -0.0950342 | 8.90511 | 9.00014 | [11 empty] | 10.15904 | 0.0247186 | 0.741558 | 30.7416 | 30 | -0.0108232 | -0.100237 | 9.16105 | 9.26129 | [11 empty] | 10.1200625 | 0.0240899 | 0.719125 | 30.5709 | 29.8517 | -0.0106414 | -0.0957735 | 8.9043 | 9.00007 | [11 empty] | 10.1226 | 0.0200425 | 0.601277 | 30.6013 | 30 | -0.00833961 | -0.0750565 | 8.92495 | 9 | [11 empty] | 10.21921 | 0.0247886 | 0.743657 | 30.7437 | 30 | -0.0107328 | -0.0965951 | 8.90343 | 9.00002 | [11 empty] | 10.13621 | 0.0225695 | 0.677086 | 30.6771 | 30 | -0.0100755 | -0.0906847 | 8.90985 | 9.00053 | [11 empty] | 10.05834375 | 0.0212011 | 0.636034 | 30.636 | 30 | -0.0094512 | -0.0850606 | 8.91492 | 8.99998 | [11 empty] | 10.23911 | 0.0282583 | 0.847747 | 30.8477 | 30 | -0.0123567 | -0.111208 | 8.88865 | 8.99986 | [11 empty] | 10.2133 | 0.0230688 | 0.692076 | 30.6925 | 30.0005 | -0.0100994 | -0.0908947 | 8.90911 | 9.00001 | [11 empty] | 10.21458 | 0.023544 | 0.706321 | 30.7063 | 30 | -0.0105745 | -0.0951711 | 8.90488 | 9.00005
[21 empty] | 10.2421 | 0.0243555 | 0.730681 | 30.7313 | 30.0006 | -0.0105511 | -0.0949626 | 8.90528 | 9.00024 | [11 empty] | 10.05797 | 0.0202627 | 0.607869 | 30.6073 | 29.9994 | -0.00859748 | -0.0773771 | 8.9226 | 8.99998 | [11 empty] | 10.10129 | 0.0236842 | 0.710518 | 30.7102 | 29.9997 | -0.0102456 | -0.0922119 | 8.90796 | 9.00017 | [11 empty] | 10.05567 | 0.0235598 | 0.699435 | 30.3871 | 29.6876 | -0.0103291 | -0.0929626 | 8.90709 | 9.00006 | [11 empty] | 10.05346 | 0.0233742 | 0.701227 | 30.7012 | 30 | -0.0104654 | -0.0941875 | 8.90573 | 8.99992 | [11 empty] | 10.0232 | 0.0193841 | 0.57265 | 30.1149 | 29.5423 | -0.00835356 | -0.0751846 | 8.92513 | 9.00031 | [11 empty] | 10.19008 | 0.0232005 | 0.673387 | 29.698 | 29.0246 | -0.0104632 | -0.0941686 | 8.90582 | 8.99998 | [31 empty] | 10.16174 | 0.0239406 | 0.718217 | 30.7182 | 30 | -0.0101264 | -0.0911378 | 8.90887 | 9 | [11 empty] | 10.16997 | 0.0240761 | 0.722284 | 30.7223 | 30 | -0.0105627 | -0.0950653 | 8.90501 | 9.00007 | [11 empty] | 10.18566 | 0.024276 | 0.728278 | 30.7282 | 30 | -0.010706 | -0.0963556 | 8.90379 | 9.00014 | [11 empty] | 10.17254 | 0.0250033 | 0.750099 | 30.7501 | 30 | -0.0109559 | -0.101466 | 9.15982 | 9.26129 | [11 empty] | 10.13311 | 0.0243774 | 0.727706 | 30.5794 | 29.8517 | -0.0107934 | -0.0971416 | 8.90293 | 9.00007 | [11 empty] | 10.13553 | 0.020335 | 0.610049 | 30.6101 | 30 | -0.00843706 | -0.0759336 | 8.92407 | 9 | [11 empty] | 10.23237 | 0.025051 | 0.751531 | 30.7516 | 30 | -0.0108404 | -0.097564 | 8.90246 | 9.00002 | [11 empty] | 10.14971 | 0.0228414 | 0.685243 | 30.6852 | 30 | -0.0102 | -0.0918055 | 8.90872 | 9.00053 | [11 empty] | 10.07167 | 0.0214794 | 0.644382 | 30.6443 | 30 | -0.0095886 | -0.0862972 | 8.91368 | 8.99998 | [11 empty] | 10.25232 | 0.0285136 | 0.855407 | 30.8554 | 30 | -0.0125174 | -0.112655 | 8.8872 | 8.99986 | [11 empty] | 10.22649 | 0.0233352 | 0.700068 | 30.7005 | 30.0005 | -0.0102306 | -0.0920758 | 8.90793 | 9.00001 | [11 empty] | 10.22771 | 0.023821 | 0.714629 | 30.7146 | 30 | -0.0106775 | -0.0960981 | 8.90396 | 9.00005
[21 empty] | 10.25433 | 0.0246288 | 0.73888 | 30.7395 | 30.0006 | -0.0106774 | -0.0960987 | 8.90414 | 9.00024 | [11 empty] | 10.0705 | 0.0205547 | 0.616627 | 30.616 | 29.9994 | -0.00873882 | -0.0786492 | 8.92133 | 8.99998 | [11 empty] | 10.115 | 0.0239571 | 0.718706 | 30.7184 | 29.9997 | -0.0103749 | -0.0933758 | 8.9068 | 9.00017 | [11 empty] | 10.07071 | 0.0238431 | 0.707844 | 30.3955 | 29.6876 | -0.0104909 | -0.0944187 | 8.90564 | 9.00006 | [11 empty] | 10.06757 | 0.0236626 | 0.709877 | 30.7099 | 30 | -0.0106118 | -0.0955051 | 8.90442 | 8.99992 | [11 empty] | 10.03584 | 0.01966 | 0.5808 | 30.1231 | 29.5423 | -0.00845667 | -0.0761127 | 8.9242 | 9.00031 | [11 empty] | 10.20351 | 0.0234755 | 0.681369 | 29.706 | 29.0246 | -0.0106176 | -0.0955581 | 8.90443 | 8.99998 | [31 empty] | 10.17369 | 0.0242347 | 0.727041 | 30.727 | 30 | -0.0102866 | -0.0925792 | 8.90742 | 9 | [11 empty] | 10.1829 | 0.0243611 | 0.730833 | 30.7309 | 30 | -0.0107019 | -0.0963177 | 8.90375 | 9.00007 | [11 empty] | 10.19741 | 0.0245561 | 0.736684 | 30.7367 | 30 | -0.0108628 | -0.0977664 | 8.90238 | 9.00014 | [11 empty] | 10.18528 | 0.0252885 | 0.758655 | 30.7587 | 30 | -0.0110579 | -0.102411 | 9.15888 | 9.26129 | [11 empty] | 10.14617 | 0.0246764 | 0.736633 | 30.5884 | 29.8517 | -0.0109576 | -0.098619 | 8.90145 | 9.00007 | [11 empty] | 10.14821 | 0.0206445 | 0.619336 | 30.6193 | 30 | -0.008536 | -0.076824 | 8.92318 | 9 | [11 empty] | 10.24557 | 0.0253282 | 0.759847 | 30.7599 | 30 | -0.010921 | -0.0982893 | 8.90173 | 9.00002 | [11 empty] | 10.16329 | 0.0231202 | 0.693607 | 30.6936 | 30 | -0.0103154 | -0.0928445 | 8.90769 | 9.00053 | [11 empty] | 10.08491 | 0.0217554 | 0.652661 | 30.6526 | 30 | -0.00972012 | -0.0874809 | 8.9125 | 8.99998 | [11 empty] | 10.26548 | 0.028774 | 0.863221 | 30.8632 | 30 | -0.0126611 | -0.113948 | 8.88591 | 8.99986 | [11 empty] | 10.23921 | 0.0235969 | 0.707917 | 30.7084 | 30.0005 | -0.0103298 | -0.0929678 | 8.90704 | 9.00001 | [11 empty] | 10.24054 | 0.0240847 | 0.722542 | 30.7225 | 30 | -0.0107848 | -0.0970635 | 8.90299 | 9.00005
[21 empty] | 10.26703 | 0.0249015 | 0.74706 | 30.7477 | 30.0006 | -0.010794 | -0.0971488 | 8.90309 | 9.00024 | [11 empty] | 10.08311 | 0.0208414 | 0.625228 | 30.6246 | 29.9994 | -0.0088804 | -0.0799234 | 8.92006 | 8.99998 | [11 empty] | 10.12705 | 0.0242312 | 0.726929 | 30.7266 | 29.9997 | -0.0104884 | -0.0943971 | 8.90577 | 9.00017 | [11 empty] | 10.0845 | 0.0241249 | 0.71621 | 30.4038 | 29.6876 | -0.010635 | -0.095716 | 8.90434 | 9.00006 | [11 empty] | 10.08071 | 0.0239747 | 0.719242 | 30.7192 | 30 | -0.0106848 | -0.0961627 | 8.90376 | 8.99992 | [11 empty] | 10.04923 | 0.0199601 | 0.589665 | 30.1319 | 29.5423 | -0.00858703 | -0.0772859 | 8.92303 | 9.00031 | [11 empty] | 10.21708 | 0.0237383 | 0.688996 | 29.7136 | 29.0246 | -0.0107676 | -0.0969079 | 8.90308 | 8.99998 | [31 empty] | 10.18604 | 0.0245219 | 0.735657 | 30.7357 | 30 | -0.0104276 | -0.0938487 | 8.90615 | 9 | [11 empty] | 10.19597 | 0.0246452 | 0.739357 | 30.7394 | 30 | -0.0108471 | -0.0976248 | 8.90245 | 9.00007 | [11 empty] | 10.20975 | 0.0248259 | 0.744778 | 30.7447 | 30 | -0.0110126 | -0.0991152 | 8.90103 | 9.00014 | [11 empty] | 10.19707 | 0.0255696 | 0.76709 | 30.7671 | 30 | -0.0111716 | -0.103463 | 9.15782 | 9.26129 | [11 empty] | 10.158625 | 0.0249603 | 0.745109 | 30.5968 | 29.8517 | -0.0111029 | -0.0999269 | 8.90015 | 9.00007 | [11 empty] | 10.16125 | 0.0209463 | 0.62839 | 30.6284 | 30 | -0.00867062 | -0.0780356 | 8.92197 | 9 | [11 empty] | 10.25956 | 0.0255981 | 0.767943 | 30.768 | 30 | -0.0110333 | -0.0993 | 8.90072 | 9.00002 | [11 empty] | 10.17631 | 0.0233929 | 0.701788 | 30.7018 | 30 | -0.0104334 | -0.0939057 | 8.90662 | 9.00053 | [11 empty] | 10.09801 | 0.0220291 | 0.660871 | 30.6608 | 30 | -0.0098533 | -0.0886795 | 8.9113 | 8.99998 | [11 empty] | 10.27844 | 0.0290259 | 0.870775 | 30.8708 | 30 | -0.0128221 | -0.115397 | 8.88446 | 8.99986 | [11 empty] | 10.25325 | 0.0238636 | 0.715919 | 30.7164 | 30.0005 | -0.0104285 | -0.0938566 | 8.90615 | 9.00001 | [11 empty] | 10.25358 | 0.0243436 | 0.730308 | 30.7303 | 30 | -0.0109005 | -0.0981049 | 8.90195 | 9.00005
[21 empty] | 10.27946 | 0.0251824 | 0.755488 | 30.7561 | 30.0006 | -0.0109106 | -0.0981984 | 8.90204 | 9.00024 | [11 empty] | 10.09613 | 0.0211372 | 0.634102 | 30.6335 | 29.9994 | -0.00902714 | -0.0812441 | 8.91873 | 8.99998 | [11 empty] | 10.14047 | 0.0244899 | 0.73469 | 30.7343 | 29.9997 | -0.0105788 | -0.0952113 | 8.90496 | 9.00017 | [11 empty] | 10.0975 | 0.0243997 | 0.724369 | 30.412 | 29.6876 | -0.0107828 | -0.0970461 | 8.90301 | 9.00006 | [11 empty] | 10.0934 | 0.0242286 | 0.726857 | 30.7269 | 30 | -0.0108798 | -0.0979175 | 8.902 | 8.99992 | [11 empty] | 10.06367 | 0.0202562 | 0.598414 | 30.1407 | 29.5423 | -0.00872016 | -0.0784841 | 8.92183 | 9.00031 | [11 empty] | 10.23033 | 0.024003 | 0.696679 | 29.7213 | 29.0246 | -0.0108858 | -0.0979723 | 8.90201 | 8.99998 | [31 empty] | 10.19876 | 0.0248044 | 0.744132 | 30.7441 | 30 | -0.010579 | -0.0952111 | 8.90479 | 9 | [11 empty] | 10.20876 | 0.0249305 | 0.747915 | 30.7479 | 30 | -0.0109764 | -0.098788 | 8.90128 | 9.00007 | [11 empty] | 10.2214 | 0.0251257 | 0.753771 | 30.7537 | 30 | -0.0111056 | -0.0999524 | 8.90019 | 9.00014 | [11 empty] | 10.20907 | 0.0258612 | 0.775837 | 30.7758 | 30 | -0.0112751 | -0.104422 | 9.15686 | 9.26129 | [11 empty] | 10.17082 | 0.0252539 | 0.753874 | 30.6056 | 29.8517 | -0.011245 | -0.101206 | 8.89887 | 9.00007 | [11 empty] | 10.17301 | 0.0212427 | 0.637281 | 30.6373 | 30 | -0.00880026 | -0.0792023 | 8.9208 | 9 | [11 empty] | 10.27345 | 0.0258665 | 0.775995 | 30.776 | 30 | -0.0111392 | -0.100253 | 8.89977 | 9.00002 | [11 empty] | 10.18986 | 0.0236843 | 0.710528 | 30.7105 | 30 | -0.0105365 | -0.0948342 | 8.9057 | 9.00053 | [11 empty] | 10.11189 | 0.0223005 | 0.669015 | 30.669 | 30 | -0.0099639 | -0.0896749 | 8.9103 | 8.99998 | [11 empty] | 10.29203 | 0.0292886 | 0.878657 | 30.8786 | 30 | -0.0129714 | -0.116741 | 8.88311 | 8.99986 | [11 empty] | 10.26753 | 0.0241237 | 0.723721 | 30.7242 | 30.0005 | -0.0105408 | -0.0948673 | 8.90514 | 9.00001 | [11 empty] | 10.26664 | 0.0246171 | 0.738512 | 30.7385 | 30 | -0.0109883 | -0.0988953 | 8.90116 | 9.00005
[21 empty] | 10.29189 | 0.025464 | 0.763937 | 30.7646 | 30.0006 | -0.0110063 | -0.0990595 | 8.90118 | 9.00024 | [11 empty] | 10.10839 | 0.0214274 | 0.642808 | 30.6422 | 29.9994 | -0.0091824 | -0.0826414 | 8.91734 | 8.99998 | [11 empty] | 10.15453 | 0.0247606 | 0.742811 | 30.7425 | 29.9997 | -0.0106905 | -0.0962162 | 8.90396 | 9.00017 | [11 empty] | 10.11064 | 0.0246856 | 0.732858 | 30.4205 | 29.6876 | -0.0109207 | -0.0982867 | 8.90177 | 9.00006 | [11 empty] | 10.10645 | 0.0245095 | 0.735286 | 30.7353 | 30 | -0.0110002 | -0.0990009 | 8.90092 | 8.99992 | [11 empty] | 10.07554 | 0.0205415 | 0.606841 | 30.1491 | 29.5423 | -0.00888983 | -0.0800112 | 8.9203 | 9.00031 | [11 empty] | 10.24309 | 0.0242717 | 0.704478 | 29.7291 | 29.0246 | -0.0110133 | -0.0991196 | 8.90086 | 8.99998 | [31 empty] | 10.21133 | 0.0251038 | 0.753114 | 30.7531 | 30 | -0.0107131 | -0.0964182 | 8.90359 | 9 | [11 empty] | 10.22014 | 0.0252095 | 0.756285 | 30.7563 | 30 | -0.0111113 | -0.100002 | 8.90007 | 9.00007 | [11 empty] | 10.23387 | 0.0254007 | 0.76202 | 30.762 | 30 | -0.0112391 | -0.101153 | 8.89899 | 9.00014 | [11 empty] | 10.2211 | 0.0261514 | 0.784543 | 30.7845 | 30 | -0.0113783 | -0.105378 | 9.15591 | 9.26129 | [11 empty] | 10.18348 | 0.0255368 | 0.762319 | 30.614 | 29.8517 | -0.011384 | -0.102457 | 8.89762 | 9.00007 | [11 empty] | 10.18425 | 0.0215439 | 0.646316 | 30.6463 | 30 | -0.00892648 | -0.0803384 | 8.91967 | 9 | [11 empty] | 10.28661 | 0.0261401 | 0.784205 | 30.7842 | 30 | -0.011249 | -0.101241 | 8.89878 | 9.00002 | [11 empty] | 10.2026 | 0.0239508 | 0.718523 | 30.7185 | 30 | -0.0106547 | -0.0958977 | 8.90463 | 9.00053 | [11 empty] | 10.12628 | 0.022562 | 0.676859 | 30.6768 | 30 | -0.0100891 | -0.0908018 | 8.90918 | 8.99998 | [11 empty] | 10.30566 | 0.0295507 | 0.886522 | 30.8865 | 30 | -0.0131213 | -0.11809 | 8.88177 | 8.99986 | [11 empty] | 10.28175 | 0.0243898 | 0.731705 | 30.7322 | 30.0005 | -0.0106393 | -0.0957538 | 8.90425 | 9.00001 | [11 empty] | 10.2807 | 0.0248852 | 0.746557 | 30.7465 | 30 | -0.0110908 | -0.0998175 | 8.90024 | 9.00005
[21 empty] | 10.30374 | 0.0257353 | 0.772077 | 30.7727 | 30.0006 | -0.0111174 | -0.100059 | 8.90018 | 9.00024 | [11 empty] | 10.12076 | 0.021713 | 0.651376 | 30.6508 | 29.9994 | -0.00933914 | -0.0840521 | 8.91593 | 8.99998 | [11 empty] | 10.16889 | 0.0250144 | 0.750424 | 30.7501 | 29.9997 | -0.0108032 | -0.097231 | 8.90294 | 9.00017 | [11 empty] | 10.12383 | 0.0249599 | 0.741 | 30.4286 | 29.6876 | -0.0110499 | -0.0994499 | 8.90061 | 9.00006 | [11 empty] | 10.11945 | 0.0247941 | 0.743824 | 30.7438 | 30 | -0.0111061 | -0.0999537 | 8.89997 | 8.99992 | [11 empty] | 10.08692 | 0.0208381 | 0.615605 | 30.1579 | 29.5423 | -0.00904058 | -0.081368 | 8.91894 | 9.00031 | [11 empty] | 10.25637 | 0.0245411 | 0.712295 | 29.7369 | 29.0246 | -0.0111242 | -0.100117 | 8.89987 | 8.99998 | [31 empty] | 10.22425 | 0.0253874 | 0.761621 | 30.7616 | 30 | -0.010844 | -0.0975961 | 8.90241 | 9 | [11 empty] | 10.23194 | 0.0254955 | 0.764866 | 30.7649 | 30 | -0.011209 | -0.100882 | 8.89919 | 9.00007 | [11 empty] | 10.24752 | 0.0256938 | 0.770813 | 30.7708 | 30 | -0.0113498 | -0.10215 | 8.89799 | 9.00014 | [11 empty] | 10.23251 | 0.0264375 | 0.793125 | 30.7931 | 30 | -0.0114716 | -0.106241 | 9.15504 | 9.26129 | [11 empty] | 10.19477 | 0.0258291 | 0.771044 | 30.6228 | 29.8517 | -0.0114964 | -0.103469 | 8.89661 | 9.00007 | [11 empty] | 10.19629 | 0.021849 | 0.655471 | 30.6555 | 30 | -0.00905449 | -0.0814904 | 8.91851 | 9 | [11 empty] | 10.3002 | 0.0264142 | 0.792427 | 30.7924 | 30 | -0.0113432 | -0.102089 | 8.89793 | 9.00002 | [11 empty] | 10.21486 | 0.0242242 | 0.726726 | 30.7267 | 30 | -0.0107581 | -0.0968289 | 8.9037 | 9.00053 | [11 empty] | 10.14029 | 0.0228422 | 0.685264 | 30.6852 | 30 | -0.0102151 | -0.0919356 | 8.90804 | 8.99998 | [11 empty] | 10.31865 | 0.0298113 | 0.894339 | 30.8943 | 30 | -0.013274 | -0.119464 | 8.88039 | 8.99986 | [11 empty] | 10.29615 | 0.0246585 | 0.739765 | 30.7402 | 30.0005 | -0.0107345 | -0.0966105 | 8.9034 | 9.00001 | [11 empty] | 10.29418 | 0.0251422 | 0.754266 | 30.7543 | 30 | -0.0112026 | -0.100824 | 8.89923 | 9.00005
[21 empty] | 10.31513 | 0.0260064 | 0.780209 | 30.7808 | 30.0006 | -0.0112123 | -0.100913 | 8.89933 | 9.00024 | [11 empty] | 10.13379 | 0.0220018 | 0.660041 | 30.6594 | 29.9994 | -0.00948464 | -0.0853616 | 8.91462 | 8.99998 | [11 empty] | 10.18296 | 0.0252951 | 0.758843 | 30.7585 | 29.9997 | -0.0109058 | -0.0981537 | 8.90202 | 9.00017 | [11 empty] | 10.13687 | 0.0252502 | 0.749617 | 30.4372 | 29.6876 | -0.0111482 | -0.100334 | 8.89972 | 9.00006 | [11 empty] | 10.1319 | 0.0250628 | 0.751884 | 30.7519 | 30 | -0.0112318 | -0.101086 | 8.89884 | 8.99992 | [11 empty] | 10.09815 | 0.0211199 | 0.623928 | 30.1662 | 29.5423 | -0.00922252 | -0.0830055 | 8.91731 | 9.00031 | [11 empty] | 10.26985 | 0.0248107 | 0.720123 | 29.7448 | 29.0246 | -0.0112322 | -0.10109 | 8.89889 | 8.99998 | [31 empty] | 10.23627 | 0.025683 | 0.770491 | 30.7705 | 30 | -0.0109811 | -0.0988297 | 8.90117 | 9 | [11 empty] | 10.24345 | 0.0257841 | 0.773523 | 30.7735 | 30 | -0.0113203 | -0.101884 | 8.89819 | 9.00007 | [11 empty] | 10.25906 | 0.0259796 | 0.779386 | 30.7794 | 30 | -0.0114745 | -0.103272 | 8.89687 | 9.00014 | [11 empty] | 10.24376 | 0.0267235 | 0.801705 | 30.8017 | 30 | -0.0115702 | -0.107155 | 9.15413 | 9.26129 | [11 empty] | 10.20548 | 0.0261241 | 0.77985 | 30.6316 | 29.8517 | -0.0116114 | -0.104503 | 8.89557 | 9.00007 | [11 empty] | 10.20851 | 0.0221436 | 0.66431 | 30.6643 | 30 | -0.00920778 | -0.0828701 | 8.91713 | 9 | [11 empty] | 10.31354 | 0.0266811 | 0.800434 | 30.8005 | 30 | -0.0114666 | -0.103199 | 8.89682 | 9.00002 | [11 empty] | 10.22788 | 0.0244937 | 0.734811 | 30.7348 | 30 | -0.0108752 | -0.0978824 | 8.90265 | 9.00053 | [11 empty] | 10.15306 | 0.0231121 | 0.693362 | 30.6933 | 30 | -0.0103307 | -0.0929762 | 8.907 | 8.99998 | [11 empty] | 10.33314 | 0.03007 | 0.902099 | 30.9021 | 30 | -0.0134204 | -0.120781 | 8.87907 | 8.99986 | [11 empty] | 10.31042 | 0.024926 | 0.747792 | 30.7483 | 30.0005 | -0.0108405 | -0.0975644 | 8.90244 | 9.00001 | [11 empty] | 10.30819 | 0.0254092 | 0.762276 | 30.7623 | 30 | -0.0112964 | -0.101669 | 8.89839 | 9.00005
[21 empty] | 10.32707 | 0.0262895 | 0.788701 | 30.7893 | 30.0006 | -0.0113053 | -0.101751 | 8.89849 | 9.00024 | [11 empty] | 10.14672 | 0.0222826 | 0.668463 | 30.6679 | 29.9994 | -0.00963205 | -0.0866882 | 8.91329 | 8.99998 | [11 empty] | 10.197375 | 0.0255696 | 0.76708 | 30.7667 | 29.9997 | -0.0110139 | -0.0991274 | 8.90104 | 9.00017 | [11 empty] | 10.14957 | 0.0255129 | 0.757418 | 30.445 | 29.6876 | -0.0112843 | -0.10156 | 8.8985 | 9.00006 | [11 empty] | 10.14375 | 0.0253407 | 0.760222 | 30.7602 | 30 | -0.011342 | -0.102077 | 8.89784 | 8.99992 | [11 empty] | 10.11072 | 0.0214104 | 0.632511 | 30.1748 | 29.5423 | -0.00940391 | -0.0846381 | 8.91567 | 9.00031 | [11 empty] | 10.28272 | 0.025085 | 0.728084 | 29.7527 | 29.0246 | -0.0113278 | -0.10195 | 8.89803 | 8.99998 | [31 empty] | 10.24879 | 0.0259688 | 0.779063 | 30.7791 | 30 | -0.0111206 | -0.100086 | 8.89992 | 9 | [11 empty] | 10.25462 | 0.0260619 | 0.781857 | 30.7819 | 30 | -0.0114151 | -0.102737 | 8.89733 | 9.00007 | [11 empty] | 10.27039 | 0.0262627 | 0.787881 | 30.7878 | 30 | -0.0115789 | -0.104212 | 8.89593 | 9.00014 | [11 empty] | 10.25534 | 0.0270082 | 0.810246 | 30.8103 | 30 | -0.0116515 | -0.107908 | 9.15338 | 9.26129 | [11 empty] | 10.21643 | 0.0264028 | 0.788169 | 30.6399 | 29.8517 | -0.0117285 | -0.105557 | 8.89452 | 9.00007 | [11 empty] | 10.22066 | 0.0224499 | 0.673498 | 30.6735 | 30 | -0.00935256 | -0.0841731 | 8.91583 | 9 | [11 empty] | 10.32684 | 0.026946 | 0.808379 | 30.8084 | 30 | -0.0115837 | -0.104253 | 8.89577 | 9.00002 | [11 empty] | 10.24171 | 0.0247516 | 0.742548 | 30.7426 | 30 | -0.0109641 | -0.0986825 | 8.90185 | 9.00053 | [11 empty] | 10.16614 | 0.0233845 | 0.701535 | 30.7015 | 30 | -0.010439 | -0.0939503 | 8.90603 | 8.99998 | [11 empty] | 10.34787 | 0.03033 | 0.909899 | 30.9099 | 30 | -0.0135749 | -0.122172 | 8.87768 | 8.99986 | [11 empty] | 10.32374 | 0.0251867 | 0.755614 | 30.7561 | 30.0005 | -0.0109633 | -0.0986702 | 8.90134 | 9.00001 | [11 empty] | 10.32237 | 0.0256716 | 0.770149 | 30.7701 | 30 | -0.0113947 | -0.102553 | 8.8975 | 9.00005
[21 empty] | 10.33927 | 0.0265536 | 0.796624 | 30.7973 | 30.0006 | -0.0114512 | -0.103064 | 8.89718 | 9.00024 | [11 empty] | 10.15984 | 0.0225619 | 0.676844 | 30.6762 | 29.9994 | -0.00977468 | -0.0879719 | 8.91201 | 8.99998 | [11 empty] | 10.21163 | 0.0258359 | 0.775069 | 30.7747 | 29.9997 | -0.0111364 | -0.10023 | 8.89994 | 9.00017 | [11 empty] | 10.16169 | 0.0257914 | 0.765685 | 30.4533 | 29.6876 | -0.0114025 | -0.102623 | 8.89743 | 9.00006 | [11 empty] | 10.15536 | 0.0256021 | 0.768062 | 30.7681 | 30 | -0.0114351 | -0.102915 | 8.89701 | 8.99992 | [11 empty] | 10.12339 | 0.0216917 | 0.640821 | 30.1831 | 29.5423 | -0.00958417 | -0.0862605 | 8.91405 | 9.00031 | [11 empty] | 10.2952 | 0.0253526 | 0.73585 | 29.7605 | 29.0246 | -0.0114323 | -0.10289 | 8.89709 | 8.99998 | [31 empty] | 10.26012 | 0.0262571 | 0.787713 | 30.7877 | 30 | -0.0112397 | -0.101157 | 8.89885 | 9 | [11 empty] | 10.26605 | 0.0263406 | 0.79022 | 30.7902 | 30 | -0.0115334 | -0.103802 | 8.89627 | 9.00007 | [11 empty] | 10.28059375 | 0.0265468 | 0.796403 | 30.7964 | 30 | -0.0116777 | -0.105101 | 8.89504 | 9.00014 | [11 empty] | 10.26695 | 0.0272893 | 0.81868 | 30.8187 | 30 | -0.0117579 | -0.108893 | 9.15239 | 9.26129 | [11 empty] | 10.22705 | 0.0266878 | 0.796677 | 30.6484 | 29.8517 | -0.0118278 | -0.106451 | 8.89362 | 9.00007 | [11 empty] | 10.23224 | 0.0227528 | 0.682583 | 30.6826 | 30 | -0.00950625 | -0.0855563 | 8.91445 | 9 | [11 empty] | 10.34024 | 0.0272196 | 0.816589 | 30.8166 | 30 | -0.011695 | -0.105255 | 8.89477 | 9.00002 | [11 empty] | 10.25568 | 0.025012 | 0.750359 | 30.7504 | 30 | -0.0110551 | -0.0995021 | 8.90103 | 9.00053 | [11 empty] | 10.18055 | 0.0236515 | 0.709543 | 30.7095 | 30 | -0.0105443 | -0.094898 | 8.90508 | 8.99998 | [11 empty] | 10.36211 | 0.0305909 | 0.917725 | 30.9177 | 30 | -0.01371 | -0.123388 | 8.87647 | 8.99986 | [11 empty] | 10.33749 | 0.0254496 | 0.7635 | 30.764 | 30.0005 | -0.01107 | -0.0996301 | 8.90038 | 9.00001 | [11 empty] | 10.33596 | 0.0259371 | 0.778112 | 30.7781 | 30 | -0.0114988 | -0.10349 | 8.89656 | 9.00005
[21 empty] | 10.35198 | 0.0268311 | 0.80495 | 30.8056 | 30.0006 | -0.0114885 | -0.1034 | 8.89684 | 9.00024 | [11 empty] | 10.17321 | 0.022838 | 0.685125 | 30.6845 | 29.9994 | -0.00991092 | -0.0891981 | 8.91078 | 8.99998 | [11 empty] | 10.22612 | 0.0261045 | 0.783126 | 30.7828 | 29.9997 | -0.0112521 | -0.10127 | 8.8989 | 9.00017 | [11 empty] | 10.17365 | 0.0260731 | 0.774049 | 30.4617 | 29.6876 | -0.0115038 | -0.103535 | 8.89652 | 9.00006 | [11 empty] | 10.16756 | 0.0258766 | 0.776297 | 30.7763 | 30 | -0.0115287 | -0.103757 | 8.89616 | 8.99992 | [11 empty] | 10.13618 | 0.0219756 | 0.649208 | 30.1915 | 29.5423 | -0.00976935 | -0.0879272 | 8.91238 | 9.00031 | [11 empty] | 10.30777 | 0.0256231 | 0.7437 | 29.7683 | 29.0246 | -0.011524 | -0.103716 | 8.89627 | 8.99998 | [31 empty] | 10.27108 | 0.0265493 | 0.79648 | 30.7965 | 30 | -0.0113525 | -0.102172 | 8.89783 | 9 | [11 empty] | 10.27811 | 0.0266152 | 0.798458 | 30.7985 | 30 | -0.0116354 | -0.104719 | 8.89535 | 9.00007 | [11 empty] | 10.29142 | 0.0268308 | 0.804924 | 30.8049 | 30 | -0.011777 | -0.105994 | 8.89415 | 9.00014 | [11 empty] | 10.27901 | 0.0275681 | 0.827044 | 30.827 | 30 | -0.0118575 | -0.109816 | 9.15147 | 9.26129 | [11 empty] | 10.2376 | 0.0269685 | 0.805055 | 30.6568 | 29.8517 | -0.0119275 | -0.107348 | 8.89272 | 9.00007 | [11 empty] | 10.24309 | 0.023057 | 0.691712 | 30.6917 | 30 | -0.00965335 | -0.0868802 | 8.91312 | 9 | [11 empty] | 10.35298 | 0.0274954 | 0.824861 | 30.8249 | 30 | -0.0118072 | -0.106265 | 8.89376 | 9.00002 | [11 empty] | 10.26883 | 0.0252859 | 0.758576 | 30.7586 | 30 | -0.0111546 | -0.100397 | 8.90013 | 9.00053 | [11 empty] | 10.19475 | 0.0239208 | 0.717623 | 30.7176 | 30 | -0.0106658 | -0.0959923 | 8.90399 | 8.99998 | [11 empty] | 10.3763 | 0.0308607 | 0.92582 | 30.9258 | 30 | -0.0138479 | -0.124629 | 8.87523 | 8.99986 | [11 empty] | 10.35138 | 0.0257111 | 0.771344 | 30.7718 | 30.0005 | -0.0111879 | -0.100691 | 8.89932 | 9.00001 | [11 empty] | 10.35011 | 0.026196 | 0.78588 | 30.7859 | 30 | -0.0116113 | -0.104503 | 8.89555 | 9.00005
[21 empty] | 10.36455 | 0.027095 | 0.812868 | 30.8135 | 30.0006 | -0.01159 | -0.104313 | 8.89593 | 9.00024 | [11 empty] | 10.18575 | 0.0231154 | 0.693448 | 30.6928 | 29.9994 | -0.0100469 | -0.0904222 | 8.90956 | 8.99998 | [11 empty] | 10.23975 | 0.0263848 | 0.791536 | 30.7912 | 29.9997 | -0.0113707 | -0.102338 | 8.89783 | 9.00017 | [11 empty] | 10.18551 | 0.0263418 | 0.782024 | 30.4696 | 29.6876 | -0.011615 | -0.104535 | 8.89552 | 9.00006 | [11 empty] | 10.18081 | 0.0261538 | 0.784614 | 30.7846 | 30 | -0.0116224 | -0.104601 | 8.89532 | 8.99992 | [11 empty] | 10.1493125 | 0.0222486 | 0.657273 | 30.1995 | 29.5423 | -0.00994297 | -0.0894899 | 8.91082 | 9.00031 | [11 empty] | 10.32076 | 0.0258919 | 0.751502 | 29.7761 | 29.0246 | -0.011605 | -0.104445 | 8.89554 | 8.99998 | [31 empty] | 10.28277 | 0.0268362 | 0.805085 | 30.8051 | 30 | -0.011483 | -0.103347 | 8.89666 | 9 | [11 empty] | 10.2894 | 0.0268905 | 0.806716 | 30.8067 | 30 | -0.0117228 | -0.105506 | 8.89456 | 9.00007 | [11 empty] | 10.30299 | 0.0271114 | 0.81334 | 30.8133 | 30 | -0.0118687 | -0.10682 | 8.89332 | 9.00014 | [11 empty] | 10.29173 | 0.0278507 | 0.835522 | 30.8355 | 30 | -0.0119481 | -0.110655 | 9.15063 | 9.26129 | [11 empty] | 10.24992 | 0.0272452 | 0.813315 | 30.665 | 29.8517 | -0.0120333 | -0.1083 | 8.89177 | 9.00007 | [11 empty] | 10.25462 | 0.0233599 | 0.700798 | 30.7008 | 30 | -0.00981609 | -0.0883449 | 8.91166 | 9 | [11 empty] | 10.36617 | 0.0277624 | 0.832872 | 30.8329 | 30 | -0.0119184 | -0.107266 | 8.89276 | 9.00002 | [11 empty] | 10.28297 | 0.0255463 | 0.76639 | 30.7664 | 30 | -0.0112737 | -0.101469 | 8.89906 | 9.00053 | [11 empty] | 10.20892 | 0.02419 | 0.725699 | 30.7257 | 30 | -0.0107828 | -0.0970451 | 8.90293 | 8.99998 | [11 empty] | 10.39014 | 0.0311146 | 0.933438 | 30.9334 | 30 | -0.0139666 | -0.125697 | 8.87416 | 8.99986 | [11 empty] | 10.36451 | 0.0259796 | 0.779401 | 30.7799 | 30.0005 | -0.0113098 | -0.101788 | 8.89822 | 9.00001 | [11 empty] | 10.36378 | 0.0264652 | 0.793956 | 30.7939 | 30 | -0.0117259 | -0.105533 | 8.89452 | 9.00005
[21 empty] | 10.37745 | 0.0273599 | 0.820816 | 30.8215 | 30.0006 | -0.011675 | -0.105078 | 8.89516 | 9.00024 | [11 empty] | 10.19908 | 0.0233894 | 0.701667 | 30.7011 | 29.9994 | -0.0101736 | -0.0915622 | 8.90842 | 8.99998 | [11 empty] | 10.25258 | 0.0266484 | 0.799442 | 30.7991 | 29.9997 | -0.011509 | -0.103583 | 8.89659 | 9.00017 | [11 empty] | 10.19666 | 0.0266189 | 0.790251 | 30.4779 | 29.6876 | -0.0117103 | -0.105394 | 8.89466 | 9.00006 | [11 empty] | 10.19396 | 0.0264277 | 0.792832 | 30.7928 | 30 | -0.0117127 | -0.105414 | 8.89451 | 8.99992 | [11 empty] | 10.16292 | 0.0225239 | 0.665406 | 30.2077 | 29.5423 | -0.0101196 | -0.0910792 | 8.90923 | 9.00031 | [11 empty] | 10.33365 | 0.0261642 | 0.759405 | 29.784 | 29.0246 | -0.0117041 | -0.105337 | 8.89465 | 8.99998 | [31 empty] | 10.29413 | 0.0271234 | 0.813702 | 30.8137 | 30 | -0.0115813 | -0.104231 | 8.89577 | 9 | [11 empty] | 10.30185 | 0.027167 | 0.815012 | 30.815 | 30 | -0.0118182 | -0.106365 | 8.89371 | 9.00007 | [11 empty] | 10.31488 | 0.0273808 | 0.821422 | 30.8214 | 30 | -0.0119632 | -0.107671 | 8.89247 | 9.00014 | [11 empty] | 10.30349 | 0.0281319 | 0.843959 | 30.844 | 30 | -0.0120496 | -0.111595 | 9.14969 | 9.26129 | [11 empty] | 10.26164 | 0.0275197 | 0.821511 | 30.6732 | 29.8517 | -0.0121365 | -0.109229 | 8.89084 | 9.00007 | [11 empty] | 10.26685 | 0.0236498 | 0.709493 | 30.7095 | 30 | -0.00997986 | -0.0898188 | 8.91018 | 9 | [11 empty] | 10.37878125 | 0.0280263 | 0.84079 | 30.8408 | 30 | -0.0120584 | -0.108526 | 8.8915 | 9.00002 | [11 empty] | 10.29788 | 0.0258172 | 0.774517 | 30.7745 | 30 | -0.0113697 | -0.102333 | 8.8982 | 9.00053 | [11 empty] | 10.22178 | 0.0244594 | 0.733782 | 30.7337 | 30 | -0.0108721 | -0.0978489 | 8.90213 | 8.99998 | [11 empty] | 10.40377 | 0.0313837 | 0.941509 | 30.9415 | 30 | -0.0140925 | -0.12683 | 8.87302 | 8.99986 | [11 empty] | 10.37692 | 0.0262392 | 0.78719 | 30.7877 | 30.0005 | -0.0114195 | -0.102775 | 8.89723 | 9.00001 | [11 empty] | 10.37758 | 0.026726 | 0.80178 | 30.8018 | 30 | -0.011834 | -0.106507 | 8.89355 | 9.00005
[21 empty] | 10.39131 | 0.0276307 | 0.828939 | 30.8296 | 30.0006 | -0.0117697 | -0.10593 | 8.89431 | 9.00024 | [11 empty] | 10.21253 | 0.0236616 | 0.709833 | 30.7092 | 29.9994 | -0.0103015 | -0.0927129 | 8.90727 | 8.99998 | [11 empty] | 10.26463 | 0.0269232 | 0.807687 | 30.8073 | 29.9997 | -0.0116262 | -0.104638 | 8.89553 | 9.00017 | [11 empty] | 10.20869 | 0.026885 | 0.798152 | 30.4858 | 29.6876 | -0.0117904 | -0.106114 | 8.89394 | 9.00006 | [11 empty] | 10.20709 | 0.0267092 | 0.801277 | 30.8013 | 30 | -0.0118149 | -0.106333 | 8.89359 | 8.99992 | [11 empty] | 10.17714 | 0.0228012 | 0.6736 | 30.2159 | 29.5423 | -0.0102997 | -0.0927004 | 8.90761 | 9.00031 | [11 empty] | 10.34695 | 0.0264384 | 0.767365 | 29.792 | 29.0246 | -0.0117984 | -0.106186 | 8.8938 | 8.99998 | [31 empty] | 10.30467 | 0.0274074 | 0.822222 | 30.8222 | 30 | -0.0116903 | -0.105213 | 8.89479 | 9 | [11 empty] | 10.31474 | 0.0274373 | 0.823119 | 30.8231 | 30 | -0.0119157 | -0.107242 | 8.89283 | 9.00007 | [11 empty] | 10.32755 | 0.0276552 | 0.829656 | 30.8296 | 30 | -0.0120663 | -0.108599 | 8.89154 | 9.00014 | [11 empty] | 10.31639 | 0.0284017 | 0.852052 | 30.8521 | 30 | -0.0121431 | -0.112461 | 9.14882 | 9.26129 | [11 empty] | 10.27446 | 0.0278085 | 0.830131 | 30.6819 | 29.8517 | -0.0122269 | -0.110043 | 8.89003 | 9.00007 | [11 empty] | 10.27951 | 0.0239406 | 0.718217 | 30.7182 | 30 | -0.0101264 | -0.0911378 | 8.90887 | 9 | [11 empty] | 10.39124 | 0.0282936 | 0.848808 | 30.8488 | 30 | -0.0121905 | -0.109715 | 8.89031 | 9.00002 | [11 empty] | 10.31238 | 0.0260807 | 0.782422 | 30.7824 | 30 | -0.0114926 | -0.10344 | 8.89709 | 9.00053 | [11 empty] | 10.23592 | 0.0247286 | 0.741856 | 30.7418 | 30 | -0.0109832 | -0.0988484 | 8.90113 | 8.99998 | [11 empty] | 10.41753 | 0.0316414 | 0.949242 | 30.9492 | 30 | -0.0142094 | -0.127883 | 8.87197 | 8.99986 | [11 empty] | 10.38988 | 0.0265106 | 0.795331 | 30.7958 | 30.0005 | -0.0115336 | -0.103802 | 8.8962 | 9.00001 | [11 empty] | 10.39027 | 0.0269958 | 0.809874 | 30.8099 | 30 | -0.0119442 | -0.107499 | 8.89256 | 9.00005
[21 empty] | 10.4045 | 0.0278931 | 0.83681 | 30.8374 | 30.0006 | -0.0118749 | -0.106877 | 8.89336 | 9.00024 | [11 empty] | 10.22568 | 0.0239364 | 0.718076 | 30.7175 | 29.9994 | -0.0104113 | -0.0937016 | 8.90628 | 8.99998 | [11 empty] | 10.27708 | 0.027183 | 0.815481 | 30.8151 | 29.9997 | -0.0117635 | -0.105873 | 8.8943 | 9.00017 | [11 empty] | 10.22217 | 0.027162 | 0.806374 | 30.494 | 29.6876 | -0.0118991 | -0.107093 | 8.89296 | 9.00006 | [11 empty] | 10.22051 | 0.0269655 | 0.808965 | 30.809 | 30 | -0.0119134 | -0.10722 | 8.8927 | 8.99992 | [11 empty] | 10.19218 | 0.0230791 | 0.681807 | 30.2241 | 29.5423 | -0.0104399 | -0.0939619 | 8.90635 | 9.00031 | [11 empty] | 10.35889 | 0.026713 | 0.775335 | 29.8 | 29.0246 | -0.0118724 | -0.106852 | 8.89313 | 8.99998 | [31 empty] | 10.31609 | 0.0276893 | 0.830679 | 30.8307 | 30 | -0.0118071 | -0.106264 | 8.89374 | 9 | [11 empty] | 10.32725 | 0.0277093 | 0.831281 | 30.8313 | 30 | -0.01201 | -0.108091 | 8.89198 | 9.00007 | [11 empty] | 10.34041 | 0.0279344 | 0.838031 | 30.838 | 30 | -0.0121598 | -0.10944 | 8.8907 | 9.00014 | [11 empty] | 10.33016 | 0.0286747 | 0.860242 | 30.8602 | 30 | -0.0122374 | -0.113334 | 9.14795 | 9.26129 | [11 empty] | 10.28664 | 0.0280864 | 0.838429 | 30.6902 | 29.8517 | -0.012322 | -0.110899 | 8.88917 | 9.00007 | [11 empty] | 10.29215 | 0.0242347 | 0.727041 | 30.727 | 30 | -0.0102866 | -0.0925792 | 8.90742 | 9 | [11 empty] | 10.40356 | 0.0285614 | 0.856843 | 30.8569 | 30 | -0.0123196 | -0.110876 | 8.88914 | 9.00002 | [11 empty] | 10.32646875 | 0.0263476 | 0.79043 | 30.7904 | 30 | -0.0116109 | -0.104504 | 8.89603 | 9.00053 | [11 empty] | 10.24945 | 0.0249976 | 0.749926 | 30.7499 | 30 | -0.011083 | -0.0997467 | 8.90023 | 8.99998 | [11 empty] | 10.43124 | 0.0318998 | 0.956993 | 30.957 | 30 | -0.0143236 | -0.128911 | 8.87094 | 8.99986 | [11 empty] | 10.40372 | 0.0267718 | 0.803167 | 30.8036 | 30.0005 | -0.0116521 | -0.104869 | 8.89514 | 9.00001 | [11 empty] | 10.40409375 | 0.0272627 | 0.817881 | 30.8179 | 30 | -0.0120524 | -0.108472 | 8.89158 | 9.00005
[21 empty] | 10.41735 | 0.0281633 | 0.844917 | 30.8456 | 30.0006 | -0.0119666 | -0.107703 | 8.89254 | 9.00024 | [11 empty] | 10.23913 | 0.0242109 | 0.726313 | 30.7257 | 29.9994 | -0.0105414 | -0.0948724 | 8.90511 | 8.99998 | [11 empty] | 10.2908 | 0.0274494 | 0.823473 | 30.8231 | 29.9997 | -0.0118987 | -0.107091 | 8.89308 | 9.00017 | [11 empty] | 10.23569 | 0.0274293 | 0.814311 | 30.5019 | 29.6876 | -0.0120029 | -0.108027 | 8.89203 | 9.00006 | [11 empty] | 10.23301 | 0.0272631 | 0.817894 | 30.8179 | 30 | -0.0119928 | -0.107935 | 8.89199 | 8.99992 | [11 empty] | 10.20653 | 0.0233516 | 0.689858 | 30.2321 | 29.5423 | -0.0105847 | -0.0952655 | 8.90505 | 9.00031 | [11 empty] | 10.3716875 | 0.0269785 | 0.783041 | 29.8077 | 29.0246 | -0.0119684 | -0.107715 | 8.89227 | 8.99998 | [31 empty] | 10.32816 | 0.0279672 | 0.839016 | 30.839 | 30 | -0.0119058 | -0.107152 | 8.89285 | 9 | [11 empty] | 10.33988 | 0.0279893 | 0.839681 | 30.8397 | 30 | -0.0121044 | -0.10894 | 8.89113 | 9.00007 | [11 empty] | 10.35279 | 0.0282085 | 0.846255 | 30.8462 | 30 | -0.0122667 | -0.110402 | 8.88974 | 9.00014 | [11 empty] | 10.34307 | 0.028952 | 0.86856 | 30.8686 | 30 | -0.0123451 | -0.114332 | 9.14695 | 9.26129 | [11 empty] | 10.29793 | 0.0283688 | 0.846859 | 30.6986 | 29.8517 | -0.0124133 | -0.111721 | 8.88835 | 9.00007 | [11 empty] | 10.30374 | 0.0245219 | 0.735657 | 30.7357 | 30 | -0.0104276 | -0.0938487 | 8.90615 | 9 | [11 empty] | 10.41616 | 0.0288288 | 0.864864 | 30.8649 | 30 | -0.0124561 | -0.112105 | 8.88792 | 9.00002 | [11 empty] | 10.34017 | 0.0266209 | 0.798626 | 30.7986 | 30 | -0.0117104 | -0.1054 | 8.89513 | 9.00053 | [11 empty] | 10.26244 | 0.0252683 | 0.758049 | 30.758 | 30 | -0.0111916 | -0.100724 | 8.89925 | 8.99998 | [11 empty] | 10.44429 | 0.0321564 | 0.964691 | 30.9647 | 30 | -0.0144216 | -0.129792 | 8.87006 | 8.99986 | [11 empty] | 10.41755 | 0.0270374 | 0.811134 | 30.8116 | 30.0005 | -0.0117551 | -0.105796 | 8.89421 | 9.00001 | [11 empty] | 10.41791 | 0.0275322 | 0.825965 | 30.826 | 30 | -0.0121955 | -0.10976 | 8.89029 | 9.00005
[21 empty] | 10.42937 | 0.0284275 | 0.852842 | 30.8535 | 30.0006 | -0.0120693 | -0.108627 | 8.89161 | 9.00024 | [11 empty] | 10.25161 | 0.0244862 | 0.734571 | 30.734 | 29.9994 | -0.0106481 | -0.0958323 | 8.90415 | 8.99998 | [11 empty] | 10.30373 | 0.0277202 | 0.831595 | 30.8313 | 29.9997 | -0.01202 | -0.108182 | 8.89199 | 9.00017 | [11 empty] | 10.24853 | 0.0277139 | 0.822761 | 30.5104 | 29.6876 | -0.0121032 | -0.10893 | 8.89113 | 9.00006 | [11 empty] | 10.24532 | 0.0275395 | 0.826186 | 30.8262 | 30 | -0.0120921 | -0.108828 | 8.89109 | 8.99992 | [11 empty] | 10.21947 | 0.0236228 | 0.697872 | 30.2401 | 29.5423 | -0.0107208 | -0.0964902 | 8.90382 | 9.00031 | [11 empty] | 10.38467 | 0.0272466 | 0.790822 | 29.8155 | 29.0246 | -0.0120546 | -0.108492 | 8.89149 | 8.99998 | [31 empty] | 10.33958 | 0.0282414 | 0.847243 | 30.8473 | 30 | -0.0120055 | -0.10805 | 8.89195 | 9 | [11 empty] | 10.35228 | 0.0282624 | 0.847872 | 30.8479 | 30 | -0.0121848 | -0.109664 | 8.89041 | 9.00007 | [11 empty] | 10.365 | 0.0284899 | 0.854697 | 30.8547 | 30 | -0.012351 | -0.111161 | 8.88898 | 9.00014 | [11 empty] | 10.35577 | 0.0292268 | 0.876804 | 30.8768 | 30 | -0.0124626 | -0.11542 | 9.14587 | 9.26129 | [11 empty] | 10.3098 | 0.0286495 | 0.855238 | 30.707 | 29.8517 | -0.0125049 | -0.112545 | 8.88753 | 9.00007 | [11 empty] | 10.3155 | 0.0248044 | 0.744132 | 30.7441 | 30 | -0.010579 | -0.0952111 | 8.90479 | 9 | [11 empty] | 10.42959 | 0.0290907 | 0.87272 | 30.8727 | 30 | -0.0125998 | -0.113398 | 8.88662 | 9.00002 | [11 empty] | 10.35335 | 0.0268818 | 0.806453 | 30.8065 | 30 | -0.0118434 | -0.106596 | 8.89393 | 9.00053 | [11 empty] | 10.2765 | 0.0255423 | 0.766267 | 30.7662 | 30 | -0.0113043 | -0.101739 | 8.89824 | 8.99998 | [11 empty] | 10.45728 | 0.0324086 | 0.972258 | 30.9722 | 30 | -0.0145357 | -0.130819 | 8.86904 | 8.99986 | [11 empty] | 10.4303 | 0.027288 | 0.818651 | 30.8191 | 30.0005 | -0.0118848 | -0.106963 | 8.89304 | 9.00001 | [11 empty] | 10.43052 | 0.0277975 | 0.833925 | 30.8339 | 30 | -0.0123224 | -0.110902 | 8.88915 | 9.00005
[21 empty] | 10.44265 | 0.0287033 | 0.861117 | 30.8618 | 30.0006 | -0.0121802 | -0.109625 | 8.89062 | 9.00024 | [11 empty] | 10.26347 | 0.0247523 | 0.742555 | 30.7419 | 29.9994 | -0.0107465 | -0.0967181 | 8.90326 | 8.99998 | [11 empty] | 10.31549 | 0.0279857 | 0.839561 | 30.8392 | 29.9997 | -0.0121478 | -0.109332 | 8.89084 | 9.00017 | [11 empty] | 10.26174 | 0.0279976 | 0.831183 | 30.5188 | 29.6876 | -0.0121976 | -0.109779 | 8.89028 | 9.00006 | [11 empty] | 10.25762 | 0.0278203 | 0.834609 | 30.8346 | 30 | -0.0121921 | -0.109728 | 8.89019 | 8.99992 | [11 empty] | 10.23289 | 0.0238939 | 0.705879 | 30.2481 | 29.5423 | -0.0108436 | -0.0975956 | 8.90272 | 9.00031 | [11 empty] | 10.397125 | 0.0275155 | 0.798628 | 29.8233 | 29.0246 | -0.0121459 | -0.109313 | 8.89067 | 8.99998 | [31 empty] | 10.35068 | 0.0285254 | 0.855764 | 30.8558 | 30 | -0.0120942 | -0.108848 | 8.89116 | 9 | [11 empty] | 10.36492 | 0.028542 | 0.856259 | 30.8563 | 30 | -0.0122992 | -0.110694 | 8.88938 | 9.00007 | [11 empty] | 10.37809 | 0.02877 | 0.8631 | 30.8631 | 30 | -0.012454 | -0.112087 | 8.88805 | 9.00014 | [11 empty] | 10.36802 | 0.0295098 | 0.885294 | 30.8853 | 30 | -0.0125768 | -0.116477 | 9.14481 | 9.26129 | [11 empty] | 10.32191 | 0.0289332 | 0.863705 | 30.7154 | 29.8517 | -0.0126074 | -0.113467 | 8.88661 | 9.00007 | [11 empty] | 10.32802 | 0.0251038 | 0.753114 | 30.7531 | 30 | -0.0107131 | -0.0964182 | 8.90359 | 9 | [11 empty] | 10.44365 | 0.029362 | 0.880862 | 30.8809 | 30 | -0.0127441 | -0.114697 | 8.88532 | 9.00002 | [11 empty] | 10.36651 | 0.0271493 | 0.814479 | 30.8145 | 30 | -0.0119619 | -0.107663 | 8.89287 | 9.00053 | [11 empty] | 10.28982 | 0.0258225 | 0.774674 | 30.7746 | 30 | -0.0113967 | -0.10257 | 8.89741 | 8.99998 | [11 empty] | 10.47006 | 0.0326663 | 0.979989 | 30.98 | 30 | -0.014616 | -0.131542 | 8.86831 | 8.99986 | [11 empty] | 10.44426 | 0.0275441 | 0.826336 | 30.8268 | 30.0005 | -0.0119978 | -0.10798 | 8.89203 | 9.00001 | [11 empty] | 10.44291 | 0.0280644 | 0.841931 | 30.8419 | 30 | -0.0124577 | -0.11212 | 8.88793 | 9.00005
[21 empty] | 10.45554 | 0.0289766 | 0.869318 | 30.87 | 30.0006 | -0.0122844 | -0.110562 | 8.88968 | 9.00024 | [11 empty] | 10.27619 | 0.0250332 | 0.75098 | 30.7504 | 29.9994 | -0.0108473 | -0.0976255 | 8.90235 | 8.99998 | [11 empty] | 10.32789 | 0.0282376 | 0.847119 | 30.8468 | 29.9997 | -0.0122913 | -0.110624 | 8.88955 | 9.00017 | [11 empty] | 10.27473 | 0.0282564 | 0.838866 | 30.5265 | 29.6876 | -0.0123021 | -0.110719 | 8.88934 | 9.00006 | [11 empty] | 10.2697 | 0.0280847 | 0.842542 | 30.8425 | 30 | -0.0122934 | -0.110639 | 8.88928 | 8.99992 | [11 empty] | 10.24571 | 0.0241706 | 0.714053 | 30.2563 | 29.5423 | -0.0109793 | -0.0988174 | 8.90149 | 9.00031 | [11 empty] | 10.41013 | 0.027779 | 0.806277 | 29.8309 | 29.0246 | -0.0122439 | -0.110195 | 8.88979 | 8.99998 | [31 empty] | 10.36299 | 0.0288001 | 0.864005 | 30.864 | 30 | -0.0122062 | -0.109856 | 8.89015 | 9 | [11 empty] | 10.37747 | 0.0288168 | 0.864506 | 30.8645 | 30 | -0.0123865 | -0.11148 | 8.88859 | 9.00007 | [11 empty] | 10.39085 | 0.0290457 | 0.871371 | 30.8713 | 30 | -0.0125527 | -0.112976 | 8.88717 | 9.00014 | [11 empty] | 10.38072 | 0.0297878 | 0.893635 | 30.8936 | 30 | -0.0127089 | -0.1177 | 9.14359 | 9.26129 | [11 empty] | 10.33392 | 0.0292212 | 0.872304 | 30.724 | 29.8517 | -0.0126998 | -0.114299 | 8.88577 | 9.00007 | [11 empty] | 10.34104 | 0.0253874 | 0.761621 | 30.7616 | 30 | -0.010844 | -0.0975961 | 8.90241 | 9 | [11 empty] | 10.45717 | 0.0296281 | 0.888845 | 30.8889 | 30 | -0.0129144 | -0.11623 | 8.88379 | 9.00002 | [11 empty] | 10.38027 | 0.0274142 | 0.822427 | 30.8224 | 30 | -0.012072 | -0.108654 | 8.89188 | 9.00053 | [11 empty] | 10.30296 | 0.026074 | 0.782219 | 30.7822 | 30 | -0.0115125 | -0.103612 | 8.89637 | 8.99998 | [11 empty] | 10.48275 | 0.0329266 | 0.987797 | 30.9878 | 30 | -0.0147112 | -0.132399 | 8.86746 | 8.99986 | [11 empty] | 10.45838 | 0.0278009 | 0.834041 | 30.8345 | 30.0005 | -0.012124 | -0.109116 | 8.89089 | 9.00001 | [11 empty] | 10.45518 | 0.0283301 | 0.849902 | 30.8499 | 30 | -0.0125888 | -0.113299 | 8.88675 | 9.00005
[21 empty] | 10.46756 | 0.0292489 | 0.877485 | 30.8781 | 30.0006 | -0.0123988 | -0.111592 | 8.88865 | 9.00024 | [11 empty] | 10.28913 | 0.0252969 | 0.758892 | 30.7583 | 29.9994 | -0.0109609 | -0.0986483 | 8.90133 | 8.99998 | [11 empty] | 10.34103 | 0.028508 | 0.85523 | 30.8549 | 29.9997 | -0.0124234 | -0.111813 | 8.88836 | 9.00017 | [11 empty] | 10.28837 | 0.0285354 | 0.847149 | 30.5348 | 29.6876 | -0.0124121 | -0.11171 | 8.88835 | 9.00006 | [11 empty] | 10.28315 | 0.0283684 | 0.851053 | 30.851 | 30 | -0.0124045 | -0.111639 | 8.88828 | 8.99992 | [11 empty] | 10.25846 | 0.0244453 | 0.722171 | 30.2644 | 29.5423 | -0.0110802 | -0.0997251 | 8.90059 | 9.00031 | [11 empty] | 10.423375 | 0.0280394 | 0.813833 | 29.8385 | 29.0246 | -0.0123391 | -0.111052 | 8.88893 | 8.99998 | [31 empty] | 10.37549 | 0.0290816 | 0.872448 | 30.8725 | 30 | -0.0123033 | -0.110729 | 8.88927 | 9 | [11 empty] | 10.39012 | 0.0290964 | 0.872893 | 30.8729 | 30 | -0.0124914 | -0.112423 | 8.88765 | 9.00007 | [11 empty] | 10.40226 | 0.029334 | 0.880018 | 30.88 | 30 | -0.012655 | -0.113896 | 8.88625 | 9.00014 | [11 empty] | 10.39296 | 0.0300686 | 0.902059 | 30.9021 | 30 | -0.0128226 | -0.118753 | 9.14253 | 9.26129 | [11 empty] | 10.34569 | 0.0295003 | 0.880634 | 30.7324 | 29.8517 | -0.0128142 | -0.115329 | 8.88474 | 9.00007 | [11 empty] | 10.35342 | 0.025683 | 0.770491 | 30.7705 | 30 | -0.0109811 | -0.0988297 | 8.90117 | 9 | [11 empty] | 10.4695625 | 0.0299086 | 0.897259 | 30.8973 | 30 | -0.013041 | -0.117369 | 8.88265 | 9.00002 | [11 empty] | 10.39248 | 0.0276883 | 0.83065 | 30.8307 | 30 | -0.0122177 | -0.109966 | 8.89056 | 9.00053 | [11 empty] | 10.31608 | 0.0263394 | 0.79018 | 30.7901 | 30 | -0.0116411 | -0.10477 | 8.89521 | 8.99998 | [11 empty] | 10.49552 | 0.0331843 | 0.995528 | 30.9955 | 30 | -0.0148011 | -0.133208 | 8.86665 | 8.99986 | [11 empty] | 10.47206 | 0.0280732 | 0.842209 | 30.8427 | 30.0005 | -0.0122377 | -0.11014 | 8.88987 | 9.00001 | [11 empty] | 10.46765 | 0.0285827 | 0.85748 | 30.8575 | 30 | -0.0127323 | -0.114591 | 8.88546 | 9.00005
[21 empty] | 10.47947 | 0.0295215 | 0.885663 | 30.8863 | 30.0006 | -0.0125184 | -0.112669 | 8.88757 | 9.00024 | [11 empty] | 10.30098 | 0.0255821 | 0.767446 | 30.7668 | 29.9994 | -0.0110558 | -0.0995017 | 8.90048 | 8.99998 | [11 empty] | 10.35451 | 0.0287738 | 0.863206 | 30.8629 | 29.9997 | -0.0125642 | -0.11308 | 8.88709 | 9.00017 | [11 empty] | 10.30144 | 0.0288157 | 0.855469 | 30.5431 | 29.6876 | -0.0125098 | -0.112589 | 8.88747 | 9.00006 | [11 empty] | 10.29622 | 0.0286408 | 0.859224 | 30.8592 | 30 | -0.012495 | -0.112454 | 8.88747 | 8.99992 | [11 empty] | 10.27086 | 0.0247237 | 0.730395 | 30.2727 | 29.5423 | -0.0111786 | -0.100611 | 8.8997 | 9.00031 | [11 empty] | 10.43668 | 0.0283077 | 0.821621 | 29.8463 | 29.0246 | -0.0124296 | -0.111866 | 8.88812 | 8.99998 | [31 empty] | 10.38861 | 0.0293566 | 0.880697 | 30.8807 | 30 | -0.0123971 | -0.111574 | 8.88843 | 9 | [11 empty] | 10.40194 | 0.0293789 | 0.881366 | 30.8814 | 30 | -0.012594 | -0.113347 | 8.88672 | 9.00007 | [11 empty] | 10.41436 | 0.0296143 | 0.888428 | 30.8884 | 30 | -0.0127541 | -0.114789 | 8.88535 | 9.00014 | [11 empty] | 10.40442 | 0.0303464 | 0.910392 | 30.9104 | 30 | -0.0129735 | -0.120152 | 9.14113 | 9.26129 | [11 empty] | 10.35763 | 0.0297779 | 0.888922 | 30.7407 | 29.8517 | -0.0129034 | -0.116132 | 8.88394 | 9.00007 | [11 empty] | 10.365 | 0.0259688 | 0.779063 | 30.7791 | 30 | -0.0111206 | -0.100086 | 8.89992 | 9 | [11 empty] | 10.48248 | 0.0301712 | 0.905135 | 30.9052 | 30 | -0.0131961 | -0.118765 | 8.88126 | 9.00002 | [11 empty] | 10.40503125 | 0.027952 | 0.83856 | 30.8386 | 30 | -0.0123248 | -0.110929 | 8.8896 | 9.00053 | [11 empty] | 10.32968 | 0.0265948 | 0.797844 | 30.7978 | 30 | -0.0117419 | -0.105677 | 8.8943 | 8.99998 | [11 empty] | 10.50807 | 0.0334429 | 1.00329 | 31.0033 | 30 | -0.0149067 | -0.134158 | 8.8657 | 8.99986 | [11 empty] | 10.48553 | 0.0283299 | 0.849912 | 30.8504 | 30.0005 | -0.0123571 | -0.111214 | 8.88879 | 9.00001 | [11 empty] | 10.48023 | 0.0288485 | 0.865455 | 30.8654 | 30 | -0.0128698 | -0.115829 | 8.88423 | 9.00005
[21 empty] | 10.49143 | 0.0297939 | 0.893835 | 30.8945 | 30.0006 | -0.0126433 | -0.113792 | 8.88645 | 9.00024 | [11 empty] | 10.31339 | 0.0258494 | 0.775466 | 30.7749 | 29.9994 | -0.011163 | -0.100467 | 8.89951 | 8.99998 | [11 empty] | 10.36852 | 0.0290296 | 0.870878 | 30.8705 | 29.9997 | -0.0126962 | -0.114268 | 8.8859 | 9.00017 | [11 empty] | 10.31342 | 0.0290864 | 0.863505 | 30.5511 | 29.6876 | -0.0126317 | -0.113686 | 8.88637 | 9.00006 | [11 empty] | 10.30766 | 0.0289108 | 0.867325 | 30.8673 | 30 | -0.0126227 | -0.113603 | 8.88632 | 8.99992 | [11 empty] | 10.2826875 | 0.0249939 | 0.738377 | 30.2806 | 29.5423 | -0.0112951 | -0.10166 | 8.89865 | 9.00031 | [11 empty] | 10.45006 | 0.0285663 | 0.829126 | 29.8538 | 29.0246 | -0.0125515 | -0.112963 | 8.88702 | 8.99998 | [31 empty] | 10.40116 | 0.0296369 | 0.889107 | 30.8891 | 30 | -0.0125127 | -0.112615 | 8.88739 | 9 | [11 empty] | 10.41367 | 0.0296504 | 0.889513 | 30.8895 | 30 | -0.0127003 | -0.114304 | 8.88577 | 9.00007 | [11 empty] | 10.42553 | 0.0298884 | 0.89665 | 30.8966 | 30 | -0.0128729 | -0.115858 | 8.88428 | 9.00014 | [11 empty] | 10.41547 | 0.0306352 | 0.919055 | 30.9191 | 30 | -0.0131275 | -0.121578 | 9.13971 | 9.26129 | [11 empty] | 10.36858 | 0.0300654 | 0.897504 | 30.7492 | 29.8517 | -0.0130092 | -0.117084 | 8.88299 | 9.00007 | [11 empty] | 10.37612 | 0.0262571 | 0.787713 | 30.7877 | 30 | -0.0112397 | -0.101157 | 8.89885 | 9 | [11 empty] | 10.49617 | 0.030437 | 0.913111 | 30.9131 | 30 | -0.0133602 | -0.120242 | 8.87978 | 9.00002 | [11 empty] | 10.41752 | 0.0282103 | 0.846309 | 30.8463 | 30 | -0.0124694 | -0.112231 | 8.8883 | 9.00053 | [11 empty] | 10.34268 | 0.0268654 | 0.805961 | 30.8059 | 30 | -0.0118575 | -0.106717 | 8.89326 | 8.99998 | [11 empty] | 10.52163 | 0.0337005 | 1.01101 | 31.011 | 30 | -0.0150002 | -0.134999 | 8.86486 | 8.99986 | [11 empty] | 10.49862 | 0.0285946 | 0.85785 | 30.8583 | 30.0005 | -0.0124777 | -0.112299 | 8.88771 | 9.00001 | [11 empty] | 10.49367 | 0.0291044 | 0.873133 | 30.8731 | 30 | -0.0130007 | -0.117007 | 8.88305 | 9.00005
[21 empty] | 10.50319 | 0.030062 | 0.901879 | 30.9025 | 30.0006 | -0.0127663 | -0.1149 | 8.88534 | 9.00024 | [11 empty] | 10.32575 | 0.026127 | 0.783794 | 30.7832 | 29.9994 | -0.0112469 | -0.101222 | 8.89876 | 8.99998 | [11 empty] | 10.38172 | 0.0292899 | 0.878686 | 30.8783 | 29.9997 | -0.0128179 | -0.115364 | 8.88481 | 9.00017 | [11 empty] | 10.32582 | 0.0293654 | 0.871789 | 30.5594 | 29.6876 | -0.0127366 | -0.11463 | 8.88543 | 9.00006 | [11 empty] | 10.31902 | 0.0291828 | 0.875484 | 30.8755 | 30 | -0.0127392 | -0.114652 | 8.88527 | 8.99992 | [11 empty] | 10.29518 | 0.0252608 | 0.74626 | 30.2885 | 29.5423 | -0.0114026 | -0.102627 | 8.89768 | 9.00031 | [11 empty] | 10.46295 | 0.0288323 | 0.836848 | 29.8615 | 29.0246 | -0.0126534 | -0.11388 | 8.8861 | 8.99998 | [31 empty] | 10.41376 | 0.0299223 | 0.89767 | 30.8977 | 30 | -0.0126264 | -0.113637 | 8.88637 | 9 | [11 empty] | 10.42481 | 0.0299189 | 0.897568 | 30.8976 | 30 | -0.0128191 | -0.115372 | 8.8847 | 9.00007 | [11 empty] | 10.43676 | 0.030167 | 0.905008 | 30.905 | 30 | -0.0129818 | -0.116838 | 8.8833 | 9.00014 | [11 empty] | 10.42624 | 0.0309216 | 0.927647 | 30.9277 | 30 | -0.0132799 | -0.122989 | 9.1383 | 9.26129 | [11 empty] | 10.38008 | 0.0303466 | 0.905898 | 30.7576 | 29.8517 | -0.0131125 | -0.118014 | 8.88206 | 9.00007 | [11 empty] | 10.38736 | 0.0265493 | 0.79648 | 30.7965 | 30 | -0.0113525 | -0.102172 | 8.89783 | 9 | [11 empty] | 10.50924 | 0.0307067 | 0.921202 | 30.9212 | 30 | -0.0135055 | -0.12155 | 8.87847 | 9.00002 | [11 empty] | 10.43003 | 0.0284726 | 0.85418 | 30.8542 | 30 | -0.0126018 | -0.113423 | 8.88711 | 9.00053 | [11 empty] | 10.35539 | 0.0271383 | 0.814148 | 30.8141 | 30 | -0.0119578 | -0.10762 | 8.89236 | 8.99998 | [11 empty] | 10.53559 | 0.0339649 | 1.01895 | 31.0189 | 30 | -0.0150665 | -0.135597 | 8.86426 | 8.99986 | [11 empty] | 10.51222 | 0.0288585 | 0.865767 | 30.8662 | 30.0005 | -0.0125999 | -0.113399 | 8.88661 | 9.00001 | [11 empty] | 10.50747 | 0.0293663 | 0.880989 | 30.881 | 30 | -0.0131489 | -0.118341 | 8.88171 | 9.00005
[21 empty] | 10.51486 | 0.0303341 | 0.910042 | 30.9107 | 30.0006 | -0.0128955 | -0.116063 | 8.88418 | 9.00024 | [11 empty] | 10.33796875 | 0.0263934 | 0.791787 | 30.7912 | 29.9994 | -0.0113394 | -0.102054 | 8.89792 | 8.99998 | [11 empty] | 10.39545 | 0.0295585 | 0.886744 | 30.8864 | 29.9997 | -0.0129615 | -0.116656 | 8.88352 | 9.00017 | [11 empty] | 10.33789 | 0.0296297 | 0.879637 | 30.5673 | 29.6876 | -0.0128718 | -0.115847 | 8.88421 | 9.00006 | [11 empty] | 10.33115 | 0.0294571 | 0.883714 | 30.8837 | 30 | -0.0128489 | -0.115639 | 8.88428 | 8.99992 | [11 empty] | 10.30806 | 0.025532 | 0.754272 | 30.2965 | 29.5423 | -0.0114745 | -0.103274 | 8.89704 | 9.00031 | [11 empty] | 10.47635 | 0.0291015 | 0.84466 | 29.8693 | 29.0246 | -0.0127921 | -0.115129 | 8.88486 | 8.99998 | [31 empty] | 10.42596875 | 0.030214 | 0.906419 | 30.9064 | 30 | -0.0127364 | -0.114628 | 8.88538 | 9 | [11 empty] | 10.43615 | 0.0301908 | 0.905725 | 30.9057 | 30 | -0.0129373 | -0.116437 | 8.88363 | 9.00007 | [11 empty] | 10.44765 | 0.0304351 | 0.913052 | 30.913 | 30 | -0.0131189 | -0.118072 | 8.88207 | 9.00014 | [11 empty] | 10.43696 | 0.0311951 | 0.935854 | 30.9359 | 30 | -0.0134242 | -0.124325 | 9.13696 | 9.26129 | [11 empty] | 10.39194 | 0.0306133 | 0.913861 | 30.7656 | 29.8517 | -0.0132388 | -0.119151 | 8.88092 | 9.00007 | [11 empty] | 10.3994 | 0.0268362 | 0.805085 | 30.8051 | 30 | -0.011483 | -0.103347 | 8.89666 | 9 | [11 empty] | 10.52216 | 0.030968 | 0.929041 | 30.9291 | 30 | -0.0136483 | -0.122835 | 8.87719 | 9.00002 | [11 empty] | 10.443 | 0.028731 | 0.861931 | 30.8619 | 30 | -0.0127207 | -0.114493 | 8.88604 | 9.00053 | [11 empty] | 10.36963 | 0.0273907 | 0.82172 | 30.8217 | 30 | -0.0120785 | -0.108706 | 8.89127 | 8.99998 | [11 empty] | 10.54905 | 0.0342306 | 1.02692 | 31.0269 | 30 | -0.0151655 | -0.136488 | 8.86337 | 8.99986 | [11 empty] | 10.52555 | 0.0291206 | 0.873632 | 30.8741 | 30.0005 | -0.0127346 | -0.114612 | 8.8854 | 9.00001 | [11 empty] | 10.5209 | 0.0296238 | 0.888713 | 30.8887 | 30 | -0.0132777 | -0.1195 | 8.88055 | 9.00005
[21 empty] | 10.52628 | 0.0305985 | 0.917975 | 30.9186 | 30.0006 | -0.0130356 | -0.117324 | 8.88292 | 9.00024 | [11 empty] | 10.35149 | 0.0266662 | 0.799969 | 30.7994 | 29.9994 | -0.0114348 | -0.102913 | 8.89707 | 8.99998 | [11 empty] | 10.41007 | 0.0298245 | 0.894725 | 30.8944 | 29.9997 | -0.0130733 | -0.117662 | 8.88251 | 9.00017 | [11 empty] | 10.35048 | 0.0299058 | 0.887832 | 30.5755 | 29.6876 | -0.0129902 | -0.116913 | 8.88314 | 9.00006 | [11 empty] | 10.3455 | 0.0296989 | 0.890967 | 30.891 | 30 | -0.0130027 | -0.117023 | 8.8829 | 8.99992 | [11 empty] | 10.32102 | 0.0257994 | 0.762173 | 30.3044 | 29.5423 | -0.0115716 | -0.104148 | 8.89616 | 9.00031 | [11 empty] | 10.48961 | 0.0293678 | 0.852391 | 29.877 | 29.0246 | -0.0129006 | -0.116106 | 8.88388 | 8.99998 | [31 empty] | 10.43683 | 0.0304902 | 0.914706 | 30.9147 | 30 | -0.0128515 | -0.115664 | 8.88434 | 9 | [11 empty] | 10.4474 | 0.0304593 | 0.913779 | 30.9138 | 30 | -0.0130562 | -0.117507 | 8.88256 | 9.00007 | [11 empty] | 10.45868 | 0.0307054 | 0.92116 | 30.9211 | 30 | -0.0132415 | -0.119176 | 8.88097 | 9.00014 | [11 empty] | 10.44819 | 0.0314692 | 0.944077 | 30.9441 | 30 | -0.0135916 | -0.125876 | 9.13541 | 9.26129 | [11 empty] | 10.40228 | 0.0308976 | 0.922348 | 30.7741 | 29.8517 | -0.0133621 | -0.12026 | 8.87981 | 9.00007 | [11 empty] | 10.41067 | 0.0271234 | 0.813702 | 30.8137 | 30 | -0.0115813 | -0.104231 | 8.89577 | 9 | [11 empty] | 10.53423 | 0.0312381 | 0.937144 | 30.9372 | 30 | -0.0137827 | -0.124044 | 8.87598 | 9.00002 | [11 empty] | 10.45531 | 0.0289878 | 0.869634 | 30.8696 | 30 | -0.0128809 | -0.115935 | 8.8846 | 9.00053 | [11 empty] | 10.38352 | 0.0276579 | 0.829737 | 30.8297 | 30 | -0.0121987 | -0.109788 | 8.89019 | 8.99998 | [11 empty] | 10.56335 | 0.0344869 | 1.03461 | 31.0346 | 30 | -0.0152479 | -0.137229 | 8.86263 | 8.99986 | [11 empty] | 10.53851 | 0.0293914 | 0.881754 | 30.8822 | 30.0005 | -0.0128669 | -0.115802 | 8.8842 | 9.00001 | [11 empty] | 10.53485 | 0.02988 | 0.896401 | 30.8964 | 30 | -0.0134204 | -0.120785 | 8.87927 | 9.00005
[21 empty] | 10.53811 | 0.0308612 | 0.925854 | 30.9265 | 30.0006 | -0.0131688 | -0.118522 | 8.88172 | 9.00024 | [11 empty] | 10.36375 | 0.0269214 | 0.807625 | 30.807 | 29.9994 | -0.011536 | -0.103824 | 8.89616 | 8.99998 | [11 empty] | 10.42398 | 0.0300813 | 0.90243 | 30.9021 | 29.9997 | -0.0132045 | -0.118843 | 8.88133 | 9.00017 | [11 empty] | 10.36269 | 0.0301773 | 0.895892 | 30.5835 | 29.6876 | -0.0131137 | -0.118024 | 8.88203 | 9.00006 | [11 empty] | 10.35933 | 0.0299821 | 0.899462 | 30.8995 | 30 | -0.0131236 | -0.118112 | 8.88181 | 8.99992 | [11 empty] | 10.33318 | 0.0260727 | 0.770246 | 30.3125 | 29.5423 | -0.0116646 | -0.104985 | 8.89533 | 9.00031 | [11 empty] | 10.50154 | 0.0296333 | 0.860097 | 29.8847 | 29.0246 | -0.0130465 | -0.117418 | 8.88257 | 8.99998 | [31 empty] | 10.44802 | 0.0307757 | 0.92327 | 30.9233 | 30 | -0.0129631 | -0.116668 | 8.88334 | 9 | [11 empty] | 10.45877 | 0.0307282 | 0.921847 | 30.9219 | 30 | -0.0131889 | -0.118701 | 8.88137 | 9.00007 | [11 empty] | 10.47076 | 0.0309784 | 0.929351 | 30.9293 | 30 | -0.013359 | -0.120233 | 8.87991 | 9.00014 | [11 empty] | 10.46002 | 0.0317439 | 0.952316 | 30.9523 | 30 | -0.013768 | -0.127509 | 9.13378 | 9.26129 | [11 empty] | 10.41301 | 0.0311669 | 0.930386 | 30.7821 | 29.8517 | -0.0134932 | -0.12144 | 8.87863 | 9.00007 | [11 empty] | 10.4223 | 0.0274074 | 0.822222 | 30.8222 | 30 | -0.0116903 | -0.105213 | 8.89479 | 9 | [11 empty] | 10.54722 | 0.0314977 | 0.944932 | 30.945 | 30 | -0.0139011 | -0.125111 | 8.87491 | 9.00002 | [11 empty] | 10.46869 | 0.0292549 | 0.877646 | 30.8777 | 30 | -0.0130034 | -0.117038 | 8.88349 | 9.00053 | [11 empty] | 10.39692 | 0.027915 | 0.837448 | 30.8374 | 30 | -0.0123154 | -0.110838 | 8.88914 | 8.99998 | [11 empty] | 10.57714 | 0.0347468 | 1.0424 | 31.0424 | 30 | -0.0153431 | -0.138086 | 8.86177 | 8.99986 | [11 empty] | 10.55084 | 0.0296489 | 0.88948 | 30.8899 | 30.0005 | -0.0130043 | -0.117039 | 8.88297 | 9.00001 | [11 empty] | 10.54834 | 0.0301415 | 0.904245 | 30.9042 | 30 | -0.0135522 | -0.12197 | 8.87808 | 9.00005
[21 empty] | 10.55025 | 0.0311326 | 0.933999 | 30.9346 | 30.0006 | -0.0132958 | -0.119665 | 8.88057 | 9.00024 | [11 empty] | 10.37688 | 0.027191 | 0.815713 | 30.8151 | 29.9994 | -0.0116391 | -0.104752 | 8.89523 | 8.99998 | [11 empty] | 10.43575 | 0.0303419 | 0.910245 | 30.9099 | 29.9997 | -0.0133242 | -0.11992 | 8.88025 | 9.00017 | [11 empty] | 10.37438 | 0.0304452 | 0.903845 | 30.5915 | 29.6876 | -0.0132528 | -0.119276 | 8.88078 | 9.00006 | [11 empty] | 10.37135 | 0.0302325 | 0.906974 | 30.907 | 30 | -0.0133156 | -0.119839 | 8.88008 | 8.99992 | [11 empty] | 10.34676 | 0.026333 | 0.777936 | 30.3202 | 29.5423 | -0.0117665 | -0.105902 | 8.89441 | 9.00031 | [11 empty] | 10.51334 | 0.0299007 | 0.867856 | 29.8925 | 29.0246 | -0.0131895 | -0.118705 | 8.88128 | 8.99998 | [31 empty] | 10.45941 | 0.0310576 | 0.931729 | 30.9317 | 30 | -0.013098 | -0.117882 | 8.88212 | 9 | [11 empty] | 10.47088 | 0.0309934 | 0.929804 | 30.9298 | 30 | -0.0133162 | -0.119847 | 8.88022 | 9.00007 | [11 empty] | 10.48275 | 0.0312522 | 0.937565 | 30.9375 | 30 | -0.0134997 | -0.121499 | 8.87864 | 9.00014 | [11 empty] | 10.47134 | 0.0320109 | 0.960326 | 30.9603 | 30 | -0.0139055 | -0.128782 | 9.1325 | 9.26129 | [11 empty] | 10.42453125 | 0.0314443 | 0.938667 | 30.7904 | 29.8517 | -0.0136055 | -0.12245 | 8.87762 | 9.00007 | [11 empty] | 10.43459 | 0.0276893 | 0.830679 | 30.8307 | 30 | -0.0118071 | -0.106264 | 8.89374 | 9 | [11 empty] | 10.55947 | 0.0317629 | 0.952889 | 30.9529 | 30 | -0.0140199 | -0.126179 | 8.87384 | 9.00002 | [11 empty] | 10.48332 | 0.0295125 | 0.885375 | 30.8854 | 30 | -0.0131286 | -0.118164 | 8.88237 | 9.00053 | [11 empty] | 10.40939 | 0.0281751 | 0.845253 | 30.8452 | 30 | -0.0124406 | -0.111965 | 8.88801 | 8.99998 | [11 empty] | 10.59067 | 0.0350054 | 1.05016 | 31.0501 | 30 | -0.0154327 | -0.138892 | 8.86096 | 8.99986 | [11 empty] | 10.56411 | 0.0299188 | 0.897577 | 30.898 | 30.0005 | -0.0131149 | -0.118034 | 8.88197 | 9.00001 | [11 empty] | 10.56188 | 0.0304011 | 0.912032 | 30.912 | 30 | -0.0136748 | -0.123074 | 8.87698 | 9.00005
[21 empty] | 10.56303 | 0.0313938 | 0.941834 | 30.9425 | 30.0006 | -0.0134542 | -0.121091 | 8.87915 | 9.00024 | [11 empty] | 10.39099 | 0.0274518 | 0.823538 | 30.8229 | 29.9994 | -0.0117302 | -0.105572 | 8.89441 | 8.99998 | [11 empty] | 10.4484 | 0.0306036 | 0.918099 | 30.9178 | 29.9997 | -0.0134546 | -0.121094 | 8.87908 | 9.00017 | [11 empty] | 10.38593 | 0.0307122 | 0.911771 | 30.5994 | 29.6876 | -0.0133877 | -0.12049 | 8.87957 | 9.00006 | [11 empty] | 10.38312 | 0.0304925 | 0.914776 | 30.9148 | 30 | -0.0134731 | -0.121257 | 8.87866 | 8.99992 | [11 empty] | 10.3597 | 0.0266051 | 0.785976 | 30.3282 | 29.5423 | -0.0118499 | -0.106653 | 8.89366 | 9.00031 | [11 empty] | 10.52585 | 0.0301808 | 0.875986 | 29.9006 | 29.0246 | -0.01334 | -0.12006 | 8.87992 | 8.99998 | [31 empty] | 10.47052 | 0.0313333 | 0.939998 | 30.94 | 30 | -0.0132248 | -0.119023 | 8.88098 | 9 | [11 empty] | 10.48324 | 0.031265 | 0.93795 | 30.938 | 30 | -0.0134593 | -0.121134 | 8.87894 | 9.00007 | [11 empty] | 10.49389 | 0.0315221 | 0.945663 | 30.9456 | 30 | -0.0136378 | -0.122742 | 8.8774 | 9.00014 | [11 empty] | 10.483625 | 0.0322826 | 0.968478 | 30.9685 | 30 | -0.0140681 | -0.130289 | 9.131 | 9.26129 | [11 empty] | 10.43623 | 0.0317146 | 0.946736 | 30.7985 | 29.8517 | -0.0137539 | -0.123786 | 8.87629 | 9.00007 | [11 empty] | 10.44587 | 0.0279672 | 0.839016 | 30.839 | 30 | -0.0119058 | -0.107152 | 8.89285 | 9 | [11 empty] | 10.5709 | 0.0320194 | 0.960584 | 30.9606 | 30 | -0.0141481 | -0.127333 | 8.87269 | 9.00002 | [11 empty] | 10.49799 | 0.0297809 | 0.893427 | 30.8934 | 30 | -0.0132915 | -0.11963 | 8.8809 | 9.00053 | [11 empty] | 10.42354 | 0.0284447 | 0.85334 | 30.8533 | 30 | -0.0125865 | -0.113278 | 8.8867 | 8.99998 | [11 empty] | 10.60471 | 0.0352719 | 1.05816 | 31.0581 | 30 | -0.0155252 | -0.139725 | 8.86013 | 8.99986 | [11 empty] | 10.57746 | 0.0301813 | 0.905452 | 30.9059 | 30.0005 | -0.013232 | -0.119088 | 8.88092 | 9.00001 | [11 empty] | 10.57604 | 0.0306599 | 0.919798 | 30.9198 | 30 | -0.0138078 | -0.124271 | 8.87578 | 9.00005
[21 empty] | 10.57524 | 0.0316329 | 0.949007 | 30.9496 | 30.0006 | -0.0135979 | -0.122384 | 8.87786 | 9.00024 | [11 empty] | 10.40389 | 0.0277127 | 0.831366 | 30.8308 | 29.9994 | -0.0118337 | -0.106503 | 8.89348 | 8.99998 | [11 empty] | 10.46072 | 0.0308613 | 0.92583 | 30.9255 | 29.9997 | -0.0135626 | -0.122066 | 8.87811 | 9.00017 | [11 empty] | 10.39841 | 0.0309776 | 0.91965 | 30.6073 | 29.6876 | -0.013527 | -0.121744 | 8.87831 | 9.00006 | [11 empty] | 10.39545 | 0.0307803 | 0.923409 | 30.9234 | 30 | -0.0136165 | -0.122547 | 8.87737 | 8.99992 | [11 empty] | 10.37299 | 0.0268643 | 0.793632 | 30.3359 | 29.5423 | -0.0119356 | -0.107424 | 8.89289 | 9.00031 | [11 empty] | 10.537 | 0.0304336 | 0.883325 | 29.908 | 29.0246 | -0.0134961 | -0.121465 | 8.87852 | 8.99998 | [31 empty] | 10.48094 | 0.031618 | 0.94854 | 30.9485 | 30 | -0.0133356 | -0.12002 | 8.87998 | 9 | [11 empty] | 10.49515 | 0.0315366 | 0.946098 | 30.9461 | 30 | -0.0135917 | -0.122326 | 8.87774 | 9.00007 | [11 empty] | 10.50533 | 0.031792 | 0.95376 | 30.9537 | 30 | -0.0137726 | -0.123956 | 8.87619 | 9.00014 | [11 empty] | 10.49668 | 0.0325446 | 0.976337 | 30.9763 | 30 | -0.014227 | -0.131761 | 9.12953 | 9.26129 | [11 empty] | 10.44813 | 0.0319946 | 0.955095 | 30.8068 | 29.8517 | -0.0139106 | -0.125197 | 8.87488 | 9.00007 | [11 empty] | 10.45818 | 0.0282414 | 0.847243 | 30.8473 | 30 | -0.0120055 | -0.10805 | 8.89195 | 9 | [11 empty] | 10.58352 | 0.0322808 | 0.968424 | 30.9684 | 30 | -0.0142717 | -0.128446 | 8.87158 | 9.00002 | [11 empty] | 10.51175 | 0.0300439 | 0.901317 | 30.9013 | 30 | -0.0134132 | -0.120726 | 8.8798 | 9.00053 | [11 empty] | 10.43745 | 0.0287196 | 0.861587 | 30.8615 | 30 | -0.012717 | -0.114453 | 8.88552 | 8.99998 | [11 empty] | 10.61798 | 0.0355277 | 1.06583 | 31.0658 | 30 | -0.0156236 | -0.140611 | 8.85925 | 8.99986 | [11 empty] | 10.58951 | 0.0304404 | 0.913226 | 30.9137 | 30.0005 | -0.0133546 | -0.120192 | 8.87982 | 9.00001 | [11 empty] | 10.58934 | 0.0309127 | 0.92738 | 30.9274 | 30 | -0.0139509 | -0.125559 | 8.8745 | 9.00005
[21 empty] | 10.58835 | 0.031924 | 0.957741 | 30.9584 | 30.0006 | -0.0137377 | -0.123642 | 8.8766 | 9.00024 | [11 empty] | 10.41698 | 0.0279866 | 0.839581 | 30.839 | 29.9994 | -0.0119381 | -0.107443 | 8.89254 | 8.99998 | [11 empty] | 10.47435 | 0.0311287 | 0.93385 | 30.9335 | 29.9997 | -0.01369 | -0.123212 | 8.87696 | 9.00017 | [11 empty] | 10.41099 | 0.0312608 | 0.92806 | 30.6157 | 29.6876 | -0.0136687 | -0.123019 | 8.87704 | 9.00006 | [11 empty] | 10.40776 | 0.0310534 | 0.931601 | 30.9316 | 30 | -0.0137989 | -0.124189 | 8.87573 | 8.99992 | [11 empty] | 10.3868 | 0.027144 | 0.801896 | 30.3442 | 29.5423 | -0.0120332 | -0.108302 | 8.89201 | 9.00031 | [11 empty] | 10.54855 | 0.0306985 | 0.891012 | 29.9156 | 29.0246 | -0.0136639 | -0.122975 | 8.87701 | 8.99998 | [31 empty] | 10.49199 | 0.0318944 | 0.956832 | 30.9568 | 30 | -0.0134578 | -0.12112 | 8.87888 | 9 | [11 empty] | 10.50762 | 0.031808 | 0.954242 | 30.9543 | 30 | -0.0137449 | -0.123705 | 8.87637 | 9.00007 | [11 empty] | 10.51757 | 0.032065 | 0.961948 | 30.9619 | 30 | -0.0139299 | -0.125371 | 8.87477 | 9.00014 | [11 empty] | 10.50966 | 0.0328164 | 0.984491 | 30.9845 | 30 | -0.0143814 | -0.13319 | 9.1281 | 9.26129 | [11 empty] | 10.45979 | 0.0322772 | 0.963529 | 30.8153 | 29.8517 | -0.0140349 | -0.126315 | 8.87376 | 9.00007 | [11 empty] | 10.47033 | 0.0285254 | 0.855764 | 30.8558 | 30 | -0.0120942 | -0.108848 | 8.89116 | 9 | [11 empty] | 10.59613 | 0.0325403 | 0.976209 | 30.9762 | 30 | -0.0143798 | -0.129419 | 8.8706 | 9.00002 | [11 empty] | 10.52503 | 0.0303113 | 0.909339 | 30.9093 | 30 | -0.0135558 | -0.122009 | 8.87852 | 9.00053 | [11 empty] | 10.44993 | 0.0289701 | 0.869103 | 30.8691 | 30 | -0.0128714 | -0.115842 | 8.88414 | 8.99998 | [11 empty] | 10.63093 | 0.0357883 | 1.07365 | 31.0736 | 30 | -0.0157141 | -0.141425 | 8.85843 | 8.99986 | [11 empty] | 10.60222 | 0.0306945 | 0.92085 | 30.9213 | 30.0005 | -0.0134891 | -0.121402 | 8.8786 | 9.00001 | [11 empty] | 10.60218 | 0.0311893 | 0.935677 | 30.9357 | 30 | -0.0140659 | -0.126594 | 8.87346 | 9.00005
[21 empty] | 10.60114 | 0.0321906 | 0.965739 | 30.9664 | 30.0006 | -0.0138964 | -0.12507 | 8.87517 | 9.00024 | [11 empty] | 10.42981 | 0.028246 | 0.847363 | 30.8468 | 29.9994 | -0.0120458 | -0.108412 | 8.89157 | 8.99998 | [11 empty] | 10.48855 | 0.0313954 | 0.941851 | 30.9415 | 29.9997 | -0.0138019 | -0.12422 | 8.87595 | 9.00017 | [11 empty] | 10.42395 | 0.0315561 | 0.936826 | 30.6244 | 29.6876 | -0.0138024 | -0.124223 | 8.87583 | 9.00006 | [11 empty] | 10.41961 | 0.0313404 | 0.940211 | 30.9402 | 30 | -0.0139626 | -0.125662 | 8.87426 | 8.99992 | [11 empty] | 10.39992 | 0.0274066 | 0.809653 | 30.3519 | 29.5423 | -0.0121297 | -0.109171 | 8.89114 | 9.00031 | [11 empty] | 10.55988 | 0.030965 | 0.898747 | 29.9234 | 29.0246 | -0.0138297 | -0.124467 | 8.87552 | 8.99998 | [31 empty] | 10.50273 | 0.0321665 | 0.964996 | 30.965 | 30 | -0.0136069 | -0.122462 | 8.87754 | 9 | [11 empty] | 10.52011 | 0.0320851 | 0.962555 | 30.9626 | 30 | -0.0139102 | -0.125193 | 8.87488 | 9.00007 | [11 empty] | 10.52986 | 0.0323412 | 0.970236 | 30.9702 | 30 | -0.0140677 | -0.126611 | 8.87353 | 9.00014 | [11 empty] | 10.52281 | 0.0330889 | 0.992667 | 30.9927 | 30 | -0.0145212 | -0.134485 | 9.1268 | 9.26129 | [11 empty] | 10.47129 | 0.0325558 | 0.971847 | 30.8236 | 29.8517 | -0.0142035 | -0.127832 | 8.87224 | 9.00007 | [11 empty] | 10.4818 | 0.0288001 | 0.864005 | 30.864 | 30 | -0.0122062 | -0.109856 | 8.89015 | 9 | [11 empty] | 10.60875 | 0.0327981 | 0.983944 | 30.984 | 30 | -0.014475 | -0.130275 | 8.86975 | 9.00002 | [11 empty] | 10.53921 | 0.0305636 | 0.916907 | 30.9169 | 30 | -0.0136646 | -0.122989 | 8.87754 | 9.00053 | [11 empty] | 10.46227 | 0.0292528 | 0.877582 | 30.8775 | 30 | -0.0129746 | -0.116771 | 8.88321 | 8.99998 | [11 empty] | 10.64411 | 0.0360415 | 1.08124 | 31.0812 | 30 | -0.0158135 | -0.14232 | 8.85754 | 8.99986 | [11 empty] | 10.61549 | 0.0309576 | 0.928743 | 30.9292 | 30.0005 | -0.0135811 | -0.12223 | 8.87778 | 9.00001 | [11 empty] | 10.61491 | 0.031449 | 0.943469 | 30.9435 | 30 | -0.0141824 | -0.127642 | 8.87241 | 9.00005
[21 empty] | 10.6146 | 0.0324583 | 0.97377 | 30.9744 | 30.0006 | -0.0140333 | -0.126303 | 8.87394 | 9.00024 | [11 empty] | 10.44265 | 0.0285207 | 0.855604 | 30.855 | 29.9994 | -0.0121694 | -0.109525 | 8.89045 | 8.99998 | [11 empty] | 10.50071 | 0.0316531 | 0.949583 | 30.9492 | 29.9997 | -0.0139152 | -0.12524 | 8.87493 | 9.00017 | [11 empty] | 10.43599 | 0.0318083 | 0.944312 | 30.6319 | 29.6876 | -0.0139799 | -0.12582 | 8.87424 | 9.00006 | [11 empty] | 10.43116 | 0.0316173 | 0.948519 | 30.9485 | 30 | -0.0141377 | -0.127238 | 8.87268 | 8.99992 | [11 empty] | 10.41373 | 0.027686 | 0.817908 | 30.3602 | 29.5423 | -0.0122237 | -0.110017 | 8.89029 | 9.00031 | [11 empty] | 10.57336 | 0.0312392 | 0.906706 | 29.9313 | 29.0246 | -0.0140065 | -0.126058 | 8.87393 | 8.99998 | [31 empty] | 10.51451 | 0.0324475 | 0.973427 | 30.9734 | 30 | -0.0137429 | -0.123686 | 8.87632 | 9 | [11 empty] | 10.53178 | 0.0323585 | 0.970757 | 30.9708 | 30 | -0.0140661 | -0.126596 | 8.87348 | 9.00007 | [11 empty] | 10.54192 | 0.0326212 | 0.978634 | 30.9786 | 30 | -0.0142226 | -0.128005 | 8.87214 | 9.00014 | [11 empty] | 10.53572 | 0.0333656 | 1.00097 | 31.001 | 30 | -0.0146672 | -0.135837 | 9.12545 | 9.26129 | [11 empty] | 10.48268 | 0.0328336 | 0.980141 | 30.8319 | 29.8517 | -0.0143797 | -0.129418 | 8.87066 | 9.00007 | [11 empty] | 10.49355 | 0.0290816 | 0.872448 | 30.8725 | 30 | -0.0123033 | -0.110729 | 8.88927 | 9 | [11 empty] | 10.62124 | 0.0330528 | 0.991585 | 30.9916 | 30 | -0.0146225 | -0.131602 | 8.86842 | 9.00002 | [11 empty] | 10.55215 | 0.0308296 | 0.92489 | 30.9249 | 30 | -0.0138191 | -0.124379 | 8.87615 | 9.00053 | [11 empty] | 10.47507 | 0.0295201 | 0.885603 | 30.8856 | 30 | -0.0131153 | -0.118038 | 8.88194 | 8.99998 | [11 empty] | 10.65716 | 0.0362992 | 1.08898 | 31.089 | 30 | -0.0159214 | -0.14329 | 8.85657 | 8.99986 | [11 empty] | 10.62888 | 0.0312085 | 0.936271 | 30.9367 | 30.0005 | -0.0136922 | -0.123229 | 8.87678 | 9.00001 | [11 empty] | 10.62664 | 0.0317085 | 0.951254 | 30.9512 | 30 | -0.0143178 | -0.128861 | 8.87119 | 9.00005
[21 empty] | 10.6274 | 0.0327244 | 0.981753 | 30.9824 | 30.0006 | -0.0141569 | -0.127415 | 8.87282 | 9.00024 | [11 empty] | 10.45486 | 0.0287852 | 0.863537 | 30.8629 | 29.9994 | -0.0122848 | -0.110563 | 8.88942 | 8.99998 | [11 empty] | 10.51148 | 0.0319155 | 0.957454 | 30.9571 | 29.9997 | -0.0140194 | -0.126177 | 8.87399 | 9.00017 | [11 empty] | 10.44745 | 0.0320675 | 0.952009 | 30.6396 | 29.6876 | -0.014125 | -0.127126 | 8.87293 | 9.00006 | [11 empty] | 10.4418 | 0.0318752 | 0.956255 | 30.9563 | 30 | -0.0143142 | -0.128826 | 8.87109 | 8.99992 | [11 empty] | 10.42734 | 0.0279508 | 0.825731 | 30.368 | 29.5423 | -0.0123353 | -0.111021 | 8.88929 | 9.00031 | [11 empty] | 10.58717 | 0.0314978 | 0.914213 | 29.9389 | 29.0246 | -0.0141617 | -0.127455 | 8.87253 | 8.99998 | [31 empty] | 10.52673 | 0.0327196 | 0.981588 | 30.9816 | 30 | -0.0138745 | -0.124871 | 8.87513 | 9 | [11 empty] | 10.54377 | 0.0326231 | 0.978694 | 30.9787 | 30 | -0.0142184 | -0.127966 | 8.8721 | 9.00007 | [11 empty] | 10.55397 | 0.0328977 | 0.98693 | 30.9869 | 30 | -0.0143715 | -0.129346 | 8.8708 | 9.00014 | [11 empty] | 10.54797 | 0.033636 | 1.00908 | 31.0091 | 30 | -0.014799 | -0.137058 | 9.12423 | 9.26129 | [11 empty] | 10.49393 | 0.0331208 | 0.988715 | 30.8404 | 29.8517 | -0.0145343 | -0.13081 | 8.86926 | 9.00007 | [11 empty] | 10.50457 | 0.0293566 | 0.880697 | 30.8807 | 30 | -0.0123971 | -0.111574 | 8.88843 | 9 | [11 empty] | 10.63456 | 0.0333132 | 0.999395 | 30.9994 | 30 | -0.0147229 | -0.132507 | 8.86751 | 9.00002 | [11 empty] | 10.56494 | 0.0310839 | 0.932518 | 30.9325 | 30 | -0.0139443 | -0.125506 | 8.87502 | 9.00053 | [11 empty] | 10.48753125 | 0.029786 | 0.893579 | 30.8935 | 30 | -0.0132633 | -0.119369 | 8.88061 | 8.99998 | [11 empty] | 10.66978 | 0.0365604 | 1.09681 | 31.0968 | 30 | -0.0160524 | -0.144469 | 8.85539 | 8.99986 | [11 empty] | 10.64251 | 0.0314687 | 0.944076 | 30.9445 | 30.0005 | -0.013817 | -0.124353 | 8.87565 | 9.00001 | [11 empty] | 10.63848 | 0.0319716 | 0.959149 | 30.9591 | 30 | -0.0144374 | -0.129937 | 8.87012 | 9.00005
[21 empty] | 10.63897 | 0.032993 | 0.989812 | 30.9904 | 30.0006 | -0.0143059 | -0.128757 | 8.87148 | 9.00024 | [11 empty] | 10.46628 | 0.0290627 | 0.871863 | 30.8713 | 29.9994 | -0.0124109 | -0.111698 | 8.88828 | 8.99998 | [11 empty] | 10.52291 | 0.0321691 | 0.965062 | 30.9647 | 29.9997 | -0.0141358 | -0.127224 | 8.87295 | 9.00017 | [11 empty] | 10.45967 | 0.0323404 | 0.960109 | 30.6477 | 29.6876 | -0.0143137 | -0.128824 | 8.87123 | 9.00006 | [11 empty] | 10.45318 | 0.0321506 | 0.964519 | 30.9645 | 30 | -0.0144827 | -0.130343 | 8.86958 | 8.99992 | [11 empty] | 10.4395 | 0.02822 | 0.833683 | 30.3759 | 29.5423 | -0.01244 | -0.111964 | 8.88835 | 9.00031 | [11 empty] | 10.60115625 | 0.0317768 | 0.922309 | 29.9469 | 29.0246 | -0.0143313 | -0.128982 | 8.871 | 8.99998 | [31 empty] | 10.53865 | 0.0329956 | 0.989868 | 30.9899 | 30 | -0.0140222 | -0.1262 | 8.8738 | 9 | [11 empty] | 10.55468 | 0.0329051 | 0.987155 | 30.9872 | 30 | -0.0143777 | -0.1294 | 8.87067 | 9.00007 | [11 empty] | 10.56531 | 0.033172 | 0.995159 | 30.9951 | 30 | -0.0145373 | -0.130838 | 8.8693 | 9.00014 | [11 empty] | 10.55992 | 0.03391 | 1.0173 | 31.0173 | 30 | -0.0149399 | -0.138362 | 9.12292 | 9.26129 | [11 empty] | 10.50519 | 0.0333991 | 0.997021 | 30.8488 | 29.8517 | -0.0147111 | -0.132401 | 8.86767 | 9.00007 | [11 empty] | 10.51607 | 0.0296369 | 0.889107 | 30.8891 | 30 | -0.0125127 | -0.112615 | 8.88739 | 9 | [11 empty] | 10.64665 | 0.0335856 | 1.00757 | 31.0076 | 30 | -0.0148115 | -0.133304 | 8.86672 | 9.00002 | [11 empty] | 10.57795 | 0.0313562 | 0.940686 | 30.9407 | 30 | -0.0140505 | -0.126462 | 8.87407 | 9.00053 | [11 empty] | 10.49996 | 0.030052 | 0.901559 | 30.9015 | 30 | -0.0134014 | -0.120612 | 8.87937 | 8.99998 | [11 empty] | 10.68194 | 0.0368211 | 1.10463 | 31.1046 | 30 | -0.0161656 | -0.145488 | 8.85437 | 8.99986 | [11 empty] | 10.65611 | 0.0317142 | 0.951441 | 30.9519 | 30.0005 | -0.0139286 | -0.125357 | 8.87465 | 9.00001 | [11 empty] | 10.65129 | 0.0322262 | 0.966785 | 30.9668 | 30 | -0.014525 | -0.130726 | 8.86933 | 9.00005
[21 empty] | 10.65113 | 0.0332656 | 0.99799 | 30.9986 | 30.0006 | -0.0144398 | -0.129962 | 8.87028 | 9.00024 | [11 empty] | 10.47801 | 0.0293355 | 0.880048 | 30.8794 | 29.9994 | -0.0125354 | -0.112818 | 8.88716 | 8.99998 | [11 empty] | 10.53586 | 0.032432 | 0.972949 | 30.9726 | 29.9997 | -0.0142443 | -0.128201 | 8.87197 | 9.00017 | [11 empty] | 10.47292 | 0.032603 | 0.967906 | 30.6555 | 29.6876 | -0.014457 | -0.130114 | 8.86994 | 9.00006 | [11 empty] | 10.46625 | 0.032423 | 0.972689 | 30.9727 | 30 | -0.0146281 | -0.131652 | 8.86827 | 8.99992 | [11 empty] | 10.45248 | 0.0284868 | 0.841566 | 30.3838 | 29.5423 | -0.0125634 | -0.113074 | 8.88724 | 9.00031 | [11 empty] | 10.61358 | 0.032038 | 0.929893 | 29.9545 | 29.0246 | -0.0144846 | -0.130361 | 8.86962 | 8.99998 | [31 empty] | 10.5499 | 0.0332818 | 0.998453 | 30.9985 | 30 | -0.0141597 | -0.127437 | 8.87257 | 9 | [11 empty] | 10.56626 | 0.0331742 | 0.995227 | 30.9952 | 30 | -0.0145232 | -0.13071 | 8.86936 | 9.00007 | [11 empty] | 10.57699 | 0.0334438 | 1.00331 | 31.0033 | 30 | -0.0146839 | -0.132157 | 8.86799 | 9.00014 | [11 empty] | 10.57051 | 0.0341765 | 1.0253 | 31.0253 | 30 | -0.0150552 | -0.13943 | 9.12186 | 9.26129 | [11 empty] | 10.51597 | 0.0336777 | 1.00534 | 30.8571 | 29.8517 | -0.0148828 | -0.133946 | 8.86613 | 9.00007 | [11 empty] | 10.52776 | 0.0299223 | 0.89767 | 30.8977 | 30 | -0.0126264 | -0.113637 | 8.88637 | 9 | [11 empty] | 10.65937 | 0.0338518 | 1.01555 | 31.0156 | 30 | -0.0149061 | -0.134155 | 8.86587 | 9.00002 | [11 empty] | 10.59065 | 0.0316255 | 0.948764 | 30.9488 | 30 | -0.014171 | -0.127547 | 8.87298 | 9.00053 | [11 empty] | 10.51258 | 0.0303136 | 0.909407 | 30.9094 | 30 | -0.013525 | -0.121725 | 8.87825 | 8.99998 | [11 empty] | 10.69427 | 0.0370833 | 1.1125 | 31.1125 | 30 | -0.0162957 | -0.146659 | 8.8532 | 8.99986 | [11 empty] | 10.6695 | 0.0319699 | 0.959114 | 30.9596 | 30.0005 | -0.0140478 | -0.126431 | 8.87358 | 9.00001 | [11 empty] | 10.6632 | 0.0324911 | 0.974734 | 30.9747 | 30 | -0.0146241 | -0.131618 | 8.86844 | 9.00005
[21 empty] | 10.66313 | 0.0335284 | 1.00587 | 31.0065 | 30.0006 | -0.0145555 | -0.131003 | 8.86924 | 9.00024 | [11 empty] | 10.49028 | 0.0296027 | 0.888062 | 30.8875 | 29.9994 | -0.0126663 | -0.113997 | 8.88598 | 8.99998 | [11 empty] | 10.54937 | 0.0326919 | 0.980747 | 30.9804 | 29.9997 | -0.0143424 | -0.129084 | 8.87109 | 9.00017 | [11 empty] | 10.4854375 | 0.0328781 | 0.976072 | 30.6637 | 29.6876 | -0.0146371 | -0.131735 | 8.86832 | 9.00006 | [11 empty] | 10.47933 | 0.0326894 | 0.980681 | 30.9807 | 30 | -0.0147695 | -0.132924 | 8.867 | 8.99992 | [11 empty] | 10.46473 | 0.0287593 | 0.849615 | 30.3919 | 29.5423 | -0.0126651 | -0.11399 | 8.88632 | 9.00031 | [11 empty] | 10.62588 | 0.0322982 | 0.937443 | 29.9621 | 29.0246 | -0.0146332 | -0.131698 | 8.86829 | 8.99998 | [31 empty] | 10.56113 | 0.0335529 | 1.00659 | 31.0066 | 30 | -0.0143069 | -0.128762 | 8.87124 | 9 | [11 empty] | 10.57856 | 0.0334425 | 1.00328 | 31.0033 | 30 | -0.0146792 | -0.132114 | 8.86796 | 9.00007 | [11 empty] | 10.58846 | 0.0337169 | 1.01151 | 31.0115 | 30 | -0.0148107 | -0.133298 | 8.86685 | 9.00014 | [11 empty] | 10.58236 | 0.0344572 | 1.03372 | 31.0337 | 30 | -0.0151673 | -0.140468 | 9.12082 | 9.26129 | [11 empty] | 10.52671 | 0.0339515 | 1.01351 | 30.8652 | 29.8517 | -0.0150305 | -0.135276 | 8.8648 | 9.00007 | [11 empty] | 10.5397 | 0.030214 | 0.906419 | 30.9064 | 30 | -0.0127364 | -0.114628 | 8.88538 | 9 | [11 empty] | 10.67229 | 0.0341249 | 1.02375 | 31.0238 | 30 | -0.0150016 | -0.135015 | 8.86501 | 9.00002 | [11 empty] | 10.60237 | 0.0318827 | 0.956483 | 30.9565 | 30 | -0.0142904 | -0.128621 | 8.87191 | 9.00053 | [11 empty] | 10.52504 | 0.0305571 | 0.916712 | 30.9167 | 30 | -0.0136663 | -0.122996 | 8.87698 | 8.99998 | [11 empty] | 10.708125 | 0.0373412 | 1.12024 | 31.1202 | 30 | -0.0164241 | -0.147815 | 8.85204 | 8.99986 | [11 empty] | 10.68226 | 0.0322351 | 0.967068 | 30.9675 | 30.0005 | -0.0141532 | -0.127379 | 8.87263 | 9.00001 | [11 empty] | 10.67627 | 0.0327445 | 0.982336 | 30.9823 | 30 | -0.0147308 | -0.132578 | 8.86748 | 9.00005
[21 empty] | 10.67493 | 0.0337919 | 1.01378 | 31.0144 | 30.0006 | -0.0146835 | -0.132155 | 8.86808 | 9.00024 | [11 empty] | 10.50217 | 0.0298702 | 0.896089 | 30.8955 | 29.9994 | -0.0127975 | -0.115177 | 8.8848 | 8.99998 | [11 empty] | 10.56261 | 0.0329451 | 0.988341 | 30.988 | 29.9997 | -0.0144514 | -0.130065 | 8.87011 | 9.00017 | [11 empty] | 10.49789 | 0.0331465 | 0.984041 | 30.6717 | 29.6876 | -0.0147849 | -0.133065 | 8.86699 | 9.00006 | [11 empty] | 10.4926 | 0.0329503 | 0.98851 | 30.9885 | 30 | -0.0149081 | -0.134172 | 8.86575 | 8.99992 | [11 empty] | 10.47683 | 0.0290212 | 0.857352 | 30.3996 | 29.5423 | -0.012804 | -0.11524 | 8.88507 | 9.00031 | [11 empty] | 10.6383 | 0.0325579 | 0.944981 | 29.9696 | 29.0246 | -0.0147897 | -0.133107 | 8.86688 | 8.99998 | [31 empty] | 10.57362 | 0.0338323 | 1.01497 | 31.015 | 30 | -0.0144546 | -0.130091 | 8.86991 | 9 | [11 empty] | 10.59045 | 0.0337118 | 1.01136 | 31.0114 | 30 | -0.0148206 | -0.133386 | 8.86668 | 9.00007 | [11 empty] | 10.60028 | 0.0339878 | 1.01963 | 31.0196 | 30 | -0.0149701 | -0.134733 | 8.86541 | 9.00014 | [11 empty] | 10.59416 | 0.0347259 | 1.04178 | 31.0418 | 30 | -0.0152812 | -0.141524 | 9.11976 | 9.26129 | [11 empty] | 10.53823 | 0.0342276 | 1.02175 | 30.8735 | 29.8517 | -0.0151778 | -0.136601 | 8.86347 | 9.00007 | [11 empty] | 10.55059 | 0.0304902 | 0.914706 | 30.9147 | 30 | -0.0128515 | -0.115664 | 8.88434 | 9 | [11 empty] | 10.68421 | 0.0343896 | 1.03169 | 31.0317 | 30 | -0.0150914 | -0.135823 | 8.8642 | 9.00002 | [11 empty] | 10.61276 | 0.0321389 | 0.964167 | 30.9642 | 30 | -0.014362 | -0.129265 | 8.87127 | 9.00053 | [11 empty] | 10.5391 | 0.0308174 | 0.92452 | 30.9245 | 30 | -0.0137959 | -0.124163 | 8.87582 | 8.99998 | [11 empty] | 10.72223 | 0.0376015 | 1.12804 | 31.128 | 30 | -0.0165665 | -0.149096 | 8.85076 | 8.99986 | [11 empty] | 10.69578 | 0.0324941 | 0.974839 | 30.9753 | 30.0005 | -0.0142531 | -0.128278 | 8.87173 | 9.00001 | [11 empty] | 10.69012 | 0.0330075 | 0.990226 | 30.9902 | 30 | -0.0148278 | -0.133451 | 8.8666 | 9.00005
[21 empty] | 10.68625 | 0.0340493 | 1.0215 | 31.0221 | 30.0006 | -0.0147961 | -0.133168 | 8.86707 | 9.00024 | [11 empty] | 10.51383 | 0.0301415 | 0.904228 | 30.9036 | 29.9994 | -0.0129384 | -0.116445 | 8.88353 | 8.99998 | [11 empty] | 10.57474 | 0.033216 | 0.99647 | 30.9961 | 29.9997 | -0.0145509 | -0.130961 | 8.86921 | 9.00017 | [11 empty] | 10.51093 | 0.0334059 | 0.991742 | 30.6794 | 29.6876 | -0.0149259 | -0.134334 | 8.86572 | 9.00006 | [11 empty] | 10.50452 | 0.0332066 | 0.996197 | 30.9962 | 30 | -0.0150473 | -0.135425 | 8.8645 | 8.99992 | [11 empty] | 10.48907 | 0.0292904 | 0.865304 | 30.4076 | 29.5423 | -0.0129361 | -0.116429 | 8.88388 | 9.00031 | [11 empty] | 10.65039 | 0.0328162 | 0.952478 | 29.9771 | 29.0246 | -0.0149289 | -0.134359 | 8.86562 | 8.99998 | [31 empty] | 10.58536 | 0.034107 | 1.02321 | 31.0232 | 30 | -0.0145858 | -0.131272 | 8.86873 | 9 | [11 empty] | 10.6019 | 0.0339772 | 1.01932 | 31.0193 | 30 | -0.014955 | -0.134596 | 8.86547 | 9.00007 | [11 empty] | 10.61173 | 0.0342578 | 1.02773 | 31.0277 | 30 | -0.0151112 | -0.136003 | 8.86414 | 9.00014 | [11 empty] | 10.6049 | 0.0349957 | 1.04987 | 31.0499 | 30 | -0.0153998 | -0.142622 | 9.11866 | 9.26129 | [11 empty] | 10.5495 | 0.0344968 | 1.02979 | 30.8815 | 29.8517 | -0.015336 | -0.138026 | 8.86205 | 9.00007 | [11 empty] | 10.56161 | 0.0307757 | 0.92327 | 30.9233 | 30 | -0.0129631 | -0.116668 | 8.88334 | 9 | [11 empty] | 10.6954 | 0.0346507 | 1.03952 | 31.0395 | 30 | -0.0151874 | -0.136687 | 8.86333 | 9.00002 | [11 empty] | 10.62501 | 0.0324003 | 0.972008 | 30.972 | 30 | -0.0145131 | -0.130626 | 8.8699 | 9.00053 | [11 empty] | 10.55409 | 0.0310699 | 0.932095 | 30.9321 | 30 | -0.0139254 | -0.125328 | 8.87465 | 8.99998 | [11 empty] | 10.73496875 | 0.0378666 | 1.136 | 31.136 | 30 | -0.0167293 | -0.150561 | 8.84929 | 8.99986 | [11 empty] | 10.7081 | 0.0327464 | 0.982408 | 30.9829 | 30.0005 | -0.0143697 | -0.129327 | 8.87068 | 9.00001 | [11 empty] | 10.7029 | 0.0332724 | 0.998172 | 30.9982 | 30 | -0.0149333 | -0.134401 | 8.86565 | 9.00005
[21 empty] | 10.69741 | 0.0343105 | 1.02934 | 31.03 | 30.0006 | -0.0149039 | -0.134138 | 8.8661 | 9.00024 | [11 empty] | 10.52575 | 0.0304017 | 0.912033 | 30.9114 | 29.9994 | -0.0130825 | -0.117742 | 8.88224 | 8.99998 | [11 empty] | 10.58816 | 0.0334727 | 1.00417 | 31.0038 | 29.9997 | -0.014665 | -0.131987 | 8.86818 | 9.00017 | [11 empty] | 10.52361 | 0.0336735 | 0.999685 | 30.6873 | 29.6876 | -0.0150822 | -0.135741 | 8.86432 | 9.00006 | [11 empty] | 10.51748 | 0.033468 | 1.00404 | 31.004 | 30 | -0.0151501 | -0.13635 | 8.86357 | 8.99992 | [11 empty] | 10.5014 | 0.0295473 | 0.872893 | 30.4151 | 29.5423 | -0.013074 | -0.11767 | 8.88264 | 9.00031 | [11 empty] | 10.66349 | 0.033085 | 0.960279 | 29.9849 | 29.0246 | -0.0150493 | -0.135444 | 8.86454 | 8.99998 | [31 empty] | 10.59629 | 0.0343868 | 1.0316 | 31.0316 | 30 | -0.0147331 | -0.132598 | 8.86741 | 9 | [11 empty] | 10.61312 | 0.0342347 | 1.02704 | 31.0271 | 30 | -0.0150662 | -0.135597 | 8.86447 | 9.00007 | [11 empty] | 10.62257 | 0.0345218 | 1.03565 | 31.0356 | 30 | -0.0152386 | -0.13715 | 8.86299 | 9.00014 | [11 empty] | 10.61507 | 0.0352661 | 1.05798 | 31.058 | 30 | -0.0154992 | -0.143543 | 9.11774 | 9.26129 | [11 empty] | 10.56031 | 0.034767 | 1.03786 | 30.8896 | 29.8517 | -0.015447 | -0.139024 | 8.86105 | 9.00007 | [11 empty] | 10.57355 | 0.0310576 | 0.931729 | 30.9317 | 30 | -0.013098 | -0.117882 | 8.88212 | 9 | [11 empty] | 10.7072 | 0.034926 | 1.04778 | 31.0478 | 30 | -0.0152777 | -0.1375 | 8.86252 | 9.00002 | [11 empty] | 10.63843 | 0.0326504 | 0.979513 | 30.9795 | 30 | -0.0146071 | -0.131471 | 8.86906 | 9.00053 | [11 empty] | 10.56715 | 0.0313258 | 0.939772 | 30.9397 | 30 | -0.0140401 | -0.126361 | 8.87362 | 8.99998 | [11 empty] | 10.74777 | 0.0381299 | 1.1439 | 31.1439 | 30 | -0.0169141 | -0.152225 | 8.84763 | 8.99986 | [11 empty] | 10.72058 | 0.0330083 | 0.990265 | 30.9907 | 30.0005 | -0.0144895 | -0.130405 | 8.8696 | 9.00001 | [11 empty] | 10.71528 | 0.0335256 | 1.00577 | 31.0058 | 30 | -0.0150135 | -0.135123 | 8.86493 | 9.00005
[21 empty] | 10.70881 | 0.0345686 | 1.03708 | 31.0377 | 30.0006 | -0.0150139 | -0.135129 | 8.86511 | 9.00024 | [11 empty] | 10.5383 | 0.0306691 | 0.920054 | 30.9194 | 29.9994 | -0.0132138 | -0.118924 | 8.88105 | 8.99998 | [11 empty] | 10.60164 | 0.0337386 | 1.01215 | 31.0118 | 29.9997 | -0.0147689 | -0.132922 | 8.86725 | 9.00017 | [11 empty] | 10.53627 | 0.0339338 | 1.00741 | 30.695 | 29.6876 | -0.0151995 | -0.136797 | 8.86326 | 9.00006 | [11 empty] | 10.53185 | 0.0337272 | 1.01181 | 31.0118 | 30 | -0.0152773 | -0.137495 | 8.86243 | 8.99992 | [11 empty] | 10.51379 | 0.0298121 | 0.880716 | 30.423 | 29.5423 | -0.0132306 | -0.119079 | 8.88123 | 9.00031 | [11 empty] | 10.6769 | 0.0333477 | 0.967905 | 29.9925 | 29.0246 | -0.0151857 | -0.136671 | 8.86331 | 8.99998 | [31 empty] | 10.60744 | 0.0346665 | 1.03999 | 31.04 | 30 | -0.0148739 | -0.133865 | 8.86614 | 9 | [11 empty] | 10.62456 | 0.0344999 | 1.035 | 31.035 | 30 | -0.0151929 | -0.136738 | 8.86333 | 9.00007 | [11 empty] | 10.63367 | 0.0347916 | 1.04375 | 31.0437 | 30 | -0.0153608 | -0.138249 | 8.86189 | 9.00014 | [11 empty] | 10.62548 | 0.0355296 | 1.06589 | 31.0659 | 30 | -0.0155863 | -0.144349 | 9.11694 | 9.26129 | [11 empty] | 10.57165 | 0.0350326 | 1.04578 | 30.8975 | 29.8517 | -0.0155807 | -0.140227 | 8.85985 | 9.00007 | [11 empty] | 10.5861 | 0.0313333 | 0.939998 | 30.94 | 30 | -0.0132248 | -0.119023 | 8.88098 | 9 | [11 empty] | 10.72005 | 0.0351884 | 1.05565 | 31.0557 | 30 | -0.0153717 | -0.138346 | 8.86168 | 9.00002 | [11 empty] | 10.65267 | 0.0329072 | 0.987215 | 30.9872 | 30 | -0.0147062 | -0.132363 | 8.86817 | 9.00053 | [11 empty] | 10.58009 | 0.0315851 | 0.947551 | 30.9475 | 30 | -0.014146 | -0.127314 | 8.87266 | 8.99998 | [11 empty] | 10.76061 | 0.0383989 | 1.15197 | 31.152 | 30 | -0.0170751 | -0.153674 | 8.84618 | 8.99986 | [11 empty] | 10.73298 | 0.0332635 | 0.997922 | 30.9984 | 30.0005 | -0.0145901 | -0.131311 | 8.8687 | 9.00001 | [11 empty] | 10.72789 | 0.0337892 | 1.01367 | 31.0137 | 30 | -0.0151129 | -0.136017 | 8.86404 | 9.00005
[21 empty] | 10.72117 | 0.0348267 | 1.04482 | 31.0455 | 30.0006 | -0.0151217 | -0.136099 | 8.86414 | 9.00024 | [11 empty] | 10.55165 | 0.0309352 | 0.928038 | 30.9274 | 29.9994 | -0.0133467 | -0.12012 | 8.87986 | 8.99998 | [11 empty] | 10.61458 | 0.0340093 | 1.02027 | 31.0199 | 29.9997 | -0.014868 | -0.133814 | 8.86636 | 9.00017 | [11 empty] | 10.54803 | 0.0341948 | 1.01516 | 30.7028 | 29.6876 | -0.0153392 | -0.138054 | 8.862 | 9.00006 | [11 empty] | 10.54475 | 0.0339925 | 1.01978 | 31.0198 | 30 | -0.0153961 | -0.138563 | 8.86136 | 8.99992 | [11 empty] | 10.52611 | 0.030085 | 0.88878 | 30.431 | 29.5423 | -0.0133607 | -0.12025 | 8.88006 | 9.00031 | [11 empty] | 10.68873 | 0.0336056 | 0.975391 | 30 | 29.0246 | -0.0152854 | -0.137569 | 8.86242 | 8.99998 | [31 empty] | 10.61944 | 0.0349376 | 1.04813 | 31.0481 | 30 | -0.0150062 | -0.135056 | 8.86495 | 9 | [11 empty] | 10.63691 | 0.0347614 | 1.04284 | 31.0429 | 30 | -0.0153143 | -0.13783 | 8.86224 | 9.00007 | [11 empty] | 10.64549 | 0.0350564 | 1.05169 | 31.0517 | 30 | -0.015462 | -0.13916 | 8.86098 | 9.00014 | [11 empty] | 10.63671 | 0.0357968 | 1.0739 | 31.0739 | 30 | -0.0156898 | -0.145308 | 9.11598 | 9.26129 | [11 empty] | 10.58369 | 0.0352979 | 1.0537 | 30.9054 | 29.8517 | -0.0157068 | -0.141362 | 8.85871 | 9.00007 | [11 empty] | 10.59839 | 0.031618 | 0.94854 | 30.9485 | 30 | -0.0133356 | -0.12002 | 8.87998 | 9 | [11 empty] | 10.73214 | 0.035451 | 1.06353 | 31.0636 | 30 | -0.0154703 | -0.139233 | 8.86079 | 9.00002 | [11 empty] | 10.66535 | 0.0331828 | 0.995483 | 30.9955 | 30 | -0.0148008 | -0.133215 | 8.86732 | 9.00053 | [11 empty] | 10.59287 | 0.0318589 | 0.955766 | 30.9557 | 30 | -0.0142614 | -0.128352 | 8.87163 | 8.99998 | [11 empty] | 10.77352 | 0.0386697 | 1.16009 | 31.1601 | 30 | -0.0172353 | -0.155115 | 8.84474 | 8.99986 | [11 empty] | 10.7456 | 0.0335304 | 1.00593 | 31.0064 | 30.0005 | -0.0146897 | -0.132207 | 8.8678 | 9.00001 | [11 empty] | 10.74071 | 0.0340536 | 1.02161 | 31.0216 | 30 | -0.0152026 | -0.136824 | 8.86323 | 9.00005
[21 empty] | 10.73421 | 0.0351008 | 1.05305 | 31.0537 | 30.0006 | -0.0152009 | -0.136812 | 8.86343 | 9.00024 | [11 empty] | 10.56495 | 0.0311984 | 0.935934 | 30.9353 | 29.9994 | -0.0134957 | -0.121461 | 8.87852 | 8.99998 | [11 empty] | 10.62705 | 0.0342722 | 1.02816 | 31.0278 | 29.9997 | -0.0149849 | -0.134867 | 8.8653 | 9.00017 | [11 empty] | 10.55894 | 0.0344475 | 1.02266 | 30.7103 | 29.6876 | -0.0154557 | -0.139102 | 8.86096 | 9.00006 | [11 empty] | 10.5563 | 0.034255 | 1.02765 | 31.0276 | 30 | -0.0155207 | -0.139685 | 8.86024 | 8.99992 | [11 empty] | 10.53876 | 0.0303487 | 0.896569 | 30.4388 | 29.5423 | -0.0135376 | -0.121843 | 8.87847 | 9.00031 | [11 empty] | 10.70016 | 0.0338667 | 0.982969 | 30.0076 | 29.0246 | -0.0153966 | -0.138569 | 8.86141 | 8.99998 | [31 empty] | 10.6307 | 0.0352076 | 1.05623 | 31.0562 | 30 | -0.0151379 | -0.136241 | 8.86376 | 9 | [11 empty] | 10.64948 | 0.0350269 | 1.05081 | 31.0508 | 30 | -0.0154262 | -0.138837 | 8.86123 | 9.00007 | [11 empty] | 10.65667 | 0.0353258 | 1.05977 | 31.0597 | 30 | -0.0155848 | -0.140265 | 8.85988 | 9.00014 | [11 empty] | 10.6489 | 0.0360692 | 1.08208 | 31.0821 | 30 | -0.0157692 | -0.146043 | 9.11524 | 9.26129 | [11 empty] | 10.59546 | 0.0355687 | 1.06179 | 30.9135 | 29.8517 | -0.0158125 | -0.142314 | 8.85776 | 9.00007 | [11 empty] | 10.60975 | 0.0318944 | 0.956832 | 30.9568 | 30 | -0.0134578 | -0.12112 | 8.87888 | 9 | [11 empty] | 10.74376 | 0.0357122 | 1.07137 | 31.0714 | 30 | -0.0155757 | -0.140182 | 8.85984 | 9.00002 | [11 empty] | 10.67707 | 0.033435 | 1.00305 | 31.0031 | 30 | -0.0148892 | -0.134011 | 8.86652 | 9.00053 | [11 empty] | 10.60611 | 0.0321073 | 0.963216 | 30.9632 | 30 | -0.0143898 | -0.129508 | 8.87047 | 8.99998 | [11 empty] | 10.78644 | 0.0389375 | 1.16812 | 31.1681 | 30 | -0.0174132 | -0.156716 | 8.84314 | 8.99986 | [11 empty] | 10.75792 | 0.0337826 | 1.01349 | 31.014 | 30.0005 | -0.0148166 | -0.133349 | 8.86666 | 9.00001 | [11 empty] | 10.75414 | 0.0343142 | 1.02943 | 31.0294 | 30 | -0.0152996 | -0.137697 | 8.86236 | 9.00005
[21 empty] | 10.74621 | 0.035361 | 1.06085 | 31.0615 | 30.0006 | -0.0153256 | -0.137934 | 8.86231 | 9.00024 | [11 empty] | 10.57743 | 0.0314553 | 0.943641 | 30.943 | 29.9994 | -0.0136283 | -0.122655 | 8.87732 | 8.99998 | [11 empty] | 10.63842 | 0.0345161 | 1.03547 | 31.0351 | 29.9997 | -0.0150967 | -0.135873 | 8.8643 | 9.00017 | [11 empty] | 10.57086 | 0.0347163 | 1.03064 | 30.7183 | 29.6876 | -0.0155639 | -0.140076 | 8.85998 | 9.00006 | [11 empty] | 10.5681 | 0.0345359 | 1.03608 | 31.0361 | 30 | -0.0155984 | -0.140385 | 8.85954 | 8.99992 | [11 empty] | 10.55135 | 0.0306131 | 0.904381 | 30.4466 | 29.5423 | -0.0136943 | -0.123253 | 8.87706 | 9.00031 | [11 empty] | 10.71172 | 0.034129 | 0.990583 | 30.0152 | 29.0246 | -0.0155033 | -0.139529 | 8.86045 | 8.99998 | [31 empty] | 10.64137 | 0.0354842 | 1.06453 | 31.0645 | 30 | -0.0152588 | -0.13733 | 8.86267 | 9 | [11 empty] | 10.66042 | 0.0352974 | 1.05892 | 31.0589 | 30 | -0.0155205 | -0.139685 | 8.86038 | 9.00007 | [11 empty] | 10.66812 | 0.0355898 | 1.06769 | 31.0677 | 30 | -0.0156747 | -0.141075 | 8.85907 | 9.00014 | [11 empty] | 10.66132 | 0.0363343 | 1.09003 | 31.09 | 30 | -0.0158652 | -0.146932 | 9.11435 | 9.26129 | [11 empty] | 10.60714 | 0.0358404 | 1.0699 | 30.9216 | 29.8517 | -0.0159576 | -0.14362 | 8.85645 | 9.00007 | [11 empty] | 10.62079 | 0.0321665 | 0.964996 | 30.965 | 30 | -0.0136069 | -0.122462 | 8.87754 | 9 | [11 empty] | 10.7556 | 0.0359683 | 1.07905 | 31.0791 | 30 | -0.015682 | -0.141138 | 8.85888 | 9.00002 | [11 empty] | 10.68887 | 0.0336874 | 1.01062 | 31.0106 | 30 | -0.0150093 | -0.135092 | 8.86544 | 9.00053 | [11 empty] | 10.61895 | 0.0323679 | 0.971035 | 30.971 | 30 | -0.0145066 | -0.130559 | 8.86942 | 8.99998 | [11 empty] | 10.79909375 | 0.0391975 | 1.17593 | 31.1759 | 30 | -0.0175919 | -0.158324 | 8.84153 | 8.99986 | [11 empty] | 10.76988 | 0.0340439 | 1.02133 | 31.0218 | 30.0005 | -0.0149105 | -0.134195 | 8.86581 | 9.00001 | [11 empty] | 10.76682 | 0.0345793 | 1.03738 | 31.0374 | 30 | -0.0154011 | -0.138611 | 8.86144 | 9.00005
[21 empty] | 10.75795 | 0.0356215 | 1.06867 | 31.0693 | 30.0006 | -0.0154069 | -0.138666 | 8.86157 | 9.00024 | [11 empty] | 10.59053 | 0.0317238 | 0.951695 | 30.9511 | 29.9994 | -0.0137566 | -0.123809 | 8.87617 | 8.99998 | [11 empty] | 10.65107 | 0.0347931 | 1.04378 | 31.0434 | 29.9997 | -0.0152021 | -0.136821 | 8.86335 | 9.00017 | [11 empty] | 10.58308 | 0.0349826 | 1.03855 | 30.7262 | 29.6876 | -0.0156742 | -0.141068 | 8.85899 | 9.00006 | [11 empty] | 10.57887 | 0.0347921 | 1.04376 | 31.0438 | 30 | -0.0157138 | -0.141423 | 8.8585 | 8.99992 | [11 empty] | 10.56424 | 0.0308853 | 0.91242 | 30.4547 | 29.5423 | -0.0138537 | -0.124687 | 8.87562 | 9.00031 | [11 empty] | 10.72394 | 0.0343936 | 0.998262 | 30.0229 | 29.0246 | -0.0155942 | -0.140347 | 8.85964 | 8.99998 | [31 empty] | 10.6521 | 0.035755 | 1.07265 | 31.0727 | 30 | -0.015388 | -0.138492 | 8.86151 | 9 | [11 empty] | 10.6713 | 0.0355571 | 1.06671 | 31.0667 | 30 | -0.0156185 | -0.140568 | 8.8595 | 9.00007 | [11 empty] | 10.67977 | 0.0358597 | 1.07579 | 31.0758 | 30 | -0.0157933 | -0.142142 | 8.858 | 9.00014 | [11 empty] | 10.67285 | 0.036609 | 1.09827 | 31.0983 | 30 | -0.015979 | -0.147986 | 9.1133 | 9.26129 | [11 empty] | 10.61786 | 0.0361098 | 1.07794 | 30.9297 | 29.8517 | -0.0160369 | -0.144334 | 8.85574 | 9.00007 | [11 empty] | 10.63165625 | 0.0324475 | 0.973427 | 30.9734 | 30 | -0.0137429 | -0.123686 | 8.87632 | 9 | [11 empty] | 10.76831 | 0.036231 | 1.08693 | 31.087 | 30 | -0.0157739 | -0.141965 | 8.85806 | 9.00002 | [11 empty] | 10.70301 | 0.0339438 | 1.01831 | 31.0183 | 30 | -0.0150961 | -0.135873 | 8.86466 | 9.00053 | [11 empty] | 10.63126 | 0.0326248 | 0.978742 | 30.9787 | 30 | -0.0146045 | -0.13144 | 8.86854 | 8.99998 | [11 empty] | 10.81091 | 0.0394597 | 1.18379 | 31.1838 | 30 | -0.0177619 | -0.159854 | 8.84 | 8.99986 | [11 empty] | 10.78231 | 0.0343041 | 1.02914 | 31.0296 | 30.0005 | -0.0150247 | -0.135223 | 8.86478 | 9.00001 | [11 empty] | 10.77882 | 0.0348392 | 1.04518 | 31.0452 | 30 | -0.0154895 | -0.139406 | 8.86065 | 9.00005
[21 empty] | 10.76917 | 0.0358853 | 1.07658 | 31.0772 | 30.0006 | -0.0154926 | -0.139437 | 8.8608 | 9.00024 | [11 empty] | 10.60375 | 0.031985 | 0.959531 | 30.9589 | 29.9994 | -0.0139029 | -0.125126 | 8.87485 | 8.99998 | [11 empty] | 10.66348 | 0.0350576 | 1.05172 | 31.0514 | 29.9997 | -0.0153226 | -0.137906 | 8.86227 | 9.00017 | [11 empty] | 10.5948 | 0.0352392 | 1.04617 | 30.7338 | 29.6876 | -0.0157792 | -0.142014 | 8.85804 | 9.00006 | [11 empty] | 10.58951 | 0.0350588 | 1.05176 | 31.0518 | 30 | -0.0158119 | -0.142306 | 8.85761 | 8.99992 | [11 empty] | 10.57674 | 0.0311474 | 0.920165 | 30.4624 | 29.5423 | -0.014031 | -0.126283 | 8.87403 | 9.00031 | [11 empty] | 10.7363 | 0.0346655 | 1.00615 | 30.0308 | 29.0246 | -0.015685 | -0.141164 | 8.85882 | 8.99998 | [31 empty] | 10.66239 | 0.0360206 | 1.08062 | 31.0806 | 30 | -0.0154993 | -0.139494 | 8.86051 | 9 | [11 empty] | 10.68291 | 0.0358292 | 1.07488 | 31.0749 | 30 | -0.0157051 | -0.141347 | 8.85872 | 9.00007 | [11 empty] | 10.69115 | 0.036126 | 1.08378 | 31.0837 | 30 | -0.0158936 | -0.143045 | 8.8571 | 9.00014 | [11 empty] | 10.68422 | 0.036872 | 1.10616 | 31.1062 | 30 | -0.016066 | -0.148792 | 9.11249 | 9.26129 | [11 empty] | 10.62871 | 0.0363872 | 1.08622 | 30.938 | 29.8517 | -0.0161641 | -0.145478 | 8.8546 | 9.00007 | [11 empty] | 10.64365 | 0.0327196 | 0.981588 | 30.9816 | 30 | -0.0138745 | -0.124871 | 8.87513 | 9 | [11 empty] | 10.782 | 0.0364921 | 1.09476 | 31.0948 | 30 | -0.0158741 | -0.142867 | 8.85715 | 9.00002 | [11 empty] | 10.71679 | 0.0342124 | 1.02637 | 31.0264 | 30 | -0.0152021 | -0.136827 | 8.8637 | 9.00053 | [11 empty] | 10.64325 | 0.0328865 | 0.986592 | 30.9865 | 30 | -0.014708 | -0.132372 | 8.86761 | 8.99998 | [11 empty] | 10.82364 | 0.0397195 | 1.19158 | 31.1916 | 30 | -0.0179342 | -0.161405 | 8.83845 | 8.99986 | [11 empty] | 10.795 | 0.0345557 | 1.03669 | 31.0372 | 30.0005 | -0.0151249 | -0.136124 | 8.86388 | 9.00001 | [11 empty] | 10.79149 | 0.0350967 | 1.0529 | 31.0529 | 30 | -0.0155972 | -0.140376 | 8.85968 | 9.00005
[21 empty] | 10.78090625 | 0.0361476 | 1.08445 | 31.0851 | 30.0006 | -0.0155889 | -0.140304 | 8.85994 | 9.00024 | [11 empty] | 10.61634 | 0.0322455 | 0.967347 | 30.9667 | 29.9994 | -0.0140275 | -0.126247 | 8.87373 | 8.99998 | [11 empty] | 10.67547 | 0.035308 | 1.05923 | 31.0589 | 29.9997 | -0.0154312 | -0.138884 | 8.86129 | 9.00017 | [11 empty] | 10.60718 | 0.0354966 | 1.05381 | 30.7414 | 29.6876 | -0.0159005 | -0.143105 | 8.85695 | 9.00006 | [11 empty] | 10.60094 | 0.035325 | 1.05975 | 31.0597 | 30 | -0.0159026 | -0.143122 | 8.8568 | 8.99992 | [11 empty] | 10.58975 | 0.0314173 | 0.928138 | 30.4704 | 29.5423 | -0.0141908 | -0.127722 | 8.87259 | 9.00031 | [11 empty] | 10.7474 | 0.0349182 | 1.01349 | 30.0381 | 29.0246 | -0.0157847 | -0.142062 | 8.85792 | 8.99998 | [31 empty] | 10.67417 | 0.0362936 | 1.08881 | 31.0888 | 30 | -0.0156286 | -0.140658 | 8.85935 | 9 | [11 empty] | 10.69432 | 0.0361008 | 1.08302 | 31.083 | 30 | -0.0158205 | -0.142385 | 8.85769 | 9.00007 | [11 empty] | 10.7031 | 0.0364027 | 1.09208 | 31.092 | 30 | -0.0159975 | -0.14398 | 8.85616 | 9.00014 | [11 empty] | 10.69594 | 0.0371547 | 1.11464 | 31.1146 | 30 | -0.0161649 | -0.149707 | 9.11158 | 9.26129 | [11 empty] | 10.63975 | 0.0366632 | 1.09446 | 30.9462 | 29.8517 | -0.016238 | -0.146143 | 8.85393 | 9.00007 | [11 empty] | 10.65551 | 0.0329956 | 0.989868 | 30.9899 | 30 | -0.0140222 | -0.1262 | 8.8738 | 9 | [11 empty] | 10.79479 | 0.0367478 | 1.10243 | 31.1025 | 30 | -0.0159967 | -0.143971 | 8.85605 | 9.00002 | [11 empty] | 10.72902 | 0.0344755 | 1.03426 | 31.0343 | 30 | -0.0153034 | -0.137739 | 8.86279 | 9.00053 | [11 empty] | 10.65611 | 0.0331494 | 0.99448 | 30.9944 | 30 | -0.0148204 | -0.133384 | 8.86659 | 8.99998 | [11 empty] | 10.837 | 0.039974 | 1.19922 | 31.1992 | 30 | -0.0180717 | -0.162643 | 8.83721 | 8.99986 | [11 empty] | 10.80843 | 0.0348141 | 1.04444 | 31.0449 | 30.0005 | -0.0152292 | -0.137063 | 8.86294 | 9.00001 | [11 empty] | 10.80388 | 0.0353549 | 1.06065 | 31.0606 | 30 | -0.0157012 | -0.141312 | 8.85874 | 9.00005
[21 empty] | 10.79302 | 0.0364132 | 1.09242 | 31.0931 | 30.0006 | -0.0156732 | -0.141063 | 8.85918 | 9.00024 | [11 empty] | 10.6279 | 0.0325099 | 0.975276 | 30.9747 | 29.9994 | -0.0141562 | -0.127406 | 8.87257 | 8.99998 | [11 empty] | 10.6869 | 0.0355693 | 1.06707 | 31.0667 | 29.9997 | -0.015549 | -0.139943 | 8.86023 | 9.00017 | [11 empty] | 10.61855 | 0.0357654 | 1.06179 | 30.7494 | 29.6876 | -0.0159795 | -0.143816 | 8.85624 | 9.00006 | [11 empty] | 10.61252 | 0.0356021 | 1.06806 | 31.0681 | 30 | -0.0159826 | -0.143842 | 8.85608 | 8.99992 | [11 empty] | 10.60231 | 0.0316867 | 0.936098 | 30.4784 | 29.5423 | -0.0143374 | -0.129041 | 8.87127 | 9.00031 | [11 empty] | 10.75792 | 0.035182 | 1.02115 | 30.0458 | 29.0246 | -0.0158703 | -0.142833 | 8.85715 | 8.99998 | [31 empty] | 10.68615 | 0.0365638 | 1.09691 | 31.0969 | 30 | -0.0157353 | -0.141618 | 8.85839 | 9 | [11 empty] | 10.70548 | 0.0363674 | 1.09102 | 31.091 | 30 | -0.0158989 | -0.143091 | 8.85698 | 9.00007 | [11 empty] | 10.71417 | 0.0366724 | 1.10017 | 31.1001 | 30 | -0.0160891 | -0.144804 | 8.85534 | 9.00014 | [11 empty] | 10.70783 | 0.0374348 | 1.12304 | 31.123 | 30 | -0.0162576 | -0.150566 | 9.11072 | 9.26129 | [11 empty] | 10.65066 | 0.0369329 | 1.10251 | 30.9542 | 29.8517 | -0.0163551 | -0.147197 | 8.85288 | 9.00007 | [11 empty] | 10.66668 | 0.0332818 | 0.998453 | 30.9985 | 30 | -0.0141597 | -0.127437 | 8.87257 | 9 | [11 empty] | 10.80666 | 0.0370121 | 1.11036 | 31.1104 | 30 | -0.0161157 | -0.145041 | 8.85498 | 9.00002 | [11 empty] | 10.74109 | 0.0347437 | 1.04231 | 31.0423 | 30 | -0.0153987 | -0.138596 | 8.86193 | 9.00053 | [11 empty] | 10.66861 | 0.0334023 | 1.00207 | 31.002 | 30 | -0.0149248 | -0.134323 | 8.86565 | 8.99998 | [11 empty] | 10.84965 | 0.0402317 | 1.20695 | 31.2069 | 30 | -0.0182165 | -0.163946 | 8.83591 | 8.99986 | [11 empty] | 10.82215 | 0.0350736 | 1.05223 | 31.0527 | 30.0005 | -0.015347 | -0.138123 | 8.86188 | 9.00001 | [11 empty] | 10.81571 | 0.0356141 | 1.06842 | 31.0684 | 30 | -0.0157939 | -0.142146 | 8.85791 | 9.00005
[21 empty] | 10.80508 | 0.0366772 | 1.10034 | 31.101 | 30.0006 | -0.0157648 | -0.141887 | 8.85835 | 9.00024 | [11 empty] | 10.64 | 0.0327694 | 0.983062 | 30.9825 | 29.9994 | -0.0142724 | -0.128451 | 8.87153 | 8.99998 | [11 empty] | 10.69987 | 0.0358236 | 1.0747 | 31.0744 | 29.9997 | -0.0156546 | -0.140894 | 8.85928 | 9.00017 | [11 empty] | 10.63095 | 0.0360345 | 1.06978 | 30.7574 | 29.6876 | -0.0160745 | -0.144671 | 8.85539 | 9.00006 | [11 empty] | 10.62301 | 0.0358654 | 1.07596 | 31.076 | 30 | -0.0160845 | -0.14476 | 8.85516 | 8.99992 | [11 empty] | 10.61416 | 0.0319453 | 0.943736 | 30.486 | 29.5423 | -0.0145106 | -0.1306 | 8.86971 | 9.00031 | [11 empty] | 10.76966 | 0.0354423 | 1.0287 | 30.0533 | 29.0246 | -0.015962 | -0.143657 | 8.85633 | 8.99998 | [31 empty] | 10.697 | 0.0368354 | 1.10506 | 31.1051 | 30 | -0.0158525 | -0.142672 | 8.85733 | 9 | [11 empty] | 10.71624 | 0.0366439 | 1.09932 | 31.0993 | 30 | -0.0159971 | -0.143975 | 8.8561 | 9.00007 | [11 empty] | 10.72466 | 0.0369431 | 1.10829 | 31.1083 | 30 | -0.0161872 | -0.145688 | 8.85445 | 9.00014 | [11 empty] | 10.71961 | 0.0377045 | 1.13113 | 31.1311 | 30 | -0.0163474 | -0.151398 | 9.10989 | 9.26129 | [11 empty] | 10.66136 | 0.0372093 | 1.11076 | 30.9625 | 29.8517 | -0.0164409 | -0.147969 | 8.8521 | 9.00007 | [11 empty] | 10.67582 | 0.0335529 | 1.00659 | 31.0066 | 30 | -0.0143069 | -0.128762 | 8.87124 | 9 | [11 empty] | 10.81784 | 0.0372808 | 1.11842 | 31.1184 | 30 | -0.0162253 | -0.146028 | 8.85399 | 9.00002 | [11 empty] | 10.75348 | 0.0350004 | 1.05001 | 31.05 | 30 | -0.015515 | -0.139643 | 8.86089 | 9.00053 | [11 empty] | 10.68054 | 0.0336544 | 1.00963 | 31.0096 | 30 | -0.015029 | -0.13526 | 8.86472 | 8.99998 | [11 empty] | 10.86197 | 0.0404877 | 1.21463 | 31.2146 | 30 | -0.0183589 | -0.165228 | 8.83463 | 8.99986 | [11 empty] | 10.83468 | 0.0353302 | 1.05992 | 31.0604 | 30.0005 | -0.0154342 | -0.138908 | 8.8611 | 9.00001 | [11 empty] | 10.82791 | 0.0358769 | 1.07631 | 31.0763 | 30 | -0.0159092 | -0.143184 | 8.85687 | 9.00005
[21 empty] | 10.81596 | 0.0369448 | 1.10837 | 31.109 | 30.0006 | -0.0158586 | -0.142731 | 8.85751 | 9.00024 | [11 empty] | 10.65131 | 0.033026 | 0.990759 | 30.9902 | 29.9994 | -0.0143971 | -0.129574 | 8.87041 | 8.99998 | [11 empty] | 10.71309 | 0.0360799 | 1.08239 | 31.082 | 29.9997 | -0.0157939 | -0.142148 | 8.85802 | 9.00017 | [11 empty] | 10.64315 | 0.0363094 | 1.07794 | 30.7656 | 29.6876 | -0.0162039 | -0.145836 | 8.85422 | 9.00006 | [11 empty] | 10.63466 | 0.0361242 | 1.08373 | 31.0837 | 30 | -0.0161797 | -0.145616 | 8.85431 | 8.99992 | [11 empty] | 10.62699 | 0.0322102 | 0.951563 | 30.4938 | 29.5423 | -0.0146482 | -0.131838 | 8.86847 | 9.00031 | [11 empty] | 10.78196 | 0.0357032 | 1.03627 | 30.0609 | 29.0246 | -0.0160409 | -0.144367 | 8.85562 | 8.99998 | [31 empty] | 10.70836 | 0.0370973 | 1.11292 | 31.1129 | 30 | -0.0159529 | -0.143576 | 8.85643 | 9 | [11 empty] | 10.72632 | 0.0369074 | 1.10722 | 31.1072 | 30 | -0.0160835 | -0.144753 | 8.85532 | 9.00007 | [11 empty] | 10.73498 | 0.0372154 | 1.11646 | 31.1164 | 30 | -0.0162828 | -0.146547 | 8.8536 | 9.00014 | [11 empty] | 10.73124 | 0.0379706 | 1.13912 | 31.1391 | 30 | -0.0164471 | -0.152321 | 9.10896 | 9.26129 | [11 empty] | 10.67167 | 0.037486 | 1.11902 | 30.9708 | 29.8517 | -0.0165243 | -0.14872 | 8.85135 | 9.00007 | [11 empty] | 10.68632 | 0.0338323 | 1.01497 | 31.015 | 30 | -0.0144546 | -0.130091 | 8.86991 | 9 | [11 empty] | 10.83048 | 0.0375419 | 1.12626 | 31.1263 | 30 | -0.016351 | -0.147159 | 8.85286 | 9.00002 | [11 empty] | 10.766 | 0.0352603 | 1.05781 | 31.0578 | 30 | -0.0156144 | -0.140538 | 8.85999 | 9.00053 | [11 empty] | 10.69151 | 0.03391 | 1.0173 | 31.0173 | 30 | -0.0151192 | -0.136072 | 8.86391 | 8.99998 | [11 empty] | 10.87369 | 0.0407411 | 1.22223 | 31.2222 | 30 | -0.0184779 | -0.166299 | 8.83356 | 8.99986 | [11 empty] | 10.8472 | 0.0355829 | 1.0675 | 31.068 | 30.0005 | -0.0155326 | -0.139794 | 8.86021 | 9.00001 | [11 empty] | 10.83929 | 0.0361297 | 1.08389 | 31.0839 | 30 | -0.0160065 | -0.144059 | 8.856 | 9.00005
[21 empty] | 10.82834 | 0.0372075 | 1.11625 | 31.1169 | 30.0006 | -0.0159502 | -0.143555 | 8.85668 | 9.00024 | [11 empty] | 10.66269 | 0.0332875 | 0.998603 | 30.998 | 29.9994 | -0.0145011 | -0.130509 | 8.86947 | 8.99998 | [11 empty] | 10.72626 | 0.0363426 | 1.09027 | 31.0899 | 29.9997 | -0.0159121 | -0.143212 | 8.85696 | 9.00017 | [11 empty] | 10.65405 | 0.0365778 | 1.08591 | 30.7735 | 29.6876 | -0.016272 | -0.146449 | 8.85361 | 9.00006 | [11 empty] | 10.64649 | 0.0364056 | 1.09217 | 31.0922 | 30 | -0.0162577 | -0.146318 | 8.8536 | 8.99992 | [11 empty] | 10.64015 | 0.0324721 | 0.959299 | 30.5016 | 29.5423 | -0.01478 | -0.133024 | 8.86729 | 9.00031 | [11 empty] | 10.79551 | 0.0359766 | 1.04421 | 30.0688 | 29.0246 | -0.0161154 | -0.145038 | 8.85495 | 8.99998 | [31 empty] | 10.71962 | 0.037377 | 1.12131 | 31.1213 | 30 | -0.0160574 | -0.144517 | 8.85549 | 9 | [11 empty] | 10.73797 | 0.0371759 | 1.11528 | 31.1153 | 30 | -0.0161805 | -0.145625 | 8.85445 | 9.00007 | [11 empty] | 10.74563 | 0.0374871 | 1.12461 | 31.1246 | 30 | -0.0163773 | -0.147398 | 8.85275 | 9.00014 | [11 empty] | 10.74191 | 0.0382453 | 1.14736 | 31.1474 | 30 | -0.0165345 | -0.153131 | 9.10816 | 9.26129 | [11 empty] | 10.68129 | 0.0377661 | 1.12738 | 30.9791 | 29.8517 | -0.0166186 | -0.149569 | 8.8505 | 9.00007 | [11 empty] | 10.69765 | 0.034107 | 1.02321 | 31.0232 | 30 | -0.0145858 | -0.131272 | 8.86873 | 9 | [11 empty] | 10.84266 | 0.0378055 | 1.13417 | 31.1342 | 30 | -0.0164798 | -0.148319 | 8.8517 | 9.00002 | [11 empty] | 10.77819 | 0.0355193 | 1.06558 | 31.0656 | 30 | -0.0157038 | -0.141343 | 8.85919 | 9.00053 | [11 empty] | 10.7035 | 0.0341803 | 1.02541 | 31.0254 | 30 | -0.0152321 | -0.137089 | 8.86289 | 8.99998 | [11 empty] | 10.88701 | 0.0409981 | 1.22994 | 31.2299 | 30 | -0.0185997 | -0.167395 | 8.83246 | 8.99986 | [11 empty] | 10.86001 | 0.0358413 | 1.07526 | 31.0757 | 30.0005 | -0.0156534 | -0.140881 | 8.85913 | 9.00001 | [11 empty] | 10.85171 | 0.0363828 | 1.09148 | 31.0915 | 30 | -0.0161361 | -0.145226 | 8.85483 | 9.00005
[21 empty] | 10.84011 | 0.0374726 | 1.1242 | 31.1248 | 30.0006 | -0.0160338 | -0.144308 | 8.85593 | 9.00024 | [11 empty] | 10.67538 | 0.0335472 | 1.0064 | 31.0058 | 29.9994 | -0.0146159 | -0.131543 | 8.86844 | 8.99998 | [11 empty] | 10.73857 | 0.036607 | 1.0982 | 31.0979 | 29.9997 | -0.0160474 | -0.14443 | 8.85574 | 9.00017 | [11 empty] | 10.66521 | 0.0368601 | 1.09429 | 30.7819 | 29.6876 | -0.0163402 | -0.147063 | 8.85299 | 9.00006 | [11 empty] | 10.65848 | 0.0366739 | 1.10022 | 31.1002 | 30 | -0.0163495 | -0.147145 | 8.85278 | 8.99992 | [11 empty] | 10.65288 | 0.0327307 | 0.966937 | 30.5092 | 29.5423 | -0.0149178 | -0.134265 | 8.86605 | 9.00031 | [11 empty] | 10.80739 | 0.0362372 | 1.05177 | 30.0764 | 29.0246 | -0.0162278 | -0.14605 | 8.85393 | 8.99998 | [31 empty] | 10.73119 | 0.0376522 | 1.12957 | 31.1296 | 30 | -0.0161561 | -0.145405 | 8.8546 | 9 | [11 empty] | 10.74955 | 0.0374465 | 1.1234 | 31.1234 | 30 | -0.0162572 | -0.146316 | 8.85375 | 9.00007 | [11 empty] | 10.75697 | 0.0377629 | 1.13289 | 31.1329 | 30 | -0.0164669 | -0.148204 | 8.85194 | 9.00014 | [11 empty] | 10.75353 | 0.0385201 | 1.1556 | 31.1556 | 30 | -0.0166396 | -0.154104 | 9.10718 | 9.26129 | [11 empty] | 10.69221 | 0.0380333 | 1.13536 | 30.9871 | 29.8517 | -0.0167073 | -0.150367 | 8.84971 | 9.00007 | [11 empty] | 10.70841 | 0.0343868 | 1.0316 | 31.0316 | 30 | -0.0147331 | -0.132598 | 8.86741 | 9 | [11 empty] | 10.85403 | 0.0380779 | 1.14234 | 31.1424 | 30 | -0.0166255 | -0.14963 | 8.85039 | 9.00002 | [11 empty] | 10.79027 | 0.0357891 | 1.07367 | 31.0737 | 30 | -0.0158085 | -0.142285 | 8.85825 | 9.00053 | [11 empty] | 10.71771 | 0.0344447 | 1.03334 | 31.0333 | 30 | -0.015309 | -0.13778 | 8.8622 | 8.99998 | [11 empty] | 10.90021 | 0.0412624 | 1.23787 | 31.2379 | 30 | -0.0186994 | -0.168292 | 8.83156 | 8.99986 | [11 empty] | 10.87272 | 0.0361049 | 1.08316 | 31.0836 | 30.0005 | -0.0157592 | -0.141833 | 8.85817 | 9.00001 | [11 empty] | 10.86452 | 0.0366412 | 1.09924 | 31.0992 | 30 | -0.0162471 | -0.146225 | 8.85383 | 9.00005
[21 empty] | 10.85179 | 0.0377352 | 1.13208 | 31.1327 | 30.0006 | -0.0161384 | -0.14525 | 8.85499 | 9.00024 | [11 empty] | 10.68834375 | 0.033805 | 1.01413 | 31.0135 | 29.9994 | -0.0147273 | -0.132545 | 8.86743 | 8.99998 | [11 empty] | 10.75001 | 0.0368717 | 1.10614 | 31.1058 | 29.9997 | -0.0161808 | -0.14563 | 8.85454 | 9.00017 | [11 empty] | 10.67567 | 0.037128 | 1.10224 | 30.7899 | 29.6876 | -0.0164584 | -0.148127 | 8.85193 | 9.00006 | [11 empty] | 10.66988 | 0.036944 | 1.10832 | 31.1083 | 30 | -0.0164381 | -0.147942 | 8.85198 | 8.99992 | [11 empty] | 10.66505 | 0.0329876 | 0.974528 | 30.5168 | 29.5423 | -0.0150489 | -0.135445 | 8.86487 | 9.00031 | [11 empty] | 10.8189 | 0.0364946 | 1.05924 | 30.0839 | 29.0246 | -0.0163069 | -0.146762 | 8.85322 | 8.99998 | [31 empty] | 10.74256 | 0.0379299 | 1.1379 | 31.1379 | 30 | -0.016258 | -0.146322 | 8.85368 | 9 | [11 empty] | 10.76025 | 0.0377282 | 1.13185 | 31.1319 | 30 | -0.0163183 | -0.146866 | 8.8532 | 9.00007 | [11 empty] | 10.76767 | 0.038034 | 1.14102 | 31.141 | 30 | -0.0165581 | -0.149025 | 8.85112 | 9.00014 | [11 empty] | 10.76526 | 0.0387819 | 1.16346 | 31.1635 | 30 | -0.0167389 | -0.155024 | 9.10626 | 9.26129 | [11 empty] | 10.70313 | 0.038313 | 1.14371 | 30.9954 | 29.8517 | -0.0167929 | -0.151137 | 8.84894 | 9.00007 | [11 empty] | 10.719 | 0.0346665 | 1.03999 | 31.04 | 30 | -0.0148739 | -0.133865 | 8.86614 | 9 | [11 empty] | 10.86557 | 0.0383574 | 1.15072 | 31.1507 | 30 | -0.0167723 | -0.150951 | 8.84907 | 9.00002 | [11 empty] | 10.80214 | 0.0360383 | 1.08115 | 31.0812 | 30 | -0.0159388 | -0.143458 | 8.85707 | 9.00053 | [11 empty] | 10.73103125 | 0.0347006 | 1.04102 | 31.041 | 30 | -0.0154154 | -0.138738 | 8.86124 | 8.99998 | [11 empty] | 10.91297 | 0.041517 | 1.24551 | 31.2455 | 30 | -0.018803 | -0.169224 | 8.83063 | 8.99986 | [11 empty] | 10.88474 | 0.0363713 | 1.09115 | 31.0916 | 30.0005 | -0.0158832 | -0.142949 | 8.85706 | 9.00001 | [11 empty] | 10.87754 | 0.0369032 | 1.10709 | 31.1071 | 30 | -0.0163692 | -0.147323 | 8.85273 | 9.00005
[21 empty] | 10.86336 | 0.0380026 | 1.1401 | 31.1407 | 30.0006 | -0.0162237 | -0.146017 | 8.85422 | 9.00024 | [11 empty] | 10.70054 | 0.0340706 | 1.0221 | 31.0215 | 29.9994 | -0.0148299 | -0.133469 | 8.86651 | 8.99998 | [11 empty] | 10.76205 | 0.0371267 | 1.11379 | 31.1134 | 29.9997 | -0.0163204 | -0.146886 | 8.85328 | 9.00017 | [11 empty] | 10.68678 | 0.037406 | 1.11049 | 30.7981 | 29.6876 | -0.0165449 | -0.148905 | 8.85115 | 9.00006 | [11 empty] | 10.68147 | 0.0372017 | 1.11605 | 31.116 | 30 | -0.0165232 | -0.148707 | 8.85121 | 8.99992 | [11 empty] | 10.67691 | 0.033253 | 0.98237 | 30.5246 | 29.5423 | -0.0151642 | -0.136482 | 8.86383 | 9.00031 | [11 empty] | 10.83182 | 0.036772 | 1.06729 | 30.0919 | 29.0246 | -0.016388 | -0.147492 | 8.85249 | 8.99998 | [31 empty] | 10.75262 | 0.0382085 | 1.14625 | 31.1463 | 30 | -0.016368 | -0.147312 | 8.85269 | 9 | [11 empty] | 10.7712 | 0.0380056 | 1.14017 | 31.1402 | 30 | -0.0164203 | -0.147784 | 8.85229 | 9.00007 | [11 empty] | 10.77872 | 0.0382928 | 1.14878 | 31.1488 | 30 | -0.0166541 | -0.14989 | 8.85025 | 9.00014 | [11 empty] | 10.77597 | 0.0390529 | 1.17159 | 31.1716 | 30 | -0.016866 | -0.156201 | 9.10509 | 9.26129 | [11 empty] | 10.71375 | 0.0385812 | 1.15171 | 31.0034 | 29.8517 | -0.0168923 | -0.152032 | 8.84804 | 9.00007 | [11 empty] | 10.72916 | 0.0349376 | 1.04813 | 31.0481 | 30 | -0.0150062 | -0.135056 | 8.86495 | 9 | [11 empty] | 10.87616 | 0.038615 | 1.15845 | 31.1585 | 30 | -0.0169157 | -0.152242 | 8.84778 | 9.00002 | [11 empty] | 10.8154 | 0.0362946 | 1.08884 | 31.0888 | 30 | -0.0160534 | -0.144489 | 8.85604 | 9.00053 | [11 empty] | 10.74345 | 0.0349519 | 1.04856 | 31.0485 | 30 | -0.0155154 | -0.139638 | 8.86034 | 8.99998 | [11 empty] | 10.92533 | 0.0417857 | 1.25357 | 31.2536 | 30 | -0.0189011 | -0.170107 | 8.82975 | 8.99986 | [11 empty] | 10.89661 | 0.0366215 | 1.09866 | 31.0991 | 30.0005 | -0.0160069 | -0.144062 | 8.85595 | 9.00001 | [11 empty] | 10.89001 | 0.0371638 | 1.11491 | 31.1149 | 30 | -0.0165202 | -0.148682 | 8.85137 | 9.00005
[21 empty] | 10.8746 | 0.0382631 | 1.14792 | 31.1486 | 30.0006 | -0.0163304 | -0.146977 | 8.85326 | 9.00024 | [11 empty] | 10.71216 | 0.034329 | 1.02985 | 31.0292 | 29.9994 | -0.0149178 | -0.13426 | 8.86572 | 8.99998 | [11 empty] | 10.77395 | 0.0373954 | 1.12185 | 31.1215 | 29.9997 | -0.016432 | -0.147891 | 8.85228 | 9.00017 | [11 empty] | 10.69874 | 0.0376694 | 1.11831 | 30.8059 | 29.6876 | -0.0166441 | -0.149798 | 8.85026 | 9.00006 | [11 empty] | 10.69456 | 0.0374735 | 1.1242 | 31.1242 | 30 | -0.0166082 | -0.149472 | 8.85045 | 8.99992 | [11 empty] | 10.68859 | 0.033503 | 0.989754 | 30.532 | 29.5423 | -0.0152528 | -0.13728 | 8.86303 | 9.00031 | [11 empty] | 10.84521875 | 0.0370392 | 1.07505 | 30.0997 | 29.0246 | -0.0164983 | -0.148485 | 8.8515 | 8.99998 | [31 empty] | 10.7627 | 0.0384808 | 1.15442 | 31.1544 | 30 | -0.01648 | -0.14832 | 8.85168 | 9 | [11 empty] | 10.78206 | 0.0382527 | 1.14758 | 31.1476 | 30 | -0.0165205 | -0.148686 | 8.85138 | 9.00007 | [11 empty] | 10.78964 | 0.038568 | 1.15704 | 31.157 | 30 | -0.0167556 | -0.150803 | 8.84934 | 9.00014 | [11 empty] | 10.7864 | 0.0393187 | 1.17956 | 31.1796 | 30 | -0.0169655 | -0.157122 | 9.10416 | 9.26129 | [11 empty] | 10.72455 | 0.0388537 | 1.15985 | 31.0116 | 29.8517 | -0.0169729 | -0.152757 | 8.84732 | 9.00007 | [11 empty] | 10.74063 | 0.0352076 | 1.05623 | 31.0562 | 30 | -0.0151379 | -0.136241 | 8.86376 | 9 | [11 empty] | 10.88673 | 0.0388805 | 1.16642 | 31.1664 | 30 | -0.0170986 | -0.153887 | 8.84613 | 9.00002 | [11 empty] | 10.82821 | 0.0365503 | 1.09651 | 31.0965 | 30 | -0.0161559 | -0.145411 | 8.85512 | 9.00053 | [11 empty] | 10.75689 | 0.0352137 | 1.05641 | 31.0564 | 30 | -0.0156134 | -0.14052 | 8.85946 | 8.99998 | [11 empty] | 10.93742 | 0.0420501 | 1.2615 | 31.2615 | 30 | -0.0189907 | -0.170913 | 8.82894 | 8.99986 | [11 empty] | 10.90812 | 0.0368841 | 1.10654 | 31.107 | 30.0005 | -0.0161184 | -0.145065 | 8.85494 | 9.00001 | [11 empty] | 10.90178 | 0.0374287 | 1.12286 | 31.1229 | 30 | -0.0166425 | -0.149783 | 8.85027 | 9.00005
[21 empty] | 10.88693 | 0.0385232 | 1.15572 | 31.1564 | 30.0006 | -0.016427 | -0.147847 | 8.85239 | 9.00024 | [11 empty] | 10.7232 | 0.0345946 | 1.03782 | 31.0372 | 29.9994 | -0.0150298 | -0.135268 | 8.86471 | 8.99998 | [11 empty] | 10.78554 | 0.0376551 | 1.12964 | 31.1293 | 29.9997 | -0.0165942 | -0.149351 | 8.85082 | 9.00017 | [11 empty] | 10.71036 | 0.0379377 | 1.12628 | 30.8139 | 29.6876 | -0.0167335 | -0.150603 | 8.84945 | 9.00006 | [11 empty] | 10.70703 | 0.0377397 | 1.13219 | 31.1322 | 30 | -0.0167096 | -0.150386 | 8.84953 | 8.99992 | [11 empty] | 10.70136 | 0.0337653 | 0.997503 | 30.5398 | 29.5423 | -0.015381 | -0.138433 | 8.86188 | 9.00031 | [11 empty] | 10.85713 | 0.0373024 | 1.08269 | 30.1073 | 29.0246 | -0.016604 | -0.149435 | 8.85055 | 8.99998 | [31 empty] | 10.77267 | 0.038759 | 1.16277 | 31.1628 | 30 | -0.0165578 | -0.14902 | 8.85098 | 9 | [11 empty] | 10.79418 | 0.0385285 | 1.15586 | 31.1559 | 30 | -0.016623 | -0.149608 | 8.85046 | 9.00007 | [11 empty] | 10.80164 | 0.0388266 | 1.1648 | 31.1648 | 30 | -0.0168467 | -0.151623 | 8.84852 | 9.00014 | [11 empty] | 10.79637 | 0.0395796 | 1.18739 | 31.1874 | 30 | -0.0170921 | -0.158295 | 9.10299 | 9.26129 | [11 empty] | 10.73494 | 0.0391273 | 1.16802 | 31.0197 | 29.8517 | -0.0170701 | -0.153632 | 8.84644 | 9.00007 | [11 empty] | 10.75281 | 0.0354842 | 1.06453 | 31.0645 | 30 | -0.0152588 | -0.13733 | 8.86267 | 9 | [11 empty] | 10.8981 | 0.0391502 | 1.17451 | 31.1745 | 30 | -0.0172595 | -0.155336 | 8.84469 | 9.00002 | [11 empty] | 10.83987 | 0.0368174 | 1.10452 | 31.1045 | 30 | -0.0162612 | -0.146359 | 8.85417 | 9.00053 | [11 empty] | 10.76902 | 0.035472 | 1.06416 | 31.0641 | 30 | -0.0157165 | -0.141448 | 8.85853 | 8.99998 | [11 empty] | 10.95013 | 0.0423094 | 1.26928 | 31.2693 | 30 | -0.0190813 | -0.171729 | 8.82813 | 8.99986 | [11 empty] | 10.9208 | 0.0371558 | 1.11469 | 31.1152 | 30.0005 | -0.0162379 | -0.146141 | 8.85387 | 9.00001 | [11 empty] | 10.91398 | 0.0377019 | 1.13106 | 31.1311 | 30 | -0.0167882 | -0.151095 | 8.84896 | 9.00005
[21 empty] | 10.89892 | 0.0387896 | 1.16371 | 31.1643 | 30.0006 | -0.0165406 | -0.14887 | 8.85137 | 9.00024 | [11 empty] | 10.73484 | 0.034851 | 1.04551 | 31.0449 | 29.9994 | -0.0151347 | -0.136212 | 8.86377 | 8.99998 | [11 empty] | 10.79765 | 0.0379205 | 1.1376 | 31.1373 | 29.9997 | -0.0167337 | -0.150606 | 8.84957 | 9.00017 | [11 empty] | 10.72152 | 0.0381804 | 1.13349 | 30.8211 | 29.6876 | -0.0168419 | -0.151578 | 8.84848 | 9.00006 | [11 empty] | 10.71902 | 0.0380122 | 1.14037 | 31.1404 | 30 | -0.0168146 | -0.15133 | 8.84859 | 8.99992 | [11 empty] | 10.71395 | 0.034012 | 1.00479 | 30.547 | 29.5423 | -0.0154671 | -0.139209 | 8.8611 | 9.00031 | [11 empty] | 10.8685 | 0.0375751 | 1.0906 | 30.1152 | 29.0246 | -0.0166891 | -0.150201 | 8.84978 | 8.99998 | [31 empty] | 10.78348 | 0.0390332 | 1.171 | 31.171 | 30 | -0.0166589 | -0.149931 | 8.85007 | 9 | [11 empty] | 10.80674 | 0.0387922 | 1.16377 | 31.1638 | 30 | -0.0167203 | -0.150484 | 8.84959 | 9.00007 | [11 empty] | 10.81325 | 0.0391074 | 1.17322 | 31.1732 | 30 | -0.0169335 | -0.152404 | 8.84774 | 9.00014 | [11 empty] | 10.80834 | 0.0398504 | 1.19551 | 31.1955 | 30 | -0.0172181 | -0.159462 | 9.10182 | 9.26129 | [11 empty] | 10.74658 | 0.0393984 | 1.17611 | 31.0278 | 29.8517 | -0.0171642 | -0.154479 | 8.84559 | 9.00007 | [11 empty] | 10.76515 | 0.035755 | 1.07265 | 31.0727 | 30 | -0.015388 | -0.138492 | 8.86151 | 9 | [11 empty] | 10.90984 | 0.0394155 | 1.18247 | 31.1825 | 30 | -0.0174215 | -0.156794 | 8.84323 | 9.00002 | [11 empty] | 10.85199 | 0.0370665 | 1.11199 | 31.112 | 30 | -0.016395 | -0.147563 | 8.85297 | 9.00053 | [11 empty] | 10.78307 | 0.0357313 | 1.07194 | 31.0719 | 30 | -0.0158206 | -0.142385 | 8.85759 | 8.99998 | [11 empty] | 10.96272 | 0.0425708 | 1.27712 | 31.2771 | 30 | -0.0191628 | -0.172463 | 8.82739 | 8.99986 | [11 empty] | 10.93295 | 0.0374074 | 1.12224 | 31.1227 | 30.0005 | -0.0163776 | -0.147399 | 8.85261 | 9.00001 | [11 empty] | 10.92669 | 0.0379667 | 1.139 | 31.139 | 30 | -0.0169497 | -0.152549 | 8.84751 | 9.00005
[21 empty] | 10.91037 | 0.0390511 | 1.17156 | 31.1722 | 30.0006 | -0.0166378 | -0.149744 | 8.8505 | 9.00024 | [11 empty] | 10.74688 | 0.0351145 | 1.05341 | 31.0528 | 29.9994 | -0.0152216 | -0.136994 | 8.86299 | 8.99998 | [11 empty] | 10.80955 | 0.0381818 | 1.14544 | 31.1451 | 29.9997 | -0.0168688 | -0.151822 | 8.84835 | 9.00017 | [11 empty] | 10.73407 | 0.0384706 | 1.1421 | 30.8297 | 29.6876 | -0.0169471 | -0.152525 | 8.84753 | 9.00006 | [11 empty] | 10.73149 | 0.0382849 | 1.14855 | 31.1485 | 30 | -0.0169155 | -0.152238 | 8.84768 | 8.99992 | [11 empty] | 10.72622 | 0.034279 | 1.01268 | 30.5549 | 29.5423 | -0.0155707 | -0.140141 | 8.86017 | 9.00031 | [11 empty] | 10.87916 | 0.037842 | 1.09835 | 30.123 | 29.0246 | -0.016792 | -0.151128 | 8.84886 | 8.99998 | [31 empty] | 10.79448 | 0.0393079 | 1.17924 | 31.1792 | 30 | -0.016769 | -0.150921 | 8.84908 | 9 | [11 empty] | 10.81824 | 0.0390486 | 1.17146 | 31.1715 | 30 | -0.0168082 | -0.151275 | 8.84879 | 9.00007 | [11 empty] | 10.82503 | 0.0393701 | 1.1811 | 31.1811 | 30 | -0.0170475 | -0.15343 | 8.84671 | 9.00014 | [11 empty] | 10.8201 | 0.0401191 | 1.20357 | 31.2036 | 30 | -0.0173622 | -0.160796 | 9.10049 | 9.26129 | [11 empty] | 10.75852 | 0.0396697 | 1.18421 | 31.0359 | 29.8517 | -0.0172575 | -0.155319 | 8.84475 | 9.00007 | [11 empty] | 10.77695 | 0.0360206 | 1.08062 | 31.0806 | 30 | -0.0154993 | -0.139494 | 8.86051 | 9 | [11 empty] | 10.92109 | 0.039675 | 1.19025 | 31.1903 | 30 | -0.017576 | -0.158184 | 8.84184 | 9.00002 | [11 empty] | 10.86338 | 0.0373355 | 1.12006 | 31.1201 | 30 | -0.0165239 | -0.148724 | 8.85181 | 9.00053 | [11 empty] | 10.79643 | 0.0359865 | 1.07959 | 31.0795 | 30 | -0.0159427 | -0.143484 | 8.85649 | 8.99998 | [11 empty] | 10.97441 | 0.0428325 | 1.28497 | 31.285 | 30 | -0.0192389 | -0.173147 | 8.82671 | 8.99986 | [11 empty] | 10.94459 | 0.0376753 | 1.13028 | 31.1307 | 30.0005 | -0.0165042 | -0.148538 | 8.85147 | 9.00001 | [11 empty] | 10.93818 | 0.0382321 | 1.14696 | 31.147 | 30 | -0.0170913 | -0.153823 | 8.84623 | 9.00005
[21 empty] | 10.92174 | 0.0393184 | 1.17958 | 31.1802 | 30.0006 | -0.0167569 | -0.150816 | 8.84942 | 9.00024 | [11 empty] | 10.75873 | 0.0353743 | 1.06121 | 31.0606 | 29.9994 | -0.015302 | -0.137718 | 8.86226 | 8.99998 | [11 empty] | 10.82171 | 0.0384467 | 1.15339 | 31.153 | 29.9997 | -0.0170217 | -0.153198 | 8.84697 | 9.00017 | [11 empty] | 10.74801 | 0.0387339 | 1.14992 | 30.8375 | 29.6876 | -0.0170374 | -0.153338 | 8.84672 | 9.00006 | [11 empty] | 10.74366 | 0.0385503 | 1.15651 | 31.1565 | 30 | -0.0170331 | -0.153296 | 8.84662 | 8.99992 | [11 empty] | 10.73813 | 0.0345446 | 1.02053 | 30.5628 | 29.5423 | -0.0156671 | -0.141009 | 8.8593 | 9.00031 | [11 empty] | 10.89113 | 0.0381116 | 1.10617 | 30.1308 | 29.0246 | -0.0168933 | -0.15204 | 8.84794 | 8.99998 | [31 empty] | 10.80586 | 0.0395766 | 1.1873 | 31.1873 | 30 | -0.0168649 | -0.151784 | 8.84822 | 9 | [11 empty] | 10.82961 | 0.0393172 | 1.17952 | 31.1795 | 30 | -0.0169089 | -0.152181 | 8.84789 | 9.00007 | [11 empty] | 10.83601 | 0.0396348 | 1.18904 | 31.189 | 30 | -0.0171461 | -0.154317 | 8.84583 | 9.00014 | [11 empty] | 10.83064 | 0.0403898 | 1.21169 | 31.2117 | 30 | -0.0174943 | -0.16202 | 9.09927 | 9.26129 | [11 empty] | 10.76987 | 0.0399384 | 1.19223 | 31.044 | 29.8517 | -0.0173597 | -0.156238 | 8.84383 | 9.00007 | [11 empty] | 10.78882 | 0.0362936 | 1.08881 | 31.0888 | 30 | -0.0156286 | -0.140658 | 8.85935 | 9 | [11 empty] | 10.93313 | 0.0399324 | 1.19797 | 31.198 | 30 | -0.017767 | -0.159903 | 8.84012 | 9.00002 | [11 empty] | 10.87582 | 0.0376004 | 1.12801 | 31.128 | 30 | -0.0166663 | -0.150006 | 8.85052 | 9.00053 | [11 empty] | 10.80854 | 0.0362579 | 1.08773 | 31.0877 | 30 | -0.0160287 | -0.144258 | 8.85572 | 8.99998 | [11 empty] | 10.98496 | 0.0430902 | 1.29271 | 31.2927 | 30 | -0.0193138 | -0.173821 | 8.82603 | 8.99986 | [11 empty] | 10.95625 | 0.0379281 | 1.13786 | 31.1383 | 30.0005 | -0.0166049 | -0.149445 | 8.85056 | 9.00001 | [11 empty] | 10.94893 | 0.0384969 | 1.15491 | 31.1549 | 30 | -0.0172509 | -0.155259 | 8.8448 | 9.00005
[21 empty] | 10.93214 | 0.0395752 | 1.18728 | 31.1879 | 30.0006 | -0.0168797 | -0.151921 | 8.84832 | 9.00024 | [11 empty] | 10.771 | 0.0356417 | 1.06923 | 31.0686 | 29.9994 | -0.0153934 | -0.13854 | 8.86144 | 8.99998 | [11 empty] | 10.83344 | 0.0387075 | 1.16121 | 31.1609 | 29.9997 | -0.0171476 | -0.154332 | 8.84584 | 9.00017 | [11 empty] | 10.76094 | 0.0390009 | 1.15784 | 30.8455 | 29.6876 | -0.0171487 | -0.15434 | 8.84572 | 9.00006 | [11 empty] | 10.75504 | 0.0388245 | 1.16473 | 31.1647 | 30 | -0.0171376 | -0.154237 | 8.84568 | 8.99992 | [11 empty] | 10.74998 | 0.0348076 | 1.02829 | 30.5706 | 29.5423 | -0.0157629 | -0.141871 | 8.85844 | 9.00031 | [11 empty] | 10.90286 | 0.0383764 | 1.11386 | 30.1385 | 29.0246 | -0.0170056 | -0.15305 | 8.84693 | 8.99998 | [31 empty] | 10.81636 | 0.0398455 | 1.19537 | 31.1954 | 30 | -0.0169669 | -0.152702 | 8.8473 | 9 | [11 empty] | 10.84098 | 0.0395862 | 1.18759 | 31.1876 | 30 | -0.0170172 | -0.153156 | 8.84691 | 9.00007 | [11 empty] | 10.84678 | 0.0399045 | 1.19713 | 31.1971 | 30 | -0.017247 | -0.155225 | 8.84492 | 9.00014 | [11 empty] | 10.84090625 | 0.0406518 | 1.21956 | 31.2196 | 30 | -0.0176475 | -0.163439 | 9.09785 | 9.26129 | [11 empty] | 10.78031 | 0.0402097 | 1.20033 | 31.0521 | 29.8517 | -0.0174563 | -0.157108 | 8.84297 | 9.00007 | [11 empty] | 10.80058 | 0.0365638 | 1.09691 | 31.0969 | 30 | -0.0157353 | -0.141618 | 8.85839 | 9 | [11 empty] | 10.9454 | 0.0401924 | 1.20577 | 31.2058 | 30 | -0.0179053 | -0.161148 | 8.83887 | 9.00002 | [11 empty] | 10.88853 | 0.0378667 | 1.136 | 31.136 | 30 | -0.0168044 | -0.151249 | 8.84928 | 9.00053 | [11 empty] | 10.81999 | 0.0365253 | 1.09576 | 31.0957 | 30 | -0.0161486 | -0.145337 | 8.85464 | 8.99998 | [11 empty] | 10.99635 | 0.0433528 | 1.30058 | 31.3006 | 30 | -0.0193988 | -0.174587 | 8.82527 | 8.99986 | [11 empty] | 10.96818 | 0.0381826 | 1.1455 | 31.146 | 30.0005 | -0.0167424 | -0.150682 | 8.84933 | 9.00001 | [11 empty] | 10.96033 | 0.0387655 | 1.16296 | 31.163 | 30 | -0.0174011 | -0.156611 | 8.84344 | 9.00005
[21 empty] | 10.94372 | 0.0398518 | 1.19558 | 31.1962 | 30.0006 | -0.0169899 | -0.152913 | 8.84733 | 9.00024 | [11 empty] | 10.78407 | 0.0358994 | 1.07696 | 31.0764 | 29.9994 | -0.0155023 | -0.139521 | 8.86046 | 8.99998 | [11 empty] | 10.84506 | 0.038965 | 1.16894 | 31.1686 | 29.9997 | -0.0172898 | -0.155611 | 8.84456 | 9.00017 | [11 empty] | 10.77298 | 0.0392698 | 1.16583 | 30.8534 | 29.6876 | -0.0172655 | -0.15539 | 8.84467 | 9.00006 | [11 empty] | 10.76655 | 0.0390916 | 1.17275 | 31.1727 | 30 | -0.0172688 | -0.155418 | 8.8445 | 8.99992 | [11 empty] | 10.76239 | 0.0350731 | 1.03614 | 30.5784 | 29.5423 | -0.0158465 | -0.142623 | 8.85769 | 9.00031 | [11 empty] | 10.91383 | 0.0386388 | 1.12148 | 30.1461 | 29.0246 | -0.0171366 | -0.154229 | 8.84575 | 8.99998 | [31 empty] | 10.82731 | 0.0401097 | 1.20329 | 31.2033 | 30 | -0.0170615 | -0.153554 | 8.84645 | 9 | [11 empty] | 10.85277 | 0.0398578 | 1.19574 | 31.1958 | 30 | -0.017139 | -0.154253 | 8.84582 | 9.00007 | [11 empty] | 10.85865 | 0.04018 | 1.2054 | 31.2054 | 30 | -0.0173596 | -0.156239 | 8.8439 | 9.00014 | [11 empty] | 10.85183 | 0.0409311 | 1.22793 | 31.2279 | 30 | -0.0178147 | -0.164987 | 9.0963 | 9.26129 | [11 empty] | 10.79099 | 0.0404818 | 1.20845 | 31.0602 | 29.8517 | -0.0175651 | -0.158087 | 8.84199 | 9.00007 | [11 empty] | 10.81103125 | 0.0368354 | 1.10506 | 31.1051 | 30 | -0.0158525 | -0.142672 | 8.85733 | 9 | [11 empty] | 10.95786 | 0.0404602 | 1.21381 | 31.2138 | 30 | -0.0180879 | -0.162792 | 8.83723 | 9.00002 | [11 empty] | 10.90019 | 0.0381383 | 1.14415 | 31.1442 | 30 | -0.0169365 | -0.152437 | 8.84809 | 9.00053 | [11 empty] | 10.83164 | 0.0367839 | 1.10352 | 31.1035 | 30 | -0.0162659 | -0.146393 | 8.85359 | 8.99998 | [11 empty] | 11.00808 | 0.0436158 | 1.30847 | 31.3085 | 30 | -0.0194566 | -0.175107 | 8.82475 | 8.99986 | [11 empty] | 10.9806 | 0.0384478 | 1.15345 | 31.1539 | 30.0005 | -0.0168737 | -0.151863 | 8.84814 | 9.00001 | [11 empty] | 10.97226 | 0.0390235 | 1.1707 | 31.1707 | 30 | -0.0175699 | -0.15813 | 8.84192 | 9.00005
[21 empty] | 10.95617 | 0.0401191 | 1.2036 | 31.2042 | 30.0006 | -0.0171425 | -0.154287 | 8.84595 | 9.00024 | [11 empty] | 10.79688 | 0.0361787 | 1.08534 | 31.0847 | 29.9994 | -0.0155824 | -0.140242 | 8.85974 | 8.99998 | [11 empty] | 10.85647 | 0.0392345 | 1.17702 | 31.1767 | 29.9997 | -0.0174143 | -0.156732 | 8.84344 | 9.00017 | [11 empty] | 10.78509375 | 0.0395335 | 1.17366 | 30.8613 | 29.6876 | -0.0174039 | -0.156636 | 8.84342 | 9.00006 | [11 empty] | 10.77761 | 0.0393543 | 1.18063 | 31.1806 | 30 | -0.0173969 | -0.156571 | 8.84335 | 8.99992 | [11 empty] | 10.7748 | 0.0353475 | 1.04424 | 30.5865 | 29.5423 | -0.0159362 | -0.143431 | 8.85688 | 9.00031 | [11 empty] | 10.9253125 | 0.0388994 | 1.12904 | 30.1537 | 29.0246 | -0.0172478 | -0.15523 | 8.84475 | 8.99998 | [31 empty] | 10.83954 | 0.0403842 | 1.21153 | 31.2115 | 30 | -0.0171769 | -0.154592 | 8.84541 | 9 | [11 empty] | 10.86369 | 0.0401339 | 1.20402 | 31.204 | 30 | -0.0172592 | -0.155334 | 8.84474 | 9.00007 | [11 empty] | 10.87007 | 0.0404408 | 1.21322 | 31.2132 | 30 | -0.0174854 | -0.157371 | 8.84277 | 9.00014 | [11 empty] | 10.86323 | 0.0412107 | 1.23632 | 31.2363 | 30 | -0.0179846 | -0.166561 | 9.09473 | 9.26129 | [11 empty] | 10.80248 | 0.0407547 | 1.2166 | 31.0683 | 29.8517 | -0.0176881 | -0.159194 | 8.84088 | 9.00007 | [11 empty] | 10.82159 | 0.0370973 | 1.11292 | 31.1129 | 30 | -0.0159529 | -0.143576 | 8.85643 | 9 | [11 empty] | 10.97061 | 0.0407149 | 1.22145 | 31.2215 | 30 | -0.0182297 | -0.164068 | 8.83595 | 9.00002 | [11 empty] | 10.91151 | 0.038404 | 1.15212 | 31.1521 | 30 | -0.0171177 | -0.154068 | 8.84646 | 9.00053 | [11 empty] | 10.84335 | 0.0370493 | 1.11148 | 31.1114 | 30 | -0.0163903 | -0.147512 | 8.85247 | 8.99998 | [11 empty] | 11.0194 | 0.0438766 | 1.3163 | 31.3163 | 30 | -0.019546 | -0.175911 | 8.82394 | 8.99986 | [11 empty] | 10.99281 | 0.0386985 | 1.16097 | 31.1614 | 30.0005 | -0.0170157 | -0.153141 | 8.84687 | 9.00001 | [11 empty] | 10.98401 | 0.0392872 | 1.17862 | 31.1786 | 30 | -0.0177154 | -0.15944 | 8.84061 | 9.00005
[21 empty] | 10.96733 | 0.0403966 | 1.21192 | 31.2126 | 30.0006 | -0.0172794 | -0.155519 | 8.84472 | 9.00024 | [11 empty] | 10.80893 | 0.0364386 | 1.09314 | 31.0925 | 29.9994 | -0.0156884 | -0.141195 | 8.85878 | 8.99998 | [11 empty] | 10.86831 | 0.039487 | 1.1846 | 31.1843 | 29.9997 | -0.0175321 | -0.157792 | 8.84238 | 9.00017 | [11 empty] | 10.79574 | 0.0397983 | 1.18152 | 30.8691 | 29.6876 | -0.0175176 | -0.15766 | 8.8424 | 9.00006 | [11 empty] | 10.78852 | 0.0396196 | 1.18859 | 31.1886 | 30 | -0.0175629 | -0.158064 | 8.84186 | 8.99992 | [11 empty] | 10.78608 | 0.0356161 | 1.05218 | 30.5944 | 29.5423 | -0.016017 | -0.144158 | 8.85615 | 9.00031 | [11 empty] | 10.93685 | 0.0391633 | 1.1367 | 30.1613 | 29.0246 | -0.0173764 | -0.156387 | 8.8436 | 8.99998 | [31 empty] | 10.85081 | 0.0406613 | 1.21984 | 31.2198 | 30 | -0.0173002 | -0.155702 | 8.8443 | 9 | [11 empty] | 10.87371 | 0.0404017 | 1.21205 | 31.2121 | 30 | -0.0173811 | -0.156431 | 8.84364 | 9.00007 | [11 empty] | 10.88015 | 0.0407323 | 1.22197 | 31.2219 | 30 | -0.0176055 | -0.158452 | 8.84169 | 9.00014 | [11 empty] | 10.87373 | 0.0414786 | 1.24436 | 31.2444 | 30 | -0.0181551 | -0.168139 | 9.09315 | 9.26129 | [11 empty] | 10.8133 | 0.0410355 | 1.22498 | 31.0767 | 29.8517 | -0.0177986 | -0.160189 | 8.83988 | 9.00007 | [11 empty] | 10.83071 | 0.037377 | 1.12131 | 31.1213 | 30 | -0.0160574 | -0.144517 | 8.85549 | 9 | [11 empty] | 10.98254 | 0.0409691 | 1.22908 | 31.2291 | 30 | -0.0184106 | -0.165696 | 8.83433 | 9.00002 | [11 empty] | 10.92165 | 0.0386742 | 1.16023 | 31.1602 | 30 | -0.0172552 | -0.155306 | 8.84522 | 9.00053 | [11 empty] | 10.85398 | 0.0373027 | 1.11908 | 31.119 | 30 | -0.0165117 | -0.148605 | 8.85137 | 8.99998 | [11 empty] | 11.03156 | 0.0441412 | 1.32424 | 31.3242 | 30 | -0.0196166 | -0.176547 | 8.82331 | 8.99986 | [11 empty] | 11.00535 | 0.0389586 | 1.16878 | 31.1692 | 30.0005 | -0.0171458 | -0.154313 | 8.84569 | 9.00001 | [11 empty] | 10.99616 | 0.0395383 | 1.18615 | 31.1861 | 30 | -0.0178737 | -0.160865 | 8.83919 | 9.00005
[21 empty] | 10.97729 | 0.0406547 | 1.21967 | 31.2203 | 30.0006 | -0.0174392 | -0.156957 | 8.84328 | 9.00024 | [11 empty] | 10.81962 | 0.0367054 | 1.10114 | 31.1005 | 29.9994 | -0.0157946 | -0.142151 | 8.85783 | 8.99998 | [11 empty] | 10.88064 | 0.0397442 | 1.19231 | 31.192 | 29.9997 | -0.0176674 | -0.15901 | 8.84116 | 9.00017 | [11 empty] | 10.80682 | 0.0400719 | 1.18964 | 30.8773 | 29.6876 | -0.0176521 | -0.15887 | 8.84119 | 9.00006 | [11 empty] | 10.79861 | 0.0398852 | 1.19655 | 31.1966 | 30 | -0.0177097 | -0.159386 | 8.84054 | 8.99992 | [11 empty] | 10.7971 | 0.0358842 | 1.0601 | 30.6024 | 29.5423 | -0.0161193 | -0.145079 | 8.85523 | 9.00031 | [11 empty] | 10.9487 | 0.0394298 | 1.14444 | 30.1691 | 29.0246 | -0.0175093 | -0.157583 | 8.8424 | 8.99998 | [31 empty] | 10.86089 | 0.0409264 | 1.22779 | 31.2278 | 30 | -0.017412 | -0.156708 | 8.8433 | 9 | [11 empty] | 10.88312 | 0.0406655 | 1.21997 | 31.22 | 30 | -0.0175154 | -0.157639 | 8.84243 | 9.00007 | [11 empty] | 10.8896 | 0.0410003 | 1.23001 | 31.23 | 30 | -0.0177463 | -0.159719 | 8.84042 | 9.00014 | [11 empty] | 10.88413 | 0.04176 | 1.2528 | 31.2528 | 30 | -0.0183389 | -0.169842 | 9.09144 | 9.26129 | [11 empty] | 10.8231875 | 0.041308 | 1.23312 | 31.0848 | 29.8517 | -0.0179434 | -0.161492 | 8.83858 | 9.00007 | [11 empty] | 10.84005 | 0.0376522 | 1.12957 | 31.1296 | 30 | -0.0161561 | -0.145405 | 8.8546 | 9 | [11 empty] | 10.99504 | 0.0412375 | 1.23713 | 31.2371 | 30 | -0.0185097 | -0.166588 | 8.83343 | 9.00002 | [11 empty] | 10.93366 | 0.0389383 | 1.16815 | 31.1682 | 30 | -0.0173984 | -0.156595 | 8.84394 | 9.00053 | [11 empty] | 10.8654375 | 0.0375635 | 1.1269 | 31.1269 | 30 | -0.0166458 | -0.149812 | 8.85017 | 8.99998 | [11 empty] | 11.04319 | 0.0444033 | 1.3321 | 31.3321 | 30 | -0.0197121 | -0.177406 | 8.82245 | 8.99986 | [11 empty] | 11.01689 | 0.0392156 | 1.17649 | 31.177 | 30.0005 | -0.0172651 | -0.155386 | 8.84462 | 9.00001 | [11 empty] | 11.00796 | 0.0397959 | 1.19388 | 31.1939 | 30 | -0.0180226 | -0.162204 | 8.83785 | 9.00005
[21 empty] | 10.98731 | 0.0409317 | 1.22798 | 31.2286 | 30.0006 | -0.0175652 | -0.158091 | 8.84215 | 9.00024 | [11 empty] | 10.83109 | 0.0369718 | 1.10913 | 31.1085 | 29.9994 | -0.0158815 | -0.142933 | 8.85705 | 8.99998 | [11 empty] | 10.89284 | 0.0400005 | 1.2 | 31.1997 | 29.9997 | -0.0177793 | -0.160016 | 8.84016 | 9.00017 | [11 empty] | 10.81802 | 0.0403454 | 1.19776 | 30.8854 | 29.6876 | -0.0177881 | -0.160094 | 8.83996 | 9.00006 | [11 empty] | 10.80858 | 0.0401529 | 1.20459 | 31.2046 | 30 | -0.0178688 | -0.160818 | 8.8391 | 8.99992 | [11 empty] | 10.80849 | 0.0361461 | 1.06784 | 30.6101 | 29.5423 | -0.0162091 | -0.145887 | 8.85442 | 9.00031 | [11 empty] | 10.96096875 | 0.0396967 | 1.15218 | 30.1768 | 29.0246 | -0.0176788 | -0.159109 | 8.84088 | 8.99998 | [31 empty] | 10.87143 | 0.0412068 | 1.23621 | 31.2362 | 30 | -0.0175293 | -0.157764 | 8.84224 | 9 | [11 empty] | 10.89343 | 0.0409471 | 1.22841 | 31.2284 | 30 | -0.0176614 | -0.158953 | 8.84112 | 9.00007 | [11 empty] | 10.89836 | 0.0412716 | 1.23815 | 31.2381 | 30 | -0.0178994 | -0.161098 | 8.83905 | 9.00014 | [11 empty] | 10.894125 | 0.0420319 | 1.26096 | 31.261 | 30 | -0.0185125 | -0.17145 | 9.08984 | 9.26129 | [11 empty] | 10.83217 | 0.0415842 | 1.24136 | 31.0931 | 29.8517 | -0.0180803 | -0.162724 | 8.83735 | 9.00007 | [11 empty] | 10.84978125 | 0.0379299 | 1.1379 | 31.1379 | 30 | -0.016258 | -0.146322 | 8.85368 | 9 | [11 empty] | 11.00758 | 0.0415007 | 1.24502 | 31.245 | 30 | -0.0186544 | -0.16789 | 8.83213 | 9.00002 | [11 empty] | 10.94626 | 0.039193 | 1.17579 | 31.1758 | 30 | -0.01757 | -0.15814 | 8.84239 | 9.00053 | [11 empty] | 10.87667 | 0.037821 | 1.13463 | 31.1346 | 30 | -0.0167586 | -0.150827 | 8.84915 | 8.99998 | [11 empty] | 11.05577 | 0.0446742 | 1.34023 | 31.3402 | 30 | -0.0197673 | -0.177903 | 8.82195 | 8.99986 | [11 empty] | 11.02918 | 0.0394806 | 1.18444 | 31.1849 | 30.0005 | -0.0174071 | -0.156664 | 8.84334 | 9.00001 | [11 empty] | 11.02078 | 0.040059 | 1.20177 | 31.2018 | 30 | -0.0181474 | -0.163328 | 8.83673 | 9.00005
[21 empty] | 10.99834 | 0.0411956 | 1.23589 | 31.2365 | 30.0006 | -0.0177239 | -0.15952 | 8.84072 | 9.00024 | [11 empty] | 10.84264 | 0.0372344 | 1.11701 | 31.1164 | 29.9994 | -0.0159863 | -0.143877 | 8.8561 | 8.99998 | [11 empty] | 10.90515 | 0.0402627 | 1.20787 | 31.2075 | 29.9997 | -0.0179065 | -0.161162 | 8.83901 | 9.00017 | [11 empty] | 10.82862 | 0.0406219 | 1.20597 | 30.8936 | 29.6876 | -0.0179416 | -0.161475 | 8.83858 | 9.00006 | [11 empty] | 10.81957 | 0.0404186 | 1.21256 | 31.2126 | 30 | -0.018052 | -0.162467 | 8.83745 | 8.99992 | [11 empty] | 10.82017 | 0.0364142 | 1.07576 | 30.618 | 29.5423 | -0.0162955 | -0.146664 | 8.85365 | 9.00031 | [11 empty] | 10.97188 | 0.0399654 | 1.15998 | 30.1846 | 29.0246 | -0.0178368 | -0.160531 | 8.83945 | 8.99998 | [31 empty] | 10.88192 | 0.0414796 | 1.24439 | 31.2444 | 30 | -0.0176551 | -0.158896 | 8.84111 | 9 | [11 empty] | 10.90443 | 0.0412175 | 1.23652 | 31.2365 | 30 | -0.0178111 | -0.160301 | 8.83977 | 9.00007 | [11 empty] | 10.90828 | 0.04155 | 1.2465 | 31.2465 | 30 | -0.0180188 | -0.162171 | 8.83797 | 9.00014 | [11 empty] | 10.90465625 | 0.0423051 | 1.26915 | 31.2692 | 30 | -0.0186742 | -0.172947 | 9.08834 | 9.26129 | [11 empty] | 10.84193 | 0.041859 | 1.24956 | 31.1013 | 29.8517 | -0.0182276 | -0.164049 | 8.83602 | 9.00007 | [11 empty] | 10.85944 | 0.0382085 | 1.14625 | 31.1463 | 30 | -0.016368 | -0.147312 | 8.85269 | 9 | [11 empty] | 11.01849 | 0.0417645 | 1.25294 | 31.253 | 30 | -0.018781 | -0.16903 | 8.83099 | 9.00002 | [11 empty] | 10.95868 | 0.0394597 | 1.18379 | 31.1838 | 30 | -0.0177141 | -0.159436 | 8.84109 | 9.00053 | [11 empty] | 10.88903 | 0.038084 | 1.14252 | 31.1425 | 30 | -0.0168898 | -0.152008 | 8.84797 | 8.99998 | [11 empty] | 11.06938 | 0.0449429 | 1.34829 | 31.3483 | 30 | -0.0198573 | -0.178713 | 8.82114 | 8.99986 | [11 empty] | 11.04193 | 0.0397453 | 1.19238 | 31.1928 | 30.0005 | -0.0175145 | -0.157631 | 8.84238 | 9.00001 | [11 empty] | 11.034 | 0.0403155 | 1.20946 | 31.2095 | 30 | -0.0182924 | -0.164632 | 8.83542 | 9.00005
[21 empty] | 11.00916 | 0.0414534 | 1.24363 | 31.2443 | 30.0006 | -0.0179 | -0.161104 | 8.83914 | 9.00024 | [11 empty] | 10.85348 | 0.0374917 | 1.12473 | 31.1241 | 29.9994 | -0.0160958 | -0.144861 | 8.85512 | 8.99998 | [11 empty] | 10.91763 | 0.0405222 | 1.21565 | 31.2153 | 29.9997 | -0.0180206 | -0.162189 | 8.83798 | 9.00017 | [11 empty] | 10.83815 | 0.0409032 | 1.21432 | 30.9019 | 29.6876 | -0.0180863 | -0.162778 | 8.83728 | 9.00006 | [11 empty] | 10.83012 | 0.0406851 | 1.22055 | 31.2205 | 30 | -0.0182253 | -0.164027 | 8.83589 | 8.99992 | [11 empty] | 10.8321 | 0.0366786 | 1.08357 | 30.6258 | 29.5423 | -0.0163814 | -0.147438 | 8.85287 | 9.00031 | [11 empty] | 10.98249 | 0.0402307 | 1.16768 | 30.1923 | 29.0246 | -0.0180002 | -0.162001 | 8.83798 | 8.99998 | [31 empty] | 10.89264 | 0.0417534 | 1.2526 | 31.2526 | 30 | -0.0177765 | -0.159988 | 8.84002 | 9 | [11 empty] | 10.91431 | 0.0414883 | 1.24465 | 31.2447 | 30 | -0.01797 | -0.161731 | 8.83834 | 9.00007 | [11 empty] | 10.91852 | 0.041816 | 1.25448 | 31.2544 | 30 | -0.0181837 | -0.163656 | 8.83649 | 9.00014 | [11 empty] | 10.91648 | 0.0425764 | 1.27729 | 31.2773 | 30 | -0.0188366 | -0.174451 | 9.08683 | 9.26129 | [11 empty] | 10.85225 | 0.042143 | 1.25804 | 31.1098 | 29.8517 | -0.0183795 | -0.165417 | 8.83466 | 9.00007 | [11 empty] | 10.8696 | 0.0384808 | 1.15442 | 31.1544 | 30 | -0.01648 | -0.14832 | 8.85168 | 9 | [11 empty] | 11.02943 | 0.0420392 | 1.26118 | 31.2612 | 30 | -0.0188799 | -0.169919 | 8.8301 | 9.00002 | [11 empty] | 10.96982 | 0.0397049 | 1.19115 | 31.1912 | 30 | -0.0178495 | -0.160655 | 8.83988 | 9.00053 | [11 empty] | 10.90265 | 0.0383438 | 1.15031 | 31.1503 | 30 | -0.0170264 | -0.153238 | 8.84674 | 8.99998 | [11 empty] | 11.08239 | 0.0452043 | 1.35613 | 31.3561 | 30 | -0.0199347 | -0.17941 | 8.82045 | 8.99986 | [11 empty] | 11.05402 | 0.0400052 | 1.20017 | 31.2006 | 30.0005 | -0.0176584 | -0.158925 | 8.84108 | 9.00001 | [11 empty] | 11.04638 | 0.040575 | 1.21725 | 31.2172 | 30 | -0.0184402 | -0.165963 | 8.83409 | 9.00005
[21 empty] | 11.02069 | 0.041728 | 1.25187 | 31.2525 | 30.0006 | -0.0180391 | -0.162356 | 8.83788 | 9.00024 | [11 empty] | 10.8648 | 0.0377632 | 1.13287 | 31.1323 | 29.9994 | -0.0161919 | -0.145727 | 8.85425 | 8.99998 | [11 empty] | 10.93132 | 0.0407915 | 1.22373 | 31.2234 | 29.9997 | -0.01814 | -0.163263 | 8.83691 | 9.00017 | [11 empty] | 10.84744 | 0.0411784 | 1.22249 | 30.9101 | 29.6876 | -0.0182456 | -0.164211 | 8.83585 | 9.00006 | [11 empty] | 10.84163 | 0.0409549 | 1.22865 | 31.2286 | 30 | -0.0184116 | -0.165703 | 8.83422 | 8.99992 | [11 empty] | 10.84412 | 0.0369369 | 1.0912 | 30.6335 | 29.5423 | -0.0164941 | -0.148452 | 8.85186 | 9.00031 | [11 empty] | 10.99352 | 0.0404957 | 1.17537 | 30.2 | 29.0246 | -0.018178 | -0.163602 | 8.83638 | 8.99998 | [31 empty] | 10.90367 | 0.042031 | 1.26093 | 31.2609 | 30 | -0.0179126 | -0.161213 | 8.83879 | 9 | [11 empty] | 10.92447 | 0.0417587 | 1.25276 | 31.2528 | 30 | -0.0181341 | -0.163208 | 8.83686 | 9.00007 | [11 empty] | 10.92875 | 0.0420881 | 1.26264 | 31.2626 | 30 | -0.0183256 | -0.164933 | 8.83521 | 9.00014 | [11 empty] | 10.92765 | 0.042845 | 1.28535 | 31.2854 | 30 | -0.0189974 | -0.17594 | 9.08535 | 9.26129 | [11 empty] | 10.86173 | 0.0424101 | 1.26602 | 31.1177 | 29.8517 | -0.0185554 | -0.167 | 8.83307 | 9.00007 | [11 empty] | 10.8796 | 0.038759 | 1.16277 | 31.1628 | 30 | -0.0165578 | -0.14902 | 8.85098 | 9 | [11 empty] | 11.03924 | 0.0423007 | 1.26902 | 31.269 | 30 | -0.0190028 | -0.171025 | 8.829 | 9.00002 | [11 empty] | 10.98201 | 0.0399645 | 1.19893 | 31.1989 | 30 | -0.0179839 | -0.161865 | 8.83867 | 9.00053 | [11 empty] | 10.91482 | 0.0386146 | 1.15844 | 31.1584 | 30 | -0.0171728 | -0.154555 | 8.84542 | 8.99998 | [11 empty] | 11.09443 | 0.0454834 | 1.3645 | 31.3645 | 30 | -0.0199978 | -0.179978 | 8.81988 | 8.99986 | [11 empty] | 11.06552 | 0.0402621 | 1.20788 | 31.2083 | 30.0005 | -0.0177693 | -0.159924 | 8.84008 | 9.00001 | [11 empty] | 11.05771875 | 0.0408372 | 1.22512 | 31.2251 | 30 | -0.0185391 | -0.166853 | 8.8332 | 9.00005
[21 empty] | 11.03138 | 0.0419869 | 1.25964 | 31.2603 | 30.0006 | -0.0182032 | -0.163833 | 8.83641 | 9.00024 | [11 empty] | 10.87621 | 0.0380273 | 1.1408 | 31.1402 | 29.9994 | -0.0162985 | -0.146686 | 8.85329 | 8.99998 | [11 empty] | 10.94353 | 0.0410511 | 1.23152 | 31.2312 | 29.9997 | -0.0182565 | -0.164312 | 8.83586 | 9.00017 | [11 empty] | 10.85717 | 0.0414306 | 1.22998 | 30.9176 | 29.6876 | -0.0184459 | -0.166014 | 8.83404 | 9.00006 | [11 empty] | 10.85316 | 0.0412255 | 1.23676 | 31.2368 | 30 | -0.018608 | -0.167471 | 8.83245 | 8.99992 | [11 empty] | 10.85536 | 0.0371989 | 1.09894 | 30.6412 | 29.5423 | -0.0165837 | -0.149259 | 8.85105 | 9.00031 | [11 empty] | 11.00528 | 0.0407691 | 1.18331 | 30.2079 | 29.0246 | -0.0183583 | -0.165225 | 8.83476 | 8.99998 | [31 empty] | 10.91325 | 0.0423089 | 1.26927 | 31.2693 | 30 | -0.018043 | -0.162387 | 8.83762 | 9 | [11 empty] | 10.93439 | 0.0420382 | 1.26115 | 31.2612 | 30 | -0.0183014 | -0.164714 | 8.83536 | 9.00007 | [11 empty] | 10.93841 | 0.0423632 | 1.2709 | 31.2709 | 30 | -0.0184951 | -0.166459 | 8.83368 | 9.00014 | [11 empty] | 10.93892 | 0.0431044 | 1.29313 | 31.2931 | 30 | -0.0191637 | -0.17748 | 9.08381 | 9.26129 | [11 empty] | 10.871 | 0.0426875 | 1.2743 | 31.126 | 29.8517 | -0.0187291 | -0.168563 | 8.83151 | 9.00007 | [11 empty] | 10.89042 | 0.0390332 | 1.171 | 31.171 | 30 | -0.0166589 | -0.149931 | 8.85007 | 9 | [11 empty] | 11.04918 | 0.0425635 | 1.27691 | 31.2769 | 30 | -0.0190982 | -0.171884 | 8.82814 | 9.00002 | [11 empty] | 10.9966 | 0.0402187 | 1.20656 | 31.2066 | 30 | -0.0181314 | -0.163192 | 8.83734 | 9.00053 | [11 empty] | 10.92675 | 0.0388844 | 1.16653 | 31.1665 | 30 | -0.0173188 | -0.155869 | 8.84411 | 8.99998 | [11 empty] | 11.10698 | 0.0457488 | 1.37246 | 31.3724 | 30 | -0.0200995 | -0.180892 | 8.81896 | 8.99986 | [11 empty] | 11.07606 | 0.0405329 | 1.21601 | 31.2165 | 30.0005 | -0.0179053 | -0.161148 | 8.83886 | 9.00001 | [11 empty] | 11.06895 | 0.0410835 | 1.23251 | 31.2325 | 30 | -0.01867 | -0.168031 | 8.83202 | 9.00005
[21 empty] | 11.04283 | 0.0422568 | 1.26773 | 31.2684 | 30.0006 | -0.0183476 | -0.165133 | 8.83511 | 9.00024 | [11 empty] | 10.88823 | 0.0382822 | 1.14844 | 31.1478 | 29.9994 | -0.0164091 | -0.147681 | 8.8523 | 8.99998 | [11 empty] | 10.95357 | 0.0413188 | 1.23955 | 31.2392 | 29.9997 | -0.0183634 | -0.165273 | 8.8349 | 9.00017 | [11 empty] | 10.86788 | 0.0417111 | 1.2383 | 30.9259 | 29.6876 | -0.0185628 | -0.167066 | 8.83299 | 9.00006 | [11 empty] | 10.86417 | 0.0414941 | 1.24482 | 31.2448 | 30 | -0.0187982 | -0.169182 | 8.83074 | 8.99992 | [11 empty] | 10.86824 | 0.0374533 | 1.10645 | 30.6487 | 29.5423 | -0.0166949 | -0.150259 | 8.85005 | 9.00031 | [11 empty] | 11.0169 | 0.0410393 | 1.19115 | 30.2158 | 29.0246 | -0.0185285 | -0.166756 | 8.83323 | 8.99998 | [31 empty] | 10.92315 | 0.0425914 | 1.27774 | 31.2778 | 30 | -0.0181764 | -0.163587 | 8.83642 | 9 | [11 empty] | 10.94519 | 0.0422877 | 1.26863 | 31.2687 | 30 | -0.0184746 | -0.166273 | 8.8338 | 9.00007 | [11 empty] | 10.94898 | 0.0426257 | 1.27877 | 31.2787 | 30 | -0.0186561 | -0.167907 | 8.83224 | 9.00014 | [11 empty] | 10.94961 | 0.0433747 | 1.30124 | 31.3012 | 30 | -0.0193058 | -0.178797 | 9.08249 | 9.26129 | [11 empty] | 10.88027 | 0.0429559 | 1.28231 | 31.134 | 29.8517 | -0.0189 | -0.170102 | 8.82997 | 9.00007 | [11 empty] | 10.90246875 | 0.0393079 | 1.17924 | 31.1792 | 30 | -0.016769 | -0.150921 | 8.84908 | 9 | [11 empty] | 11.06011 | 0.0428295 | 1.28489 | 31.2849 | 30 | -0.0192163 | -0.172947 | 8.82707 | 9.00002 | [11 empty] | 11.00985 | 0.0404745 | 1.21423 | 31.2142 | 30 | -0.0182551 | -0.164306 | 8.83622 | 9.00053 | [11 empty] | 10.9389 | 0.0391477 | 1.17443 | 31.1744 | 30 | -0.0174598 | -0.157138 | 8.84284 | 8.99998 | [11 empty] | 11.11977 | 0.0460159 | 1.38048 | 31.3805 | 30 | -0.0201876 | -0.181685 | 8.81817 | 8.99986 | [11 empty] | 11.08836 | 0.0407907 | 1.22374 | 31.2242 | 30.0005 | -0.0180098 | -0.162088 | 8.83792 | 9.00001 | [11 empty] | 11.08059375 | 0.0413582 | 1.24075 | 31.2407 | 30 | -0.018768 | -0.168913 | 8.83114 | 9.00005
[21 empty] | 11.05602 | 0.0425116 | 1.27537 | 31.276 | 30.0006 | -0.0184937 | -0.166448 | 8.83379 | 9.00024 | [11 empty] | 10.9004 | 0.038546 | 1.15636 | 31.1558 | 29.9994 | -0.0165389 | -0.14885 | 8.85113 | 8.99998 | [11 empty] | 10.9643 | 0.0415867 | 1.24759 | 31.2472 | 29.9997 | -0.0184639 | -0.166178 | 8.83399 | 9.00017 | [11 empty] | 10.87857 | 0.0419751 | 1.24614 | 30.9338 | 29.6876 | -0.018752 | -0.168769 | 8.83129 | 9.00006 | [11 empty] | 10.87571 | 0.0417748 | 1.25324 | 31.2532 | 30 | -0.0189849 | -0.170862 | 8.82906 | 8.99992 | [11 empty] | 10.88136 | 0.0377234 | 1.11444 | 30.6567 | 29.5423 | -0.0167938 | -0.15115 | 8.84916 | 9.00031 | [11 empty] | 11.02779 | 0.0413051 | 1.19887 | 30.2235 | 29.0246 | -0.018703 | -0.168327 | 8.83166 | 8.99998 | [31 empty] | 10.93252 | 0.0428586 | 1.28576 | 31.2858 | 30 | -0.0183413 | -0.165071 | 8.83493 | 9 | [11 empty] | 10.95733 | 0.0425675 | 1.27703 | 31.277 | 30 | -0.0186416 | -0.167776 | 8.83229 | 9.00007 | [11 empty] | 10.9612 | 0.0428884 | 1.28665 | 31.2866 | 30 | -0.0188207 | -0.169389 | 8.83075 | 9.00014 | [11 empty] | 10.96138 | 0.0436389 | 1.30917 | 31.3092 | 30 | -0.0194475 | -0.180109 | 9.08118 | 9.26129 | [11 empty] | 10.89103125 | 0.0432396 | 1.29078 | 31.1425 | 29.8517 | -0.0190886 | -0.171798 | 8.82827 | 9.00007 | [11 empty] | 10.91339 | 0.0395766 | 1.1873 | 31.1873 | 30 | -0.0168649 | -0.151784 | 8.84822 | 9 | [11 empty] | 11.07137 | 0.0430958 | 1.29287 | 31.2929 | 30 | -0.0193005 | -0.173705 | 8.82632 | 9.00002 | [11 empty] | 11.02176 | 0.0407359 | 1.22208 | 31.2221 | 30 | -0.0184152 | -0.165747 | 8.83478 | 9.00053 | [11 empty] | 10.94965 | 0.039411 | 1.18233 | 31.1823 | 30 | -0.0176067 | -0.15846 | 8.84152 | 8.99998 | [11 empty] | 11.13171 | 0.0462787 | 1.38836 | 31.3883 | 30 | -0.0202763 | -0.182484 | 8.81737 | 8.99986 | [11 empty] | 11.1001 | 0.041056 | 1.2317 | 31.2322 | 30.0005 | -0.0181182 | -0.163064 | 8.83694 | 9.00001 | [11 empty] | 11.09288 | 0.0416191 | 1.24857 | 31.2486 | 30 | -0.0188832 | -0.16995 | 8.8301 | 9.00005
[21 empty] | 11.06775 | 0.0427845 | 1.28356 | 31.2842 | 30.0006 | -0.0186447 | -0.167807 | 8.83243 | 9.00024 | [11 empty] | 10.91166 | 0.0388074 | 1.1642 | 31.1636 | 29.9994 | -0.0166577 | -0.149919 | 8.85006 | 8.99998 | [11 empty] | 10.97435 | 0.0418475 | 1.25541 | 31.2551 | 29.9997 | -0.0185819 | -0.167241 | 8.83293 | 9.00017 | [11 empty] | 10.88966 | 0.0422541 | 1.25443 | 30.942 | 29.6876 | -0.0189061 | -0.170156 | 8.8299 | 9.00006 | [11 empty] | 10.88641 | 0.0420469 | 1.26141 | 31.2614 | 30 | -0.0191632 | -0.172467 | 8.82745 | 8.99992 | [11 empty] | 10.89287 | 0.03798 | 1.12202 | 30.6643 | 29.5423 | -0.0168936 | -0.152048 | 8.84826 | 9.00031 | [11 empty] | 11.03891 | 0.0415642 | 1.20639 | 30.231 | 29.0246 | -0.0188819 | -0.169937 | 8.83005 | 8.99998 | [31 empty] | 10.94242 | 0.0431482 | 1.29445 | 31.2945 | 30 | -0.018485 | -0.166365 | 8.83364 | 9 | [11 empty] | 10.9691 | 0.0428287 | 1.28486 | 31.2849 | 30 | -0.0188232 | -0.16941 | 8.83066 | 9.00007 | [11 empty] | 10.97321 | 0.0431726 | 1.29518 | 31.2951 | 30 | -0.0189668 | -0.170704 | 8.82944 | 9.00014 | [11 empty] | 10.974 | 0.043911 | 1.31733 | 31.3173 | 30 | -0.0195797 | -0.181333 | 9.07995 | 9.26129 | [11 empty] | 10.90285 | 0.0435149 | 1.29899 | 31.1507 | 29.8517 | -0.0192588 | -0.173331 | 8.82674 | 9.00007 | [11 empty] | 10.92427 | 0.0398455 | 1.19537 | 31.1954 | 30 | -0.0169669 | -0.152702 | 8.8473 | 9 | [11 empty] | 11.08124 | 0.0433575 | 1.30073 | 31.3007 | 30 | -0.0193831 | -0.174448 | 8.82557 | 9.00002 | [11 empty] | 11.03311 | 0.0409942 | 1.22983 | 31.2298 | 30 | -0.018513 | -0.166627 | 8.8339 | 9.00053 | [11 empty] | 10.96232 | 0.0396832 | 1.19049 | 31.1905 | 30 | -0.0177618 | -0.159856 | 8.84012 | 8.99998 | [11 empty] | 11.1434 | 0.0465441 | 1.39632 | 31.3963 | 30 | -0.0203624 | -0.183259 | 8.8166 | 8.99986 | [11 empty] | 11.11095 | 0.0413085 | 1.23927 | 31.2397 | 30.0005 | -0.0182386 | -0.164147 | 8.83586 | 9.00001 | [11 empty] | 11.10422 | 0.0418843 | 1.25653 | 31.2565 | 30 | -0.0189727 | -0.170756 | 8.8293 | 9.00005
[21 empty] | 11.07933 | 0.043049 | 1.2915 | 31.2921 | 30.0006 | -0.0187838 | -0.169059 | 8.83118 | 9.00024 | [11 empty] | 10.92338 | 0.0390699 | 1.17207 | 31.1715 | 29.9994 | -0.0167809 | -0.151028 | 8.84895 | 8.99998 | [11 empty] | 10.98466 | 0.0421087 | 1.26325 | 31.2629 | 29.9997 | -0.0186765 | -0.168092 | 8.83208 | 9.00017 | [11 empty] | 10.9025625 | 0.0425131 | 1.26211 | 30.9497 | 29.6876 | -0.019078 | -0.171704 | 8.82835 | 9.00006 | [11 empty] | 10.89783 | 0.0423203 | 1.26961 | 31.2696 | 30 | -0.01933 | -0.173969 | 8.82595 | 8.99992 | [11 empty] | 10.90491 | 0.0382507 | 1.13001 | 30.6723 | 29.5423 | -0.0170181 | -0.153168 | 8.84714 | 9.00031 | [11 empty] | 11.05047 | 0.0418282 | 1.21405 | 30.2387 | 29.0246 | -0.0190525 | -0.171472 | 8.82851 | 8.99998 | [31 empty] | 10.95271 | 0.0434109 | 1.30233 | 31.3023 | 30 | -0.0186154 | -0.167539 | 8.83247 | 9 | [11 empty] | 10.98024 | 0.0431051 | 1.29315 | 31.2932 | 30 | -0.0189741 | -0.170768 | 8.8293 | 9.00007 | [11 empty] | 10.98464 | 0.0434278 | 1.30283 | 31.3028 | 30 | -0.0191357 | -0.172224 | 8.82792 | 9.00014 | [11 empty] | 10.9843 | 0.0441729 | 1.32519 | 31.3252 | 30 | -0.0196954 | -0.182405 | 9.07888 | 9.26129 | [11 empty] | 10.91361 | 0.0437815 | 1.30695 | 31.1587 | 29.8517 | -0.01944 | -0.174961 | 8.82511 | 9.00007 | [11 empty] | 10.93528 | 0.0401097 | 1.20329 | 31.2033 | 30 | -0.0170615 | -0.153554 | 8.84645 | 9 | [11 empty] | 11.09223 | 0.0436233 | 1.3087 | 31.3087 | 30 | -0.0194755 | -0.17528 | 8.82474 | 9.00002 | [11 empty] | 11.04416 | 0.0412526 | 1.23758 | 31.2376 | 30 | -0.0186414 | -0.167782 | 8.83275 | 9.00053 | [11 empty] | 10.97523 | 0.0399341 | 1.19802 | 31.198 | 30 | -0.0179228 | -0.161305 | 8.83867 | 8.99998 | [11 empty] | 11.15376 | 0.0468044 | 1.40413 | 31.4041 | 30 | -0.0204769 | -0.184289 | 8.81557 | 8.99986 | [11 empty] | 11.12223 | 0.0415765 | 1.24731 | 31.2478 | 30.0005 | -0.0183423 | -0.16508 | 8.83493 | 9.00001 | [11 empty] | 11.11454 | 0.0421418 | 1.26425 | 31.2642 | 30 | -0.0190756 | -0.171681 | 8.82837 | 9.00005
[21 empty] | 11.09088 | 0.0433043 | 1.29916 | 31.2998 | 30.0006 | -0.0189305 | -0.170379 | 8.82986 | 9.00024 | [11 empty] | 10.93507 | 0.0393385 | 1.18013 | 31.1795 | 29.9994 | -0.0169122 | -0.15221 | 8.84777 | 8.99998 | [11 empty] | 10.99514 | 0.0423687 | 1.27105 | 31.2707 | 29.9997 | -0.0187736 | -0.168966 | 8.83121 | 9.00017 | [11 empty] | 10.91544 | 0.0427747 | 1.26988 | 30.9575 | 29.6876 | -0.0192577 | -0.17332 | 8.82674 | 9.00006 | [11 empty] | 10.9095625 | 0.0425824 | 1.27747 | 31.2775 | 30 | -0.0194789 | -0.175308 | 8.82461 | 8.99992 | [11 empty] | 10.91632 | 0.0385108 | 1.1377 | 30.68 | 29.5423 | -0.0171402 | -0.154267 | 8.84604 | 9.00031 | [11 empty] | 11.06274 | 0.0420889 | 1.22161 | 30.2463 | 29.0246 | -0.0192029 | -0.172826 | 8.82716 | 8.99998 | [31 empty] | 10.9626 | 0.0436732 | 1.31019 | 31.3102 | 30 | -0.0188187 | -0.169368 | 8.83064 | 9 | [11 empty] | 10.99151 | 0.0433668 | 1.30101 | 31.301 | 30 | -0.0191482 | -0.172335 | 8.82773 | 9.00007 | [11 empty] | 10.99526 | 0.0437026 | 1.31108 | 31.311 | 30 | -0.0192893 | -0.173607 | 8.82654 | 9.00014 | [11 empty] | 10.99426 | 0.0444339 | 1.33302 | 31.333 | 30 | -0.0198323 | -0.183672 | 9.07761 | 9.26129 | [11 empty] | 10.92399 | 0.0440471 | 1.31488 | 31.1666 | 29.8517 | -0.019632 | -0.176689 | 8.82338 | 9.00007 | [11 empty] | 10.94605 | 0.0403842 | 1.21153 | 31.2115 | 30 | -0.0171769 | -0.154592 | 8.84541 | 9 | [11 empty] | 11.10379 | 0.0438987 | 1.31696 | 31.317 | 30 | -0.019557 | -0.176014 | 8.82401 | 9.00002 | [11 empty] | 11.05525 | 0.0415147 | 1.24544 | 31.2454 | 30 | -0.018756 | -0.168814 | 8.83172 | 9.00053 | [11 empty] | 10.98671 | 0.0401995 | 1.20598 | 31.2059 | 30 | -0.0180658 | -0.162592 | 8.83739 | 8.99998 | [11 empty] | 11.16446 | 0.0470609 | 1.41183 | 31.4118 | 30 | -0.0205948 | -0.18535 | 8.8145 | 8.99986 | [11 empty] | 11.13325 | 0.0418194 | 1.2546 | 31.2551 | 30.0005 | -0.0184637 | -0.166173 | 8.83383 | 9.00001 | [11 empty] | 11.12505 | 0.0424108 | 1.27232 | 31.2723 | 30 | -0.019169 | -0.172522 | 8.82753 | 9.00005
[21 empty] | 11.1015 | 0.043569 | 1.3071 | 31.3077 | 30.0006 | -0.0190616 | -0.171559 | 8.82868 | 9.00024 | [11 empty] | 10.94618 | 0.0396033 | 1.18807 | 31.1875 | 29.9994 | -0.0170584 | -0.153526 | 8.84645 | 8.99998 | [11 empty] | 11.00675 | 0.0426388 | 1.27915 | 31.2788 | 29.9997 | -0.0188775 | -0.1699 | 8.83027 | 9.00017 | [11 empty] | 10.92844 | 0.0430502 | 1.27806 | 30.9657 | 29.6876 | -0.0194135 | -0.174722 | 8.82533 | 9.00006 | [11 empty] | 10.92143 | 0.0428576 | 1.28573 | 31.2857 | 30 | -0.0196365 | -0.176727 | 8.82319 | 8.99992 | [11 empty] | 10.9281 | 0.0387798 | 1.14564 | 30.6879 | 29.5423 | -0.017269 | -0.155426 | 8.84488 | 9.00031 | [11 empty] | 11.07417 | 0.0423543 | 1.22932 | 30.254 | 29.0246 | -0.019348 | -0.174132 | 8.82585 | 8.99998 | [31 empty] | 10.97317 | 0.0439606 | 1.31882 | 31.3188 | 30 | -0.0189103 | -0.170193 | 8.82981 | 9 | [11 empty] | 11.00322 | 0.0436332 | 1.309 | 31.309 | 30 | -0.0192943 | -0.17365 | 8.82642 | 9.00007 | [11 empty] | 11.00615 | 0.0439725 | 1.31917 | 31.3191 | 30 | -0.0194383 | -0.174947 | 8.8252 | 9.00014 | [11 empty] | 11.00464 | 0.0446923 | 1.34077 | 31.3408 | 30 | -0.0199409 | -0.184679 | 9.07661 | 9.26129 | [11 empty] | 10.93527 | 0.0443327 | 1.32341 | 31.1751 | 29.8517 | -0.0197683 | -0.177916 | 8.82216 | 9.00007 | [11 empty] | 10.9571 | 0.0406613 | 1.21984 | 31.2198 | 30 | -0.0173002 | -0.155702 | 8.8443 | 9 | [11 empty] | 11.11467 | 0.0441666 | 1.325 | 31.325 | 30 | -0.0196429 | -0.176787 | 8.82323 | 9.00002 | [11 empty] | 11.06579 | 0.0417726 | 1.25318 | 31.2532 | 30 | -0.0188697 | -0.169837 | 8.83069 | 9.00053 | [11 empty] | 10.9988 | 0.0404565 | 1.21369 | 31.2137 | 30 | -0.0182085 | -0.163876 | 8.8361 | 8.99998 | [11 empty] | 11.17535 | 0.0473334 | 1.42 | 31.42 | 30 | -0.0207056 | -0.186348 | 8.81351 | 8.99986 | [11 empty] | 11.14528 | 0.042079 | 1.26239 | 31.2629 | 30.0005 | -0.0185618 | -0.167057 | 8.83295 | 9.00001 | [11 empty] | 11.13573 | 0.042682 | 1.28046 | 31.2805 | 30 | -0.0192445 | -0.173201 | 8.82685 | 9.00005
[21 empty] | 11.11266 | 0.0438313 | 1.31497 | 31.3156 | 30.0006 | -0.0191987 | -0.172793 | 8.82745 | 9.00024 | [11 empty] | 10.95741 | 0.0398643 | 1.1959 | 31.1953 | 29.9994 | -0.0172007 | -0.154806 | 8.84517 | 8.99998 | [11 empty] | 11.01665 | 0.0428948 | 1.28683 | 31.2865 | 29.9997 | -0.0189813 | -0.170835 | 8.82934 | 9.00017 | [11 empty] | 10.94096 | 0.0433001 | 1.28548 | 30.9731 | 29.6876 | -0.0195825 | -0.176244 | 8.82381 | 9.00006 | [11 empty] | 10.93288 | 0.0431118 | 1.29335 | 31.2933 | 30 | -0.019764 | -0.177874 | 8.82205 | 8.99992 | [11 empty] | 10.93961 | 0.039037 | 1.15324 | 30.6955 | 29.5423 | -0.0174189 | -0.156776 | 8.84354 | 9.00031 | [11 empty] | 11.08547 | 0.0426212 | 1.23706 | 30.2617 | 29.0246 | -0.0194881 | -0.175392 | 8.82459 | 8.99998 | [31 empty] | 10.98445 | 0.0442251 | 1.32675 | 31.3268 | 30 | -0.0190676 | -0.171608 | 8.82839 | 9 | [11 empty] | 11.01474 | 0.0438989 | 1.31697 | 31.317 | 30 | -0.0194471 | -0.175025 | 8.82505 | 9.00007 | [11 empty] | 11.01775 | 0.0442424 | 1.32727 | 31.3272 | 30 | -0.0195965 | -0.176372 | 8.82377 | 9.00014 | [11 empty] | 11.01468 | 0.0449835 | 1.34951 | 31.3495 | 30 | -0.0200308 | -0.185511 | 9.07577 | 9.26129 | [11 empty] | 10.94631 | 0.0446008 | 1.33141 | 31.1831 | 29.8517 | -0.0199435 | -0.179493 | 8.82058 | 9.00007 | [11 empty] | 10.96878 | 0.0409264 | 1.22779 | 31.2278 | 30 | -0.017412 | -0.156708 | 8.8433 | 9 | [11 empty] | 11.12486 | 0.0444291 | 1.33287 | 31.3329 | 30 | -0.019716 | -0.177445 | 8.82258 | 9.00002 | [11 empty] | 11.07634375 | 0.0420362 | 1.26109 | 31.2611 | 30 | -0.0189783 | -0.170815 | 8.82972 | 9.00053 | [11 empty] | 11.01091 | 0.0407188 | 1.22156 | 31.2215 | 30 | -0.0183459 | -0.165113 | 8.83487 | 8.99998 | [11 empty] | 11.18592 | 0.0475984 | 1.42795 | 31.4279 | 30 | -0.0208667 | -0.187797 | 8.81206 | 8.99986 | [11 empty] | 11.15805 | 0.0423561 | 1.2707 | 31.2712 | 30.0005 | -0.0186606 | -0.167945 | 8.83206 | 9.00001 | [11 empty] | 11.14645 | 0.0429416 | 1.28825 | 31.2882 | 30 | -0.0193448 | -0.174104 | 8.82595 | 9.00005
[21 empty] | 11.12371 | 0.0440986 | 1.32299 | 31.3236 | 30.0006 | -0.0192964 | -0.173672 | 8.82657 | 9.00024 | [11 empty] | 10.969 | 0.040138 | 1.20411 | 31.2035 | 29.9994 | -0.0173459 | -0.156112 | 8.84387 | 8.99998 | [11 empty] | 11.02796 | 0.0431546 | 1.29462 | 31.2943 | 29.9997 | -0.0190858 | -0.171776 | 8.8284 | 9.00017 | [11 empty] | 10.95315 | 0.043567 | 1.2934 | 30.981 | 29.6876 | -0.019746 | -0.177715 | 8.82234 | 9.00006 | [11 empty] | 10.9452 | 0.0433761 | 1.30128 | 31.3013 | 30 | -0.0199105 | -0.179193 | 8.82073 | 8.99992 | [11 empty] | 10.95097 | 0.0393158 | 1.16148 | 30.7037 | 29.5423 | -0.0175685 | -0.158122 | 8.84219 | 9.00031 | [11 empty] | 11.09737 | 0.0428709 | 1.24431 | 30.2689 | 29.0246 | -0.0196254 | -0.176629 | 8.82336 | 8.99998 | [31 empty] | 10.99603125 | 0.044489 | 1.33467 | 31.3347 | 30 | -0.01923 | -0.17307 | 8.82693 | 9 | [11 empty] | 11.0255 | 0.0441649 | 1.32495 | 31.325 | 30 | -0.0195881 | -0.176295 | 8.82378 | 9.00007 | [11 empty] | 11.02856 | 0.0445188 | 1.33556 | 31.3355 | 30 | -0.019736 | -0.177627 | 8.82252 | 9.00014 | [11 empty] | 11.02542 | 0.0452584 | 1.35775 | 31.3578 | 30 | -0.0201384 | -0.186507 | 9.07478 | 9.26129 | [11 empty] | 10.95716 | 0.044876 | 1.33963 | 31.1914 | 29.8517 | -0.0200866 | -0.180781 | 8.81929 | 9.00007 | [11 empty] | 10.97936 | 0.0412068 | 1.23621 | 31.2362 | 30 | -0.0175293 | -0.157764 | 8.84224 | 9 | [11 empty] | 11.13547 | 0.0446947 | 1.34084 | 31.3409 | 30 | -0.0197969 | -0.178173 | 8.82185 | 9.00002 | [11 empty] | 11.08768 | 0.0423027 | 1.26908 | 31.2691 | 30 | -0.0190784 | -0.171716 | 8.82881 | 9.00053 | [11 empty] | 11.02241 | 0.0409676 | 1.22903 | 31.229 | 30 | -0.0184739 | -0.166264 | 8.83371 | 8.99998 | [11 empty] | 11.19661 | 0.0478633 | 1.4359 | 31.4359 | 30 | -0.021011 | -0.189096 | 8.81076 | 8.99986 | [11 empty] | 11.17029 | 0.0426084 | 1.27827 | 31.2787 | 30.0005 | -0.0187542 | -0.168788 | 8.83122 | 9.00001 | [11 empty] | 11.15735 | 0.0432002 | 1.296 | 31.296 | 30 | -0.0194228 | -0.174806 | 8.82525 | 9.00005
[21 empty] | 11.13411 | 0.0443642 | 1.33095 | 31.3316 | 30.0006 | -0.0194087 | -0.174683 | 8.82556 | 9.00024 | [11 empty] | 10.97987 | 0.0404003 | 1.21199 | 31.2114 | 29.9994 | -0.017494 | -0.157446 | 8.84253 | 8.99998 | [11 empty] | 11.04059 | 0.0434162 | 1.30247 | 31.3021 | 29.9997 | -0.019179 | -0.172614 | 8.82756 | 9.00017 | [11 empty] | 10.96508 | 0.0438314 | 1.30125 | 30.9889 | 29.6876 | -0.0198823 | -0.178942 | 8.82112 | 9.00006 | [11 empty] | 10.9567 | 0.0436404 | 1.30921 | 31.3092 | 30 | -0.0200144 | -0.180128 | 8.81979 | 8.99992 | [11 empty] | 10.96253 | 0.039573 | 1.16908 | 30.7113 | 29.5423 | -0.0177281 | -0.159558 | 8.84075 | 9.00031 | [11 empty] | 11.10857 | 0.0431348 | 1.25197 | 30.2766 | 29.0246 | -0.0197405 | -0.177665 | 8.82232 | 8.99998 | [31 empty] | 11.00785 | 0.0447598 | 1.3428 | 31.3428 | 30 | -0.0193826 | -0.174443 | 8.82556 | 9 | [11 empty] | 11.03636 | 0.0444398 | 1.3332 | 31.3332 | 30 | -0.019717 | -0.177455 | 8.82262 | 9.00007 | [11 empty] | 11.03833 | 0.0447813 | 1.34344 | 31.3434 | 30 | -0.0198644 | -0.178783 | 8.82136 | 9.00014 | [11 empty] | 11.03552 | 0.0455318 | 1.36595 | 31.366 | 30 | -0.0202402 | -0.18745 | 9.07384 | 9.26129 | [11 empty] | 10.968375 | 0.0451383 | 1.34746 | 31.1992 | 29.8517 | -0.0202122 | -0.181912 | 8.81816 | 9.00007 | [11 empty] | 10.98933 | 0.0414796 | 1.24439 | 31.2444 | 30 | -0.0176551 | -0.158896 | 8.84111 | 9 | [11 empty] | 11.1467 | 0.0449682 | 1.34905 | 31.3491 | 30 | -0.0199012 | -0.179111 | 8.82091 | 9.00002 | [11 empty] | 11.09797 | 0.0425656 | 1.27697 | 31.277 | 30 | -0.0191671 | -0.172514 | 8.82802 | 9.00053 | [11 empty] | 11.03352 | 0.0412365 | 1.23709 | 31.2371 | 30 | -0.018595 | -0.167354 | 8.83262 | 8.99998 | [11 empty] | 11.20753125 | 0.048131 | 1.44393 | 31.4439 | 30 | -0.0211892 | -0.1907 | 8.80916 | 8.99986 | [11 empty] | 11.18079 | 0.0428734 | 1.28622 | 31.2867 | 30.0005 | -0.0188534 | -0.16968 | 8.83033 | 9.00001 | [11 empty] | 11.16825 | 0.0434566 | 1.3037 | 31.3037 | 30 | -0.0194998 | -0.175499 | 8.82456 | 9.00005
[21 empty] | 11.14423 | 0.0446283 | 1.33888 | 31.3395 | 30.0006 | -0.0195131 | -0.175622 | 8.82462 | 9.00024 | [11 empty] | 10.99107 | 0.0406677 | 1.22001 | 31.2194 | 29.9994 | -0.0176525 | -0.158872 | 8.84111 | 8.99998 | [11 empty] | 11.0526 | 0.0436829 | 1.31047 | 31.3101 | 29.9997 | -0.0192758 | -0.173486 | 8.82669 | 9.00017 | [11 empty] | 10.97644 | 0.0440961 | 1.30911 | 30.9967 | 29.6876 | -0.0200308 | -0.180278 | 8.81978 | 9.00006 | [11 empty] | 10.96718 | 0.0439033 | 1.3171 | 31.3171 | 30 | -0.0201316 | -0.181183 | 8.81874 | 8.99992 | [11 empty] | 10.97357 | 0.039844 | 1.17708 | 30.7193 | 29.5423 | -0.01788 | -0.160926 | 8.83939 | 9.00031 | [11 empty] | 11.11984375 | 0.0434025 | 1.25974 | 30.2844 | 29.0246 | -0.0198666 | -0.178799 | 8.82119 | 8.99998 | [31 empty] | 11.01921 | 0.0450382 | 1.35115 | 31.3512 | 30 | -0.019511 | -0.175599 | 8.8244 | 9 | [11 empty] | 11.0468 | 0.0446988 | 1.34096 | 31.341 | 30 | -0.0198353 | -0.178519 | 8.82155 | 9.00007 | [11 empty] | 11.04859 | 0.0450527 | 1.35158 | 31.3515 | 30 | -0.0199861 | -0.179878 | 8.82026 | 9.00014 | [11 empty] | 11.04462 | 0.0458089 | 1.37427 | 31.3743 | 30 | -0.0203347 | -0.188325 | 9.07296 | 9.26129 | [11 empty] | 10.97829 | 0.0454093 | 1.35555 | 31.2073 | 29.8517 | -0.0203596 | -0.183238 | 8.81684 | 9.00007 | [11 empty] | 10.99941 | 0.0417534 | 1.2526 | 31.2526 | 30 | -0.0177765 | -0.159988 | 8.84002 | 9 | [11 empty] | 11.15847 | 0.0452435 | 1.35731 | 31.3573 | 30 | -0.0199571 | -0.179614 | 8.82041 | 9.00002 | [11 empty] | 11.10878 | 0.0428343 | 1.28503 | 31.285 | 30 | -0.0192594 | -0.173345 | 8.82719 | 9.00053 | [11 empty] | 11.04444 | 0.0414832 | 1.24449 | 31.2444 | 30 | -0.0187323 | -0.168591 | 8.83139 | 8.99998 | [11 empty] | 11.21918 | 0.048405 | 1.45215 | 31.4521 | 30 | -0.0213885 | -0.192493 | 8.80736 | 8.99986 | [11 empty] | 11.19233 | 0.0431295 | 1.29391 | 31.2944 | 30.0005 | -0.0189862 | -0.170876 | 8.82913 | 9.00001 | [11 empty] | 11.18035 | 0.0437276 | 1.31183 | 31.3118 | 30 | -0.0195866 | -0.17628 | 8.82377 | 9.00005
[21 empty] | 11.15412 | 0.0448923 | 1.3468 | 31.3474 | 30.0006 | -0.0196049 | -0.176449 | 8.82379 | 9.00024 | [11 empty] | 11.00235 | 0.0409346 | 1.22801 | 31.2274 | 29.9994 | -0.0178103 | -0.160293 | 8.83969 | 8.99998 | [11 empty] | 11.06446 | 0.0439455 | 1.31835 | 31.318 | 29.9997 | -0.0193775 | -0.174401 | 8.82577 | 9.00017 | [11 empty] | 10.98658 | 0.0443698 | 1.31723 | 31.0049 | 29.6876 | -0.0201587 | -0.181429 | 8.81863 | 9.00006 | [11 empty] | 10.97795 | 0.0441613 | 1.32484 | 31.3248 | 30 | -0.0202262 | -0.182034 | 8.81789 | 8.99992 | [11 empty] | 10.984 | 0.0401177 | 1.18517 | 30.7274 | 29.5423 | -0.0180617 | -0.162561 | 8.83775 | 9.00031 | [11 empty] | 11.13134 | 0.0436658 | 1.26738 | 30.292 | 29.0246 | -0.0199725 | -0.179752 | 8.82023 | 8.99998 | [31 empty] | 11.02954 | 0.0453134 | 1.3594 | 31.3594 | 30 | -0.0196662 | -0.176995 | 8.82301 | 9 | [11 empty] | 11.05688 | 0.0449675 | 1.34902 | 31.349 | 30 | -0.0199488 | -0.179541 | 8.82053 | 9.00007 | [11 empty] | 11.05821 | 0.0453199 | 1.35959 | 31.3596 | 30 | -0.0201009 | -0.180911 | 8.81923 | 9.00014 | [11 empty] | 11.05409 | 0.0460764 | 1.38229 | 31.3823 | 30 | -0.0204193 | -0.189109 | 9.07218 | 9.26129 | [11 empty] | 10.98804 | 0.0456817 | 1.36368 | 31.2154 | 29.8517 | -0.0204896 | -0.184408 | 8.81567 | 9.00007 | [11 empty] | 11.00949 | 0.042031 | 1.26093 | 31.2609 | 30 | -0.0179126 | -0.161213 | 8.83879 | 9 | [11 empty] | 11.1705 | 0.0455068 | 1.3652 | 31.3652 | 30 | -0.0200451 | -0.180406 | 8.81962 | 9.00002 | [11 empty] | 11.11971 | 0.0430924 | 1.29277 | 31.2928 | 30 | -0.0193642 | -0.174288 | 8.82624 | 9.00053 | [11 empty] | 11.05603 | 0.0417425 | 1.25227 | 31.2522 | 30 | -0.0188466 | -0.169619 | 8.83036 | 8.99998 | [11 empty] | 11.23121 | 0.0486824 | 1.46047 | 31.4605 | 30 | -0.0215883 | -0.194291 | 8.80556 | 8.99986 | [11 empty] | 11.20417 | 0.0433938 | 1.30184 | 31.3023 | 30.0005 | -0.0190622 | -0.17156 | 8.82845 | 9.00001 | [11 empty] | 11.19294 | 0.0439945 | 1.31983 | 31.3198 | 30 | -0.0196601 | -0.176942 | 8.82311 | 9.00005
[21 empty] | 11.16432 | 0.0451567 | 1.35473 | 31.3554 | 30.0006 | -0.0196914 | -0.177228 | 8.82301 | 9.00024 | [11 empty] | 11.01355 | 0.0412042 | 1.2361 | 31.2355 | 29.9994 | -0.0179613 | -0.161651 | 8.83833 | 8.99998 | [11 empty] | 11.07603 | 0.0442133 | 1.32638 | 31.326 | 29.9997 | -0.0194834 | -0.175354 | 8.82482 | 9.00017 | [11 empty] | 10.99673 | 0.0446246 | 1.3248 | 31.0124 | 29.6876 | -0.0202884 | -0.182596 | 8.81746 | 9.00006 | [11 empty] | 10.98879 | 0.0444241 | 1.33272 | 31.3327 | 30 | -0.0203123 | -0.182809 | 8.81711 | 8.99992 | [11 empty] | 10.99394 | 0.0403759 | 1.1928 | 30.7351 | 29.5423 | -0.0182234 | -0.164016 | 8.8363 | 9.00031 | [11 empty] | 11.14204 | 0.0439267 | 1.27496 | 30.2996 | 29.0246 | -0.0200875 | -0.180787 | 8.8192 | 8.99998 | [31 empty] | 11.03938 | 0.0455903 | 1.36771 | 31.3677 | 30 | -0.0197967 | -0.17817 | 8.82183 | 9 | [11 empty] | 11.066 | 0.0452338 | 1.35701 | 31.357 | 30 | -0.0200517 | -0.180467 | 8.8196 | 9.00007 | [11 empty] | 11.06801 | 0.0455909 | 1.36773 | 31.3677 | 30 | -0.020212 | -0.181911 | 8.81823 | 9.00014 | [11 empty] | 11.06367 | 0.046353 | 1.39059 | 31.3906 | 30 | -0.0204994 | -0.18985 | 9.07144 | 9.26129 | [11 empty] | 10.99756 | 0.045944 | 1.37151 | 31.2232 | 29.8517 | -0.020596 | -0.185366 | 8.81471 | 9.00007 | [11 empty] | 11.01961 | 0.0423089 | 1.26927 | 31.2693 | 30 | -0.018043 | -0.162387 | 8.83762 | 9 | [11 empty] | 11.18252 | 0.0457887 | 1.37366 | 31.3737 | 30 | -0.0201345 | -0.181211 | 8.81881 | 9.00002 | [11 empty] | 11.12982 | 0.0433576 | 1.30073 | 31.3007 | 30 | -0.0194322 | -0.1749 | 8.82563 | 9.00053 | [11 empty] | 11.06836 | 0.0419921 | 1.25976 | 31.2597 | 30 | -0.0189589 | -0.17063 | 8.82935 | 8.99998 | [11 empty] | 11.2428 | 0.0489581 | 1.46874 | 31.4687 | 30 | -0.0218222 | -0.196397 | 8.80346 | 8.99986 | [11 empty] | 11.21556 | 0.0436572 | 1.30974 | 31.3102 | 30.0005 | -0.0191776 | -0.172599 | 8.82741 | 9.00001 | [11 empty] | 11.20483 | 0.0442549 | 1.32765 | 31.3276 | 30 | -0.0197412 | -0.177672 | 8.82238 | 9.00005
[21 empty] | 11.17462 | 0.0454251 | 1.36278 | 31.3634 | 30.0006 | -0.019787 | -0.178087 | 8.82215 | 9.00024 | [11 empty] | 11.02483 | 0.0414587 | 1.24374 | 31.2431 | 29.9994 | -0.0181117 | -0.163005 | 8.83697 | 8.99998 | [11 empty] | 11.08841 | 0.0444816 | 1.33443 | 31.3341 | 29.9997 | -0.0195912 | -0.176325 | 8.82385 | 9.00017 | [11 empty] | 11.00667 | 0.0448956 | 1.33284 | 31.0205 | 29.6876 | -0.0204078 | -0.183672 | 8.81639 | 9.00006 | [11 empty] | 10.99928 | 0.0446802 | 1.34041 | 31.3404 | 30 | -0.0204259 | -0.183831 | 8.81609 | 8.99992 | [11 empty] | 11.00506 | 0.0406365 | 1.20049 | 30.7428 | 29.5423 | -0.0183981 | -0.165588 | 8.83472 | 9.00031 | [11 empty] | 11.15346 | 0.0441988 | 1.28285 | 30.3075 | 29.0246 | -0.0201888 | -0.181699 | 8.81829 | 8.99998 | [31 empty] | 11.04894 | 0.045859 | 1.37577 | 31.3758 | 30 | -0.0199329 | -0.179396 | 8.82061 | 9 | [11 empty] | 11.07574 | 0.0455026 | 1.36508 | 31.3651 | 30 | -0.020138 | -0.181244 | 8.81883 | 9.00007 | [11 empty] | 11.07719 | 0.045856 | 1.37568 | 31.3756 | 30 | -0.0203077 | -0.182772 | 8.81737 | 9.00014 | [11 empty] | 11.07304 | 0.0466216 | 1.39865 | 31.3987 | 30 | -0.020561 | -0.190421 | 9.07086 | 9.26129 | [11 empty] | 11.00709 | 0.0462192 | 1.37972 | 31.2315 | 29.8517 | -0.0207288 | -0.186561 | 8.81351 | 9.00007 | [11 empty] | 11.02971 | 0.0425914 | 1.27774 | 31.2778 | 30 | -0.0181764 | -0.163587 | 8.83642 | 9 | [11 empty] | 11.19362 | 0.046056 | 1.38168 | 31.3817 | 30 | -0.0202015 | -0.181814 | 8.81821 | 9.00002 | [11 empty] | 11.14104 | 0.0436217 | 1.30865 | 31.3087 | 30 | -0.0195116 | -0.175614 | 8.82492 | 9.00053 | [11 empty] | 11.07964 | 0.0422513 | 1.26754 | 31.2675 | 30 | -0.019068 | -0.171612 | 8.82837 | 8.99998 | [11 empty] | 11.25414 | 0.0492348 | 1.47704 | 31.477 | 30 | -0.0220599 | -0.198536 | 8.80132 | 8.99986 | [11 empty] | 11.22756 | 0.0439339 | 1.31804 | 31.3185 | 30.0005 | -0.0192726 | -0.173454 | 8.82655 | 9.00001 | [11 empty] | 11.21654 | 0.0445188 | 1.33556 | 31.3356 | 30 | -0.019826 | -0.178435 | 8.82162 | 9.00005
[21 empty] | 11.18417 | 0.045688 | 1.37067 | 31.3713 | 30.0006 | -0.0198619 | -0.178762 | 8.82148 | 9.00024 | [11 empty] | 11.03577 | 0.0417161 | 1.25146 | 31.2509 | 29.9994 | -0.0182446 | -0.164201 | 8.83578 | 8.99998 | [11 empty] | 11.09993 | 0.0447508 | 1.34251 | 31.3422 | 29.9997 | -0.019688 | -0.177195 | 8.82298 | 9.00017 | [11 empty] | 11.01559 | 0.0451529 | 1.34048 | 31.0281 | 29.6876 | -0.0205116 | -0.184606 | 8.81545 | 9.00006 | [11 empty] | 11.00979 | 0.0449426 | 1.34828 | 31.3483 | 30 | -0.0205286 | -0.184756 | 8.81516 | 8.99992 | [11 empty] | 11.01626 | 0.0408976 | 1.20821 | 30.7505 | 29.5423 | -0.0185641 | -0.167083 | 8.83323 | 9.00031 | [11 empty] | 11.164 | 0.0444718 | 1.29078 | 30.3154 | 29.0246 | -0.020274 | -0.182466 | 8.81752 | 8.99998 | [31 empty] | 11.05841 | 0.0461323 | 1.38397 | 31.384 | 30 | -0.0200614 | -0.180553 | 8.81945 | 9 | [11 empty] | 11.08492 | 0.0457642 | 1.37293 | 31.3729 | 30 | -0.0202202 | -0.181983 | 8.81809 | 9.00007 | [11 empty] | 11.08677 | 0.0461266 | 1.3838 | 31.3838 | 30 | -0.0204124 | -0.183715 | 8.81643 | 9.00014 | [11 empty] | 11.08323 | 0.0468893 | 1.40668 | 31.4067 | 30 | -0.0206604 | -0.191342 | 9.06994 | 9.26129 | [11 empty] | 11.0161 | 0.0465019 | 1.38816 | 31.2399 | 29.8517 | -0.0207973 | -0.187177 | 8.8129 | 9.00007 | [11 empty] | 11.0402 | 0.0428586 | 1.28576 | 31.2858 | 30 | -0.0183413 | -0.165071 | 8.83493 | 9 | [11 empty] | 11.20354 | 0.0463283 | 1.38985 | 31.3899 | 30 | -0.0202873 | -0.182586 | 8.81744 | 9.00002 | [11 empty] | 11.15392 | 0.0438837 | 1.31651 | 31.3165 | 30 | -0.0196112 | -0.176511 | 8.82402 | 9.00053 | [11 empty] | 11.091 | 0.042513 | 1.27539 | 31.2753 | 30 | -0.0191738 | -0.172564 | 8.82741 | 8.99998 | [11 empty] | 11.26615625 | 0.0495121 | 1.48536 | 31.4853 | 30 | -0.0223067 | -0.200757 | 8.7991 | 8.99986 | [11 empty] | 11.23821 | 0.0441962 | 1.32591 | 31.3264 | 30.0005 | -0.0193706 | -0.174336 | 8.82567 | 9.00001 | [11 empty] | 11.22784 | 0.0447877 | 1.34363 | 31.3436 | 30 | -0.0198965 | -0.17907 | 8.82098 | 9.00005
[21 empty] | 11.19418 | 0.0459566 | 1.37873 | 31.3794 | 30.0006 | -0.0199361 | -0.179429 | 8.82081 | 9.00024 | [11 empty] | 11.04749 | 0.0419674 | 1.259 | 31.2584 | 29.9994 | -0.0184138 | -0.165724 | 8.83426 | 8.99998 | [11 empty] | 11.11063 | 0.0450171 | 1.3505 | 31.3502 | 29.9997 | -0.0198089 | -0.178284 | 8.82189 | 9.00017 | [11 empty] | 11.0254 | 0.0454143 | 1.34824 | 31.0359 | 29.6876 | -0.0206154 | -0.18554 | 8.81452 | 9.00006 | [11 empty] | 11.02036 | 0.0451942 | 1.35583 | 31.3558 | 30 | -0.0206071 | -0.185462 | 8.81446 | 8.99992 | [11 empty] | 11.02769 | 0.0411601 | 1.21596 | 30.7582 | 29.5423 | -0.0187313 | -0.168588 | 8.83172 | 9.00031 | [11 empty] | 11.17374 | 0.0447432 | 1.29866 | 30.3233 | 29.0246 | -0.0203504 | -0.183153 | 8.81683 | 8.99998 | [31 empty] | 11.06832 | 0.0464097 | 1.39229 | 31.3923 | 30 | -0.0201762 | -0.181586 | 8.81842 | 9 | [11 empty] | 11.09434 | 0.0460284 | 1.38085 | 31.3809 | 30 | -0.0203211 | -0.182891 | 8.81718 | 9.00007 | [11 empty] | 11.09672 | 0.0463929 | 1.39179 | 31.3918 | 30 | -0.0205126 | -0.184616 | 8.81553 | 9.00014 | [11 empty] | 11.09308 | 0.0471615 | 1.41485 | 31.4149 | 30 | -0.020739 | -0.192069 | 9.06922 | 9.26129 | [11 empty] | 11.02506 | 0.0467537 | 1.39568 | 31.2474 | 29.8517 | -0.0209124 | -0.188213 | 8.81186 | 9.00007 | [11 empty] | 11.05054 | 0.0431482 | 1.29445 | 31.2945 | 30 | -0.018485 | -0.166365 | 8.83364 | 9 | [11 empty] | 11.2145 | 0.0465889 | 1.39767 | 31.3977 | 30 | -0.0203727 | -0.183355 | 8.81667 | 9.00002 | [11 empty] | 11.16692 | 0.0441548 | 1.32464 | 31.3247 | 30 | -0.0197008 | -0.177318 | 8.82321 | 9.00053 | [11 empty] | 11.10214 | 0.0427679 | 1.28304 | 31.283 | 30 | -0.0192693 | -0.173424 | 8.82655 | 8.99998 | [11 empty] | 11.277875 | 0.0497852 | 1.49355 | 31.4935 | 30 | -0.0225206 | -0.202682 | 8.79717 | 8.99986 | [11 empty] | 11.24908 | 0.0444503 | 1.33353 | 31.334 | 30.0005 | -0.0194689 | -0.17522 | 8.82479 | 9.00001 | [11 empty] | 11.23897 | 0.0450474 | 1.35142 | 31.3514 | 30 | -0.0200053 | -0.180049 | 8.82001 | 9.00005
[21 empty] | 11.20531 | 0.0462193 | 1.38661 | 31.3872 | 30.0006 | -0.0200285 | -0.180261 | 8.81998 | 9.00024 | [11 empty] | 11.05977 | 0.0422345 | 1.26701 | 31.2664 | 29.9994 | -0.018515 | -0.166635 | 8.83334 | 8.99998 | [11 empty] | 11.12192 | 0.0452768 | 1.35829 | 31.3579 | 29.9997 | -0.0199171 | -0.179257 | 8.82091 | 9.00017 | [11 empty] | 11.03496 | 0.0456792 | 1.35611 | 31.0437 | 29.6876 | -0.0207106 | -0.186396 | 8.81366 | 9.00006 | [11 empty] | 11.0301 | 0.0454743 | 1.36423 | 31.3642 | 30 | -0.0206708 | -0.186035 | 8.81389 | 8.99992 | [11 empty] | 11.04041 | 0.0414177 | 1.22357 | 30.7658 | 29.5423 | -0.018896 | -0.17007 | 8.83024 | 9.00031 | [11 empty] | 11.18366 | 0.0450114 | 1.30644 | 30.3311 | 29.0246 | -0.0204512 | -0.18406 | 8.81592 | 8.99998 | [31 empty] | 11.07787 | 0.0466729 | 1.40019 | 31.4002 | 30 | -0.0202796 | -0.182517 | 8.81749 | 9 | [11 empty] | 11.10448 | 0.0462971 | 1.38891 | 31.3889 | 30 | -0.020393 | -0.183538 | 8.81653 | 9.00007 | [11 empty] | 11.10672 | 0.0466606 | 1.39982 | 31.3998 | 30 | -0.0206037 | -0.185436 | 8.81471 | 9.00014 | [11 empty] | 11.10377 | 0.0474349 | 1.42305 | 31.4231 | 30 | -0.0208111 | -0.192737 | 9.06855 | 9.26129 | [11 empty] | 11.03441 | 0.047025 | 1.40378 | 31.2555 | 29.8517 | -0.0209904 | -0.188916 | 8.81116 | 9.00007 | [11 empty] | 11.06082 | 0.0434109 | 1.30233 | 31.3023 | 30 | -0.0186154 | -0.167539 | 8.83247 | 9 | [11 empty] | 11.22478 | 0.046865 | 1.40595 | 31.406 | 30 | -0.020437 | -0.183933 | 8.81609 | 9.00002 | [11 empty] | 11.17932 | 0.0444225 | 1.33268 | 31.3327 | 30 | -0.0198027 | -0.178235 | 8.8223 | 9.00053 | [11 empty] | 11.11367 | 0.0430415 | 1.29124 | 31.2912 | 30 | -0.0193808 | -0.174427 | 8.82555 | 8.99998 | [11 empty] | 11.2891 | 0.0500584 | 1.50175 | 31.5017 | 30 | -0.0227221 | -0.204495 | 8.79536 | 8.99986 | [11 empty] | 11.26024 | 0.044701 | 1.34105 | 31.3415 | 30.0005 | -0.0195659 | -0.176093 | 8.82391 | 9.00001 | [11 empty] | 11.25107 | 0.0453147 | 1.35944 | 31.3594 | 30 | -0.0200871 | -0.180785 | 8.81927 | 9.00005
[21 empty] | 11.2164 | 0.0464929 | 1.39482 | 31.3955 | 30.0006 | -0.020107 | -0.180967 | 8.81927 | 9.00024 | [11 empty] | 11.07205 | 0.0424976 | 1.2749 | 31.2743 | 29.9994 | -0.0186401 | -0.16776 | 8.83222 | 8.99998 | [11 empty] | 11.13357 | 0.0455455 | 1.36635 | 31.366 | 29.9997 | -0.0200412 | -0.180374 | 8.8198 | 9.00017 | [11 empty] | 11.0459375 | 0.0459467 | 1.36405 | 31.0517 | 29.6876 | -0.0208163 | -0.187348 | 8.81271 | 9.00006 | [11 empty] | 11.04098 | 0.0457564 | 1.37269 | 31.3727 | 30 | -0.0207723 | -0.186949 | 8.81297 | 8.99992 | [11 empty] | 11.05266 | 0.0416885 | 1.23157 | 30.7738 | 29.5423 | -0.0190381 | -0.171349 | 8.82896 | 9.00031 | [11 empty] | 11.19373 | 0.0452792 | 1.31421 | 30.3389 | 29.0246 | -0.0205302 | -0.184772 | 8.81521 | 8.99998 | [31 empty] | 11.08747 | 0.0469452 | 1.40836 | 31.4084 | 30 | -0.0203987 | -0.183588 | 8.81642 | 9 | [11 empty] | 11.11521 | 0.0465689 | 1.39707 | 31.3971 | 30 | -0.0204771 | -0.184295 | 8.81578 | 9.00007 | [11 empty] | 11.11703 | 0.0469337 | 1.40801 | 31.408 | 30 | -0.0206926 | -0.186236 | 8.81391 | 9.00014 | [11 empty] | 11.11475 | 0.0476731 | 1.43019 | 31.4302 | 30 | -0.0209821 | -0.194321 | 9.06697 | 9.26129 | [11 empty] | 11.04438 | 0.0473032 | 1.41208 | 31.2638 | 29.8517 | -0.0210774 | -0.189698 | 8.81038 | 9.00007 | [11 empty] | 11.07044 | 0.0436732 | 1.31019 | 31.3102 | 30 | -0.0188187 | -0.169368 | 8.83064 | 9 | [11 empty] | 11.23441 | 0.0471258 | 1.41377 | 31.4138 | 30 | -0.0205529 | -0.184977 | 8.81504 | 9.00002 | [11 empty] | 11.19052 | 0.0446874 | 1.34062 | 31.3406 | 30 | -0.019866 | -0.178805 | 8.82173 | 9.00053 | [11 empty] | 11.1253125 | 0.0433153 | 1.29946 | 31.2994 | 30 | -0.019458 | -0.175121 | 8.82486 | 8.99998 | [11 empty] | 11.30032 | 0.0503221 | 1.50966 | 31.5096 | 30 | -0.0229269 | -0.206339 | 8.79352 | 8.99986 | [11 empty] | 11.27115 | 0.0449742 | 1.34925 | 31.3497 | 30.0005 | -0.0196544 | -0.17689 | 8.82312 | 9.00001 | [11 empty] | 11.26273 | 0.0455915 | 1.36775 | 31.3677 | 30 | -0.0201709 | -0.181539 | 8.81851 | 9.00005
[21 empty] | 11.22743 | 0.0467623 | 1.4029 | 31.4035 | 30.0006 | -0.0201821 | -0.181644 | 8.8186 | 9.00024 | [11 empty] | 11.08347 | 0.0427588 | 1.28274 | 31.2821 | 29.9994 | -0.0187586 | -0.168827 | 8.83115 | 8.99998 | [11 empty] | 11.14435 | 0.0458041 | 1.37411 | 31.3738 | 29.9997 | -0.0201589 | -0.181433 | 8.81874 | 9.00017 | [11 empty] | 11.05757 | 0.046226 | 1.37234 | 31.06 | 29.6876 | -0.020896 | -0.188065 | 8.81199 | 9.00006 | [11 empty] | 11.05198 | 0.0460168 | 1.3805 | 31.3805 | 30 | -0.0208386 | -0.187546 | 8.81238 | 8.99992 | [11 empty] | 11.06496 | 0.041938 | 1.23894 | 30.7812 | 29.5423 | -0.0191906 | -0.172721 | 8.82759 | 9.00031 | [11 empty] | 11.2035 | 0.045555 | 1.32222 | 30.3469 | 29.0246 | -0.0206015 | -0.185414 | 8.81457 | 8.99998 | [31 empty] | 11.09774 | 0.0472231 | 1.41669 | 31.4167 | 30 | -0.020501 | -0.184509 | 8.81549 | 9 | [11 empty] | 11.12588 | 0.0468463 | 1.40539 | 31.4054 | 30 | -0.020557 | -0.185015 | 8.81506 | 9.00007 | [11 empty] | 11.12742 | 0.0472092 | 1.41627 | 31.4162 | 30 | -0.0207839 | -0.187058 | 8.81308 | 9.00014 | [11 empty] | 11.12604 | 0.0479954 | 1.43986 | 31.4399 | 30 | -0.0209656 | -0.194169 | 9.06712 | 9.26129 | [11 empty] | 11.05448 | 0.0475761 | 1.42023 | 31.272 | 29.8517 | -0.0211643 | -0.19048 | 8.80959 | 9.00007 | [11 empty] | 11.08027 | 0.0439606 | 1.31882 | 31.3188 | 30 | -0.0189103 | -0.170193 | 8.82981 | 9 | [11 empty] | 11.24603 | 0.0473893 | 1.42168 | 31.4217 | 30 | -0.0206448 | -0.185804 | 8.81422 | 9.00002 | [11 empty] | 11.20269 | 0.0449624 | 1.34887 | 31.3489 | 30 | -0.0199567 | -0.179621 | 8.82091 | 9.00053 | [11 empty] | 11.13645 | 0.0435798 | 1.30739 | 31.3073 | 30 | -0.0195609 | -0.176047 | 8.82393 | 8.99998 | [11 empty] | 11.311 | 0.0505954 | 1.51786 | 31.5178 | 30 | -0.0231052 | -0.207944 | 8.79191 | 8.99986 | [11 empty] | 11.2817 | 0.0452101 | 1.35632 | 31.3568 | 30.0005 | -0.0197512 | -0.177761 | 8.82225 | 9.00001 | [11 empty] | 11.27321 | 0.0458569 | 1.37571 | 31.3757 | 30 | -0.0202769 | -0.182493 | 8.81756 | 9.00005
[21 empty] | 11.23879 | 0.0470384 | 1.41118 | 31.4118 | 30.0006 | -0.0202512 | -0.182266 | 8.81797 | 9.00024 | [11 empty] | 11.09441 | 0.0430144 | 1.2904 | 31.2898 | 29.9994 | -0.0188885 | -0.169996 | 8.82998 | 8.99998 | [11 empty] | 11.15425 | 0.0460738 | 1.3822 | 31.3819 | 29.9997 | -0.0202815 | -0.182537 | 8.81763 | 9.00017 | [11 empty] | 11.06691 | 0.0464996 | 1.38046 | 31.0681 | 29.6876 | -0.0209842 | -0.188859 | 8.8112 | 9.00006 | [11 empty] | 11.06202 | 0.0462948 | 1.38884 | 31.3888 | 30 | -0.0209058 | -0.18815 | 8.81177 | 8.99992 | [11 empty] | 11.07671 | 0.042213 | 1.24707 | 30.7893 | 29.5423 | -0.0193317 | -0.173992 | 8.82632 | 9.00031 | [11 empty] | 11.21339 | 0.0458321 | 1.33026 | 30.3549 | 29.0246 | -0.0206707 | -0.186036 | 8.81395 | 8.99998 | [31 empty] | 11.10719 | 0.04749 | 1.4247 | 31.4247 | 30 | -0.0206227 | -0.185605 | 8.8144 | 9 | [11 empty] | 11.13589 | 0.0471273 | 1.41382 | 31.4138 | 30 | -0.0206278 | -0.185652 | 8.81442 | 9.00007 | [11 empty] | 11.13727 | 0.0474842 | 1.42452 | 31.4245 | 30 | -0.0208481 | -0.187636 | 8.81251 | 9.00014 | [11 empty] | 11.13661 | 0.0482608 | 1.44782 | 31.4478 | 30 | -0.0210518 | -0.194966 | 9.06632 | 9.26129 | [11 empty] | 11.06377 | 0.0478645 | 1.42884 | 31.2806 | 29.8517 | -0.0212377 | -0.191141 | 8.80893 | 9.00007 | [11 empty] | 11.08982 | 0.0442251 | 1.32675 | 31.3268 | 30 | -0.0190676 | -0.171608 | 8.82839 | 9 | [11 empty] | 11.25746875 | 0.0476568 | 1.4297 | 31.4297 | 30 | -0.0207489 | -0.18674 | 8.81328 | 9.00002 | [11 empty] | 11.21489 | 0.045228 | 1.35684 | 31.3568 | 30 | -0.0200371 | -0.180344 | 8.82019 | 9.00053 | [11 empty] | 11.14611 | 0.0438479 | 1.31544 | 31.3154 | 30 | -0.0196477 | -0.176829 | 8.82315 | 8.99998 | [11 empty] | 11.3221 | 0.0508475 | 1.52543 | 31.5254 | 30 | -0.0232562 | -0.209303 | 8.79055 | 8.99986 | [11 empty] | 11.29255 | 0.0454933 | 1.36482 | 31.3653 | 30.0005 | -0.0198487 | -0.178639 | 8.82137 | 9.00001 | [11 empty] | 11.28356 | 0.0461197 | 1.38359 | 31.3836 | 30 | -0.0203651 | -0.183287 | 8.81677 | 9.00005
[21 empty] | 11.25008 | 0.047308 | 1.41927 | 31.4199 | 30.0006 | -0.020347 | -0.183128 | 8.81711 | 9.00024 | [11 empty] | 11.10545 | 0.0432814 | 1.29841 | 31.2978 | 29.9994 | -0.0190093 | -0.171083 | 8.8289 | 8.99998 | [11 empty] | 11.16385 | 0.0463327 | 1.38996 | 31.3896 | 29.9997 | -0.0204138 | -0.183728 | 8.81644 | 9.00017 | [11 empty] | 11.07689 | 0.0467672 | 1.38841 | 31.076 | 29.6876 | -0.0210762 | -0.189687 | 8.81037 | 9.00006 | [11 empty] | 11.0715 | 0.0465731 | 1.39719 | 31.3972 | 30 | -0.0210083 | -0.189073 | 8.81085 | 8.99992 | [11 empty] | 11.088875 | 0.0424601 | 1.25437 | 30.7966 | 29.5423 | -0.0194602 | -0.175148 | 8.82516 | 9.00031 | [11 empty] | 11.22274 | 0.0460957 | 1.33791 | 30.3625 | 29.0246 | -0.0207607 | -0.186846 | 8.81314 | 8.99998 | [31 empty] | 11.11726 | 0.0477713 | 1.43314 | 31.4331 | 30 | -0.0207086 | -0.186378 | 8.81363 | 9 | [11 empty] | 11.14584 | 0.0474207 | 1.42262 | 31.4226 | 30 | -0.0207061 | -0.186356 | 8.81371 | 9.00007 | [11 empty] | 11.1474 | 0.0477599 | 1.4328 | 31.4328 | 30 | -0.0209435 | -0.188494 | 8.81165 | 9.00014 | [11 empty] | 11.14781 | 0.048529 | 1.45587 | 31.4559 | 30 | -0.0211467 | -0.195846 | 9.06544 | 9.26129 | [11 empty] | 11.0733125 | 0.0481376 | 1.43699 | 31.2887 | 29.8517 | -0.021309 | -0.191783 | 8.80829 | 9.00007 | [11 empty] | 11.09908 | 0.044489 | 1.33467 | 31.3347 | 30 | -0.01923 | -0.17307 | 8.82693 | 9 | [11 empty] | 11.26833 | 0.0479324 | 1.43797 | 31.438 | 30 | -0.0208754 | -0.187879 | 8.81214 | 9.00002 | [11 empty] | 11.22596 | 0.0454981 | 1.36494 | 31.365 | 30 | -0.0201442 | -0.181308 | 8.81922 | 9.00053 | [11 empty] | 11.15613 | 0.0441174 | 1.32352 | 31.3235 | 30 | -0.0197345 | -0.17761 | 8.82237 | 8.99998 | [11 empty] | 11.33295 | 0.0511166 | 1.5335 | 31.5335 | 30 | -0.0234084 | -0.210673 | 8.78918 | 8.99986 | [11 empty] | 11.3034 | 0.0457542 | 1.37265 | 31.3731 | 30.0005 | -0.0199582 | -0.179624 | 8.82038 | 9.00001 | [11 empty] | 11.29352 | 0.0463865 | 1.39159 | 31.3916 | 30 | -0.0204605 | -0.184145 | 8.81591 | 9.00005
[21 empty] | 11.2616 | 0.0475833 | 1.42753 | 31.4282 | 30.0006 | -0.0204221 | -0.183804 | 8.81644 | 9.00024 | [11 empty] | 11.11629 | 0.0435502 | 1.30648 | 31.3059 | 29.9994 | -0.0191118 | -0.172006 | 8.82797 | 8.99998 | [11 empty] | 11.17364 | 0.0465968 | 1.39789 | 31.3975 | 29.9997 | -0.0205432 | -0.184892 | 8.81528 | 9.00017 | [11 empty] | 11.08685 | 0.0470583 | 1.39705 | 31.0847 | 29.6876 | -0.0211467 | -0.190321 | 8.80974 | 9.00006 | [11 empty] | 11.07993 | 0.046859 | 1.40577 | 31.4058 | 30 | -0.0210734 | -0.189659 | 8.81026 | 8.99992 | [11 empty] | 11.10096 | 0.0427288 | 1.26231 | 30.8046 | 29.5423 | -0.0195982 | -0.17639 | 8.82392 | 9.00031 | [11 empty] | 11.23316 | 0.0463716 | 1.34592 | 30.3706 | 29.0246 | -0.0208455 | -0.187609 | 8.81238 | 8.99998 | [31 empty] | 11.12727 | 0.0480437 | 1.44131 | 31.4413 | 30 | -0.0208137 | -0.187323 | 8.81268 | 9 | [11 empty] | 11.1552 | 0.0476906 | 1.43072 | 31.4307 | 30 | -0.020783 | -0.187048 | 8.81302 | 9.00007 | [11 empty] | 11.15796 | 0.0480406 | 1.44122 | 31.4412 | 30 | -0.0210155 | -0.189142 | 8.811 | 9.00014 | [11 empty] | 11.1586 | 0.0488113 | 1.46434 | 31.4643 | 30 | -0.0212169 | -0.196495 | 9.06479 | 9.26129 | [11 empty] | 11.08273 | 0.0484221 | 1.44548 | 31.2972 | 29.8517 | -0.021385 | -0.192466 | 8.80761 | 9.00007 | [11 empty] | 11.1083 | 0.0447598 | 1.3428 | 31.3428 | 30 | -0.0193826 | -0.174443 | 8.82556 | 9 | [11 empty] | 11.27905 | 0.0481945 | 1.44584 | 31.4459 | 30 | -0.0209947 | -0.188953 | 8.81107 | 9.00002 | [11 empty] | 11.23611 | 0.045761 | 1.37283 | 31.3728 | 30 | -0.0202257 | -0.182042 | 8.81849 | 9.00053 | [11 empty] | 11.16651 | 0.0443769 | 1.3313 | 31.3313 | 30 | -0.0198148 | -0.178333 | 8.82165 | 8.99998 | [11 empty] | 11.34335 | 0.0513815 | 1.54145 | 31.5414 | 30 | -0.0235358 | -0.211819 | 8.78804 | 8.99986 | [11 empty] | 11.3146 | 0.0460195 | 1.38061 | 31.3811 | 30.0005 | -0.0200477 | -0.180429 | 8.81958 | 9.00001 | [11 empty] | 11.30325 | 0.0466491 | 1.39947 | 31.3995 | 30 | -0.0205695 | -0.185126 | 8.81493 | 9.00005
[21 empty] | 11.27215 | 0.047853 | 1.43562 | 31.4363 | 30.0006 | -0.0204984 | -0.18449 | 8.81575 | 9.00024 | [11 empty] | 11.12641 | 0.0438234 | 1.31467 | 31.3141 | 29.9994 | -0.0192016 | -0.172814 | 8.82717 | 8.99998 | [11 empty] | 11.18453 | 0.0468617 | 1.40584 | 31.4055 | 29.9997 | -0.0206786 | -0.186111 | 8.81406 | 9.00017 | [11 empty] | 11.09745 | 0.0473316 | 1.40516 | 31.0928 | 29.6876 | -0.021245 | -0.191206 | 8.80885 | 9.00006 | [11 empty] | 11.08955 | 0.0471374 | 1.41412 | 31.4141 | 30 | -0.0211391 | -0.19025 | 8.80967 | 8.99992 | [11 empty] | 11.11205 | 0.0429965 | 1.27021 | 30.8125 | 29.5423 | -0.0197034 | -0.177337 | 8.82297 | 9.00031 | [11 empty] | 11.24504 | 0.0466342 | 1.35354 | 30.3782 | 29.0246 | -0.0209151 | -0.188235 | 8.81175 | 8.99998 | [31 empty] | 11.13631 | 0.0483208 | 1.44962 | 31.4496 | 30 | -0.0208996 | -0.188096 | 8.81191 | 9 | [11 empty] | 11.16534 | 0.04797 | 1.4391 | 31.4391 | 30 | -0.0208568 | -0.187712 | 8.81236 | 9.00007 | [11 empty] | 11.16809 | 0.0483252 | 1.44975 | 31.4497 | 30 | -0.0211072 | -0.189967 | 8.81017 | 9.00014 | [11 empty] | 11.16943 | 0.0490826 | 1.47248 | 31.4725 | 30 | -0.0213166 | -0.197419 | 9.06387 | 9.26129 | [11 empty] | 11.09227 | 0.0487056 | 1.45395 | 31.3057 | 29.8517 | -0.0214631 | -0.193169 | 8.8069 | 9.00007 | [11 empty] | 11.11744 | 0.0450382 | 1.35115 | 31.3512 | 30 | -0.019511 | -0.175599 | 8.8244 | 9 | [11 empty] | 11.2891 | 0.0484706 | 1.45412 | 31.4541 | 30 | -0.0211361 | -0.190226 | 8.8098 | 9.00002 | [11 empty] | 11.24653 | 0.0460199 | 1.3806 | 31.3806 | 30 | -0.0203258 | -0.182943 | 8.81759 | 9.00053 | [11 empty] | 11.17654 | 0.044626 | 1.33878 | 31.3387 | 30 | -0.0198942 | -0.179048 | 8.82093 | 8.99998 | [11 empty] | 11.35475 | 0.0516481 | 1.54944 | 31.5494 | 30 | -0.0236544 | -0.212886 | 8.78697 | 8.99986 | [11 empty] | 11.32546 | 0.0462892 | 1.3887 | 31.3892 | 30.0005 | -0.0201379 | -0.181241 | 8.81877 | 9.00001 | [11 empty] | 11.31386 | 0.0469155 | 1.40746 | 31.4075 | 30 | -0.0206946 | -0.186253 | 8.8138 | 9.00005
[21 empty] | 11.28225 | 0.0481233 | 1.44373 | 31.4444 | 30.0006 | -0.0205892 | -0.185308 | 8.81493 | 9.00024 | [11 empty] | 11.13569 | 0.0440859 | 1.32255 | 31.3219 | 29.9994 | -0.0193008 | -0.173707 | 8.82627 | 8.99998 | [11 empty] | 11.19553 | 0.0471283 | 1.41383 | 31.4135 | 29.9997 | -0.0208183 | -0.187368 | 8.8128 | 9.00017 | [11 empty] | 11.10728 | 0.047619 | 1.4137 | 31.1013 | 29.6876 | -0.0213025 | -0.191724 | 8.80833 | 9.00006 | [11 empty] | 11.09919 | 0.0474092 | 1.42228 | 31.4223 | 30 | -0.0212329 | -0.191094 | 8.80883 | 8.99992 | [11 empty] | 11.12179 | 0.043268 | 1.27823 | 30.8205 | 29.5423 | -0.0197984 | -0.178192 | 8.82212 | 9.00031 | [11 empty] | 11.25693 | 0.046911 | 1.36158 | 30.3862 | 29.0246 | -0.0209948 | -0.188953 | 8.81103 | 8.99998 | [31 empty] | 11.14636 | 0.0485932 | 1.4578 | 31.4578 | 30 | -0.0209872 | -0.188885 | 8.81112 | 9 | [11 empty] | 11.1753 | 0.0482466 | 1.4474 | 31.4474 | 30 | -0.0209346 | -0.188413 | 8.81166 | 9.00007 | [11 empty] | 11.17694 | 0.0486059 | 1.45818 | 31.4581 | 30 | -0.021173 | -0.19056 | 8.80958 | 9.00014 | [11 empty] | 11.17953 | 0.0493543 | 1.48063 | 31.4806 | 30 | -0.0214115 | -0.198298 | 9.06299 | 9.26129 | [11 empty] | 11.10166 | 0.0489963 | 1.46263 | 31.3144 | 29.8517 | -0.0215363 | -0.193828 | 8.80624 | 9.00007 | [11 empty] | 11.12735 | 0.0453134 | 1.3594 | 31.3594 | 30 | -0.0196662 | -0.176995 | 8.82301 | 9 | [11 empty] | 11.29896 | 0.0487436 | 1.46231 | 31.4623 | 30 | -0.0213025 | -0.191723 | 8.8083 | 9.00002 | [11 empty] | 11.25702 | 0.0462919 | 1.38876 | 31.3888 | 30 | -0.0204319 | -0.183898 | 8.81663 | 9.00053 | [11 empty] | 11.18815 | 0.0449081 | 1.34724 | 31.3472 | 30 | -0.019989 | -0.1799 | 8.82008 | 8.99998 | [11 empty] | 11.3665625 | 0.0519111 | 1.55733 | 31.5573 | 30 | -0.0237428 | -0.213682 | 8.78617 | 8.99986 | [11 empty] | 11.33663 | 0.0465459 | 1.3964 | 31.3969 | 30.0005 | -0.0202726 | -0.182454 | 8.81755 | 9.00001 | [11 empty] | 11.324 | 0.047173 | 1.41519 | 31.4152 | 30 | -0.0208015 | -0.187215 | 8.81284 | 9.00005
[21 empty] | 11.29277 | 0.0483911 | 1.45176 | 31.4524 | 30.0006 | -0.0206653 | -0.185993 | 8.81425 | 9.00024 | [11 empty] | 11.14506 | 0.0443502 | 1.33048 | 31.3299 | 29.9994 | -0.019388 | -0.174491 | 8.82549 | 8.99998 | [11 empty] | 11.20608 | 0.0473958 | 1.42186 | 31.4215 | 29.9997 | -0.0209637 | -0.188677 | 8.81149 | 9.00017 | [11 empty] | 11.1174 | 0.0478974 | 1.42196 | 31.1096 | 29.6876 | -0.0213993 | -0.192595 | 8.80746 | 9.00006 | [11 empty] | 11.10868 | 0.0476894 | 1.43068 | 31.4307 | 30 | -0.0213022 | -0.191718 | 8.8082 | 8.99992 | [11 empty] | 11.13201 | 0.043523 | 1.28577 | 30.828 | 29.5423 | -0.0199269 | -0.179348 | 8.82096 | 9.00031 | [11 empty] | 11.26769 | 0.04719 | 1.36967 | 30.3943 | 29.0246 | -0.0210802 | -0.189722 | 8.81026 | 8.99998 | [31 empty] | 11.15612 | 0.0488734 | 1.4662 | 31.4662 | 30 | -0.0210799 | -0.189719 | 8.81028 | 9 | [11 empty] | 11.18581 | 0.048524 | 1.45572 | 31.4557 | 30 | -0.0209967 | -0.188972 | 8.8111 | 9.00007 | [11 empty] | 11.18632 | 0.0488803 | 1.46641 | 31.4664 | 30 | -0.0212638 | -0.191378 | 8.80877 | 9.00014 | [11 empty] | 11.1886875 | 0.0496304 | 1.48891 | 31.4889 | 30 | -0.0214965 | -0.199085 | 9.0622 | 9.26129 | [11 empty] | 11.11092 | 0.0492658 | 1.47067 | 31.3224 | 29.8517 | -0.0216165 | -0.19455 | 8.80552 | 9.00007 | [11 empty] | 11.13651 | 0.0455903 | 1.36771 | 31.3677 | 30 | -0.0197967 | -0.17817 | 8.82183 | 9 | [11 empty] | 11.30816 | 0.0490254 | 1.47076 | 31.4708 | 30 | -0.0214757 | -0.193282 | 8.80674 | 9.00002 | [11 empty] | 11.26794 | 0.0465489 | 1.39647 | 31.3965 | 30 | -0.0205199 | -0.18469 | 8.81584 | 9.00053 | [11 empty] | 11.20017 | 0.0451638 | 1.35491 | 31.3549 | 30 | -0.0200599 | -0.180539 | 8.81944 | 8.99998 | [11 empty] | 11.37843 | 0.0521814 | 1.56544 | 31.5654 | 30 | -0.023846 | -0.21461 | 8.78524 | 8.99986 | [11 empty] | 11.34881 | 0.0468138 | 1.40444 | 31.4049 | 30.0005 | -0.0203831 | -0.183448 | 8.81656 | 9.00001 | [11 empty] | 11.33501 | 0.0474503 | 1.42351 | 31.4235 | 30 | -0.0209628 | -0.188666 | 8.81139 | 9.00005
[21 empty] | 11.30327 | 0.0486601 | 1.45983 | 31.4605 | 30.0006 | -0.020731 | -0.186584 | 8.81366 | 9.00024 | [11 empty] | 11.15467 | 0.0446191 | 1.33855 | 31.3379 | 29.9994 | -0.0194814 | -0.175332 | 8.82465 | 8.99998 | [11 empty] | 11.21665625 | 0.047663 | 1.42987 | 31.4295 | 29.9997 | -0.0211165 | -0.190052 | 8.81012 | 9.00017 | [11 empty] | 11.12771 | 0.0481803 | 1.43036 | 31.118 | 29.6876 | -0.0214821 | -0.19334 | 8.80672 | 9.00006 | [11 empty] | 11.11838 | 0.0479449 | 1.43835 | 31.4383 | 30 | -0.021392 | -0.192526 | 8.80739 | 8.99992 | [11 empty] | 11.14201 | 0.0437939 | 1.29377 | 30.836 | 29.5423 | -0.0200145 | -0.180136 | 8.82017 | 9.00031 | [11 empty] | 11.27862 | 0.0474437 | 1.37704 | 30.4017 | 29.0246 | -0.0211644 | -0.19048 | 8.8095 | 8.99998 | [31 empty] | 11.16691 | 0.049149 | 1.47447 | 31.4745 | 30 | -0.0211781 | -0.190603 | 8.8094 | 9 | [11 empty] | 11.19575 | 0.0487928 | 1.46378 | 31.4638 | 30 | -0.0210716 | -0.189646 | 8.81042 | 9.00007 | [11 empty] | 11.19592 | 0.0491482 | 1.47445 | 31.4744 | 30 | -0.0213563 | -0.19221 | 8.80793 | 9.00014 | [11 empty] | 11.19835 | 0.0499038 | 1.49711 | 31.4971 | 30 | -0.0216191 | -0.200221 | 9.06106 | 9.26129 | [11 empty] | 11.1204 | 0.0495544 | 1.47928 | 31.331 | 29.8517 | -0.0217018 | -0.195318 | 8.80476 | 9.00007 | [11 empty] | 11.14602 | 0.045859 | 1.37577 | 31.3758 | 30 | -0.0199329 | -0.179396 | 8.82061 | 9 | [11 empty] | 11.31662 | 0.0493053 | 1.47916 | 31.4792 | 30 | -0.0216866 | -0.19518 | 8.80484 | 9.00002 | [11 empty] | 11.27931 | 0.0468143 | 1.40443 | 31.4044 | 30 | -0.0206115 | -0.185514 | 8.81502 | 9.00053 | [11 empty] | 11.21283 | 0.0454301 | 1.3629 | 31.3629 | 30 | -0.0201481 | -0.181332 | 8.81865 | 8.99998 | [11 empty] | 11.3894 | 0.0524467 | 1.5734 | 31.5734 | 30 | -0.0239244 | -0.215317 | 8.78454 | 8.99986 | [11 empty] | 11.360375 | 0.0470826 | 1.4125 | 31.413 | 30.0005 | -0.0204855 | -0.18437 | 8.81564 | 9.00001 | [11 empty] | 11.34583 | 0.0477151 | 1.43145 | 31.4314 | 30 | -0.0211063 | -0.189958 | 8.8101 | 9.00005
[21 empty] | 11.31331 | 0.0489241 | 1.46776 | 31.4684 | 30.0006 | -0.0208368 | -0.187536 | 8.8127 | 9.00024 | [11 empty] | 11.16505 | 0.0448806 | 1.34639 | 31.3458 | 29.9994 | -0.0195549 | -0.175994 | 8.82399 | 8.99998 | [11 empty] | 11.22779 | 0.0479373 | 1.4381 | 31.4378 | 29.9997 | -0.0212529 | -0.19128 | 8.80889 | 9.00017 | [11 empty] | 11.13851 | 0.0484535 | 1.43847 | 31.1261 | 29.6876 | -0.0215597 | -0.194039 | 8.80602 | 9.00006 | [11 empty] | 11.1295 | 0.0482193 | 1.44658 | 31.4466 | 30 | -0.0214534 | -0.193079 | 8.80684 | 8.99992 | [11 empty] | 11.15208 | 0.0440529 | 1.30142 | 30.8437 | 29.5423 | -0.0201115 | -0.18101 | 8.8193 | 9.00031 | [11 empty] | 11.28931 | 0.0477216 | 1.3851 | 30.4097 | 29.0246 | -0.0212451 | -0.191206 | 8.80878 | 8.99998 | [31 empty] | 11.17648 | 0.0494219 | 1.48266 | 31.4827 | 30 | -0.0212561 | -0.191305 | 8.8087 | 9 | [11 empty] | 11.20589 | 0.0490666 | 1.472 | 31.472 | 30 | -0.0211422 | -0.190281 | 8.80979 | 9.00007 | [11 empty] | 11.20573 | 0.04942 | 1.4826 | 31.4826 | 30 | -0.0214194 | -0.192778 | 8.80737 | 9.00014 | [11 empty] | 11.20727 | 0.050173 | 1.50519 | 31.5052 | 30 | -0.0217216 | -0.20117 | 9.06012 | 9.26129 | [11 empty] | 11.13011 | 0.049824 | 1.48733 | 31.3391 | 29.8517 | -0.0217737 | -0.195965 | 8.80411 | 9.00007 | [11 empty] | 11.15701 | 0.0461323 | 1.38397 | 31.384 | 30 | -0.0200614 | -0.180553 | 8.81945 | 9 | [11 empty] | 11.32549 | 0.049581 | 1.48743 | 31.4875 | 30 | -0.0218841 | -0.196957 | 8.80306 | 9.00002 | [11 empty] | 11.28966 | 0.0470799 | 1.4124 | 31.4124 | 30 | -0.0207295 | -0.186577 | 8.81395 | 9.00053 | [11 empty] | 11.22571 | 0.0456861 | 1.37058 | 31.3705 | 30 | -0.0202358 | -0.182122 | 8.81786 | 8.99998 | [11 empty] | 11.3998 | 0.0527093 | 1.58128 | 31.5813 | 30 | -0.0240007 | -0.216003 | 8.78385 | 8.99986 | [11 empty] | 11.37129 | 0.0473439 | 1.42034 | 31.4208 | 30.0005 | -0.0205976 | -0.185379 | 8.81463 | 9.00001 | [11 empty] | 11.35578 | 0.0479805 | 1.43942 | 31.4394 | 30 | -0.0212643 | -0.191379 | 8.80867 | 9.00005
[21 empty] | 11.32407 | 0.0491976 | 1.47596 | 31.4766 | 30.0006 | -0.0209246 | -0.188326 | 8.81191 | 9.00024 | [11 empty] | 11.1767 | 0.0451448 | 1.35432 | 31.3537 | 29.9994 | -0.0196461 | -0.176815 | 8.82316 | 8.99998 | [11 empty] | 11.23904 | 0.0482167 | 1.44649 | 31.4461 | 29.9997 | -0.0214085 | -0.19268 | 8.80749 | 9.00017 | [11 empty] | 11.14917 | 0.0487278 | 1.44661 | 31.1342 | 29.6876 | -0.0216377 | -0.19474 | 8.80532 | 9.00006 | [11 empty] | 11.14207 | 0.0485051 | 1.45515 | 31.4551 | 30 | -0.0215245 | -0.193719 | 8.8062 | 8.99992 | [11 empty] | 11.16279 | 0.0443127 | 1.3091 | 30.8514 | 29.5423 | -0.0201905 | -0.181721 | 8.81859 | 9.00031 | [11 empty] | 11.30084 | 0.0480024 | 1.39325 | 30.4179 | 29.0246 | -0.0213403 | -0.192062 | 8.80792 | 8.99998 | [31 empty] | 11.18583 | 0.0497091 | 1.49127 | 31.4913 | 30 | -0.0213493 | -0.192143 | 8.80786 | 9 | [11 empty] | 11.21682 | 0.0493341 | 1.48002 | 31.48 | 30 | -0.0212145 | -0.190932 | 8.80914 | 9.00007 | [11 empty] | 11.2169 | 0.049698 | 1.49094 | 31.4909 | 30 | -0.02152 | -0.193683 | 8.80646 | 9.00014 | [11 empty] | 11.21622 | 0.0504466 | 1.5134 | 31.5134 | 30 | -0.0218273 | -0.202149 | 9.05914 | 9.26129 | [11 empty] | 11.14094 | 0.0501004 | 1.49558 | 31.3473 | 29.8517 | -0.0218512 | -0.196662 | 8.80341 | 9.00007 | [11 empty] | 11.16887 | 0.0464097 | 1.39229 | 31.3923 | 30 | -0.0201762 | -0.181586 | 8.81842 | 9 | [11 empty] | 11.33372 | 0.0498669 | 1.49601 | 31.496 | 30 | -0.0221204 | -0.199084 | 8.80094 | 9.00002 | [11 empty] | 11.30006 | 0.0473393 | 1.42018 | 31.4202 | 30 | -0.0208499 | -0.18766 | 8.81287 | 9.00053 | [11 empty] | 11.23729 | 0.0459605 | 1.37881 | 31.3788 | 30 | -0.0203217 | -0.182895 | 8.81708 | 8.99998 | [11 empty] | 11.40954 | 0.0529805 | 1.58941 | 31.5894 | 30 | -0.0240685 | -0.216613 | 8.78324 | 8.99986 | [11 empty] | 11.38263 | 0.0476173 | 1.42854 | 31.429 | 30.0005 | -0.020749 | -0.186741 | 8.81327 | 9.00001 | [11 empty] | 11.36584 | 0.0482554 | 1.44766 | 31.4477 | 30 | -0.0214168 | -0.192752 | 8.8073 | 9.00005
[21 empty] | 11.33418 | 0.049457 | 1.48374 | 31.4844 | 30.0006 | -0.02102 | -0.189185 | 8.81105 | 9.00024 | [11 empty] | 11.18829 | 0.045411 | 1.3623 | 31.3617 | 29.9994 | -0.0197308 | -0.177577 | 8.8224 | 8.99998 | [11 empty] | 11.25031 | 0.0484736 | 1.45419 | 31.4539 | 29.9997 | -0.0215885 | -0.1943 | 8.80587 | 9.00017 | [11 empty] | 11.16009 | 0.0489968 | 1.4546 | 31.1422 | 29.6876 | -0.0217402 | -0.195663 | 8.80439 | 9.00006 | [11 empty] | 11.15441 | 0.0487603 | 1.46281 | 31.4628 | 30 | -0.0216369 | -0.194731 | 8.80519 | 8.99992 | [11 empty] | 11.17296 | 0.044583 | 1.31708 | 30.8593 | 29.5423 | -0.0203032 | -0.182735 | 8.81758 | 9.00031 | [11 empty] | 11.31253 | 0.0482749 | 1.40116 | 30.4258 | 29.0246 | -0.0214204 | -0.192783 | 8.8072 | 8.99998 | [31 empty] | 11.19576 | 0.0499853 | 1.49956 | 31.4996 | 30 | -0.0214383 | -0.192944 | 8.80706 | 9 | [11 empty] | 11.22785 | 0.0496009 | 1.48803 | 31.488 | 30 | -0.0212873 | -0.191587 | 8.80848 | 9.00007 | [11 empty] | 11.22743 | 0.0499594 | 1.49878 | 31.4988 | 30 | -0.021592 | -0.194331 | 8.80581 | 9.00014 | [11 empty] | 11.22597 | 0.050712 | 1.52136 | 31.5214 | 30 | -0.0219573 | -0.203353 | 9.05793 | 9.26129 | [11 empty] | 11.15091 | 0.0503697 | 1.50362 | 31.3554 | 29.8517 | -0.0219206 | -0.197287 | 8.80279 | 9.00007 | [11 empty] | 11.1807 | 0.0466729 | 1.40019 | 31.4002 | 30 | -0.0202796 | -0.182517 | 8.81749 | 9 | [11 empty] | 11.34225 | 0.0501442 | 1.50433 | 31.5043 | 30 | -0.0223442 | -0.201098 | 8.79892 | 9.00002 | [11 empty] | 11.31061 | 0.0476043 | 1.42813 | 31.4281 | 30 | -0.020991 | -0.188931 | 8.8116 | 9.00053 | [11 empty] | 11.24885 | 0.0462238 | 1.38671 | 31.3867 | 30 | -0.0204154 | -0.183738 | 8.81624 | 8.99998 | [11 empty] | 11.42 | 0.0532474 | 1.59742 | 31.5974 | 30 | -0.0241527 | -0.217371 | 8.78249 | 8.99986 | [11 empty] | 11.3933 | 0.0478932 | 1.43682 | 31.4373 | 30.0005 | -0.0208725 | -0.187852 | 8.81215 | 9.00001 | [11 empty] | 11.37626 | 0.0485326 | 1.45598 | 31.456 | 30 | -0.0216062 | -0.194457 | 8.8056 | 9.00005
[21 empty] | 11.34479 | 0.0497278 | 1.49186 | 31.4925 | 30.0006 | -0.0211175 | -0.190063 | 8.81018 | 9.00024 | [11 empty] | 11.1994 | 0.0456837 | 1.37048 | 31.3699 | 29.9994 | -0.0198097 | -0.178287 | 8.82169 | 8.99998 | [11 empty] | 11.26037 | 0.048756 | 1.46266 | 31.4623 | 29.9997 | -0.0217391 | -0.195656 | 8.80452 | 9.00017 | [11 empty] | 11.17156 | 0.0492669 | 1.46262 | 31.1502 | 29.6876 | -0.0218244 | -0.196421 | 8.80364 | 9.00006 | [11 empty] | 11.16592 | 0.0490447 | 1.47134 | 31.4713 | 30 | -0.0217145 | -0.195428 | 8.80449 | 8.99992 | [11 empty] | 11.18356 | 0.0448457 | 1.32484 | 30.8671 | 29.5423 | -0.0203805 | -0.183431 | 8.81688 | 9.00031 | [11 empty] | 11.32322 | 0.0485461 | 1.40903 | 30.4337 | 29.0246 | -0.0215178 | -0.19366 | 8.80632 | 8.99998 | [31 empty] | 11.20633 | 0.0502545 | 1.50764 | 31.5076 | 30 | -0.0215315 | -0.193784 | 8.80622 | 9 | [11 empty] | 11.23931 | 0.0498645 | 1.49594 | 31.496 | 30 | -0.0213914 | -0.192524 | 8.80755 | 9.00007 | [11 empty] | 11.23823 | 0.0502311 | 1.50693 | 31.5069 | 30 | -0.021679 | -0.195114 | 8.80503 | 9.00014 | [11 empty] | 11.23496 | 0.050986 | 1.52958 | 31.5296 | 30 | -0.0221012 | -0.204686 | 9.0566 | 9.26129 | [11 empty] | 11.16102 | 0.0506464 | 1.51188 | 31.3636 | 29.8517 | -0.0220143 | -0.19813 | 8.80194 | 9.00007 | [11 empty] | 11.19143 | 0.0469452 | 1.40836 | 31.4084 | 30 | -0.0203987 | -0.183588 | 8.81642 | 9 | [11 empty] | 11.35278 | 0.0504255 | 1.51277 | 31.5128 | 30 | -0.0225754 | -0.203179 | 8.79684 | 9.00002 | [11 empty] | 11.32051 | 0.0478754 | 1.43626 | 31.4363 | 30 | -0.0210841 | -0.189768 | 8.81076 | 9.00053 | [11 empty] | 11.26015 | 0.0464863 | 1.39459 | 31.3945 | 30 | -0.0205054 | -0.184549 | 8.81543 | 8.99998 | [11 empty] | 11.42995 | 0.0535165 | 1.60549 | 31.6055 | 30 | -0.0242072 | -0.217862 | 8.78199 | 8.99986 | [11 empty] | 11.40343 | 0.048148 | 1.44446 | 31.4449 | 30.0005 | -0.0210008 | -0.189007 | 8.811 | 9.00001 | [11 empty] | 11.38692 | 0.0488109 | 1.46433 | 31.4643 | 30 | -0.0217962 | -0.196167 | 8.80389 | 9.00005
[21 empty] | 11.3553 | 0.0499916 | 1.49978 | 31.5004 | 30.0006 | -0.0212438 | -0.191199 | 8.80904 | 9.00024 | [11 empty] | 11.21052 | 0.0459548 | 1.37862 | 31.378 | 29.9994 | -0.0198828 | -0.178945 | 8.82103 | 8.99998 | [11 empty] | 11.27029 | 0.0490289 | 1.47085 | 31.4705 | 29.9997 | -0.0218986 | -0.197091 | 8.80308 | 9.00017 | [11 empty] | 11.18341 | 0.0495287 | 1.47039 | 31.158 | 29.6876 | -0.0219145 | -0.197232 | 8.80283 | 9.00006 | [11 empty] | 11.17593 | 0.0493138 | 1.47941 | 31.4794 | 30 | -0.0218212 | -0.196389 | 8.80353 | 8.99992 | [11 empty] | 11.19472 | 0.0451146 | 1.33279 | 30.875 | 29.5423 | -0.0204566 | -0.184116 | 8.8162 | 9.00031 | [11 empty] | 11.33355 | 0.0488197 | 1.41697 | 30.4416 | 29.0246 | -0.0216259 | -0.194633 | 8.80535 | 8.99998 | [31 empty] | 11.21614 | 0.0505354 | 1.51606 | 31.5161 | 30 | -0.0216115 | -0.194503 | 8.8055 | 9 | [11 empty] | 11.25123 | 0.0501369 | 1.50411 | 31.5041 | 30 | -0.021474 | -0.193267 | 8.8068 | 9.00007 | [11 empty] | 11.2490625 | 0.050514 | 1.51542 | 31.5154 | 30 | -0.0217712 | -0.195944 | 8.8042 | 9.00014 | [11 empty] | 11.24416 | 0.0512631 | 1.53789 | 31.5379 | 30 | -0.0222517 | -0.206079 | 9.05521 | 9.26129 | [11 empty] | 11.17239 | 0.0509185 | 1.52 | 31.3717 | 29.8517 | -0.0221026 | -0.198925 | 8.80115 | 9.00007 | [11 empty] | 11.20236 | 0.0472231 | 1.41669 | 31.4167 | 30 | -0.020501 | -0.184509 | 8.81549 | 9 | [11 empty] | 11.36425 | 0.0506829 | 1.52049 | 31.5205 | 30 | -0.0228081 | -0.205274 | 8.79475 | 9.00002 | [11 empty] | 11.3304 | 0.0481439 | 1.44432 | 31.4443 | 30 | -0.0212502 | -0.191263 | 8.80927 | 9.00053 | [11 empty] | 11.27135 | 0.0467552 | 1.40265 | 31.4026 | 30 | -0.0205977 | -0.185379 | 8.8146 | 8.99998 | [11 empty] | 11.43929 | 0.0537835 | 1.61351 | 31.6135 | 30 | -0.0242844 | -0.218556 | 8.7813 | 8.99986 | [11 empty] | 11.413 | 0.048414 | 1.45244 | 31.4529 | 30.0005 | -0.0211613 | -0.190452 | 8.80956 | 9.00001 | [11 empty] | 11.39687 | 0.0490833 | 1.4725 | 31.4725 | 30 | -0.0220072 | -0.198066 | 8.80199 | 9.00005
[21 empty] | 11.36463 | 0.0502809 | 1.50846 | 31.5091 | 30.0006 | -0.0213418 | -0.192081 | 8.80816 | 9.00024 | [11 empty] | 11.22151 | 0.0462121 | 1.38633 | 31.3857 | 29.9994 | -0.0199723 | -0.17975 | 8.82023 | 8.99998 | [11 empty] | 11.28118 | 0.0492906 | 1.4787 | 31.4784 | 29.9997 | -0.022042 | -0.198382 | 8.80179 | 9.00017 | [11 empty] | 11.1956 | 0.049803 | 1.47853 | 31.1662 | 29.6876 | -0.0220189 | -0.198171 | 8.80189 | 9.00006 | [11 empty] | 11.18786 | 0.0495848 | 1.48754 | 31.4875 | 30 | -0.0219393 | -0.197452 | 8.80247 | 8.99992 | [11 empty] | 11.20542 | 0.0453825 | 1.3407 | 30.883 | 29.5423 | -0.0205561 | -0.185011 | 8.8153 | 9.00031 | [11 empty] | 11.34279 | 0.0490951 | 1.42497 | 30.4496 | 29.0246 | -0.0217303 | -0.195573 | 8.80441 | 8.99998 | [31 empty] | 11.22519 | 0.0508112 | 1.52434 | 31.5243 | 30 | -0.0217113 | -0.195402 | 8.8046 | 9 | [11 empty] | 11.26131 | 0.0504069 | 1.51221 | 31.5122 | 30 | -0.0215539 | -0.193987 | 8.80608 | 9.00007 | [11 empty] | 11.25912 | 0.050778 | 1.52334 | 31.5233 | 30 | -0.0218725 | -0.196856 | 8.80329 | 9.00014 | [11 empty] | 11.25447 | 0.0515442 | 1.54633 | 31.5463 | 30 | -0.022427 | -0.207703 | 9.05358 | 9.26129 | [11 empty] | 11.183 | 0.0511915 | 1.52816 | 31.3799 | 29.8517 | -0.0221994 | -0.199796 | 8.80028 | 9.00007 | [11 empty] | 11.21253 | 0.04749 | 1.4247 | 31.4247 | 30 | -0.0206227 | -0.185605 | 8.8144 | 9 | [11 empty] | 11.37587 | 0.050952 | 1.52856 | 31.5286 | 30 | -0.0230139 | -0.207125 | 8.7929 | 9.00002 | [11 empty] | 11.3397 | 0.0484109 | 1.45233 | 31.4523 | 30 | -0.0214096 | -0.192698 | 8.80783 | 9.00053 | [11 empty] | 11.28229 | 0.0470296 | 1.41089 | 31.4108 | 30 | -0.0207132 | -0.186418 | 8.81356 | 8.99998 | [11 empty] | 11.44918 | 0.0540452 | 1.62135 | 31.6213 | 30 | -0.0243326 | -0.21899 | 8.78087 | 8.99986 | [11 empty] | 11.42329 | 0.0486784 | 1.46038 | 31.4608 | 30.0005 | -0.021309 | -0.191781 | 8.80823 | 9.00001 | [11 empty] | 11.40693 | 0.0493557 | 1.48067 | 31.4807 | 30 | -0.0222223 | -0.200002 | 8.80005 | 9.00005
[21 empty] | 11.37449 | 0.0505266 | 1.51583 | 31.5165 | 30.0006 | -0.0214669 | -0.193207 | 8.80703 | 9.00024 | [11 empty] | 11.2325 | 0.0464833 | 1.39447 | 31.3939 | 29.9994 | -0.020055 | -0.180494 | 8.81948 | 8.99998 | [11 empty] | 11.2921 | 0.0495609 | 1.48681 | 31.4865 | 29.9997 | -0.022218 | -0.199966 | 8.80021 | 9.00017 | [11 empty] | 11.20753 | 0.0500779 | 1.48669 | 31.1743 | 29.6876 | -0.0221169 | -0.199053 | 8.801 | 9.00006 | [11 empty] | 11.19882 | 0.0498545 | 1.49563 | 31.4956 | 30 | -0.022046 | -0.198412 | 8.80151 | 8.99992 | [11 empty] | 11.21606 | 0.0456549 | 1.34875 | 30.891 | 29.5423 | -0.0206259 | -0.185639 | 8.81467 | 9.00031 | [11 empty] | 11.35208 | 0.0493652 | 1.43281 | 30.4574 | 29.0246 | -0.0218476 | -0.196628 | 8.80336 | 8.99998 | [31 empty] | 11.23483 | 0.0510923 | 1.53277 | 31.5328 | 30 | -0.0217958 | -0.196162 | 8.80384 | 9 | [11 empty] | 11.27076 | 0.0506774 | 1.52032 | 31.5203 | 30 | -0.0216716 | -0.195046 | 8.80502 | 9.00007 | [11 empty] | 11.26987 | 0.0510478 | 1.53143 | 31.5314 | 30 | -0.0219751 | -0.197779 | 8.80236 | 9.00014 | [11 empty] | 11.26364 | 0.051816 | 1.55448 | 31.5545 | 30 | -0.0226052 | -0.209353 | 9.05193 | 9.26129 | [11 empty] | 11.19301 | 0.0514707 | 1.53649 | 31.3882 | 29.8517 | -0.0222749 | -0.200476 | 8.7996 | 9.00007 | [11 empty] | 11.22311 | 0.0477713 | 1.43314 | 31.4331 | 30 | -0.0207086 | -0.186378 | 8.81363 | 9 | [11 empty] | 11.38901 | 0.0512254 | 1.53676 | 31.5368 | 30 | -0.0232014 | -0.208813 | 8.79121 | 9.00002 | [11 empty] | 11.34936 | 0.0486886 | 1.46066 | 31.4607 | 30 | -0.0215733 | -0.194172 | 8.80636 | 9.00053 | [11 empty] | 11.29252 | 0.047303 | 1.41909 | 31.419 | 30 | -0.0208202 | -0.187381 | 8.8126 | 8.99998 | [11 empty] | 11.45833 | 0.0543087 | 1.62926 | 31.6292 | 30 | -0.024388 | -0.219488 | 8.78037 | 8.99986 | [11 empty] | 11.43278 | 0.0489521 | 1.46859 | 31.4691 | 30.0005 | -0.0214591 | -0.193132 | 8.80688 | 9.00001 | [11 empty] | 11.41738 | 0.0496325 | 1.48897 | 31.489 | 30 | -0.0224155 | -0.20174 | 8.79831 | 9.00005
[21 empty] | 11.38418 | 0.0508196 | 1.52462 | 31.5253 | 30.0006 | -0.0216124 | -0.194517 | 8.80572 | 9.00024 | [11 empty] | 11.2444 | 0.046757 | 1.40268 | 31.4021 | 29.9994 | -0.0201221 | -0.181098 | 8.81888 | 8.99998 | [11 empty] | 11.30229 | 0.0498247 | 1.49472 | 31.4944 | 29.9997 | -0.0223437 | -0.201097 | 8.79907 | 9.00017 | [11 empty] | 11.21812 | 0.0503381 | 1.49442 | 31.182 | 29.6876 | -0.0222275 | -0.200049 | 8.80001 | 9.00006 | [11 empty] | 11.20882 | 0.0501362 | 1.50409 | 31.5041 | 30 | -0.022188 | -0.19969 | 8.80023 | 8.99992 | [11 empty] | 11.22658 | 0.0459236 | 1.35669 | 30.8989 | 29.5423 | -0.0207005 | -0.186311 | 8.814 | 9.00031 | [11 empty] | 11.36196 | 0.0496301 | 1.4405 | 30.4651 | 29.0246 | -0.021959 | -0.19763 | 8.80235 | 8.99998 | [31 empty] | 11.24509 | 0.0513464 | 1.54039 | 31.5404 | 30 | -0.0218908 | -0.197018 | 8.80299 | 9 | [11 empty] | 11.28042 | 0.050953 | 1.52859 | 31.5286 | 30 | -0.0217749 | -0.195976 | 8.80409 | 9.00007 | [11 empty] | 11.27917 | 0.0513218 | 1.53965 | 31.5396 | 30 | -0.0220982 | -0.198887 | 8.80126 | 9.00014 | [11 empty] | 11.27231 | 0.0521023 | 1.56307 | 31.5631 | 30 | -0.022795 | -0.211111 | 9.05017 | 9.26129 | [11 empty] | 11.20242 | 0.0517472 | 1.54474 | 31.3965 | 29.8517 | -0.0224009 | -0.20161 | 8.79846 | 9.00007 | [11 empty] | 11.23286 | 0.0480437 | 1.44131 | 31.4413 | 30 | -0.0208137 | -0.187323 | 8.81268 | 9 | [11 empty] | 11.4017 | 0.0514871 | 1.54461 | 31.5446 | 30 | -0.0234095 | -0.210686 | 8.78934 | 9.00002 | [11 empty] | 11.3596 | 0.0489662 | 1.46898 | 31.469 | 30 | -0.0217671 | -0.195915 | 8.80462 | 9.00053 | [11 empty] | 11.30164 | 0.0475697 | 1.42709 | 31.427 | 30 | -0.0209295 | -0.188365 | 8.81161 | 8.99998 | [11 empty] | 11.46853 | 0.0545706 | 1.63712 | 31.6371 | 30 | -0.0244567 | -0.220107 | 8.77975 | 8.99986 | [11 empty] | 11.44301 | 0.0492187 | 1.47658 | 31.4771 | 30.0005 | -0.0216306 | -0.194675 | 8.80533 | 9.00001 | [11 empty] | 11.42846 | 0.0499043 | 1.49713 | 31.4971 | 30 | -0.0226289 | -0.203661 | 8.79639 | 9.00005
[21 empty] | 11.39351 | 0.0510946 | 1.53287 | 31.5335 | 30.0006 | -0.021766 | -0.195899 | 8.80434 | 9.00024 | [11 empty] | 11.25596 | 0.047019 | 1.41054 | 31.4099 | 29.9994 | -0.0202186 | -0.181967 | 8.81801 | 8.99998 | [11 empty] | 11.31216 | 0.0500927 | 1.50276 | 31.5024 | 29.9997 | -0.0224784 | -0.202309 | 8.79786 | 9.00017 | [11 empty] | 11.22724 | 0.05061 | 1.50249 | 31.1901 | 29.6876 | -0.0223432 | -0.20109 | 8.79897 | 9.00006 | [11 empty] | 11.21893 | 0.0504 | 1.512 | 31.512 | 30 | -0.0223486 | -0.201136 | 8.79879 | 8.99992 | [11 empty] | 11.23719 | 0.0461972 | 1.36477 | 30.907 | 29.5423 | -0.020791 | -0.187126 | 8.81319 | 9.00031 | [11 empty] | 11.37053 | 0.0498959 | 1.44821 | 30.4728 | 29.0246 | -0.0221019 | -0.198916 | 8.80107 | 8.99998 | [31 empty] | 11.25561 | 0.0516061 | 1.54818 | 31.5482 | 30 | -0.0220049 | -0.198044 | 8.80196 | 9 | [11 empty] | 11.28958 | 0.0512322 | 1.53697 | 31.537 | 30 | -0.0218939 | -0.197047 | 8.80302 | 9.00007 | [11 empty] | 11.28839 | 0.0515921 | 1.54776 | 31.5477 | 30 | -0.0222152 | -0.19994 | 8.8002 | 9.00014 | [11 empty] | 11.28109 | 0.0523828 | 1.57149 | 31.5715 | 30 | -0.0230376 | -0.213357 | 9.04793 | 9.26129 | [11 empty] | 11.21174 | 0.0520177 | 1.55282 | 31.4045 | 29.8517 | -0.0225159 | -0.202645 | 8.79743 | 9.00007 | [11 empty] | 11.24085 | 0.0483208 | 1.44962 | 31.4496 | 30 | -0.0208996 | -0.188096 | 8.81191 | 9 | [11 empty] | 11.4129 | 0.0517651 | 1.55295 | 31.553 | 30 | -0.023571 | -0.21214 | 8.78788 | 9.00002 | [11 empty] | 11.37039 | 0.0492514 | 1.47754 | 31.4776 | 30 | -0.021943 | -0.197498 | 8.80303 | 9.00053 | [11 empty] | 11.31055 | 0.0478479 | 1.43544 | 31.4354 | 30 | -0.0210628 | -0.189564 | 8.81041 | 8.99998 | [11 empty] | 11.47953 | 0.0548437 | 1.64531 | 31.6453 | 30 | -0.0244918 | -0.220423 | 8.77943 | 8.99986 | [11 empty] | 11.45336 | 0.0494916 | 1.48477 | 31.4852 | 30.0005 | -0.0217923 | -0.196131 | 8.80388 | 9.00001 | [11 empty] | 11.43923 | 0.0501743 | 1.50523 | 31.5052 | 30 | -0.0228252 | -0.205428 | 8.79463 | 9.00005
[21 empty] | 11.40246 | 0.0513663 | 1.54102 | 31.5417 | 30.0006 | -0.0219488 | -0.197544 | 8.8027 | 9.00024 | [11 empty] | 11.26646 | 0.04729 | 1.41867 | 31.4181 | 29.9994 | -0.0202988 | -0.182689 | 8.81729 | 8.99998 | [11 empty] | 11.32255 | 0.0503531 | 1.51058 | 31.5102 | 29.9997 | -0.0226038 | -0.203438 | 8.79673 | 9.00017 | [11 empty] | 11.23678 | 0.0508988 | 1.51106 | 31.1987 | 29.6876 | -0.0224654 | -0.20219 | 8.79787 | 9.00006 | [11 empty] | 11.22795 | 0.0506784 | 1.52035 | 31.5203 | 30 | -0.022532 | -0.202786 | 8.79714 | 8.99992 | [11 empty] | 11.24783 | 0.0464694 | 1.37281 | 30.9151 | 29.5423 | -0.0208609 | -0.187755 | 8.81256 | 9.00031 | [11 empty] | 11.38037 | 0.0501581 | 1.45582 | 30.4805 | 29.0246 | -0.0222466 | -0.200219 | 8.79976 | 8.99998 | [31 empty] | 11.26619 | 0.0518976 | 1.55693 | 31.5569 | 30 | -0.0220902 | -0.198812 | 8.80119 | 9 | [11 empty] | 11.2981 | 0.0515037 | 1.54511 | 31.5451 | 30 | -0.022023 | -0.198209 | 8.80186 | 9.00007 | [11 empty] | 11.29726 | 0.0518745 | 1.55623 | 31.5562 | 30 | -0.0223485 | -0.201139 | 8.799 | 9.00014 | [11 empty] | 11.29092 | 0.0526772 | 1.58032 | 31.5803 | 30 | -0.0232585 | -0.215404 | 9.04588 | 9.26129 | [11 empty] | 11.22067 | 0.0523124 | 1.56161 | 31.4133 | 29.8517 | -0.0226418 | -0.203777 | 8.7963 | 9.00007 | [11 empty] | 11.24929 | 0.0485932 | 1.4578 | 31.4578 | 30 | -0.0209872 | -0.188885 | 8.81112 | 9 | [11 empty] | 11.4244 | 0.0520169 | 1.56051 | 31.5605 | 30 | -0.0237189 | -0.21347 | 8.78655 | 9.00002 | [11 empty] | 11.38104 | 0.0495287 | 1.48586 | 31.4859 | 30 | -0.0221546 | -0.199403 | 8.80113 | 9.00053 | [11 empty] | 11.31945 | 0.0481206 | 1.44362 | 31.4436 | 30 | -0.021182 | -0.190638 | 8.80934 | 8.99998 | [11 empty] | 11.49067 | 0.0551139 | 1.65342 | 31.6534 | 30 | -0.0245783 | -0.221202 | 8.77865 | 8.99986 | [11 empty] | 11.46361 | 0.0497536 | 1.49263 | 31.4931 | 30.0005 | -0.0219553 | -0.197597 | 8.80241 | 9.00001 | [11 empty] | 11.44986 | 0.0504399 | 1.5132 | 31.5132 | 30 | -0.0230039 | -0.207036 | 8.79302 | 9.00005
[21 empty] | 11.4116875 | 0.0516543 | 1.54966 | 31.5503 | 30.0006 | -0.0221264 | -0.199143 | 8.8011 | 9.00024 | [11 empty] | 11.27704 | 0.0475624 | 1.42684 | 31.4262 | 29.9994 | -0.0203986 | -0.183587 | 8.81639 | 8.99998 | [11 empty] | 11.33498 | 0.0506173 | 1.5185 | 31.5182 | 29.9997 | -0.0227495 | -0.20475 | 8.79542 | 9.00017 | [11 empty] | 11.24635 | 0.0511789 | 1.51938 | 31.207 | 29.6876 | -0.0226013 | -0.203413 | 8.79664 | 9.00006 | [11 empty] | 11.23719 | 0.0509547 | 1.52864 | 31.5286 | 30 | -0.0227317 | -0.204584 | 8.79534 | 8.99992 | [11 empty] | 11.259 | 0.0467404 | 1.38082 | 30.9231 | 29.5423 | -0.02096 | -0.188646 | 8.81166 | 9.00031 | [11 empty] | 11.39175 | 0.0504322 | 1.46378 | 30.4884 | 29.0246 | -0.0224109 | -0.201697 | 8.79829 | 8.99998 | [31 empty] | 11.27596 | 0.0521714 | 1.56514 | 31.5652 | 30 | -0.0222253 | -0.200028 | 8.79998 | 9 | [11 empty] | 11.30621 | 0.0517923 | 1.55377 | 31.5538 | 30 | -0.0221803 | -0.199624 | 8.80045 | 9.00007 | [11 empty] | 11.30506 | 0.0521418 | 1.56425 | 31.5642 | 30 | -0.0224906 | -0.202418 | 8.79772 | 9.00014 | [11 empty] | 11.30068 | 0.052962 | 1.58886 | 31.5889 | 30 | -0.0234911 | -0.217558 | 9.04373 | 9.26129 | [11 empty] | 11.22878 | 0.0525928 | 1.56999 | 31.4217 | 29.8517 | -0.0227812 | -0.205033 | 8.79504 | 9.00007 | [11 empty] | 11.25724 | 0.0488734 | 1.4662 | 31.4662 | 30 | -0.0210799 | -0.189719 | 8.81028 | 9 | [11 empty] | 11.4347 | 0.0522851 | 1.56855 | 31.5686 | 30 | -0.0238709 | -0.214839 | 8.78518 | 9.00002 | [11 empty] | 11.39153 | 0.0498002 | 1.49401 | 31.494 | 30 | -0.0223634 | -0.201283 | 8.79925 | 9.00053 | [11 empty] | 11.32791 | 0.0483887 | 1.45166 | 31.4516 | 30 | -0.0213396 | -0.192056 | 8.80792 | 8.99998 | [11 empty] | 11.50157 | 0.055395 | 1.66185 | 31.6618 | 30 | -0.0246098 | -0.221485 | 8.77837 | 8.99986 | [11 empty] | 11.47383 | 0.0500359 | 1.5011 | 31.5016 | 30.0005 | -0.0221126 | -0.199014 | 8.80099 | 9.00001 | [11 empty] | 11.46097 | 0.0506956 | 1.52087 | 31.5209 | 30 | -0.0231722 | -0.208551 | 8.7915 | 9.00005
[21 empty] | 11.42094 | 0.051939 | 1.5582 | 31.5588 | 30.0006 | -0.0223329 | -0.201002 | 8.79924 | 9.00024 | [11 empty] | 11.28693 | 0.0478323 | 1.43494 | 31.4343 | 29.9994 | -0.0204806 | -0.184325 | 8.81565 | 8.99998 | [11 empty] | 11.34694 | 0.050881 | 1.52641 | 31.5261 | 29.9997 | -0.0228735 | -0.205866 | 8.79431 | 9.00017 | [11 empty] | 11.25532 | 0.0514583 | 1.52767 | 31.2153 | 29.6876 | -0.022742 | -0.204679 | 8.79538 | 9.00006 | [11 empty] | 11.24581 | 0.0512422 | 1.53727 | 31.5373 | 30 | -0.022958 | -0.20662 | 8.7933 | 8.99992 | [11 empty] | 11.26955 | 0.0470143 | 1.38891 | 30.9312 | 29.5423 | -0.0210548 | -0.1895 | 8.81081 | 9.00031 | [11 empty] | 11.40255 | 0.0507173 | 1.47205 | 30.4967 | 29.0246 | -0.0225967 | -0.20337 | 8.79661 | 8.99998 | [31 empty] | 11.28461 | 0.0524362 | 1.57309 | 31.5731 | 30 | -0.0223565 | -0.201208 | 8.7988 | 9 | [11 empty] | 11.3134 | 0.0520648 | 1.56194 | 31.562 | 30 | -0.0223382 | -0.201045 | 8.79903 | 9.00007 | [11 empty] | 11.31357 | 0.0524308 | 1.57292 | 31.5729 | 30 | -0.0226436 | -0.203796 | 8.79635 | 9.00014 | [11 empty] | 11.31077 | 0.0532375 | 1.59713 | 31.5971 | 30 | -0.0237046 | -0.219536 | 9.04175 | 9.26129 | [11 empty] | 11.23722 | 0.0528765 | 1.57846 | 31.4302 | 29.8517 | -0.022926 | -0.206336 | 8.79374 | 9.00007 | [11 empty] | 11.26442 | 0.049149 | 1.47447 | 31.4745 | 30 | -0.0211781 | -0.190603 | 8.8094 | 9 | [11 empty] | 11.44497 | 0.052554 | 1.57662 | 31.5766 | 30 | -0.0239763 | -0.215787 | 8.78423 | 9.00002 | [11 empty] | 11.40258 | 0.0500567 | 1.5017 | 31.5017 | 30 | -0.0225643 | -0.203091 | 8.79744 | 9.00053 | [11 empty] | 11.33644 | 0.0486578 | 1.45973 | 31.4597 | 30 | -0.0214721 | -0.193248 | 8.80673 | 8.99998 | [11 empty] | 11.51413 | 0.0556671 | 1.67001 | 31.67 | 30 | -0.0246705 | -0.222031 | 8.77782 | 8.99986 | [11 empty] | 11.48393 | 0.0503043 | 1.50915 | 31.5096 | 30.0005 | -0.0222664 | -0.200398 | 8.79961 | 9.00001 | [11 empty] | 11.47276 | 0.0509564 | 1.52869 | 31.5287 | 30 | -0.0233377 | -0.210041 | 8.79001 | 9.00005
[21 empty] | 11.43012 | 0.0522211 | 1.56667 | 31.5673 | 30.0006 | -0.0225438 | -0.202899 | 8.79734 | 9.00024 | [11 empty] | 11.29707 | 0.0480893 | 1.44265 | 31.442 | 29.9994 | -0.0205653 | -0.185087 | 8.81489 | 8.99998 | [11 empty] | 11.35725 | 0.0511513 | 1.53452 | 31.5342 | 29.9997 | -0.0229826 | -0.206847 | 8.79332 | 9.00017 | [11 empty] | 11.26271 | 0.0517095 | 1.53513 | 31.2228 | 29.6876 | -0.0228982 | -0.206085 | 8.79397 | 9.00006 | [11 empty] | 11.25338 | 0.0515084 | 1.54525 | 31.5452 | 30 | -0.0232123 | -0.208909 | 8.79101 | 8.99992 | [11 empty] | 11.28006 | 0.0472841 | 1.39688 | 30.9391 | 29.5423 | -0.0211303 | -0.190179 | 8.81013 | 9.00031 | [11 empty] | 11.41264 | 0.050995 | 1.48011 | 30.5047 | 29.0246 | -0.0228033 | -0.205229 | 8.79475 | 8.99998 | [31 empty] | 11.29358 | 0.0527176 | 1.58153 | 31.5815 | 30 | -0.0224778 | -0.202301 | 8.7977 | 9 | [11 empty] | 11.32109 | 0.0523621 | 1.57086 | 31.5709 | 30 | -0.0224976 | -0.20248 | 8.79759 | 9.00007 | [11 empty] | 11.32213 | 0.0527168 | 1.5815 | 31.5815 | 30 | -0.0228029 | -0.20523 | 8.79491 | 9.00014 | [11 empty] | 11.32076 | 0.0535181 | 1.60554 | 31.6055 | 30 | -0.0239359 | -0.221677 | 9.03961 | 9.26129 | [11 empty] | 11.24519 | 0.0531675 | 1.58714 | 31.4389 | 29.8517 | -0.0231211 | -0.208091 | 8.79198 | 9.00007 | [11 empty] | 11.27178 | 0.0494219 | 1.48266 | 31.4827 | 30 | -0.0212561 | -0.191305 | 8.8087 | 9 | [11 empty] | 11.45509 | 0.0528243 | 1.58473 | 31.5848 | 30 | -0.0241201 | -0.217081 | 8.78294 | 9.00002 | [11 empty] | 11.41405 | 0.0503335 | 1.51 | 31.51 | 30 | -0.0227501 | -0.204763 | 8.79577 | 9.00053 | [11 empty] | 11.34726 | 0.0489198 | 1.46759 | 31.4676 | 30 | -0.021642 | -0.194778 | 8.8052 | 8.99998 | [11 empty] | 11.5269 | 0.0559387 | 1.67816 | 31.6781 | 30 | -0.0247227 | -0.2225 | 8.77736 | 8.99986 | [11 empty] | 11.49601 | 0.0505809 | 1.51745 | 31.5179 | 30.0005 | -0.0224253 | -0.201828 | 8.79818 | 9.00001 | [11 empty] | 11.48498 | 0.0512194 | 1.53658 | 31.5366 | 30 | -0.0234719 | -0.211249 | 8.78881 | 9.00005
[21 empty] | 11.43971 | 0.052482 | 1.57449 | 31.5751 | 30.0006 | -0.0227363 | -0.204632 | 8.79561 | 9.00024 | [11 empty] | 11.30638 | 0.0483641 | 1.45089 | 31.4503 | 29.9994 | -0.0206909 | -0.186217 | 8.81376 | 8.99998 | [11 empty] | 11.36727 | 0.0514134 | 1.54238 | 31.542 | 29.9997 | -0.0231039 | -0.207939 | 8.79223 | 9.00017 | [11 empty] | 11.2686 | 0.0520321 | 1.54471 | 31.2323 | 29.6876 | -0.0230612 | -0.207552 | 8.79251 | 9.00006 | [11 empty] | 11.26122 | 0.0517748 | 1.55324 | 31.5532 | 30 | -0.0234897 | -0.211406 | 8.78852 | 8.99992 | [11 empty] | 11.29089 | 0.0475589 | 1.405 | 30.9473 | 29.5423 | -0.0212239 | -0.191021 | 8.80929 | 9.00031 | [11 empty] | 11.42094 | 0.0512802 | 1.48839 | 30.513 | 29.0246 | -0.0230012 | -0.207011 | 8.79297 | 8.99998 | [31 empty] | 11.3024 | 0.0530046 | 1.59014 | 31.5901 | 30 | -0.0226082 | -0.203473 | 8.79653 | 9 | [11 empty] | 11.32893 | 0.0526373 | 1.57912 | 31.5791 | 30 | -0.022735 | -0.204616 | 8.79545 | 9.00007 | [11 empty] | 11.32984 | 0.0530049 | 1.59015 | 31.5901 | 30 | -0.022982 | -0.206842 | 8.7933 | 9.00014 | [11 empty] | 11.33132 | 0.0537968 | 1.61391 | 31.6139 | 30 | -0.0241328 | -0.223501 | 9.03778 | 9.26129 | [11 empty] | 11.25188 | 0.0534444 | 1.59541 | 31.4471 | 29.8517 | -0.0233159 | -0.209845 | 8.79023 | 9.00007 | [11 empty] | 11.27889 | 0.0497091 | 1.49127 | 31.4913 | 30 | -0.0213493 | -0.192143 | 8.80786 | 9 | [11 empty] | 11.46408 | 0.0530971 | 1.59291 | 31.5929 | 30 | -0.0242159 | -0.217944 | 8.78208 | 9.00002 | [11 empty] | 11.42521 | 0.0505901 | 1.5177 | 31.5177 | 30 | -0.0229478 | -0.206543 | 8.79399 | 9.00053 | [11 empty] | 11.35874 | 0.0491908 | 1.47572 | 31.4757 | 30 | -0.0218016 | -0.196214 | 8.80376 | 8.99998 | [11 empty] | 11.53884 | 0.0562215 | 1.68664 | 31.6866 | 30 | -0.0247814 | -0.223029 | 8.77683 | 8.99986 | [11 empty] | 11.50763 | 0.0508473 | 1.52544 | 31.5259 | 30.0005 | -0.0225683 | -0.203115 | 8.79689 | 9.00001 | [11 empty] | 11.49729 | 0.0514799 | 1.5444 | 31.5444 | 30 | -0.023606 | -0.212455 | 8.7876 | 9.00005
[21 empty] | 11.44937 | 0.0527653 | 1.58299 | 31.5836 | 30.0006 | -0.0229684 | -0.206721 | 8.79352 | 9.00024 | [11 empty] | 11.31541 | 0.048636 | 1.45905 | 31.4584 | 29.9994 | -0.0207967 | -0.18717 | 8.81281 | 8.99998 | [11 empty] | 11.37702 | 0.0516795 | 1.55037 | 31.55 | 29.9997 | -0.0232227 | -0.209008 | 8.79116 | 9.00017 | [11 empty] | 11.27625 | 0.0523157 | 1.55313 | 31.2408 | 29.6876 | -0.0232442 | -0.209199 | 8.79086 | 9.00006 | [11 empty] | 11.26999 | 0.0520657 | 1.56197 | 31.562 | 30 | -0.0237355 | -0.213618 | 8.7863 | 8.99992 | [11 empty] | 11.30103125 | 0.0478262 | 1.41289 | 30.9552 | 29.5423 | -0.0213287 | -0.191965 | 8.80835 | 9.00031 | [11 empty] | 11.42937 | 0.0515528 | 1.4963 | 30.5209 | 29.0246 | -0.0232204 | -0.208983 | 8.791 | 8.99998 | [31 empty] | 11.31056 | 0.0532952 | 1.59886 | 31.5989 | 30 | -0.0227434 | -0.204691 | 8.79531 | 9 | [11 empty] | 11.33617 | 0.0529059 | 1.58718 | 31.5872 | 30 | -0.0229541 | -0.206588 | 8.79348 | 9.00007 | [11 empty] | 11.33757 | 0.053284 | 1.59852 | 31.5985 | 30 | -0.0231606 | -0.208448 | 8.79169 | 9.00014 | [11 empty] | 11.34201 | 0.054072 | 1.62216 | 31.6222 | 30 | -0.0243123 | -0.225163 | 9.03612 | 9.26129 | [11 empty] | 11.25864 | 0.0537359 | 1.60411 | 31.4558 | 29.8517 | -0.0235156 | -0.211642 | 8.78843 | 9.00007 | [11 empty] | 11.286 | 0.0499853 | 1.49956 | 31.4996 | 30 | -0.0214383 | -0.192944 | 8.80706 | 9 | [11 empty] | 11.47319 | 0.0533746 | 1.60124 | 31.6013 | 30 | -0.0243142 | -0.218828 | 8.78119 | 9.00002 | [11 empty] | 11.4367 | 0.0508506 | 1.52552 | 31.5255 | 30 | -0.0231267 | -0.208152 | 8.79238 | 9.00053 | [11 empty] | 11.37048 | 0.0494676 | 1.48403 | 31.484 | 30 | -0.0219923 | -0.197931 | 8.80205 | 8.99998 | [11 empty] | 11.54929 | 0.0565059 | 1.69518 | 31.6952 | 30 | -0.0248298 | -0.223464 | 8.77639 | 8.99986 | [11 empty] | 11.51824 | 0.0511172 | 1.53354 | 31.534 | 30.0005 | -0.0226926 | -0.204233 | 8.79577 | 9.00001 | [11 empty] | 11.50824 | 0.0517411 | 1.55223 | 31.5522 | 30 | -0.0237234 | -0.213512 | 8.78654 | 9.00005
[21 empty] | 11.46 | 0.053024 | 1.59076 | 31.5914 | 30.0006 | -0.0231539 | -0.208391 | 8.79185 | 9.00024 | [11 empty] | 11.32475 | 0.0489077 | 1.4672 | 31.4666 | 29.9994 | -0.020932 | -0.188388 | 8.81159 | 8.99998 | [11 empty] | 11.38751 | 0.0519501 | 1.55848 | 31.5581 | 29.9997 | -0.0233233 | -0.209914 | 8.79026 | 9.00017 | [11 empty] | 11.28501 | 0.0526065 | 1.56176 | 31.2494 | 29.6876 | -0.0234336 | -0.210904 | 8.78915 | 9.00006 | [11 empty] | 11.27974 | 0.0523502 | 1.57051 | 31.5705 | 30 | -0.0239778 | -0.215799 | 8.78412 | 8.99992 | [11 empty] | 11.31158 | 0.048091 | 1.42072 | 30.963 | 29.5423 | -0.0214178 | -0.192767 | 8.80754 | 9.00031 | [11 empty] | 11.43948 | 0.0518417 | 1.50469 | 30.5293 | 29.0246 | -0.0234409 | -0.210968 | 8.78902 | 8.99998 | [31 empty] | 11.31812 | 0.053581 | 1.60743 | 31.6074 | 30 | -0.0229015 | -0.206114 | 8.79389 | 9 | [11 empty] | 11.3449 | 0.0531928 | 1.59579 | 31.5958 | 30 | -0.023188 | -0.208694 | 8.79138 | 9.00007 | [11 empty] | 11.34573 | 0.0535629 | 1.60689 | 31.6069 | 30 | -0.0233502 | -0.210155 | 8.78999 | 9.00014 | [11 empty] | 11.35138 | 0.05434 | 1.6302 | 31.6302 | 30 | -0.0245072 | -0.226969 | 9.03432 | 9.26129 | [11 empty] | 11.2655 | 0.0540083 | 1.61224 | 31.464 | 29.8517 | -0.0237504 | -0.213756 | 8.78632 | 9.00007 | [11 empty] | 11.29501 | 0.0502545 | 1.50764 | 31.5076 | 30 | -0.0215315 | -0.193784 | 8.80622 | 9 | [11 empty] | 11.48213 | 0.0536352 | 1.60906 | 31.6091 | 30 | -0.0244039 | -0.219636 | 8.78039 | 9.00002 | [11 empty] | 11.44897 | 0.0511059 | 1.53318 | 31.5332 | 30 | -0.0232976 | -0.209691 | 8.79084 | 9.00053 | [11 empty] | 11.38146 | 0.049738 | 1.49214 | 31.4921 | 30 | -0.0221744 | -0.199569 | 8.80041 | 8.99998 | [11 empty] | 11.5589 | 0.0567817 | 1.70345 | 31.7034 | 30 | -0.0248934 | -0.224037 | 8.77582 | 8.99986 | [11 empty] | 11.52908 | 0.051388 | 1.54166 | 31.5421 | 30.0005 | -0.0228233 | -0.20541 | 8.7946 | 9.00001 | [11 empty] | 11.51841 | 0.0520082 | 1.56024 | 31.5602 | 30 | -0.0238324 | -0.214493 | 8.78556 | 9.00005
[21 empty] | 11.47199 | 0.0532991 | 1.59901 | 31.5996 | 30.0006 | -0.0233429 | -0.210092 | 8.79015 | 9.00024 | [11 empty] | 11.33518 | 0.0491854 | 1.47553 | 31.4749 | 29.9994 | -0.0210076 | -0.189068 | 8.81091 | 8.99998 | [11 empty] | 11.39767 | 0.0522149 | 1.56643 | 31.5661 | 29.9997 | -0.0234179 | -0.210765 | 8.78941 | 9.00017 | [11 empty] | 11.29389 | 0.052886 | 1.57006 | 31.2577 | 29.6876 | -0.0236273 | -0.212647 | 8.78741 | 9.00006 | [11 empty] | 11.28821 | 0.0526327 | 1.57898 | 31.579 | 30 | -0.0242261 | -0.218033 | 8.78189 | 8.99992 | [11 empty] | 11.32219 | 0.0483554 | 1.42853 | 30.9708 | 29.5423 | -0.021525 | -0.193732 | 8.80658 | 9.00031 | [11 empty] | 11.45007 | 0.0521255 | 1.51292 | 30.5376 | 29.0246 | -0.0236517 | -0.212865 | 8.78712 | 8.99998 | [31 empty] | 11.32515625 | 0.0538525 | 1.61558 | 31.6156 | 30 | -0.0230499 | -0.207449 | 8.79255 | 9 | [11 empty] | 11.3541 | 0.0534743 | 1.60423 | 31.6042 | 30 | -0.0234247 | -0.210824 | 8.78925 | 9.00007 | [11 empty] | 11.35415625 | 0.0538426 | 1.61528 | 31.6152 | 30 | -0.0235718 | -0.212149 | 8.78799 | 9.00014 | [11 empty] | 11.36026 | 0.0546093 | 1.63828 | 31.6383 | 30 | -0.0246425 | -0.228221 | 9.03306 | 9.26129 | [11 empty] | 11.27327 | 0.0542957 | 1.62082 | 31.4726 | 29.8517 | -0.023967 | -0.215705 | 8.78437 | 9.00007 | [11 empty] | 11.30548 | 0.0505354 | 1.51606 | 31.5161 | 30 | -0.0216115 | -0.194503 | 8.8055 | 9 | [11 empty] | 11.49098 | 0.053909 | 1.61727 | 31.6173 | 30 | -0.0245007 | -0.220506 | 8.77952 | 9.00002 | [11 empty] | 11.46096 | 0.0513712 | 1.54114 | 31.5411 | 30 | -0.0234546 | -0.211104 | 8.78943 | 9.00053 | [11 empty] | 11.3915 | 0.0500034 | 1.5001 | 31.5001 | 30 | -0.0223711 | -0.201339 | 8.79864 | 8.99998 | [11 empty] | 11.56966 | 0.0570601 | 1.7118 | 31.7118 | 30 | -0.0249534 | -0.224577 | 8.77528 | 8.99986 | [11 empty] | 11.53961 | 0.0516492 | 1.5495 | 31.55 | 30.0005 | -0.022959 | -0.206631 | 8.79338 | 9.00001 | [11 empty] | 11.5284 | 0.0522778 | 1.56833 | 31.5683 | 30 | -0.0239297 | -0.215369 | 8.78469 | 9.00005
[21 empty] | 11.48369 | 0.0535648 | 1.60698 | 31.6076 | 30.0006 | -0.0235431 | -0.211894 | 8.78835 | 9.00024 | [11 empty] | 11.34573 | 0.0494437 | 1.48328 | 31.4827 | 29.9994 | -0.0211531 | -0.190377 | 8.8096 | 8.99998 | [11 empty] | 11.40722 | 0.0524882 | 1.57463 | 31.5743 | 29.9997 | -0.0235303 | -0.211777 | 8.78839 | 9.00017 | [11 empty] | 11.30268 | 0.0531634 | 1.57829 | 31.2659 | 29.6876 | -0.0238326 | -0.214495 | 8.78556 | 9.00006 | [11 empty] | 11.29754 | 0.0529097 | 1.58729 | 31.5873 | 30 | -0.0244387 | -0.219946 | 8.77997 | 8.99992 | [11 empty] | 11.33334 | 0.0486226 | 1.43642 | 30.9787 | 29.5423 | -0.021631 | -0.194686 | 8.80563 | 9.00031 | [11 empty] | 11.45985 | 0.0523979 | 1.52083 | 30.5455 | 29.0246 | -0.0238679 | -0.214811 | 8.78517 | 8.99998 | [31 empty] | 11.33431 | 0.0541505 | 1.62452 | 31.6245 | 30 | -0.0232131 | -0.208918 | 8.79109 | 9 | [11 empty] | 11.364 | 0.0537538 | 1.61261 | 31.6126 | 30 | -0.0236525 | -0.212874 | 8.7872 | 9.00007 | [11 empty] | 11.36397 | 0.0541252 | 1.62375 | 31.6237 | 30 | -0.0237588 | -0.213833 | 8.78631 | 9.00014 | [11 empty] | 11.36986 | 0.0548891 | 1.64667 | 31.6467 | 30 | -0.0247882 | -0.229571 | 9.03172 | 9.26129 | [11 empty] | 11.28258 | 0.0545868 | 1.62951 | 31.4812 | 29.8517 | -0.0242183 | -0.217967 | 8.78211 | 9.00007 | [11 empty] | 11.31615 | 0.0508112 | 1.52434 | 31.5243 | 30 | -0.0217113 | -0.195402 | 8.8046 | 9 | [11 empty] | 11.4997 | 0.0541778 | 1.62533 | 31.6254 | 30 | -0.0245491 | -0.220942 | 8.77908 | 9.00002 | [11 empty] | 11.47178 | 0.0516292 | 1.54888 | 31.5489 | 30 | -0.0236039 | -0.212447 | 8.78808 | 9.00053 | [11 empty] | 11.40306 | 0.0502841 | 1.50852 | 31.5085 | 30 | -0.0225667 | -0.2031 | 8.79688 | 8.99998 | [11 empty] | 11.58002 | 0.0573349 | 1.72005 | 31.72 | 30 | -0.0250138 | -0.225121 | 8.77473 | 8.99986 | [11 empty] | 11.54985 | 0.0519169 | 1.55753 | 31.558 | 30.0005 | -0.0230761 | -0.207685 | 8.79232 | 9.00001 | [11 empty] | 11.53753125 | 0.0525531 | 1.57659 | 31.5766 | 30 | -0.0240238 | -0.216216 | 8.78384 | 9.00005
[21 empty] | 11.49548 | 0.05381 | 1.61433 | 31.615 | 30.0006 | -0.0237359 | -0.213629 | 8.78661 | 9.00024 | [11 empty] | 11.35612 | 0.0497125 | 1.49135 | 31.4907 | 29.9994 | -0.0212752 | -0.191476 | 8.8085 | 8.99998 | [11 empty] | 11.41606 | 0.0527633 | 1.58288 | 31.5825 | 29.9997 | -0.0236096 | -0.212491 | 8.78768 | 9.00017 | [11 empty] | 11.31244 | 0.0534358 | 1.58638 | 31.274 | 29.6876 | -0.0240465 | -0.21642 | 8.78364 | 9.00006 | [11 empty] | 11.30686 | 0.0531839 | 1.59552 | 31.5955 | 30 | -0.0246413 | -0.22177 | 8.77815 | 8.99992 | [11 empty] | 11.34447 | 0.0488991 | 1.44459 | 30.9868 | 29.5423 | -0.0217495 | -0.195753 | 8.80456 | 9.00031 | [11 empty] | 11.47061 | 0.0526755 | 1.52889 | 30.5535 | 29.0246 | -0.0240641 | -0.216577 | 8.78341 | 8.99998 | [31 empty] | 11.34329 | 0.0544254 | 1.63276 | 31.6328 | 30 | -0.0234036 | -0.210633 | 8.78937 | 9 | [11 empty] | 11.3753125 | 0.0540254 | 1.62076 | 31.6208 | 30 | -0.0238913 | -0.215023 | 8.78505 | 9.00007 | [11 empty] | 11.37483 | 0.0543955 | 1.63186 | 31.6318 | 30 | -0.0239684 | -0.215719 | 8.78442 | 9.00014 | [11 empty] | 11.38019 | 0.055162 | 1.65486 | 31.6549 | 30 | -0.0249326 | -0.230908 | 9.03038 | 9.26129 | [11 empty] | 11.29227 | 0.0548538 | 1.63748 | 31.4892 | 29.8517 | -0.0244607 | -0.220148 | 8.77993 | 9.00007 | [11 empty] | 11.32667 | 0.0510923 | 1.53277 | 31.5328 | 30 | -0.0217958 | -0.196162 | 8.80384 | 9 | [11 empty] | 11.50838 | 0.0544494 | 1.63348 | 31.6335 | 30 | -0.024621 | -0.22159 | 8.77843 | 9.00002 | [11 empty] | 11.48216 | 0.051891 | 1.55673 | 31.5567 | 30 | -0.0237349 | -0.213627 | 8.7869 | 9.00053 | [11 empty] | 11.41468 | 0.0505502 | 1.5165 | 31.5165 | 30 | -0.0227868 | -0.205081 | 8.7949 | 8.99998 | [11 empty] | 11.5893 | 0.057606 | 1.72818 | 31.7282 | 30 | -0.0250855 | -0.225766 | 8.77409 | 8.99986 | [11 empty] | 11.55972 | 0.0521876 | 1.56565 | 31.5661 | 30.0005 | -0.0231788 | -0.208609 | 8.7914 | 9.00001 | [11 empty] | 11.54613 | 0.0528253 | 1.58476 | 31.5848 | 30 | -0.0240907 | -0.216818 | 8.78324 | 9.00005
[21 empty] | 11.50693 | 0.0540933 | 1.62283 | 31.6235 | 30.0006 | -0.0238697 | -0.214833 | 8.78541 | 9.00024 | [11 empty] | 11.36577 | 0.0500021 | 1.50003 | 31.4994 | 29.9994 | -0.0214191 | -0.192772 | 8.80721 | 8.99998 | [11 empty] | 11.42509 | 0.0530301 | 1.59088 | 31.5905 | 29.9997 | -0.0237111 | -0.213404 | 8.78677 | 9.00017 | [11 empty] | 11.32618 | 0.0537139 | 1.59464 | 31.2823 | 29.6876 | -0.0242879 | -0.218593 | 8.78146 | 9.00006 | [11 empty] | 11.31846 | 0.0534567 | 1.6037 | 31.6037 | 30 | -0.0248232 | -0.223406 | 8.77651 | 8.99992 | [11 empty] | 11.3551 | 0.04917 | 1.45259 | 30.9949 | 29.5423 | -0.021872 | -0.196855 | 8.80346 | 9.00031 | [11 empty] | 11.48255 | 0.052953 | 1.53694 | 30.5616 | 29.0246 | -0.0242813 | -0.218531 | 8.78145 | 8.99998 | [31 empty] | 11.35137 | 0.0547042 | 1.64113 | 31.6411 | 30 | -0.0235827 | -0.212244 | 8.78776 | 9 | [11 empty] | 11.38755 | 0.0542899 | 1.6287 | 31.6287 | 30 | -0.0241099 | -0.216991 | 8.78308 | 9.00007 | [11 empty] | 11.38581 | 0.0546744 | 1.64023 | 31.6402 | 30 | -0.0241752 | -0.21758 | 8.78256 | 9.00014 | [11 empty] | 11.39012 | 0.0554369 | 1.66311 | 31.6631 | 30 | -0.0250628 | -0.232113 | 9.02917 | 9.26129 | [11 empty] | 11.30282 | 0.0551392 | 1.646 | 31.4977 | 29.8517 | -0.0246829 | -0.222148 | 8.77793 | 9.00007 | [11 empty] | 11.33753 | 0.0513464 | 1.54039 | 31.5404 | 30 | -0.0218908 | -0.197018 | 8.80299 | 9 | [11 empty] | 11.51767 | 0.0547038 | 1.64111 | 31.6411 | 30 | -0.024705 | -0.222346 | 8.77768 | 9.00002 | [11 empty] | 11.49138 | 0.0521716 | 1.56515 | 31.5652 | 30 | -0.0238604 | -0.214756 | 8.78577 | 9.00053 | [11 empty] | 11.42618 | 0.0508226 | 1.52468 | 31.5246 | 30 | -0.0229895 | -0.206905 | 8.79307 | 8.99998 | [11 empty] | 11.59815 | 0.0578756 | 1.73627 | 31.7363 | 30 | -0.0251252 | -0.226123 | 8.77373 | 8.99986 | [11 empty] | 11.56884 | 0.0524594 | 1.57381 | 31.5743 | 30.0005 | -0.0232793 | -0.209514 | 8.79049 | 9.00001 | [11 empty] | 11.55409 | 0.0531022 | 1.59306 | 31.5931 | 30 | -0.024176 | -0.217585 | 8.78247 | 9.00005
[21 empty] | 11.51803 | 0.0543533 | 1.63063 | 31.6313 | 30.0006 | -0.0240219 | -0.216203 | 8.78404 | 9.00024 | [11 empty] | 11.37536 | 0.0502458 | 1.50734 | 31.5067 | 29.9994 | -0.0215892 | -0.194303 | 8.80568 | 8.99998 | [11 empty] | 11.43459 | 0.0533066 | 1.59918 | 31.5988 | 29.9997 | -0.0237891 | -0.214106 | 8.78607 | 9.00017 | [11 empty] | 11.34068 | 0.0539876 | 1.60276 | 31.2904 | 29.6876 | -0.02449 | -0.220411 | 8.77965 | 9.00006 | [11 empty] | 11.33104 | 0.0537467 | 1.6124 | 31.6124 | 30 | -0.0249754 | -0.224777 | 8.77514 | 8.99992 | [11 empty] | 11.36564 | 0.0494384 | 1.46052 | 31.0028 | 29.5423 | -0.0220113 | -0.198109 | 8.8022 | 9.00031 | [11 empty] | 11.49358 | 0.0532321 | 1.54504 | 30.5697 | 29.0246 | -0.0244398 | -0.219958 | 8.78003 | 8.99998 | [31 empty] | 11.36109375 | 0.0549853 | 1.64956 | 31.6496 | 30 | -0.0237539 | -0.213785 | 8.78622 | 9 | [11 empty] | 11.40047 | 0.0545683 | 1.63705 | 31.6371 | 30 | -0.0243072 | -0.218766 | 8.7813 | 9.00007 | [11 empty] | 11.39664 | 0.0549426 | 1.64828 | 31.6482 | 30 | -0.0243933 | -0.219543 | 8.7806 | 9.00014 | [11 empty] | 11.39933 | 0.0557172 | 1.67152 | 31.6715 | 30 | -0.0251571 | -0.232987 | 9.0283 | 9.26129 | [11 empty] | 11.31481 | 0.0554143 | 1.65421 | 31.5059 | 29.8517 | -0.0249057 | -0.224154 | 8.77592 | 9.00007 | [11 empty] | 11.34887 | 0.0516061 | 1.54818 | 31.5482 | 30 | -0.0220049 | -0.198044 | 8.80196 | 9 | [11 empty] | 11.52833 | 0.0549739 | 1.64922 | 31.6492 | 30 | -0.0247495 | -0.222746 | 8.77728 | 9.00002 | [11 empty] | 11.5 | 0.0524333 | 1.573 | 31.573 | 30 | -0.0239819 | -0.21585 | 8.78468 | 9.00053 | [11 empty] | 11.43693 | 0.0510854 | 1.53256 | 31.5325 | 30 | -0.0231647 | -0.208481 | 8.7915 | 8.99998 | [11 empty] | 11.60712 | 0.0581423 | 1.74427 | 31.7443 | 30 | -0.0252064 | -0.226854 | 8.773 | 8.99986 | [11 empty] | 11.57745 | 0.052723 | 1.58172 | 31.5822 | 30.0005 | -0.0233807 | -0.210427 | 8.78958 | 9.00001 | [11 empty] | 11.56144 | 0.0533806 | 1.60142 | 31.6014 | 30 | -0.0242327 | -0.218095 | 8.78196 | 9.00005
[21 empty] | 11.52883 | 0.0546193 | 1.63861 | 31.6392 | 30.0006 | -0.0241649 | -0.21749 | 8.78275 | 9.00024 | [11 empty] | 11.38529 | 0.0505334 | 1.51597 | 31.5154 | 29.9994 | -0.0217534 | -0.19578 | 8.8042 | 8.99998 | [11 empty] | 11.44338 | 0.0535723 | 1.60715 | 31.6068 | 29.9997 | -0.0238763 | -0.214891 | 8.78528 | 9.00017 | [11 empty] | 11.35246 | 0.0542528 | 1.61064 | 31.2983 | 29.6876 | -0.0247112 | -0.222402 | 8.77765 | 9.00006 | [11 empty] | 11.34209 | 0.054025 | 1.62075 | 31.6207 | 30 | -0.0251155 | -0.226037 | 8.77388 | 8.99992 | [11 empty] | 11.37561 | 0.0497119 | 1.4686 | 31.0109 | 29.5423 | -0.0221542 | -0.199394 | 8.80092 | 9.00031 | [11 empty] | 11.504 | 0.0534934 | 1.55263 | 30.5773 | 29.0246 | -0.0246151 | -0.221535 | 8.77845 | 8.99998 | [31 empty] | 11.37136 | 0.055259 | 1.65777 | 31.6578 | 30 | -0.02395 | -0.21555 | 8.78445 | 9 | [11 empty] | 11.41423 | 0.0548272 | 1.64482 | 31.6448 | 30 | -0.0244912 | -0.220423 | 8.77965 | 9.00007 | [11 empty] | 11.40813 | 0.0552185 | 1.65655 | 31.6565 | 30 | -0.0245844 | -0.221264 | 8.77888 | 9.00014 | [11 empty] | 11.40828 | 0.0559948 | 1.67984 | 31.6798 | 30 | -0.0252664 | -0.233999 | 9.02729 | 9.26129 | [11 empty] | 11.32666 | 0.0556865 | 1.66234 | 31.5141 | 29.8517 | -0.0250989 | -0.225892 | 8.77418 | 9.00007 | [11 empty] | 11.3602 | 0.0518976 | 1.55693 | 31.5569 | 30 | -0.0220902 | -0.198812 | 8.80119 | 9 | [11 empty] | 11.53863 | 0.0552498 | 1.6575 | 31.6575 | 30 | -0.0248101 | -0.223291 | 8.77673 | 9.00002 | [11 empty] | 11.509 | 0.0527067 | 1.5812 | 31.5812 | 30 | -0.0240945 | -0.216863 | 8.78367 | 9.00053 | [11 empty] | 11.44678 | 0.0513527 | 1.54058 | 31.5405 | 30 | -0.0233421 | -0.210078 | 8.7899 | 8.99998 | [11 empty] | 11.61661 | 0.0584117 | 1.75235 | 31.7523 | 30 | -0.0252813 | -0.227528 | 8.77233 | 8.99986 | [11 empty] | 11.58738 | 0.0529882 | 1.58967 | 31.5901 | 30.0005 | -0.0234849 | -0.211364 | 8.78864 | 9.00001 | [11 empty] | 11.57026 | 0.0536603 | 1.60981 | 31.6098 | 30 | -0.0242943 | -0.21865 | 8.7814 | 9.00005
[21 empty] | 11.53912 | 0.0548925 | 1.64681 | 31.6474 | 30.0006 | -0.0242879 | -0.218596 | 8.78164 | 9.00024 | [11 empty] | 11.39585 | 0.0508127 | 1.52435 | 31.5237 | 29.9994 | -0.0219324 | -0.197391 | 8.80259 | 8.99998 | [11 empty] | 11.45223 | 0.0538313 | 1.61492 | 31.6146 | 29.9997 | -0.0239748 | -0.215778 | 8.78439 | 9.00017 | [11 empty] | 11.36305 | 0.0545197 | 1.61856 | 31.3062 | 29.6876 | -0.02492 | -0.224282 | 8.77578 | 9.00006 | [11 empty] | 11.35279 | 0.0543039 | 1.62912 | 31.6291 | 30 | -0.0252286 | -0.227056 | 8.77287 | 8.99992 | [11 empty] | 11.38503125 | 0.0499946 | 1.47695 | 31.0192 | 29.5423 | -0.0223419 | -0.201084 | 8.79923 | 9.00031 | [11 empty] | 11.51425 | 0.0537603 | 1.56037 | 30.585 | 29.0246 | -0.0247442 | -0.222698 | 8.77729 | 8.99998 | [31 empty] | 11.3829 | 0.0555421 | 1.66626 | 31.6663 | 30 | -0.0241304 | -0.217173 | 8.78283 | 9 | [11 empty] | 11.42702 | 0.0551082 | 1.65325 | 31.6533 | 30 | -0.0246512 | -0.221863 | 8.77821 | 9.00007 | [11 empty] | 11.42007 | 0.0554902 | 1.6647 | 31.6647 | 30 | -0.0247512 | -0.222764 | 8.77738 | 9.00014 | [11 empty] | 11.41746 | 0.0562699 | 1.6881 | 31.6881 | 30 | -0.0253387 | -0.234669 | 9.02662 | 9.26129 | [11 empty] | 11.3389 | 0.0559592 | 1.67048 | 31.5222 | 29.8517 | -0.0252798 | -0.22752 | 8.77255 | 9.00007 | [11 empty] | 11.37 | 0.0521714 | 1.56514 | 31.5652 | 30 | -0.0222253 | -0.200028 | 8.79998 | 9 | [11 empty] | 11.54769 | 0.0555125 | 1.66538 | 31.6654 | 30 | -0.0248604 | -0.223744 | 8.77628 | 9.00002 | [11 empty] | 11.51661 | 0.0529846 | 1.58954 | 31.5895 | 30 | -0.0241637 | -0.217486 | 8.78304 | 9.00053 | [11 empty] | 11.45843 | 0.0516227 | 1.54868 | 31.5486 | 30 | -0.0235156 | -0.21164 | 8.78834 | 8.99998 | [11 empty] | 11.62621 | 0.0586831 | 1.76049 | 31.7605 | 30 | -0.0253755 | -0.228376 | 8.77148 | 8.99986 | [11 empty] | 11.5977 | 0.0532535 | 1.59763 | 31.5981 | 30.0005 | -0.0235528 | -0.211975 | 8.78803 | 9.00001 | [11 empty] | 11.57867 | 0.0539341 | 1.61802 | 31.618 | 30 | -0.0243594 | -0.219236 | 8.78082 | 9.00005
[21 empty] | 11.54838 | 0.0551591 | 1.65481 | 31.6554 | 30.0006 | -0.02439 | -0.219515 | 8.78072 | 9.00024 | [11 empty] | 11.40545 | 0.0510906 | 1.53269 | 31.5321 | 29.9994 | -0.0221494 | -0.199344 | 8.80064 | 8.99998 | [11 empty] | 11.461 | 0.0541027 | 1.62306 | 31.6227 | 29.9997 | -0.0240449 | -0.216408 | 8.78376 | 9.00017 | [11 empty] | 11.37425 | 0.054776 | 1.62617 | 31.3138 | 29.6876 | -0.0251173 | -0.226058 | 8.774 | 9.00006 | [11 empty] | 11.36349 | 0.0545804 | 1.63741 | 31.6374 | 30 | -0.0253398 | -0.228056 | 8.77186 | 8.99992 | [11 empty] | 11.39397 | 0.0502623 | 1.48486 | 31.0271 | 29.5423 | -0.0225169 | -0.202659 | 8.79765 | 9.00031 | [11 empty] | 11.5239 | 0.0540177 | 1.56784 | 30.5925 | 29.0246 | -0.024888 | -0.223991 | 8.77599 | 8.99998 | [31 empty] | 11.39439 | 0.0558173 | 1.67452 | 31.6745 | 30 | -0.0243338 | -0.219004 | 8.781 | 9 | [11 empty] | 11.43772 | 0.0553686 | 1.66106 | 31.6611 | 30 | -0.0248056 | -0.223252 | 8.77682 | 9.00007 | [11 empty] | 11.43228 | 0.0557659 | 1.67298 | 31.6729 | 30 | -0.0249364 | -0.224431 | 8.77571 | 9.00014 | [11 empty] | 11.42709 | 0.0565395 | 1.69618 | 31.6962 | 30 | -0.025462 | -0.235811 | 9.02548 | 9.26129 | [11 empty] | 11.35052 | 0.0562445 | 1.679 | 31.5307 | 29.8517 | -0.0254529 | -0.229078 | 8.771 | 9.00007 | [11 empty] | 11.37943 | 0.0524362 | 1.57309 | 31.5731 | 30 | -0.0223565 | -0.201208 | 8.7988 | 9 | [11 empty] | 11.55646 | 0.0557996 | 1.67399 | 31.674 | 30 | -0.0249307 | -0.224377 | 8.77564 | 9.00002 | [11 empty] | 11.52392 | 0.0532639 | 1.59792 | 31.5979 | 30 | -0.0242684 | -0.218429 | 8.7821 | 9.00053 | [11 empty] | 11.46898 | 0.0518862 | 1.55658 | 31.5565 | 30 | -0.023677 | -0.213092 | 8.78689 | 8.99998 | [11 empty] | 11.63532 | 0.0589542 | 1.76863 | 31.7686 | 30 | -0.0254703 | -0.229229 | 8.77063 | 8.99986 | [11 empty] | 11.60748 | 0.0535273 | 1.60584 | 31.6063 | 30.0005 | -0.02364 | -0.212761 | 8.78725 | 9.00001 | [11 empty] | 11.58732 | 0.0541991 | 1.62597 | 31.626 | 30 | -0.0244358 | -0.219924 | 8.78013 | 9.00005
[21 empty] | 11.55695 | 0.055432 | 1.663 | 31.6636 | 30.0006 | -0.0244876 | -0.220394 | 8.77985 | 9.00024 | [11 empty] | 11.41533 | 0.0513709 | 1.5411 | 31.5405 | 29.9994 | -0.0223492 | -0.201142 | 8.79884 | 8.99998 | [11 empty] | 11.47097 | 0.0543743 | 1.63121 | 31.6309 | 29.9997 | -0.0241343 | -0.217213 | 8.78296 | 9.00017 | [11 empty] | 11.38594 | 0.0550519 | 1.63436 | 31.322 | 29.6876 | -0.0252969 | -0.227674 | 8.77238 | 9.00006 | [11 empty] | 11.37298 | 0.054849 | 1.64547 | 31.6455 | 30 | -0.0254415 | -0.228972 | 8.77095 | 8.99992 | [11 empty] | 11.40259 | 0.0505539 | 1.49348 | 31.0357 | 29.5423 | -0.0227182 | -0.204471 | 8.79584 | 9.00031 | [11 empty] | 11.53458 | 0.0542836 | 1.57556 | 30.6002 | 29.0246 | -0.0250272 | -0.225245 | 8.77474 | 8.99998 | [31 empty] | 11.40407 | 0.0560835 | 1.68251 | 31.6825 | 30 | -0.0245099 | -0.220589 | 8.77942 | 9 | [11 empty] | 11.44727 | 0.0556356 | 1.66907 | 31.6691 | 30 | -0.0249376 | -0.22444 | 8.77563 | 9.00007 | [11 empty] | 11.44226 | 0.0560388 | 1.68116 | 31.6811 | 30 | -0.0250938 | -0.225848 | 8.77429 | 9.00014 | [11 empty] | 11.43607 | 0.0568303 | 1.70491 | 31.7049 | 30 | -0.0255364 | -0.2365 | 9.02479 | 9.26129 | [11 empty] | 11.36117 | 0.0565159 | 1.6871 | 31.5388 | 29.8517 | -0.0255961 | -0.230367 | 8.76971 | 9.00007 | [11 empty] | 11.38813 | 0.0527176 | 1.58153 | 31.5815 | 30 | -0.0224778 | -0.202301 | 8.7977 | 9 | [11 empty] | 11.56596875 | 0.0560676 | 1.68203 | 31.682 | 30 | -0.0249723 | -0.224752 | 8.77527 | 9.00002 | [11 empty] | 11.53285 | 0.0535324 | 1.60597 | 31.606 | 30 | -0.0243399 | -0.219072 | 8.78146 | 9.00053 | [11 empty] | 11.47891 | 0.0521427 | 1.56428 | 31.5642 | 30 | -0.0238305 | -0.214474 | 8.7855 | 8.99998 | [11 empty] | 11.64449 | 0.0592238 | 1.77671 | 31.7767 | 30 | -0.0255821 | -0.230235 | 8.76962 | 8.99986 | [11 empty] | 11.61795 | 0.0537938 | 1.61384 | 31.6143 | 30.0005 | -0.0237315 | -0.213584 | 8.78642 | 9.00001 | [11 empty] | 11.59704 | 0.0544711 | 1.63413 | 31.6341 | 30 | -0.0244928 | -0.220437 | 8.77962 | 9.00005
[21 empty] | 11.56439 | 0.0556968 | 1.67094 | 31.6716 | 30.0006 | -0.0245844 | -0.221266 | 8.77897 | 9.00024 | [11 empty] | 11.42555 | 0.0516443 | 1.5493 | 31.5487 | 29.9994 | -0.022558 | -0.203021 | 8.79696 | 8.99998 | [11 empty] | 11.48148 | 0.0546485 | 1.63944 | 31.6391 | 29.9997 | -0.0242119 | -0.217911 | 8.78226 | 9.00017 | [11 empty] | 11.39693 | 0.0553095 | 1.64201 | 31.3296 | 29.6876 | -0.0254576 | -0.22912 | 8.77094 | 9.00006 | [11 empty] | 11.38229 | 0.0551245 | 1.65373 | 31.6537 | 30 | -0.0255238 | -0.229712 | 8.77021 | 8.99992 | [11 empty] | 11.41089 | 0.0508403 | 1.50194 | 31.0442 | 29.5423 | -0.0229058 | -0.206159 | 8.79415 | 9.00031 | [11 empty] | 11.54533 | 0.0545515 | 1.58334 | 30.608 | 29.0246 | -0.0251402 | -0.226261 | 8.77372 | 8.99998 | [31 empty] | 11.41363 | 0.0563678 | 1.69104 | 31.691 | 30 | -0.0246888 | -0.222199 | 8.7778 | 9 | [11 empty] | 11.45622 | 0.0559014 | 1.67704 | 31.6771 | 30 | -0.0250584 | -0.225527 | 8.77454 | 9.00007 | [11 empty] | 11.4502 | 0.056314 | 1.68942 | 31.6894 | 30 | -0.025218 | -0.226966 | 8.77318 | 9.00014 | [11 empty] | 11.44485 | 0.0571105 | 1.71331 | 31.7133 | 30 | -0.0256045 | -0.237131 | 9.02416 | 9.26129 | [11 empty] | 11.37039 | 0.0567848 | 1.69512 | 31.5469 | 29.8517 | -0.0257446 | -0.231703 | 8.76837 | 9.00007 | [11 empty] | 11.39679 | 0.0530046 | 1.59014 | 31.5901 | 30 | -0.0226082 | -0.203473 | 8.79653 | 9 | [11 empty] | 11.57452 | 0.0563526 | 1.69058 | 31.6906 | 30 | -0.0250303 | -0.225274 | 8.77475 | 9.00002 | [11 empty] | 11.54155 | 0.0538069 | 1.61421 | 31.6142 | 30 | -0.0244323 | -0.219904 | 8.78063 | 9.00053 | [11 empty] | 11.48888 | 0.0524038 | 1.57211 | 31.5721 | 30 | -0.0239478 | -0.21553 | 8.78445 | 8.99998 | [11 empty] | 11.6552 | 0.0595025 | 1.78507 | 31.7851 | 30 | -0.0257411 | -0.231667 | 8.76819 | 8.99986 | [11 empty] | 11.62803 | 0.0540565 | 1.62172 | 31.6222 | 30.0005 | -0.0238085 | -0.214277 | 8.78573 | 9.00001 | [11 empty] | 11.60788 | 0.0547431 | 1.64229 | 31.6423 | 30 | -0.0245459 | -0.220914 | 8.77914 | 9.00005
[21 empty] | 11.57278 | 0.0559669 | 1.67904 | 31.6797 | 30.0006 | -0.0246632 | -0.221975 | 8.77826 | 9.00024 | [11 empty] | 11.43552 | 0.0519149 | 1.55742 | 31.5568 | 29.9994 | -0.022764 | -0.204876 | 8.7951 | 8.99998 | [11 empty] | 11.49234 | 0.0549217 | 1.64763 | 31.6473 | 29.9997 | -0.0242764 | -0.218492 | 8.78168 | 9.00017 | [11 empty] | 11.40659 | 0.0555775 | 1.64997 | 31.3376 | 29.6876 | -0.0256101 | -0.230492 | 8.76957 | 9.00006 | [11 empty] | 11.39204 | 0.0553981 | 1.66194 | 31.6619 | 30 | -0.0256096 | -0.230484 | 8.76944 | 8.99992 | [11 empty] | 11.41966 | 0.0511074 | 1.50983 | 31.0521 | 29.5423 | -0.0231247 | -0.20813 | 8.79218 | 9.00031 | [11 empty] | 11.55432 | 0.0548207 | 1.59115 | 30.6158 | 29.0246 | -0.0252315 | -0.227083 | 8.7729 | 8.99998 | [31 empty] | 11.42434 | 0.0566358 | 1.69908 | 31.6991 | 30 | -0.0248534 | -0.223681 | 8.77632 | 9 | [11 empty] | 11.46459 | 0.0561714 | 1.68514 | 31.6852 | 30 | -0.0251688 | -0.226521 | 8.77355 | 9.00007 | [11 empty] | 11.45842 | 0.0565901 | 1.6977 | 31.6977 | 30 | -0.0253465 | -0.228122 | 8.77202 | 9.00014 | [11 empty] | 11.45331 | 0.0573862 | 1.72159 | 31.7216 | 30 | -0.0256893 | -0.237916 | 9.02337 | 9.26129 | [11 empty] | 11.37886 | 0.0570564 | 1.70323 | 31.555 | 29.8517 | -0.0258602 | -0.232743 | 8.76733 | 9.00007 | [11 empty] | 11.40449 | 0.0532952 | 1.59886 | 31.5989 | 30 | -0.0227434 | -0.204691 | 8.79531 | 9 | [11 empty] | 11.58307 | 0.0566341 | 1.69902 | 31.699 | 30 | -0.0250963 | -0.225867 | 8.77415 | 9.00002 | [11 empty] | 11.55041 | 0.0540843 | 1.62253 | 31.6225 | 30 | -0.0244864 | -0.22039 | 8.78014 | 9.00053 | [11 empty] | 11.49925 | 0.0526718 | 1.58015 | 31.5801 | 30 | -0.0240529 | -0.216476 | 8.7835 | 8.99998 | [11 empty] | 11.66632 | 0.059788 | 1.79364 | 31.7936 | 30 | -0.0259046 | -0.233138 | 8.76672 | 8.99986 | [11 empty] | 11.63873 | 0.0543262 | 1.62981 | 31.6303 | 30.0005 | -0.0239085 | -0.215176 | 8.78483 | 9.00001 | [11 empty] | 11.61891 | 0.0550183 | 1.65055 | 31.6505 | 30 | -0.0246048 | -0.221445 | 8.77861 | 9.00005
[21 empty] | 11.58065 | 0.0562399 | 1.68723 | 31.6879 | 30.0006 | -0.0247475 | -0.222733 | 8.77751 | 9.00024 | [11 empty] | 11.44596 | 0.052184 | 1.56549 | 31.5649 | 29.9994 | -0.0229608 | -0.206647 | 8.79333 | 8.99998 | [11 empty] | 11.50291 | 0.0551879 | 1.65562 | 31.6553 | 29.9997 | -0.0243805 | -0.219428 | 8.78074 | 9.00017 | [11 empty] | 11.41413 | 0.0558442 | 1.65788 | 31.3455 | 29.6876 | -0.0257396 | -0.231658 | 8.7684 | 9.00006 | [11 empty] | 11.40088 | 0.0556694 | 1.67008 | 31.6701 | 30 | -0.0256776 | -0.231097 | 8.76882 | 8.99992 | [11 empty] | 11.42879 | 0.0513897 | 1.51817 | 31.0604 | 29.5423 | -0.0233383 | -0.210052 | 8.79026 | 9.00031 | [11 empty] | 11.56301 | 0.0550914 | 1.59901 | 30.6236 | 29.0246 | -0.025327 | -0.227942 | 8.77204 | 8.99998 | [31 empty] | 11.4348 | 0.0569192 | 1.70758 | 31.7076 | 30 | -0.0250155 | -0.22514 | 8.77486 | 9 | [11 empty] | 11.47248 | 0.0564324 | 1.69297 | 31.693 | 30 | -0.0252582 | -0.227326 | 8.77274 | 9.00007 | [11 empty] | 11.46588 | 0.0568662 | 1.70598 | 31.706 | 30 | -0.0254495 | -0.229049 | 8.77109 | 9.00014 | [11 empty] | 11.46236 | 0.0576685 | 1.73005 | 31.7301 | 30 | -0.02573 | -0.238293 | 9.02299 | 9.26129 | [11 empty] | 11.38664 | 0.057328 | 1.71134 | 31.5631 | 29.8517 | -0.0259628 | -0.233668 | 8.76641 | 9.00007 | [11 empty] | 11.41215 | 0.053581 | 1.60743 | 31.6074 | 30 | -0.0229015 | -0.206114 | 8.79389 | 9 | [11 empty] | 11.5924 | 0.0569201 | 1.7076 | 31.7076 | 30 | -0.0251381 | -0.226244 | 8.77378 | 9.00002 | [11 empty] | 11.56046 | 0.054351 | 1.63053 | 31.6305 | 30 | -0.0245452 | -0.22092 | 8.77961 | 9.00053 | [11 empty] | 11.50946 | 0.0529335 | 1.588 | 31.588 | 30 | -0.0241677 | -0.217509 | 8.78247 | 8.99998 | [11 empty] | 11.67562 | 0.0600696 | 1.80209 | 31.8021 | 30 | -0.0261361 | -0.235221 | 8.76463 | 8.99986 | [11 empty] | 11.64966 | 0.0545974 | 1.63795 | 31.6384 | 30.0005 | -0.023994 | -0.215946 | 8.78406 | 9.00001 | [11 empty] | 11.63012 | 0.0552897 | 1.65869 | 31.6587 | 30 | -0.0246642 | -0.221979 | 8.77808 | 9.00005
[21 empty] | 11.5884 | 0.0565191 | 1.69561 | 31.6962 | 30.0006 | -0.0248086 | -0.223284 | 8.77696 | 9.00024 | [11 empty] | 11.45667 | 0.0524468 | 1.57337 | 31.5728 | 29.9994 | -0.0231385 | -0.208246 | 8.79173 | 8.99998 | [11 empty] | 11.51395 | 0.0554593 | 1.66376 | 31.6634 | 29.9997 | -0.0244648 | -0.220187 | 8.77998 | 9.00017 | [11 empty] | 11.42244 | 0.0561132 | 1.66587 | 31.3535 | 29.6876 | -0.0258721 | -0.23285 | 8.76721 | 9.00006 | [11 empty] | 11.41065 | 0.0559318 | 1.67795 | 31.6779 | 30 | -0.02576 | -0.231838 | 8.76808 | 8.99992 | [11 empty] | 11.439 | 0.0516638 | 1.52627 | 31.0685 | 29.5423 | -0.0235317 | -0.211793 | 8.78852 | 9.00031 | [11 empty] | 11.57074 | 0.0553632 | 1.6069 | 30.6315 | 29.0246 | -0.0254076 | -0.228668 | 8.77132 | 8.99998 | [31 empty] | 11.44404 | 0.0571927 | 1.71578 | 31.7158 | 30 | -0.0251572 | -0.226415 | 8.77359 | 9 | [11 empty] | 11.47995 | 0.0567104 | 1.70131 | 31.7013 | 30 | -0.0253438 | -0.228096 | 8.77197 | 9.00007 | [11 empty] | 11.47302 | 0.057138 | 1.71414 | 31.7141 | 30 | -0.0255475 | -0.229931 | 8.77021 | 9.00014 | [11 empty] | 11.47125 | 0.0579424 | 1.73827 | 31.7383 | 30 | -0.0258118 | -0.23905 | 9.02224 | 9.26129 | [11 empty] | 11.39449 | 0.0576079 | 1.71969 | 31.5714 | 29.8517 | -0.0260687 | -0.23462 | 8.76545 | 9.00007 | [11 empty] | 11.42091 | 0.0538525 | 1.61558 | 31.6156 | 30 | -0.0230499 | -0.207449 | 8.79255 | 9 | [11 empty] | 11.60123 | 0.0571956 | 1.71587 | 31.7159 | 30 | -0.025211 | -0.226899 | 8.77312 | 9.00002 | [11 empty] | 11.57054 | 0.0546118 | 1.63835 | 31.6384 | 30 | -0.0246368 | -0.221744 | 8.77879 | 9.00053 | [11 empty] | 11.51948 | 0.0532079 | 1.59623 | 31.5962 | 30 | -0.0242645 | -0.21838 | 8.7816 | 8.99998 | [11 empty] | 11.68445 | 0.0603553 | 1.81066 | 31.8106 | 30 | -0.0264149 | -0.23773 | 8.76213 | 8.99986 | [11 empty] | 11.66015 | 0.054863 | 1.64592 | 31.6464 | 30.0005 | -0.024065 | -0.216585 | 8.78342 | 9.00001 | [11 empty] | 11.64006 | 0.0555612 | 1.66684 | 31.6668 | 30 | -0.024693 | -0.222239 | 8.77782 | 9.00005
[21 empty] | 11.5960625 | 0.0567891 | 1.70371 | 31.7043 | 30.0006 | -0.0248698 | -0.223834 | 8.77641 | 9.00024 | [11 empty] | 11.46769 | 0.0527044 | 1.5811 | 31.5805 | 29.9994 | -0.023312 | -0.209808 | 8.79017 | 8.99998 | [11 empty] | 11.52552 | 0.0557384 | 1.67213 | 31.6718 | 29.9997 | -0.0245326 | -0.220797 | 8.77937 | 9.00017 | [11 empty] | 11.43131 | 0.0563766 | 1.67369 | 31.3613 | 29.6876 | -0.0259757 | -0.233783 | 8.76627 | 9.00006 | [11 empty] | 11.42125 | 0.0562009 | 1.68603 | 31.686 | 30 | -0.0258292 | -0.232461 | 8.76746 | 8.99992 | [11 empty] | 11.44964 | 0.0519326 | 1.53421 | 31.0765 | 29.5423 | -0.0237161 | -0.213453 | 8.78686 | 9.00031 | [11 empty] | 11.58017 | 0.0556431 | 1.61502 | 30.6397 | 29.0246 | -0.0254887 | -0.229398 | 8.77059 | 8.99998 | [31 empty] | 11.45278 | 0.0574675 | 1.72403 | 31.724 | 30 | -0.0253106 | -0.227796 | 8.77221 | 9 | [11 empty] | 11.48618 | 0.0569884 | 1.70965 | 31.7097 | 30 | -0.025412 | -0.22871 | 8.77136 | 9.00007 | [11 empty] | 11.48113 | 0.0574067 | 1.7222 | 31.7222 | 30 | -0.0256483 | -0.230839 | 8.7693 | 9.00014 | [11 empty] | 11.4798 | 0.0582142 | 1.74642 | 31.7464 | 30 | -0.0258604 | -0.239501 | 9.02179 | 9.26129 | [11 empty] | 11.40197 | 0.0578761 | 1.7277 | 31.5794 | 29.8517 | -0.0261623 | -0.235463 | 8.76461 | 9.00007 | [11 empty] | 11.43068 | 0.0541505 | 1.62452 | 31.6245 | 30 | -0.0232131 | -0.208918 | 8.79109 | 9 | [11 empty] | 11.61061 | 0.0574814 | 1.72444 | 31.7245 | 30 | -0.0252591 | -0.227332 | 8.77269 | 9.00002 | [11 empty] | 11.5833 | 0.0548843 | 1.64653 | 31.6465 | 30 | -0.0246892 | -0.222215 | 8.77832 | 9.00053 | [11 empty] | 11.52902 | 0.05347 | 1.6041 | 31.6041 | 30 | -0.0243612 | -0.21925 | 8.78073 | 8.99998 | [11 empty] | 11.69253 | 0.060646 | 1.81938 | 31.8194 | 30 | -0.0267229 | -0.240502 | 8.75935 | 8.99986 | [11 empty] | 11.67055 | 0.0551291 | 1.6539 | 31.6544 | 30.0005 | -0.0241331 | -0.217198 | 8.78281 | 9.00001 | [11 empty] | 11.65023 | 0.0558347 | 1.67504 | 31.675 | 30 | -0.0247576 | -0.22282 | 8.77723 | 9.00005
[21 empty] | 11.60464 | 0.0570599 | 1.71183 | 31.7125 | 30.0006 | -0.0249293 | -0.22437 | 8.77587 | 9.00024 | [11 empty] | 11.48084 | 0.0529681 | 1.58901 | 31.5884 | 29.9994 | -0.0234629 | -0.211165 | 8.78881 | 8.99998 | [11 empty] | 11.53781 | 0.0560102 | 1.68029 | 31.6799 | 29.9997 | -0.0246362 | -0.22173 | 8.77844 | 9.00017 | [11 empty] | 11.43926 | 0.0566511 | 1.68184 | 31.3695 | 29.6876 | -0.0260659 | -0.234595 | 8.76546 | 9.00006 | [11 empty] | 11.43124 | 0.0564623 | 1.69387 | 31.6939 | 30 | -0.0259091 | -0.23318 | 8.76674 | 8.99992 | [11 empty] | 11.46049 | 0.0521992 | 1.54208 | 31.0843 | 29.5423 | -0.0239124 | -0.215219 | 8.78509 | 9.00031 | [11 empty] | 11.58985 | 0.0559165 | 1.62296 | 30.6476 | 29.0246 | -0.0255556 | -0.23 | 8.76998 | 8.99998 | [31 empty] | 11.46052 | 0.0577425 | 1.73227 | 31.7323 | 30 | -0.0254322 | -0.22889 | 8.77111 | 9 | [11 empty] | 11.49275 | 0.0572597 | 1.71779 | 31.7178 | 30 | -0.0254879 | -0.229392 | 8.77068 | 9.00007 | [11 empty] | 11.48898 | 0.0576877 | 1.73063 | 31.7306 | 30 | -0.0257134 | -0.231424 | 8.76872 | 9.00014 | [11 empty] | 11.48769 | 0.0584913 | 1.75474 | 31.7547 | 30 | -0.0259389 | -0.240227 | 9.02106 | 9.26129 | [11 empty] | 11.40807 | 0.0581537 | 1.73599 | 31.5877 | 29.8517 | -0.0262336 | -0.236105 | 8.76397 | 9.00007 | [11 empty] | 11.44112 | 0.0544254 | 1.63276 | 31.6328 | 30 | -0.0234036 | -0.210633 | 8.78937 | 9 | [11 empty] | 11.62102 | 0.0577496 | 1.73249 | 31.7325 | 30 | -0.0253143 | -0.227829 | 8.77219 | 9.00002 | [11 empty] | 11.59542 | 0.0551657 | 1.65497 | 31.655 | 30 | -0.0247427 | -0.222698 | 8.77783 | 9.00053 | [11 empty] | 11.53841 | 0.0537353 | 1.61206 | 31.612 | 30 | -0.0244494 | -0.220044 | 8.77993 | 8.99998 | [11 empty] | 11.7023 | 0.0609403 | 1.82821 | 31.8282 | 30 | -0.0270441 | -0.243393 | 8.75646 | 8.99986 | [11 empty] | 11.68117 | 0.0553935 | 1.66183 | 31.6623 | 30.0005 | -0.0242162 | -0.217946 | 8.78206 | 9.00001 | [11 empty] | 11.66075 | 0.0561055 | 1.68316 | 31.6832 | 30 | -0.0248315 | -0.223485 | 8.77657 | 9.00005
[21 empty] | 11.61464 | 0.0573401 | 1.72024 | 31.7209 | 30.0006 | -0.0249907 | -0.224922 | 8.77532 | 9.00024 | [11 empty] | 11.49386 | 0.0532311 | 1.5969 | 31.5963 | 29.9994 | -0.0236137 | -0.212522 | 8.78746 | 8.99998 | [11 empty] | 11.54866 | 0.0562757 | 1.68825 | 31.6879 | 29.9997 | -0.024733 | -0.222601 | 8.77757 | 9.00017 | [11 empty] | 11.44664 | 0.0569157 | 1.68969 | 31.3773 | 29.6876 | -0.026151 | -0.235361 | 8.7647 | 9.00006 | [11 empty] | 11.44129 | 0.0567309 | 1.70193 | 31.7019 | 30 | -0.0259729 | -0.233754 | 8.76617 | 8.99992 | [11 empty] | 11.47253 | 0.0524738 | 1.55019 | 31.0925 | 29.5423 | -0.0240892 | -0.21681 | 8.7835 | 9.00031 | [11 empty] | 11.59817 | 0.0561992 | 1.63116 | 30.6558 | 29.0246 | -0.0256298 | -0.230667 | 8.76932 | 8.99998 | [31 empty] | 11.46851 | 0.0580257 | 1.74077 | 31.7408 | 30 | -0.0255581 | -0.230023 | 8.76998 | 9 | [11 empty] | 11.50143 | 0.0575383 | 1.72615 | 31.7262 | 30 | -0.0255493 | -0.229946 | 8.77012 | 9.00007 | [11 empty] | 11.49767 | 0.0579559 | 1.73868 | 31.7386 | 30 | -0.0257957 | -0.232165 | 8.76798 | 9.00014 | [11 empty] | 11.49611 | 0.0587647 | 1.76294 | 31.7629 | 30 | -0.0259869 | -0.240672 | 9.02061 | 9.26129 | [11 empty] | 11.41584 | 0.0584306 | 1.74425 | 31.596 | 29.8517 | -0.0263047 | -0.236744 | 8.76333 | 9.00007 | [11 empty] | 11.45029 | 0.0547042 | 1.64113 | 31.6411 | 30 | -0.0235827 | -0.212244 | 8.78776 | 9 | [11 empty] | 11.63069 | 0.0580373 | 1.74112 | 31.7411 | 30 | -0.0253764 | -0.228388 | 8.77163 | 9.00002 | [11 empty] | 11.6052 | 0.0554311 | 1.66293 | 31.6629 | 30 | -0.0248093 | -0.223297 | 8.77723 | 9.00053 | [11 empty] | 11.54833 | 0.0540013 | 1.62004 | 31.62 | 30 | -0.0245424 | -0.220881 | 8.7791 | 8.99998 | [11 empty] | 11.71224 | 0.0612306 | 1.83692 | 31.8369 | 30 | -0.0273887 | -0.246494 | 8.75336 | 8.99986 | [11 empty] | 11.69081 | 0.0556559 | 1.6697 | 31.6702 | 30.0005 | -0.0242816 | -0.218535 | 8.78147 | 9.00001 | [11 empty] | 11.67111 | 0.0563806 | 1.69142 | 31.6914 | 30 | -0.0248923 | -0.224032 | 8.77602 | 9.00005
[21 empty] | 11.6244 | 0.0576169 | 1.72854 | 31.7292 | 30.0006 | -0.0250506 | -0.225461 | 8.77478 | 9.00024 | [11 empty] | 11.50491 | 0.0535077 | 1.6052 | 31.6046 | 29.9994 | -0.0237295 | -0.213565 | 8.78641 | 8.99998 | [11 empty] | 11.55822 | 0.0565504 | 1.69649 | 31.6962 | 29.9997 | -0.0248275 | -0.223452 | 8.77672 | 9.00017 | [11 empty] | 11.45401 | 0.0571939 | 1.69795 | 31.3856 | 29.6876 | -0.0262307 | -0.236078 | 8.76398 | 9.00006 | [11 empty] | 11.45085 | 0.0569995 | 1.70998 | 31.71 | 30 | -0.02605 | -0.234448 | 8.76547 | 8.99992 | [11 empty] | 11.48496 | 0.052744 | 1.55818 | 31.1004 | 29.5423 | -0.0242503 | -0.21826 | 8.78205 | 9.00031 | [11 empty] | 11.60606 | 0.0564759 | 1.63919 | 30.6638 | 29.0246 | -0.0256937 | -0.231243 | 8.76874 | 8.99998 | [31 empty] | 11.47672 | 0.0583059 | 1.74918 | 31.7492 | 30 | -0.0256529 | -0.230876 | 8.76913 | 9 | [11 empty] | 11.50931 | 0.0578192 | 1.73458 | 31.7346 | 30 | -0.0256262 | -0.230638 | 8.76943 | 9.00007 | [11 empty] | 11.50756 | 0.0582406 | 1.74722 | 31.7472 | 30 | -0.0258535 | -0.232685 | 8.76746 | 9.00014 | [11 empty] | 11.50542 | 0.0590455 | 1.77136 | 31.7714 | 30 | -0.0260602 | -0.241351 | 9.01994 | 9.26129 | [11 empty] | 11.42438 | 0.0587165 | 1.75279 | 31.6045 | 29.8517 | -0.0263609 | -0.23725 | 8.76282 | 9.00007 | [11 empty] | 11.4598 | 0.0549853 | 1.64956 | 31.6496 | 30 | -0.0237539 | -0.213785 | 8.78622 | 9 | [11 empty] | 11.64071 | 0.0583118 | 1.74935 | 31.7494 | 30 | -0.0254225 | -0.228803 | 8.77122 | 9.00002 | [11 empty] | 11.61434 | 0.0557087 | 1.67126 | 31.6713 | 30 | -0.0248644 | -0.223793 | 8.77674 | 9.00053 | [11 empty] | 11.55837 | 0.054284 | 1.62852 | 31.6285 | 30 | -0.0246017 | -0.221415 | 8.77856 | 8.99998 | [11 empty] | 11.72202 | 0.0615115 | 1.84534 | 31.8453 | 30 | -0.027718 | -0.249458 | 8.7504 | 8.99986 | [11 empty] | 11.69992 | 0.0559159 | 1.6775 | 31.678 | 30.0005 | -0.0243741 | -0.219367 | 8.78064 | 9.00001 | [11 empty] | 11.68203 | 0.0566574 | 1.69972 | 31.6997 | 30 | -0.0249387 | -0.22445 | 8.7756 | 9.00005
[21 empty] | 11.63288 | 0.0579085 | 1.73729 | 31.7379 | 30.0006 | -0.0251041 | -0.225943 | 8.7743 | 9.00024 | [11 empty] | 11.51311 | 0.053771 | 1.6131 | 31.6125 | 29.9994 | -0.0238571 | -0.214714 | 8.78526 | 8.99998 | [11 empty] | 11.56778 | 0.0568167 | 1.70448 | 31.7041 | 29.9997 | -0.0249262 | -0.22434 | 8.77583 | 9.00017 | [11 empty] | 11.4629 | 0.0574513 | 1.70559 | 31.3932 | 29.6876 | -0.0263146 | -0.236833 | 8.76322 | 9.00006 | [11 empty] | 11.46009375 | 0.0572738 | 1.71821 | 31.7182 | 30 | -0.0261111 | -0.234998 | 8.76492 | 8.99992 | [11 empty] | 11.49609 | 0.0530071 | 1.56595 | 31.1082 | 29.5423 | -0.0244137 | -0.219731 | 8.78058 | 9.00031 | [11 empty] | 11.61415 | 0.0567582 | 1.64739 | 30.672 | 29.0246 | -0.0257586 | -0.231827 | 8.76816 | 8.99998 | [31 empty] | 11.48422 | 0.0585668 | 1.757 | 31.757 | 30 | -0.0257499 | -0.231749 | 8.76826 | 9 | [11 empty] | 11.51681 | 0.0580974 | 1.74292 | 31.7429 | 30 | -0.0256834 | -0.231152 | 8.76892 | 9.00007 | [11 empty] | 11.51646 | 0.0585186 | 1.75556 | 31.7555 | 30 | -0.0259324 | -0.233395 | 8.76675 | 9.00014 | [11 empty] | 11.51397 | 0.0593366 | 1.7801 | 31.7801 | 30 | -0.0261108 | -0.24182 | 9.01947 | 9.26129 | [11 empty] | 11.43167 | 0.0590028 | 1.76133 | 31.6131 | 29.8517 | -0.0264447 | -0.238004 | 8.76207 | 9.00007 | [11 empty] | 11.46817 | 0.055259 | 1.65777 | 31.6578 | 30 | -0.02395 | -0.21555 | 8.78445 | 9 | [11 empty] | 11.65001 | 0.0585731 | 1.75719 | 31.7572 | 30 | -0.0254958 | -0.229463 | 8.77056 | 9.00002 | [11 empty] | 11.6233 | 0.0559858 | 1.67957 | 31.6796 | 30 | -0.0249298 | -0.224381 | 8.77615 | 9.00053 | [11 empty] | 11.56659 | 0.0545464 | 1.63639 | 31.6363 | 30 | -0.0246694 | -0.222024 | 8.77795 | 8.99998 | [11 empty] | 11.7319 | 0.0618002 | 1.85401 | 31.854 | 30 | -0.0280066 | -0.252055 | 8.7478 | 8.99986 | [11 empty] | 11.70875 | 0.0561827 | 1.68551 | 31.686 | 30.0005 | -0.02446 | -0.220141 | 8.77987 | 9.00001 | [11 empty] | 11.69207 | 0.0569249 | 1.70775 | 31.7077 | 30 | -0.0249967 | -0.224972 | 8.77508 | 9.00005
[21 empty] | 11.64125 | 0.0581864 | 1.74563 | 31.7463 | 30.0006 | -0.0251621 | -0.226465 | 8.77378 | 9.00024 | [11 empty] | 11.5208 | 0.0540384 | 1.62112 | 31.6205 | 29.9994 | -0.0239635 | -0.215671 | 8.78431 | 8.99998 | [11 empty] | 11.57744 | 0.057075 | 1.71223 | 31.7119 | 29.9997 | -0.0250614 | -0.225557 | 8.77461 | 9.00017 | [11 empty] | 11.47313 | 0.0577339 | 1.71398 | 31.4016 | 29.6876 | -0.0263952 | -0.237559 | 8.7625 | 9.00006 | [11 empty] | 11.46879 | 0.0575462 | 1.72639 | 31.7264 | 30 | -0.0261724 | -0.235549 | 8.76437 | 8.99992 | [11 empty] | 11.50638 | 0.0532744 | 1.57385 | 31.1161 | 29.5423 | -0.0245461 | -0.220923 | 8.77939 | 9.00031 | [11 empty] | 11.62299 | 0.0570368 | 1.65547 | 30.6801 | 29.0246 | -0.0258246 | -0.232421 | 8.76756 | 8.99998 | [31 empty] | 11.49201 | 0.0588476 | 1.76543 | 31.7654 | 30 | -0.0258396 | -0.232556 | 8.76745 | 9 | [11 empty] | 11.52409 | 0.0583838 | 1.75151 | 31.7515 | 30 | -0.0257271 | -0.231545 | 8.76853 | 9.00007 | [11 empty] | 11.52491 | 0.0587937 | 1.76381 | 31.7638 | 30 | -0.0260078 | -0.234074 | 8.76607 | 9.00014 | [11 empty] | 11.5224 | 0.0596194 | 1.78858 | 31.7886 | 30 | -0.0261684 | -0.242353 | 9.01893 | 9.26129 | [11 empty] | 11.43896 | 0.0592812 | 1.76965 | 31.6214 | 29.8517 | -0.0265169 | -0.238654 | 8.76142 | 9.00007 | [11 empty] | 11.47617 | 0.0555421 | 1.66626 | 31.6663 | 30 | -0.0241304 | -0.217173 | 8.78283 | 9 | [11 empty] | 11.66122 | 0.0588514 | 1.76554 | 31.7656 | 30 | -0.0255644 | -0.23008 | 8.76994 | 9.00002 | [11 empty] | 11.63296 | 0.0562771 | 1.68831 | 31.6883 | 30 | -0.024987 | -0.224896 | 8.77563 | 9.00053 | [11 empty] | 11.57593 | 0.0548228 | 1.64468 | 31.6446 | 30 | -0.0247415 | -0.222673 | 8.7773 | 8.99998 | [11 empty] | 11.74146 | 0.0620785 | 1.86235 | 31.8623 | 30 | -0.0282952 | -0.254652 | 8.7452 | 8.99986 | [11 empty] | 11.71649 | 0.0564488 | 1.69349 | 31.694 | 30.0005 | -0.0245238 | -0.220714 | 8.77929 | 9.00001 | [11 empty] | 11.70144 | 0.0572039 | 1.71612 | 31.7161 | 30 | -0.0250781 | -0.225705 | 8.77435 | 9.00005
[21 empty] | 11.65056 | 0.0584566 | 1.75373 | 31.7544 | 30.0006 | -0.025215 | -0.226941 | 8.7733 | 9.00024 | [11 empty] | 11.52972 | 0.0543073 | 1.62919 | 31.6286 | 29.9994 | -0.0240656 | -0.21659 | 8.78339 | 8.99998 | [11 empty] | 11.58659 | 0.0573456 | 1.72035 | 31.72 | 29.9997 | -0.0251655 | -0.226494 | 8.77368 | 9.00017 | [11 empty] | 11.48257 | 0.0580115 | 1.72222 | 31.4098 | 29.6876 | -0.0264525 | -0.238074 | 8.76198 | 9.00006 | [11 empty] | 11.47552 | 0.0578165 | 1.73449 | 31.7345 | 30 | -0.0262309 | -0.236076 | 8.76384 | 8.99992 | [11 empty] | 11.51752 | 0.0535498 | 1.58198 | 31.1242 | 29.5423 | -0.0246604 | -0.221951 | 8.77836 | 9.00031 | [11 empty] | 11.63092 | 0.0573212 | 1.66373 | 30.6884 | 29.0246 | -0.025877 | -0.232893 | 8.76709 | 8.99998 | [31 empty] | 11.49976 | 0.059123 | 1.77369 | 31.7737 | 30 | -0.0259285 | -0.233356 | 8.76665 | 9 | [11 empty] | 11.53346 | 0.0586644 | 1.75993 | 31.76 | 30 | -0.0257729 | -0.231958 | 8.76811 | 9.00007 | [11 empty] | 11.53239 | 0.0590751 | 1.77225 | 31.7722 | 30 | -0.0260595 | -0.234539 | 8.7656 | 9.00014 | [11 empty] | 11.52964 | 0.059904 | 1.79712 | 31.7971 | 30 | -0.0262242 | -0.24287 | 9.01842 | 9.26129 | [11 empty] | 11.44598 | 0.0595689 | 1.77824 | 31.63 | 29.8517 | -0.0265797 | -0.239219 | 8.76085 | 9.00007 | [11 empty] | 11.48429 | 0.0558173 | 1.67452 | 31.6745 | 30 | -0.0243338 | -0.219004 | 8.781 | 9 | [11 empty] | 11.67275 | 0.0591297 | 1.77389 | 31.7739 | 30 | -0.0256386 | -0.230748 | 8.76927 | 9.00002 | [11 empty] | 11.64145 | 0.0565575 | 1.69673 | 31.6967 | 30 | -0.0250545 | -0.225503 | 8.77503 | 9.00053 | [11 empty] | 11.5841 | 0.0551005 | 1.65301 | 31.653 | 30 | -0.0248016 | -0.223214 | 8.77676 | 8.99998 | [11 empty] | 11.7514375 | 0.0623643 | 1.87093 | 31.8709 | 30 | -0.0285451 | -0.256902 | 8.74295 | 8.99986 | [11 empty] | 11.72519 | 0.0567148 | 1.70147 | 31.7019 | 30.0005 | -0.0246028 | -0.221425 | 8.77858 | 9.00001 | [11 empty] | 11.7118 | 0.0574637 | 1.72391 | 31.7239 | 30 | -0.0251385 | -0.226248 | 8.77381 | 9.00005
[21 empty] | 11.66116 | 0.0587633 | 1.76294 | 31.7636 | 30.0006 | -0.0252634 | -0.227377 | 8.77286 | 9.00024 | [11 empty] | 11.53873 | 0.054576 | 1.63725 | 31.6366 | 29.9994 | -0.0241538 | -0.217384 | 8.7826 | 8.99998 | [11 empty] | 11.59568 | 0.0576232 | 1.72868 | 31.7283 | 29.9997 | -0.0252899 | -0.227613 | 8.77256 | 9.00017 | [11 empty] | 11.49076 | 0.0582973 | 1.73071 | 31.4183 | 29.6876 | -0.0265316 | -0.238786 | 8.76127 | 9.00006 | [11 empty] | 11.48083 | 0.0580881 | 1.74264 | 31.7426 | 30 | -0.0262801 | -0.236519 | 8.7634 | 8.99992 | [11 empty] | 11.52785 | 0.0538129 | 1.58975 | 31.132 | 29.5423 | -0.0247991 | -0.2232 | 8.77711 | 9.00031 | [11 empty] | 11.63878 | 0.057588 | 1.67147 | 30.6961 | 29.0246 | -0.025937 | -0.233432 | 8.76655 | 8.99998 | [31 empty] | 11.50836 | 0.0594022 | 1.78207 | 31.7821 | 30 | -0.0260083 | -0.234075 | 8.76593 | 9 | [11 empty] | 11.54285 | 0.0589473 | 1.76842 | 31.7684 | 30 | -0.0258386 | -0.232549 | 8.76752 | 9.00007 | [11 empty] | 11.54104 | 0.0593527 | 1.78058 | 31.7806 | 30 | -0.0261169 | -0.235056 | 8.76509 | 9.00014 | [11 empty] | 11.53864 | 0.0601866 | 1.8056 | 31.8056 | 30 | -0.0262854 | -0.243436 | 9.01785 | 9.26129 | [11 empty] | 11.45458 | 0.0598602 | 1.78693 | 31.6387 | 29.8517 | -0.0266397 | -0.239759 | 8.76031 | 9.00007 | [11 empty] | 11.49114 | 0.0560835 | 1.68251 | 31.6825 | 30 | -0.0245099 | -0.220589 | 8.77942 | 9 | [11 empty] | 11.6829 | 0.059397 | 1.78191 | 31.7819 | 30 | -0.0257337 | -0.231604 | 8.76842 | 9.00002 | [11 empty] | 11.65007 | 0.0568445 | 1.70534 | 31.7053 | 30 | -0.0251013 | -0.225925 | 8.7746 | 9.00053 | [11 empty] | 11.59206 | 0.0553678 | 1.66103 | 31.661 | 30 | -0.0248741 | -0.223866 | 8.77611 | 8.99998 | [11 empty] | 11.76187 | 0.0626397 | 1.87919 | 31.8792 | 30 | -0.0287691 | -0.258917 | 8.74094 | 8.99986 | [11 empty] | 11.73407 | 0.0569872 | 1.70964 | 31.7101 | 30.0005 | -0.0246822 | -0.22214 | 8.77787 | 9.00001 | [11 empty] | 11.72121 | 0.0577331 | 1.73199 | 31.732 | 30 | -0.0252096 | -0.226888 | 8.77317 | 9.00005
[21 empty] | 11.67145 | 0.0590376 | 1.77116 | 31.7718 | 30.0006 | -0.0253333 | -0.228006 | 8.77223 | 9.00024 | [11 empty] | 11.54713 | 0.0548486 | 1.64542 | 31.6448 | 29.9994 | -0.0242449 | -0.218203 | 8.78178 | 8.99998 | [11 empty] | 11.60302 | 0.0578857 | 1.73655 | 31.7362 | 29.9997 | -0.0254315 | -0.228888 | 8.77128 | 9.00017 | [11 empty] | 11.49929 | 0.0585812 | 1.73914 | 31.4268 | 29.6876 | -0.0265934 | -0.239342 | 8.76072 | 9.00006 | [11 empty] | 11.48748 | 0.0583826 | 1.75148 | 31.7515 | 30 | -0.0263397 | -0.237055 | 8.76287 | 8.99992 | [11 empty] | 11.53733 | 0.0540871 | 1.59786 | 31.1401 | 29.5423 | -0.0249035 | -0.224139 | 8.77617 | 9.00031 | [11 empty] | 11.64752 | 0.0578679 | 1.6796 | 30.7042 | 29.0246 | -0.0259945 | -0.23395 | 8.76603 | 8.99998 | [31 empty] | 11.51768 | 0.0596721 | 1.79016 | 31.7902 | 30 | -0.0260899 | -0.234809 | 8.76519 | 9 | [11 empty] | 11.55188 | 0.0592381 | 1.77714 | 31.7772 | 30 | -0.0258964 | -0.23307 | 8.767 | 9.00007 | [11 empty] | 11.54921 | 0.0596398 | 1.78919 | 31.7892 | 30 | -0.0261901 | -0.235715 | 8.76443 | 9.00014 | [11 empty] | 11.5486875 | 0.0604639 | 1.81392 | 31.8139 | 30 | -0.0263334 | -0.243881 | 9.0174 | 9.26129 | [11 empty] | 11.46291 | 0.0601463 | 1.79547 | 31.6472 | 29.8517 | -0.0266785 | -0.240108 | 8.75997 | 9.00007 | [11 empty] | 11.4972 | 0.0563678 | 1.69104 | 31.691 | 30 | -0.0246888 | -0.222199 | 8.7778 | 9 | [11 empty] | 11.69228 | 0.0596845 | 1.79054 | 31.7906 | 30 | -0.0257883 | -0.232095 | 8.76793 | 9.00002 | [11 empty] | 11.65888 | 0.0571153 | 1.71346 | 31.7135 | 30 | -0.0251659 | -0.226506 | 8.77402 | 9.00053 | [11 empty] | 11.59966 | 0.0556484 | 1.66945 | 31.6694 | 30 | -0.0249216 | -0.224294 | 8.77568 | 8.99998 | [11 empty] | 11.77143 | 0.0629169 | 1.88751 | 31.8875 | 30 | -0.0289548 | -0.260589 | 8.73927 | 8.99986 | [11 empty] | 11.74125 | 0.0572639 | 1.71794 | 31.7184 | 30.0005 | -0.0247496 | -0.222747 | 8.77726 | 9.00001 | [11 empty] | 11.7306 | 0.058003 | 1.74009 | 31.7401 | 30 | -0.0252697 | -0.227429 | 8.77263 | 9.00005
[21 empty] | 11.6824 | 0.0593156 | 1.77951 | 31.7801 | 30.0006 | -0.0253745 | -0.228376 | 8.77186 | 9.00024 | [11 empty] | 11.55554 | 0.0551192 | 1.65354 | 31.6529 | 29.9994 | -0.0243263 | -0.218937 | 8.78104 | 8.99998 | [11 empty] | 11.61101 | 0.0581592 | 1.74476 | 31.7444 | 29.9997 | -0.0255794 | -0.230219 | 8.76995 | 9.00017 | [11 empty] | 11.50863 | 0.0588739 | 1.74783 | 31.4354 | 29.6876 | -0.0266554 | -0.239901 | 8.76016 | 9.00006 | [11 empty] | 11.49551 | 0.058641 | 1.75923 | 31.7592 | 30 | -0.0264083 | -0.237673 | 8.76225 | 8.99992 | [11 empty] | 11.54645 | 0.0543578 | 1.60585 | 31.1481 | 29.5423 | -0.02501 | -0.225098 | 8.77521 | 9.00031 | [11 empty] | 11.65789 | 0.0581447 | 1.68763 | 30.7123 | 29.0246 | -0.0260545 | -0.23449 | 8.76549 | 8.99998 | [31 empty] | 11.52629 | 0.0599491 | 1.79847 | 31.7985 | 30 | -0.0261533 | -0.235379 | 8.76462 | 9 | [11 empty] | 11.56079 | 0.059528 | 1.78584 | 31.7859 | 30 | -0.0259384 | -0.233447 | 8.76662 | 9.00007 | [11 empty] | 11.55715 | 0.0599314 | 1.79794 | 31.7979 | 30 | -0.0262305 | -0.236078 | 8.76406 | 9.00014 | [11 empty] | 11.55833 | 0.0607483 | 1.82245 | 31.8225 | 30 | -0.0263872 | -0.244379 | 9.01691 | 9.26129 | [11 empty] | 11.47169 | 0.0604443 | 1.80437 | 31.6561 | 29.8517 | -0.0267342 | -0.24061 | 8.75946 | 9.00007 | [11 empty] | 11.50255 | 0.0566358 | 1.69908 | 31.6991 | 30 | -0.0248534 | -0.223681 | 8.77632 | 9 | [11 empty] | 11.70083 | 0.0599501 | 1.79851 | 31.7985 | 30 | -0.0258746 | -0.232872 | 8.76715 | 9.00002 | [11 empty] | 11.66942 | 0.0573879 | 1.72164 | 31.7216 | 30 | -0.0252167 | -0.226964 | 8.77357 | 9.00053 | [11 empty] | 11.60772 | 0.0559249 | 1.67774 | 31.6777 | 30 | -0.0249702 | -0.224731 | 8.77525 | 8.99998 | [11 empty] | 11.78148 | 0.0632036 | 1.89611 | 31.8961 | 30 | -0.0291257 | -0.262127 | 8.73773 | 8.99986 | [11 empty] | 11.74889 | 0.0575494 | 1.72651 | 31.727 | 30.0005 | -0.0248169 | -0.223353 | 8.77665 | 9.00001 | [11 empty] | 11.74062 | 0.0582623 | 1.74787 | 31.7479 | 30 | -0.0253513 | -0.228163 | 8.77189 | 9.00005
[21 empty] | 11.69251 | 0.0595833 | 1.78754 | 31.7882 | 30.0006 | -0.0254446 | -0.229008 | 8.77123 | 9.00024 | [11 empty] | 11.56362 | 0.0553972 | 1.66188 | 31.6613 | 29.9994 | -0.0243916 | -0.219524 | 8.78046 | 8.99998 | [11 empty] | 11.61882 | 0.0584393 | 1.75316 | 31.7528 | 29.9997 | -0.0257195 | -0.23148 | 8.76869 | 9.00017 | [11 empty] | 11.51749 | 0.0591657 | 1.75649 | 31.4441 | 29.6876 | -0.0267228 | -0.240506 | 8.75955 | 9.00006 | [11 empty] | 11.50381 | 0.0589241 | 1.76772 | 31.7677 | 30 | -0.026449 | -0.238039 | 8.76188 | 8.99992 | [11 empty] | 11.55481 | 0.0546227 | 1.61368 | 31.1559 | 29.5423 | -0.025104 | -0.225944 | 8.77437 | 9.00031 | [11 empty] | 11.66824 | 0.0584272 | 1.69583 | 30.7205 | 29.0246 | -0.0261132 | -0.235019 | 8.76497 | 8.99998 | [31 empty] | 11.534 | 0.0602327 | 1.80698 | 31.807 | 30 | -0.0262075 | -0.235867 | 8.76414 | 9 | [11 empty] | 11.56868 | 0.0598195 | 1.79459 | 31.7946 | 30 | -0.0259864 | -0.23388 | 8.76619 | 9.00007 | [11 empty] | 11.565 | 0.0602196 | 1.80659 | 31.8066 | 30 | -0.0262936 | -0.236646 | 8.7635 | 9.00014 | [11 empty] | 11.56875 | 0.0610283 | 1.83085 | 31.8309 | 30 | -0.0264639 | -0.245089 | 9.0162 | 9.26129 | [11 empty] | 11.4795 | 0.0607476 | 1.81342 | 31.6651 | 29.8517 | -0.026788 | -0.241094 | 8.75898 | 9.00007 | [11 empty] | 11.50989 | 0.0569192 | 1.70758 | 31.7076 | 30 | -0.0250155 | -0.22514 | 8.77486 | 9 | [11 empty] | 11.71016 | 0.0602332 | 1.807 | 31.807 | 30 | -0.0259748 | -0.233774 | 8.76625 | 9.00002 | [11 empty] | 11.68112 | 0.0576563 | 1.72969 | 31.7297 | 30 | -0.0252828 | -0.227558 | 8.77297 | 9.00053 | [11 empty] | 11.61648 | 0.056194 | 1.68582 | 31.6858 | 30 | -0.0250282 | -0.225254 | 8.77472 | 8.99998 | [11 empty] | 11.79251 | 0.0634744 | 1.90423 | 31.9042 | 30 | -0.0292691 | -0.263418 | 8.73644 | 8.99986 | [11 empty] | 11.75708 | 0.0578283 | 1.73487 | 31.7353 | 30.0005 | -0.0249003 | -0.224103 | 8.7759 | 9.00001 | [11 empty] | 11.75058 | 0.0585212 | 1.75564 | 31.7556 | 30 | -0.0254522 | -0.229071 | 8.77098 | 9.00005
[21 empty] | 11.70349 | 0.0598547 | 1.79568 | 31.7963 | 30.0006 | -0.0254888 | -0.229405 | 8.77083 | 9.00024 | [11 empty] | 11.57197 | 0.0556722 | 1.67013 | 31.6695 | 29.9994 | -0.0244538 | -0.220084 | 8.77989 | 8.99998 | [11 empty] | 11.62639 | 0.058721 | 1.76161 | 31.7613 | 29.9997 | -0.0258876 | -0.232993 | 8.76718 | 9.00017 | [11 empty] | 11.52566 | 0.0594537 | 1.76504 | 31.4527 | 29.6876 | -0.0267783 | -0.241006 | 8.75905 | 9.00006 | [11 empty] | 11.51365 | 0.0591997 | 1.77599 | 31.776 | 30 | -0.0265238 | -0.238713 | 8.76121 | 8.99992 | [11 empty] | 11.56384375 | 0.0548928 | 1.62166 | 31.1639 | 29.5423 | -0.0251876 | -0.226696 | 8.77361 | 9.00031 | [11 empty] | 11.67842 | 0.0587075 | 1.70396 | 30.7286 | 29.0246 | -0.0261618 | -0.235456 | 8.76453 | 8.99998 | [31 empty] | 11.54276 | 0.0605081 | 1.81524 | 31.8153 | 30 | -0.0262953 | -0.236657 | 8.76335 | 9 | [11 empty] | 11.57685 | 0.0600973 | 1.80292 | 31.8029 | 30 | -0.0260293 | -0.234265 | 8.76581 | 9.00007 | [11 empty] | 11.57255 | 0.0604983 | 1.81495 | 31.8149 | 30 | -0.0263628 | -0.237269 | 8.76287 | 9.00014 | [11 empty] | 11.57783 | 0.0613004 | 1.83901 | 31.839 | 30 | -0.0265234 | -0.24564 | 9.01565 | 9.26129 | [11 empty] | 11.48735 | 0.0610359 | 1.82203 | 31.6738 | 29.8517 | -0.0268444 | -0.241601 | 8.75847 | 9.00007 | [11 empty] | 11.51817 | 0.0571927 | 1.71578 | 31.7158 | 30 | -0.0251572 | -0.226415 | 8.77359 | 9 | [11 empty] | 11.71886 | 0.0605336 | 1.81601 | 31.816 | 30 | -0.0260819 | -0.234738 | 8.76528 | 9.00002 | [11 empty] | 11.69219 | 0.05791 | 1.7373 | 31.7373 | 30 | -0.0253693 | -0.228337 | 8.77219 | 9.00053 | [11 empty] | 11.62631 | 0.0564682 | 1.69404 | 31.694 | 30 | -0.0250893 | -0.225803 | 8.77417 | 8.99998 | [11 empty] | 11.80379 | 0.0637571 | 1.91271 | 31.9127 | 30 | -0.0293982 | -0.264579 | 8.73528 | 8.99986 | [11 empty] | 11.76637 | 0.0581086 | 1.74329 | 31.7438 | 30.0005 | -0.0249827 | -0.224844 | 8.77516 | 9.00001 | [11 empty] | 11.76101 | 0.0587951 | 1.76385 | 31.7638 | 30 | -0.0255585 | -0.230028 | 8.77003 | 9.00005
[21 empty] | 11.71408 | 0.0601259 | 1.80382 | 31.8045 | 30.0006 | -0.0255459 | -0.229919 | 8.77032 | 9.00024 | [11 empty] | 11.58088 | 0.0559516 | 1.67851 | 31.6779 | 29.9994 | -0.0245161 | -0.220644 | 8.77934 | 8.99998 | [11 empty] | 11.63377 | 0.0590046 | 1.77012 | 31.7698 | 29.9997 | -0.0260725 | -0.234657 | 8.76551 | 9.00017 | [11 empty] | 11.53254 | 0.0597512 | 1.77387 | 31.4615 | 29.6876 | -0.0268524 | -0.241674 | 8.75838 | 9.00006 | [11 empty] | 11.52268 | 0.0594592 | 1.78378 | 31.7838 | 30 | -0.0265659 | -0.239091 | 8.76083 | 8.99992 | [11 empty] | 11.57234 | 0.055169 | 1.62982 | 31.1721 | 29.5423 | -0.0252585 | -0.227334 | 8.77298 | 9.00031 | [11 empty] | 11.68862 | 0.0589904 | 1.71217 | 30.7368 | 29.0246 | -0.026234 | -0.236106 | 8.76388 | 8.99998 | [31 empty] | 11.55176 | 0.0608066 | 1.8242 | 31.8242 | 30 | -0.0263713 | -0.237342 | 8.76266 | 9 | [11 empty] | 11.58589 | 0.0603824 | 1.81147 | 31.8115 | 30 | -0.0260765 | -0.23469 | 8.76538 | 9.00007 | [11 empty] | 11.58081 | 0.0607849 | 1.82355 | 31.8235 | 30 | -0.0264119 | -0.237711 | 8.76243 | 9.00014 | [11 empty] | 11.5878 | 0.0615722 | 1.84717 | 31.8472 | 30 | -0.0265807 | -0.246172 | 9.01511 | 9.26129 | [11 empty] | 11.49565 | 0.0613152 | 1.83036 | 31.6821 | 29.8517 | -0.0269019 | -0.242119 | 8.75795 | 9.00007 | [11 empty] | 11.52562 | 0.0574675 | 1.72403 | 31.724 | 30 | -0.0253106 | -0.227796 | 8.77221 | 9 | [11 empty] | 11.72728 | 0.0608 | 1.824 | 31.824 | 30 | -0.0262434 | -0.236191 | 8.76383 | 9.00002 | [11 empty] | 11.70267 | 0.0581707 | 1.74512 | 31.7451 | 30 | -0.0254227 | -0.228818 | 8.77171 | 9.00053 | [11 empty] | 11.6373 | 0.0567426 | 1.70227 | 31.7022 | 30 | -0.025149 | -0.22634 | 8.77364 | 8.99998 | [11 empty] | 11.81473 | 0.0640366 | 1.9211 | 31.9211 | 30 | -0.0294812 | -0.265327 | 8.73453 | 8.99986 | [11 empty] | 11.77676 | 0.0583941 | 1.75185 | 31.7523 | 30.0005 | -0.0250584 | -0.225525 | 8.77448 | 9.00001 | [11 empty] | 11.7702 | 0.0590618 | 1.77185 | 31.7718 | 30 | -0.0256744 | -0.231071 | 8.76898 | 9.00005
[21 empty] | 11.72346 | 0.0603998 | 1.81203 | 31.8127 | 30.0006 | -0.0256065 | -0.230465 | 8.76977 | 9.00024 | [11 empty] | 11.58949 | 0.0562241 | 1.68669 | 31.6861 | 29.9994 | -0.0245706 | -0.221134 | 8.77884 | 8.99998 | [11 empty] | 11.64184 | 0.0592877 | 1.77861 | 31.7783 | 29.9997 | -0.0262456 | -0.236215 | 8.76396 | 9.00017 | [11 empty] | 11.54034 | 0.0600366 | 1.78234 | 31.47 | 29.6876 | -0.0268963 | -0.242068 | 8.75799 | 9.00006 | [11 empty] | 11.53236 | 0.0597705 | 1.79312 | 31.7931 | 30 | -0.0266212 | -0.239589 | 8.76033 | 8.99992 | [11 empty] | 11.58002 | 0.0554402 | 1.63783 | 31.1801 | 29.5423 | -0.0253395 | -0.228063 | 8.77225 | 9.00031 | [11 empty] | 11.69859 | 0.0592739 | 1.7204 | 30.745 | 29.0246 | -0.0262942 | -0.236647 | 8.76334 | 8.99998 | [31 empty] | 11.55945 | 0.0610919 | 1.83276 | 31.8328 | 30 | -0.0264065 | -0.237659 | 8.76235 | 9 | [11 empty] | 11.59479 | 0.0606657 | 1.81997 | 31.82 | 30 | -0.0261262 | -0.235138 | 8.76493 | 9.00007 | [11 empty] | 11.58908 | 0.0610684 | 1.83205 | 31.832 | 30 | -0.0264662 | -0.2382 | 8.76194 | 9.00014 | [11 empty] | 11.59707 | 0.061853 | 1.85559 | 31.8556 | 30 | -0.026656 | -0.246869 | 9.01442 | 9.26129 | [11 empty] | 11.50354 | 0.0616077 | 1.8391 | 31.6908 | 29.8517 | -0.0269546 | -0.242593 | 8.75748 | 9.00007 | [11 empty] | 11.53308 | 0.0577425 | 1.73227 | 31.7323 | 30 | -0.0254322 | -0.22889 | 8.77111 | 9 | [11 empty] | 11.73443 | 0.0610922 | 1.83277 | 31.8328 | 30 | -0.0264558 | -0.238102 | 8.76192 | 9.00002 | [11 empty] | 11.71401 | 0.0584385 | 1.75315 | 31.7532 | 30 | -0.0254904 | -0.229427 | 8.7711 | 9.00053 | [11 empty] | 11.64757 | 0.0570158 | 1.71047 | 31.7104 | 30 | -0.0252013 | -0.226811 | 8.77317 | 8.99998 | [11 empty] | 11.82478 | 0.0643158 | 1.92947 | 31.9295 | 30 | -0.0295906 | -0.266311 | 8.73354 | 8.99986 | [11 empty] | 11.78909 | 0.0586766 | 1.76032 | 31.7608 | 30.0005 | -0.0251616 | -0.226454 | 8.77355 | 9.00001 | [11 empty] | 11.77869 | 0.0593369 | 1.78011 | 31.7801 | 30 | -0.0258111 | -0.232301 | 8.76775 | 9.00005
[21 empty] | 11.73239 | 0.0606583 | 1.81979 | 31.8204 | 30.0006 | -0.025676 | -0.231091 | 8.76915 | 9.00024 | [11 empty] | 11.59827 | 0.056497 | 1.69487 | 31.6943 | 29.9994 | -0.0246219 | -0.221597 | 8.77838 | 8.99998 | [11 empty] | 11.65 | 0.0595766 | 1.78728 | 31.7869 | 29.9997 | -0.0264395 | -0.23796 | 8.76221 | 9.00017 | [11 empty] | 11.5491 | 0.0603245 | 1.79089 | 31.4785 | 29.6876 | -0.0269568 | -0.242612 | 8.75744 | 9.00006 | [11 empty] | 11.54238 | 0.0600297 | 1.80089 | 31.8009 | 30 | -0.0266874 | -0.240184 | 8.75974 | 8.99992 | [11 empty] | 11.58847 | 0.055708 | 1.64574 | 31.188 | 29.5423 | -0.025416 | -0.228752 | 8.77156 | 9.00031 | [11 empty] | 11.70819 | 0.0595549 | 1.72856 | 30.7532 | 29.0246 | -0.026364 | -0.237276 | 8.76271 | 8.99998 | [31 empty] | 11.56728 | 0.061389 | 1.84167 | 31.8417 | 30 | -0.0264836 | -0.238352 | 8.76165 | 9 | [11 empty] | 11.60429 | 0.0609466 | 1.8284 | 31.8284 | 30 | -0.0261789 | -0.235612 | 8.76446 | 9.00007 | [11 empty] | 11.5968 | 0.0613489 | 1.84047 | 31.8404 | 30 | -0.0265365 | -0.238832 | 8.76131 | 9.00014 | [11 empty] | 11.60457 | 0.062122 | 1.86366 | 31.8637 | 30 | -0.026739 | -0.247638 | 9.01365 | 9.26129 | [11 empty] | 11.51182 | 0.0618953 | 1.84768 | 31.6994 | 29.8517 | -0.0269907 | -0.242918 | 8.75716 | 9.00007 | [11 empty] | 11.54191 | 0.0580257 | 1.74077 | 31.7408 | 30 | -0.0255581 | -0.230023 | 8.76998 | 9 | [11 empty] | 11.7412 | 0.0613807 | 1.84142 | 31.8414 | 30 | -0.0267128 | -0.240416 | 8.75961 | 9.00002 | [11 empty] | 11.72541 | 0.0587022 | 1.76107 | 31.7611 | 30 | -0.0255624 | -0.230075 | 8.77046 | 9.00053 | [11 empty] | 11.65897 | 0.0572853 | 1.71856 | 31.7185 | 30 | -0.0252614 | -0.227352 | 8.77263 | 8.99998 | [11 empty] | 11.83327 | 0.0646052 | 1.93816 | 31.9381 | 30 | -0.0296435 | -0.266787 | 8.73307 | 8.99986 | [11 empty] | 11.80247 | 0.0589481 | 1.76847 | 31.7689 | 30.0005 | -0.0252762 | -0.227486 | 8.77252 | 9.00001 | [11 empty] | 11.78551 | 0.0596215 | 1.78864 | 31.7886 | 30 | -0.0259477 | -0.233531 | 8.76652 | 9.00005
[21 empty] | 11.74142 | 0.0609386 | 1.8282 | 31.8288 | 30.0006 | -0.0257353 | -0.231624 | 8.76862 | 9.00024 | [11 empty] | 11.60846 | 0.0567686 | 1.70302 | 31.7024 | 29.9994 | -0.02467 | -0.222029 | 8.77795 | 8.99998 | [11 empty] | 11.65864 | 0.0598609 | 1.79581 | 31.7955 | 29.9997 | -0.0266264 | -0.239642 | 8.76053 | 9.00017 | [11 empty] | 11.5583 | 0.0606086 | 1.79932 | 31.4869 | 29.6876 | -0.02702 | -0.243182 | 8.75688 | 9.00006 | [11 empty] | 11.55079 | 0.0603274 | 1.80982 | 31.8098 | 30 | -0.0267359 | -0.240621 | 8.7593 | 8.99992 | [11 empty] | 11.59682 | 0.0559755 | 1.65364 | 31.1959 | 29.5423 | -0.0254758 | -0.22929 | 8.77102 | 9.00031 | [11 empty] | 11.71807 | 0.0598367 | 1.73674 | 30.7614 | 29.0246 | -0.0264194 | -0.237774 | 8.76221 | 8.99998 | [31 empty] | 11.57441 | 0.0616699 | 1.8501 | 31.8501 | 30 | -0.0265321 | -0.238789 | 8.76121 | 9 | [11 empty] | 11.61485 | 0.0612243 | 1.83673 | 31.8368 | 30 | -0.0262359 | -0.236125 | 8.76395 | 9.00007 | [11 empty] | 11.60565 | 0.0616341 | 1.84902 | 31.849 | 30 | -0.026573 | -0.239161 | 8.76098 | 9.00014 | [11 empty] | 11.612375 | 0.062392 | 1.87176 | 31.8718 | 30 | -0.0268082 | -0.248279 | 9.01301 | 9.26129 | [11 empty] | 11.52053 | 0.062167 | 1.85579 | 31.7075 | 29.8517 | -0.0270456 | -0.243413 | 8.75666 | 9.00007 | [11 empty] | 11.55145 | 0.0583059 | 1.74918 | 31.7492 | 30 | -0.0256529 | -0.230876 | 8.76913 | 9 | [11 empty] | 11.7488 | 0.0616776 | 1.85033 | 31.8504 | 30 | -0.0270119 | -0.243108 | 8.75691 | 9.00002 | [11 empty] | 11.73541 | 0.0589574 | 1.76872 | 31.7687 | 30 | -0.0256373 | -0.230749 | 8.76978 | 9.00053 | [11 empty] | 11.67048 | 0.0575638 | 1.72691 | 31.7269 | 30 | -0.0253396 | -0.228056 | 8.77192 | 8.99998 | [11 empty] | 11.84203 | 0.0648804 | 1.94641 | 31.9464 | 30 | -0.0297085 | -0.267372 | 8.73248 | 8.99986 | [11 empty] | 11.81663 | 0.0592195 | 1.77661 | 31.7771 | 30.0005 | -0.0254006 | -0.228606 | 8.7714 | 9.00001 | [11 empty] | 11.79315 | 0.0599032 | 1.7971 | 31.7971 | 30 | -0.0261406 | -0.235267 | 8.76479 | 9.00005
[21 empty] | 11.75048 | 0.0612169 | 1.83655 | 31.8372 | 30.0006 | -0.0258059 | -0.23226 | 8.76798 | 9.00024 | [11 empty] | 11.61916 | 0.0570365 | 1.71106 | 31.7105 | 29.9994 | -0.0247435 | -0.222691 | 8.77729 | 8.99998 | [11 empty] | 11.66962 | 0.0601342 | 1.804 | 31.8037 | 29.9997 | -0.0268348 | -0.241518 | 8.75865 | 9.00017 | [11 empty] | 11.56845 | 0.060889 | 1.80765 | 31.4953 | 29.6876 | -0.0270791 | -0.243713 | 8.75634 | 9.00006 | [11 empty] | 11.55929 | 0.0605992 | 1.81798 | 31.818 | 30 | -0.0267965 | -0.241167 | 8.75875 | 8.99992 | [11 empty] | 11.60592 | 0.0562465 | 1.66165 | 31.2039 | 29.5423 | -0.0255599 | -0.230047 | 8.77026 | 9.00031 | [11 empty] | 11.72677 | 0.0601344 | 1.74538 | 30.77 | 29.0246 | -0.0264886 | -0.238397 | 8.76159 | 8.99998 | [31 empty] | 11.58265 | 0.0619591 | 1.85877 | 31.8588 | 30 | -0.0265944 | -0.239349 | 8.76065 | 9 | [11 empty] | 11.62672 | 0.0614904 | 1.84471 | 31.8447 | 30 | -0.026279 | -0.236513 | 8.76356 | 9.00007 | [11 empty] | 11.6156 | 0.0619112 | 1.85733 | 31.8573 | 30 | -0.0266433 | -0.239794 | 8.76035 | 9.00014 | [11 empty] | 11.62201 | 0.0626654 | 1.87996 | 31.88 | 30 | -0.026899 | -0.249119 | 9.01217 | 9.26129 | [11 empty] | 11.53106 | 0.0624505 | 1.86426 | 31.716 | 29.8517 | -0.0270963 | -0.243869 | 8.7562 | 9.00007 | [11 empty] | 11.56222 | 0.0585668 | 1.757 | 31.757 | 30 | -0.0257499 | -0.231749 | 8.76826 | 9 | [11 empty] | 11.75525 | 0.0619603 | 1.85881 | 31.8588 | 30 | -0.0273464 | -0.246118 | 8.7539 | 9.00002 | [11 empty] | 11.74401 | 0.0592302 | 1.77691 | 31.7769 | 30 | -0.0257337 | -0.231617 | 8.76891 | 9.00053 | [11 empty] | 11.68292 | 0.057831 | 1.73493 | 31.7349 | 30 | -0.0253795 | -0.228415 | 8.77156 | 8.99998 | [11 empty] | 11.85047 | 0.0651698 | 1.95509 | 31.9551 | 30 | -0.0297672 | -0.267901 | 8.73195 | 8.99986 | [11 empty] | 11.83007 | 0.0594898 | 1.78472 | 31.7852 | 30.0005 | -0.0255458 | -0.229913 | 8.77009 | 9.00001 | [11 empty] | 11.80101 | 0.0601892 | 1.80568 | 31.8057 | 30 | -0.0263485 | -0.237138 | 8.76292 | 9.00005
[21 empty] | 11.75938 | 0.0614885 | 1.84469 | 31.8453 | 30.0006 | -0.0258649 | -0.23279 | 8.76745 | 9.00024 | [11 empty] | 11.62963 | 0.0573205 | 1.71958 | 31.719 | 29.9994 | -0.0247891 | -0.223101 | 8.77688 | 8.99998 | [11 empty] | 11.68031 | 0.0604211 | 1.81261 | 31.8123 | 29.9997 | -0.0270217 | -0.2432 | 8.75697 | 9.00017 | [11 empty] | 11.5794 | 0.0611622 | 1.81576 | 31.5034 | 29.6876 | -0.0271585 | -0.244428 | 8.75563 | 9.00006 | [11 empty] | 11.56934 | 0.0608663 | 1.82599 | 31.826 | 30 | -0.0268846 | -0.241959 | 8.75796 | 8.99992 | [11 empty] | 11.61606 | 0.0565173 | 1.66965 | 31.2119 | 29.5423 | -0.0256216 | -0.230602 | 8.76971 | 9.00031 | [11 empty] | 11.73687 | 0.0604141 | 1.7535 | 30.7781 | 29.0246 | -0.0265681 | -0.239113 | 8.76087 | 8.99998 | [31 empty] | 11.59229 | 0.0622321 | 1.86696 | 31.867 | 30 | -0.0266576 | -0.239919 | 8.76009 | 9 | [11 empty] | 11.63888 | 0.0617702 | 1.85311 | 31.8531 | 30 | -0.0263279 | -0.236953 | 8.76312 | 9.00007 | [11 empty] | 11.62652 | 0.0621791 | 1.86537 | 31.8653 | 30 | -0.0267109 | -0.240402 | 8.75974 | 9.00014 | [11 empty] | 11.63231 | 0.0629411 | 1.88823 | 31.8882 | 30 | -0.0269867 | -0.249932 | 9.01135 | 9.26129 | [11 empty] | 11.54302 | 0.0627445 | 1.87303 | 31.7248 | 29.8517 | -0.0271437 | -0.244295 | 8.75578 | 9.00007 | [11 empty] | 11.5741 | 0.0588476 | 1.76543 | 31.7654 | 30 | -0.0258396 | -0.232556 | 8.76745 | 9 | [11 empty] | 11.7612 | 0.0622596 | 1.86779 | 31.8678 | 30 | -0.0276811 | -0.24913 | 8.75089 | 9.00002 | [11 empty] | 11.75243 | 0.0595047 | 1.78514 | 31.7851 | 30 | -0.0258209 | -0.232402 | 8.76813 | 9.00053 | [11 empty] | 11.69564 | 0.0580865 | 1.74259 | 31.7425 | 30 | -0.0254535 | -0.229081 | 8.7709 | 8.99998 | [11 empty] | 11.85775 | 0.0654439 | 1.96332 | 31.9633 | 30 | -0.0298262 | -0.268432 | 8.73142 | 8.99986 | [11 empty] | 11.84008 | 0.0597499 | 1.79252 | 31.793 | 30.0005 | -0.0256914 | -0.231223 | 8.76878 | 9.00001 | [11 empty] | 11.80824 | 0.0604822 | 1.81446 | 31.8145 | 30 | -0.0265738 | -0.239165 | 8.76089 | 9.00005
[21 empty] | 11.7681875 | 0.061771 | 1.85317 | 31.8538 | 30.0006 | -0.0259356 | -0.233427 | 8.76681 | 9.00024 | [11 empty] | 11.63967 | 0.0575969 | 1.72787 | 31.7273 | 29.9994 | -0.0248553 | -0.223697 | 8.77628 | 8.99998 | [11 empty] | 11.69013 | 0.0607096 | 1.82127 | 31.8209 | 29.9997 | -0.0272362 | -0.245131 | 8.75504 | 9.00017 | [11 empty] | 11.59148 | 0.0614404 | 1.82402 | 31.5116 | 29.6876 | -0.0272099 | -0.244891 | 8.75517 | 9.00006 | [11 empty] | 11.5798 | 0.0611808 | 1.83542 | 31.8354 | 30 | -0.0269305 | -0.242372 | 8.75755 | 8.99992 | [11 empty] | 11.62583 | 0.0568 | 1.678 | 31.2203 | 29.5423 | -0.0256904 | -0.231221 | 8.76909 | 9.00031 | [11 empty] | 11.74732 | 0.0606834 | 1.76131 | 30.786 | 29.0246 | -0.0266328 | -0.239695 | 8.76029 | 8.99998 | [31 empty] | 11.603 | 0.062513 | 1.87539 | 31.8754 | 30 | -0.0267201 | -0.240481 | 8.75952 | 9 | [11 empty] | 11.65049 | 0.0620299 | 1.8609 | 31.8609 | 30 | -0.0263984 | -0.237587 | 8.76248 | 9.00007 | [11 empty] | 11.63805 | 0.0624573 | 1.87372 | 31.8737 | 30 | -0.0267724 | -0.240956 | 8.75919 | 9.00014 | [11 empty] | 11.64135 | 0.0632154 | 1.89646 | 31.8965 | 30 | -0.0271146 | -0.251116 | 9.01017 | 9.26129 | [11 empty] | 11.55478 | 0.0630132 | 1.88105 | 31.7328 | 29.8517 | -0.0272037 | -0.244836 | 8.75524 | 9.00007 | [11 empty] | 11.58635 | 0.059123 | 1.77369 | 31.7737 | 30 | -0.0259285 | -0.233356 | 8.76665 | 9 | [11 empty] | 11.76781 | 0.0625489 | 1.87647 | 31.8765 | 30 | -0.028003 | -0.252027 | 8.74799 | 9.00002 | [11 empty] | 11.76004 | 0.0597927 | 1.79378 | 31.7938 | 30 | -0.0259341 | -0.23342 | 8.76711 | 9.00053 | [11 empty] | 11.70712 | 0.0583772 | 1.75131 | 31.7513 | 30 | -0.0255043 | -0.229538 | 8.77044 | 8.99998 | [11 empty] | 11.86545 | 0.0657194 | 1.97158 | 31.9716 | 30 | -0.0298755 | -0.268875 | 8.73098 | 8.99986 | [11 empty] | 11.84856 | 0.0600215 | 1.80067 | 31.8011 | 30.0005 | -0.0259069 | -0.233162 | 8.76685 | 9.00001 | [11 empty] | 11.81567 | 0.0607742 | 1.82323 | 31.8232 | 30 | -0.0268358 | -0.241524 | 8.75853 | 9.00005
[21 empty] | 11.77639 | 0.0620425 | 1.86131 | 31.8619 | 30.0006 | -0.0260441 | -0.234403 | 8.76584 | 9.00024 | [11 empty] | 11.64922 | 0.0578726 | 1.73614 | 31.7355 | 29.9994 | -0.0249188 | -0.224269 | 8.77571 | 8.99998 | [11 empty] | 11.70002 | 0.0609805 | 1.82939 | 31.8291 | 29.9997 | -0.0274264 | -0.246842 | 8.75333 | 9.00017 | [11 empty] | 11.60427 | 0.061712 | 1.83208 | 31.5197 | 29.6876 | -0.0272902 | -0.245613 | 8.75444 | 9.00006 | [11 empty] | 11.58942 | 0.0614688 | 1.84406 | 31.8441 | 30 | -0.0270061 | -0.243052 | 8.75687 | 8.99992 | [11 empty] | 11.63458 | 0.0570744 | 1.68611 | 31.2284 | 29.5423 | -0.02577 | -0.231938 | 8.76837 | 9.00031 | [11 empty] | 11.75792 | 0.0609598 | 1.76934 | 30.794 | 29.0246 | -0.0267208 | -0.240487 | 8.7595 | 8.99998 | [31 empty] | 11.61362 | 0.0627818 | 1.88345 | 31.8835 | 30 | -0.0267834 | -0.241051 | 8.75895 | 9 | [11 empty] | 11.66115 | 0.0623048 | 1.86915 | 31.8692 | 30 | -0.0264516 | -0.238066 | 8.762 | 9.00007 | [11 empty] | 11.64901 | 0.0627275 | 1.88182 | 31.8818 | 30 | -0.0268346 | -0.241515 | 8.75863 | 9.00014 | [11 empty] | 11.65002 | 0.0635044 | 1.90513 | 31.9051 | 30 | -0.0272205 | -0.252097 | 9.00919 | 9.26129 | [11 empty] | 11.56571 | 0.0632832 | 1.88911 | 31.7408 | 29.8517 | -0.0272772 | -0.245497 | 8.75458 | 9.00007 | [11 empty] | 11.59922 | 0.0594022 | 1.78207 | 31.7821 | 30 | -0.0260083 | -0.234075 | 8.76593 | 9 | [11 empty] | 11.77605 | 0.0628387 | 1.88516 | 31.8852 | 30 | -0.0283235 | -0.254912 | 8.74511 | 9.00002 | [11 empty] | 11.7661 | 0.0600745 | 1.80224 | 31.8022 | 30 | -0.0260449 | -0.234418 | 8.76611 | 9.00053 | [11 empty] | 11.71762 | 0.0586532 | 1.75959 | 31.7595 | 30 | -0.0255856 | -0.23027 | 8.76971 | 8.99998 | [11 empty] | 11.87298 | 0.0659815 | 1.97944 | 31.9794 | 30 | -0.02993 | -0.269365 | 8.73049 | 8.99986 | [11 empty] | 11.855 | 0.0602935 | 1.80883 | 31.8093 | 30.0005 | -0.0261106 | -0.234995 | 8.76501 | 9.00001 | [11 empty] | 11.82268 | 0.0610651 | 1.83195 | 31.8319 | 30 | -0.027118 | -0.244064 | 8.75599 | 9.00005
[21 empty] | 11.78478 | 0.0623433 | 1.87034 | 31.871 | 30.0006 | -0.0260907 | -0.234822 | 8.76542 | 9.00024 | [11 empty] | 11.65916 | 0.0581441 | 1.74429 | 31.7437 | 29.9994 | -0.0249715 | -0.224743 | 8.77524 | 8.99998 | [11 empty] | 11.70889 | 0.0612637 | 1.83789 | 31.8375 | 29.9997 | -0.0276292 | -0.248667 | 8.7515 | 9.00017 | [11 empty] | 11.61596 | 0.0619928 | 1.84042 | 31.528 | 29.6876 | -0.0273609 | -0.246249 | 8.75381 | 9.00006 | [11 empty] | 11.59721 | 0.0617611 | 1.85283 | 31.8528 | 30 | -0.0270695 | -0.243623 | 8.7563 | 8.99992 | [11 empty] | 11.64379 | 0.0573508 | 1.69427 | 31.2365 | 29.5423 | -0.0258227 | -0.232412 | 8.7679 | 9.00031 | [11 empty] | 11.76662 | 0.0612326 | 1.77725 | 30.8019 | 29.0246 | -0.0268127 | -0.241314 | 8.75867 | 8.99998 | [31 empty] | 11.62453 | 0.0630524 | 1.89157 | 31.8916 | 30 | -0.0268453 | -0.241607 | 8.7584 | 9 | [11 empty] | 11.67149 | 0.0625745 | 1.87724 | 31.8773 | 30 | -0.0265287 | -0.23876 | 8.76131 | 9.00007 | [11 empty] | 11.65903125 | 0.063011 | 1.89033 | 31.8903 | 30 | -0.0268947 | -0.242056 | 8.75809 | 9.00014 | [11 empty] | 11.65728 | 0.063785 | 1.91355 | 31.9136 | 30 | -0.0273984 | -0.253744 | 9.00754 | 9.26129 | [11 empty] | 11.57568 | 0.0635559 | 1.89725 | 31.749 | 29.8517 | -0.0273475 | -0.246129 | 8.75394 | 9.00007 | [11 empty] | 11.61182 | 0.0596721 | 1.79016 | 31.7902 | 30 | -0.0260899 | -0.234809 | 8.76519 | 9 | [11 empty] | 11.78659 | 0.0631284 | 1.89385 | 31.8939 | 30 | -0.0286473 | -0.257826 | 8.7422 | 9.00002 | [11 empty] | 11.77257 | 0.0603619 | 1.81086 | 31.8109 | 30 | -0.0261996 | -0.235811 | 8.76472 | 9.00053 | [11 empty] | 11.7264 | 0.0589304 | 1.76791 | 31.7679 | 30 | -0.0256571 | -0.230913 | 8.76906 | 8.99998 | [11 empty] | 11.88055 | 0.066251 | 1.98753 | 31.9875 | 30 | -0.0299788 | -0.269804 | 8.73005 | 8.99986 | [11 empty] | 11.86154 | 0.0605757 | 1.8173 | 31.8178 | 30.0005 | -0.0263631 | -0.237268 | 8.76274 | 9.00001 | [11 empty] | 11.82932 | 0.0613592 | 1.84078 | 31.8408 | 30 | -0.0274387 | -0.24695 | 8.7531 | 9.00005
[21 empty] | 11.79396 | 0.0626055 | 1.87821 | 31.8788 | 30.0006 | -0.0262139 | -0.235931 | 8.76431 | 9.00024 | [11 empty] | 11.67064 | 0.0584282 | 1.75281 | 31.7522 | 29.9994 | -0.0250065 | -0.225058 | 8.77492 | 8.99998 | [11 empty] | 11.71846875 | 0.0615426 | 1.84626 | 31.8459 | 29.9997 | -0.0278225 | -0.250407 | 8.74976 | 9.00017 | [11 empty] | 11.62687 | 0.0622683 | 1.8486 | 31.5362 | 29.6876 | -0.0274253 | -0.246829 | 8.75323 | 9.00006 | [11 empty] | 11.60648 | 0.0620475 | 1.86143 | 31.8614 | 30 | -0.0271517 | -0.244364 | 8.75556 | 8.99992 | [11 empty] | 11.65356 | 0.0576391 | 1.70279 | 31.245 | 29.5423 | -0.0258729 | -0.232864 | 8.76745 | 9.00031 | [11 empty] | 11.7751 | 0.0615027 | 1.78509 | 30.8097 | 29.0246 | -0.0269048 | -0.242143 | 8.75784 | 8.99998 | [31 empty] | 11.63581 | 0.0633214 | 1.89964 | 31.8997 | 30 | -0.0269317 | -0.242386 | 8.75762 | 9 | [11 empty] | 11.68192 | 0.0628467 | 1.8854 | 31.8854 | 30 | -0.0266062 | -0.239458 | 8.76061 | 9.00007 | [11 empty] | 11.66866 | 0.0632782 | 1.89835 | 31.8983 | 30 | -0.0269647 | -0.242686 | 8.75746 | 9.00014 | [11 empty] | 11.6637 | 0.0640782 | 1.92235 | 31.9224 | 30 | -0.0275887 | -0.255507 | 9.00578 | 9.26129 | [11 empty] | 11.58554 | 0.0638325 | 1.90551 | 31.7572 | 29.8517 | -0.0274199 | -0.246781 | 8.75329 | 9.00007 | [11 empty] | 11.62202 | 0.0599491 | 1.79847 | 31.7985 | 30 | -0.0261533 | -0.235379 | 8.76462 | 9 | [11 empty] | 11.79824 | 0.0634142 | 1.90243 | 31.9024 | 30 | -0.02892 | -0.26028 | 8.73974 | 9.00002 | [11 empty] | 11.7792 | 0.0606479 | 1.81944 | 31.8194 | 30 | -0.0263759 | -0.237397 | 8.76313 | 9.00053 | [11 empty] | 11.73398 | 0.0592104 | 1.77631 | 31.7763 | 30 | -0.0257408 | -0.231666 | 8.76831 | 8.99998 | [11 empty] | 11.88865 | 0.0665145 | 1.99543 | 31.9954 | 30 | -0.0300255 | -0.270225 | 8.72963 | 8.99986 | [11 empty] | 11.86604 | 0.0608603 | 1.82584 | 31.8263 | 30.0005 | -0.0266445 | -0.239801 | 8.76021 | 9.00001 | [11 empty] | 11.83649 | 0.061653 | 1.84959 | 31.8496 | 30 | -0.0277502 | -0.249753 | 8.7503 | 9.00005
[21 empty] | 11.80215 | 0.0628946 | 1.88688 | 31.8875 | 30.0006 | -0.0263292 | -0.236969 | 8.76327 | 9.00024 | [11 empty] | 11.6817 | 0.058697 | 1.76087 | 31.7603 | 29.9994 | -0.0250845 | -0.22576 | 8.77422 | 8.99998 | [11 empty] | 11.72832 | 0.0618157 | 1.85445 | 31.8541 | 29.9997 | -0.0279989 | -0.251995 | 8.74818 | 9.00017 | [11 empty] | 11.63618 | 0.0625492 | 1.85694 | 31.5446 | 29.6876 | -0.0275071 | -0.247566 | 8.75249 | 9.00006 | [11 empty] | 11.6172 | 0.0623407 | 1.87022 | 31.8702 | 30 | -0.0272518 | -0.245264 | 8.75466 | 8.99992 | [11 empty] | 11.66268 | 0.0579203 | 1.7111 | 31.2534 | 29.5423 | -0.0259475 | -0.233535 | 8.76678 | 9.00031 | [11 empty] | 11.78333 | 0.0617812 | 1.79318 | 30.8178 | 29.0246 | -0.0270118 | -0.243106 | 8.75688 | 8.99998 | [31 empty] | 11.64772 | 0.0636056 | 1.90817 | 31.9082 | 30 | -0.0269878 | -0.24289 | 8.75711 | 9 | [11 empty] | 11.68978 | 0.0631293 | 1.89388 | 31.8939 | 30 | -0.0266703 | -0.240034 | 8.76004 | 9.00007 | [11 empty] | 11.6776 | 0.0635676 | 1.90703 | 31.907 | 30 | -0.0270481 | -0.243437 | 8.75671 | 9.00014 | [11 empty] | 11.6704 | 0.0643787 | 1.93136 | 31.9314 | 30 | -0.0278365 | -0.257802 | 9.00348 | 9.26129 | [11 empty] | 11.59505 | 0.0641107 | 1.91382 | 31.7655 | 29.8517 | -0.0274915 | -0.247426 | 8.75265 | 9.00007 | [11 empty] | 11.63096 | 0.0602327 | 1.80698 | 31.807 | 30 | -0.0262075 | -0.235867 | 8.76414 | 9 | [11 empty] | 11.80862 | 0.0636942 | 1.91083 | 31.9108 | 30 | -0.0291891 | -0.262702 | 8.73732 | 9.00002 | [11 empty] | 11.78579 | 0.0609377 | 1.82813 | 31.8281 | 30 | -0.0266254 | -0.239642 | 8.76089 | 9.00053 | [11 empty] | 11.74065 | 0.0594846 | 1.78454 | 31.7845 | 30 | -0.0258333 | -0.232499 | 8.76748 | 8.99998 | [11 empty] | 11.89748 | 0.066777 | 2.00331 | 32.0033 | 30 | -0.030074 | -0.270662 | 8.72919 | 8.99986 | [11 empty] | 11.86991 | 0.0611476 | 1.83446 | 31.8349 | 30.0005 | -0.0269166 | -0.24225 | 8.75776 | 9.00001 | [11 empty] | 11.84446 | 0.0619409 | 1.85823 | 31.8582 | 30 | -0.0280575 | -0.252519 | 8.74754 | 9.00005
[21 empty] | 11.80937 | 0.0631873 | 1.89566 | 31.8963 | 30.0006 | -0.0264627 | -0.238171 | 8.76207 | 9.00024 | [11 empty] | 11.69214 | 0.0589737 | 1.76917 | 31.7686 | 29.9994 | -0.0251393 | -0.226253 | 8.77373 | 8.99998 | [11 empty] | 11.73908 | 0.062091 | 1.86271 | 31.8624 | 29.9997 | -0.0281647 | -0.253487 | 8.74668 | 9.00017 | [11 empty] | 11.64404 | 0.0628294 | 1.86526 | 31.5529 | 29.6876 | -0.0275922 | -0.248331 | 8.75173 | 9.00006 | [11 empty] | 11.62692 | 0.0626222 | 1.87866 | 31.8787 | 30 | -0.0273782 | -0.246402 | 8.75352 | 8.99992 | [11 empty] | 11.6724 | 0.0582139 | 1.71977 | 31.262 | 29.5423 | -0.0260234 | -0.234218 | 8.76609 | 9.00031 | [11 empty] | 11.79156 | 0.0620624 | 1.80134 | 30.826 | 29.0246 | -0.0271248 | -0.244122 | 8.75586 | 8.99998 | [31 empty] | 11.65798 | 0.063854 | 1.91562 | 31.9156 | 30 | -0.0270659 | -0.243594 | 8.75641 | 9 | [11 empty] | 11.69632 | 0.0634082 | 1.90225 | 31.9023 | 30 | -0.0267551 | -0.240798 | 8.75927 | 9.00007 | [11 empty] | 11.68584 | 0.0638439 | 1.91532 | 31.9153 | 30 | -0.0271173 | -0.244059 | 8.75608 | 9.00014 | [11 empty] | 11.67562 | 0.0646797 | 1.94039 | 31.9404 | 30 | -0.0281366 | -0.260581 | 9.0007 | 9.26129 | [11 empty] | 11.603 | 0.0643912 | 1.92219 | 31.7739 | 29.8517 | -0.0275897 | -0.24831 | 8.75176 | 9.00007 | [11 empty] | 11.63832 | 0.0605081 | 1.81524 | 31.8153 | 30 | -0.0262953 | -0.236657 | 8.76335 | 9 | [11 empty] | 11.8194 | 0.0639791 | 1.91937 | 31.9194 | 30 | -0.0294253 | -0.264828 | 8.73519 | 9.00002 | [11 empty] | 11.79333 | 0.0612269 | 1.83681 | 31.8368 | 30 | -0.0268719 | -0.241861 | 8.75867 | 9.00053 | [11 empty] | 11.74642 | 0.0597715 | 1.79314 | 31.7931 | 30 | -0.0259204 | -0.233283 | 8.7667 | 8.99998 | [11 empty] | 11.90612 | 0.0670406 | 2.01122 | 32.0112 | 30 | -0.0301294 | -0.27116 | 8.72869 | 8.99986 | [11 empty] | 11.87631 | 0.0614371 | 1.84314 | 31.8436 | 30.0005 | -0.0272149 | -0.244934 | 8.75507 | 9.00001 | [11 empty] | 11.854 | 0.0622192 | 1.86658 | 31.8666 | 30 | -0.028349 | -0.255142 | 8.74491 | 9.00005
[21 empty] | 11.81626 | 0.0634742 | 1.90427 | 31.9049 | 30.0006 | -0.0266323 | -0.239697 | 8.76054 | 9.00024 | [11 empty] | 11.70185 | 0.0592475 | 1.77739 | 31.7768 | 29.9994 | -0.0252011 | -0.226809 | 8.77317 | 8.99998 | [11 empty] | 11.74981 | 0.0623713 | 1.87112 | 31.8708 | 29.9997 | -0.0283203 | -0.254887 | 8.74528 | 9.00017 | [11 empty] | 11.65116 | 0.0631137 | 1.8737 | 31.5613 | 29.6876 | -0.0276727 | -0.249056 | 8.751 | 9.00006 | [11 empty] | 11.6357 | 0.0628936 | 1.88681 | 31.8868 | 30 | -0.0275602 | -0.24804 | 8.75188 | 8.99992 | [11 empty] | 11.68092 | 0.0584896 | 1.72792 | 31.2702 | 29.5423 | -0.0260748 | -0.234681 | 8.76563 | 9.00031 | [11 empty] | 11.79986 | 0.0623332 | 1.8092 | 30.8338 | 29.0246 | -0.0272591 | -0.245332 | 8.75465 | 8.99998 | [31 empty] | 11.6655 | 0.064129 | 1.92387 | 31.9239 | 30 | -0.0271541 | -0.244387 | 8.75562 | 9 | [11 empty] | 11.70165 | 0.0636873 | 1.91062 | 31.9106 | 30 | -0.0268474 | -0.241628 | 8.75844 | 9.00007 | [11 empty] | 11.69286 | 0.0641216 | 1.92365 | 31.9236 | 30 | -0.0271942 | -0.244751 | 8.75539 | 9.00014 | [11 empty] | 11.68101 | 0.064977 | 1.94931 | 31.9493 | 30 | -0.0284619 | -0.263594 | 8.99769 | 9.26129 | [11 empty] | 11.60927 | 0.0646653 | 1.93037 | 31.7821 | 29.8517 | -0.0276837 | -0.249156 | 8.75092 | 9.00007 | [11 empty] | 11.64301 | 0.0608066 | 1.8242 | 31.8242 | 30 | -0.0263713 | -0.237342 | 8.76266 | 9 | [11 empty] | 11.83091 | 0.0642573 | 1.92772 | 31.9277 | 30 | -0.029644 | -0.266797 | 8.73322 | 9.00002 | [11 empty] | 11.80093 | 0.0615132 | 1.8454 | 31.8454 | 30 | -0.0271576 | -0.244433 | 8.7561 | 9.00053 | [11 empty] | 11.7532 | 0.0600441 | 1.80132 | 31.8013 | 30 | -0.0260531 | -0.234477 | 8.7655 | 8.99998 | [11 empty] | 11.91717 | 0.0673031 | 2.01909 | 32.0191 | 30 | -0.030169 | -0.271516 | 8.72834 | 8.99986 | [11 empty] | 11.88419 | 0.0617325 | 1.85201 | 31.8525 | 30.0005 | -0.0274797 | -0.247318 | 8.75269 | 9.00001 | [11 empty] | 11.86656 | 0.0624968 | 1.8749 | 31.8749 | 30 | -0.0286051 | -0.257448 | 8.74261 | 9.00005
[21 empty] | 11.82333 | 0.0637679 | 1.91308 | 31.9137 | 30.0006 | -0.0268424 | -0.241588 | 8.75865 | 9.00024 | [11 empty] | 11.7101 | 0.0595161 | 1.78545 | 31.7848 | 29.9994 | -0.0252611 | -0.227349 | 8.77263 | 8.99998 | [11 empty] | 11.75921875 | 0.0626451 | 1.87933 | 31.879 | 29.9997 | -0.0284713 | -0.256247 | 8.74393 | 9.00017 | [11 empty] | 11.65738 | 0.0634059 | 1.88237 | 31.57 | 29.6876 | -0.027761 | -0.249851 | 8.75021 | 9.00006 | [11 empty] | 11.64415 | 0.0631926 | 1.89578 | 31.8958 | 30 | -0.0277647 | -0.24988 | 8.75004 | 8.99992 | [11 empty] | 11.68988 | 0.0587638 | 1.73601 | 31.2783 | 29.5423 | -0.0261544 | -0.235398 | 8.76491 | 9.00031 | [11 empty] | 11.80708 | 0.0626226 | 1.8176 | 30.8422 | 29.0246 | -0.0274141 | -0.246726 | 8.75326 | 8.99998 | [31 empty] | 11.67283 | 0.0644055 | 1.93217 | 31.9322 | 30 | -0.0272416 | -0.245175 | 8.75483 | 9 | [11 empty] | 11.70736 | 0.0639599 | 1.9188 | 31.9188 | 30 | -0.0269518 | -0.242568 | 8.7575 | 9.00007 | [11 empty] | 11.70071 | 0.064394 | 1.93182 | 31.9318 | 30 | -0.0273076 | -0.245773 | 8.75437 | 9.00014 | [11 empty] | 11.68651 | 0.0652849 | 1.95855 | 31.9586 | 30 | -0.0287966 | -0.266694 | 8.99459 | 9.26129 | [11 empty] | 11.61509 | 0.0649442 | 1.9387 | 31.7904 | 29.8517 | -0.0277925 | -0.250134 | 8.74994 | 9.00007 | [11 empty] | 11.64727 | 0.0610919 | 1.83276 | 31.8328 | 30 | -0.0264065 | -0.237659 | 8.76235 | 9 | [11 empty] | 11.84151 | 0.0645404 | 1.93621 | 31.9362 | 30 | -0.0298391 | -0.268553 | 8.73147 | 9.00002 | [11 empty] | 11.80945 | 0.0618065 | 1.85419 | 31.8542 | 30 | -0.0274817 | -0.24735 | 8.75318 | 9.00053 | [11 empty] | 11.76082 | 0.0603289 | 1.80987 | 31.8098 | 30 | -0.0261798 | -0.235617 | 8.76436 | 8.99998 | [11 empty] | 11.92846 | 0.0675774 | 2.02732 | 32.0273 | 30 | -0.0302143 | -0.271924 | 8.72793 | 8.99986 | [11 empty] | 11.89489 | 0.0620153 | 1.86049 | 31.861 | 30.0005 | -0.0277189 | -0.249471 | 8.75054 | 9.00001 | [11 empty] | 11.88055 | 0.0627683 | 1.88305 | 31.883 | 30 | -0.0288388 | -0.259551 | 8.7405 | 9.00005
[21 empty] | 11.8308 | 0.0640574 | 1.92176 | 31.9224 | 30.0006 | -0.0271068 | -0.243967 | 8.75627 | 9.00024 | [11 empty] | 11.71866 | 0.0598168 | 1.79447 | 31.7939 | 29.9994 | -0.0253108 | -0.227797 | 8.77218 | 8.99998 | [11 empty] | 11.76912 | 0.0629246 | 1.88772 | 31.8874 | 29.9997 | -0.0286048 | -0.257448 | 8.74272 | 9.00017 | [11 empty] | 11.6631 | 0.0637072 | 1.89132 | 31.5789 | 29.6876 | -0.0278533 | -0.250681 | 8.74938 | 9.00006 | [11 empty] | 11.65225 | 0.0634609 | 1.90383 | 31.9038 | 30 | -0.0280359 | -0.252321 | 8.7476 | 8.99992 | [11 empty] | 11.69972 | 0.0590439 | 1.74429 | 31.2865 | 29.5423 | -0.026218 | -0.235971 | 8.76434 | 9.00031 | [11 empty] | 11.8143 | 0.0629116 | 1.82599 | 30.8506 | 29.0246 | -0.0275892 | -0.248303 | 8.75168 | 8.99998 | [31 empty] | 11.67867 | 0.0646792 | 1.94038 | 31.9404 | 30 | -0.0273405 | -0.246065 | 8.75394 | 9 | [11 empty] | 11.71444 | 0.0642375 | 1.92713 | 31.9271 | 30 | -0.0270731 | -0.24366 | 8.75641 | 9.00007 | [11 empty] | 11.70845 | 0.0646805 | 1.94041 | 31.9404 | 30 | -0.027415 | -0.246739 | 8.7534 | 9.00014 | [11 empty] | 11.69387 | 0.0655811 | 1.96743 | 31.9674 | 30 | -0.0291304 | -0.269785 | 8.9915 | 9.26129 | [11 empty] | 11.61999 | 0.0652243 | 1.94706 | 31.7988 | 29.8517 | -0.0279225 | -0.251304 | 8.74877 | 9.00007 | [11 empty] | 11.65231 | 0.061389 | 1.84167 | 31.8417 | 30 | -0.0264836 | -0.238352 | 8.76165 | 9 | [11 empty] | 11.85145 | 0.0648269 | 1.94481 | 31.9448 | 30 | -0.0299811 | -0.269831 | 8.73019 | 9.00002 | [11 empty] | 11.81881 | 0.0620883 | 1.86265 | 31.8627 | 30 | -0.0278185 | -0.250381 | 8.75015 | 9.00053 | [11 empty] | 11.76911 | 0.0606123 | 1.81837 | 31.8183 | 30 | -0.0263364 | -0.237027 | 8.76295 | 8.99998 | [11 empty] | 11.93962 | 0.0678533 | 2.0356 | 32.0356 | 30 | -0.030259 | -0.272327 | 8.72753 | 8.99986 | [11 empty] | 11.90725 | 0.0623082 | 1.86927 | 31.8697 | 30.0005 | -0.0279139 | -0.251225 | 8.74878 | 9.00001 | [11 empty] | 11.89516 | 0.0630354 | 1.89106 | 31.8911 | 30 | -0.0290304 | -0.261276 | 8.73878 | 9.00005
[21 empty] | 11.83775 | 0.0643506 | 1.93056 | 31.9312 | 30.0006 | -0.0274121 | -0.246715 | 8.75352 | 9.00024 | [11 empty] | 11.72755 | 0.0600625 | 1.80184 | 31.8012 | 29.9994 | -0.0253886 | -0.228497 | 8.77148 | 8.99998 | [11 empty] | 11.77946 | 0.0631979 | 1.89592 | 31.8956 | 29.9997 | -0.0287292 | -0.258568 | 8.7416 | 9.00017 | [11 empty] | 11.66932 | 0.0639995 | 1.89999 | 31.5876 | 29.6876 | -0.0279511 | -0.251561 | 8.7485 | 9.00006 | [11 empty] | 11.66046 | 0.0637739 | 1.91322 | 31.9132 | 30 | -0.0283931 | -0.255535 | 8.74439 | 8.99992 | [11 empty] | 11.70916 | 0.0593239 | 1.75256 | 31.2948 | 29.5423 | -0.0262916 | -0.236633 | 8.76368 | 9.00031 | [11 empty] | 11.8204 | 0.0632008 | 1.83438 | 30.859 | 29.0246 | -0.0278225 | -0.250402 | 8.74958 | 8.99998 | [31 empty] | 11.68333 | 0.0649806 | 1.94942 | 31.9494 | 30 | -0.0274317 | -0.246885 | 8.75312 | 9 | [11 empty] | 11.72141 | 0.0645178 | 1.93554 | 31.9356 | 30 | -0.027218 | -0.244964 | 8.75511 | 9.00007 | [11 empty] | 11.71543 | 0.0649571 | 1.94871 | 31.9487 | 30 | -0.0275449 | -0.247908 | 8.75223 | 9.00014 | [11 empty] | 11.70373 | 0.0658656 | 1.97597 | 31.976 | 30 | -0.0294361 | -0.272616 | 8.98867 | 9.26129 | [11 empty] | 11.62616 | 0.0655137 | 1.9557 | 31.8074 | 29.8517 | -0.0280418 | -0.252378 | 8.74769 | 9.00007 | [11 empty] | 11.65671 | 0.0616699 | 1.8501 | 31.8501 | 30 | -0.0265321 | -0.238789 | 8.76121 | 9 | [11 empty] | 11.85921 | 0.0651153 | 1.95346 | 31.9535 | 30 | -0.0301005 | -0.270905 | 8.72912 | 9.00002 | [11 empty] | 11.8278 | 0.0623757 | 1.87127 | 31.8713 | 30 | -0.0281551 | -0.253411 | 8.74712 | 9.00053 | [11 empty] | 11.7786 | 0.0608875 | 1.82662 | 31.8266 | 30 | -0.0265176 | -0.238658 | 8.76132 | 8.99998 | [11 empty] | 11.95051 | 0.0681288 | 2.04386 | 32.0438 | 30 | -0.030297 | -0.272668 | 8.72719 | 8.99986 | [11 empty] | 11.91848 | 0.0625952 | 1.87789 | 31.8784 | 30.0005 | -0.0280999 | -0.252899 | 8.74711 | 9.00001 | [11 empty] | 11.90895 | 0.0633022 | 1.89907 | 31.8991 | 30 | -0.0292212 | -0.262993 | 8.73706 | 9.00005
[21 empty] | 11.84524 | 0.0646373 | 1.93916 | 31.9398 | 30.0006 | -0.0277342 | -0.249614 | 8.75063 | 9.00024 | [11 empty] | 11.73574 | 0.0603367 | 1.81007 | 31.8095 | 29.9994 | -0.0254752 | -0.229276 | 8.7707 | 8.99998 | [11 empty] | 11.78856 | 0.0634884 | 1.90463 | 31.9043 | 29.9997 | -0.0288429 | -0.259591 | 8.74058 | 9.00017 | [11 empty] | 11.67613 | 0.0642938 | 1.90873 | 31.5964 | 29.6876 | -0.028064 | -0.252578 | 8.74748 | 9.00006 | [11 empty] | 11.66835 | 0.0640441 | 1.92132 | 31.9213 | 30 | -0.0287728 | -0.258953 | 8.74097 | 8.99992 | [11 empty] | 11.71923 | 0.0595938 | 1.76054 | 31.3028 | 29.5423 | -0.0263678 | -0.237318 | 8.76299 | 9.00031 | [11 empty] | 11.82569 | 0.063504 | 1.84318 | 30.8678 | 29.0246 | -0.0280703 | -0.252632 | 8.74735 | 8.99998 | [31 empty] | 11.68822 | 0.0652684 | 1.95805 | 31.9581 | 30 | -0.0275241 | -0.247717 | 8.75229 | 9 | [11 empty] | 11.72699 | 0.0648025 | 1.94408 | 31.9441 | 30 | -0.0273795 | -0.246417 | 8.75365 | 9.00007 | [11 empty] | 11.72123 | 0.0652429 | 1.95728 | 31.9573 | 30 | -0.0276602 | -0.248946 | 8.7512 | 9.00014 | [11 empty] | 11.71532 | 0.0661472 | 1.98442 | 31.9844 | 30 | -0.0297333 | -0.275368 | 8.98592 | 9.26129 | [11 empty] | 11.63317 | 0.065798 | 1.96418 | 31.8159 | 29.8517 | -0.0282228 | -0.254007 | 8.74607 | 9.00007 | [11 empty] | 11.66153125 | 0.0619591 | 1.85877 | 31.8588 | 30 | -0.0265944 | -0.239349 | 8.76065 | 9 | [11 empty] | 11.86748 | 0.0653941 | 1.96182 | 31.9618 | 30 | -0.0301975 | -0.271778 | 8.72824 | 9.00002 | [11 empty] | 11.83837 | 0.0626552 | 1.87966 | 31.8797 | 30 | -0.0284509 | -0.256073 | 8.74446 | 9.00053 | [11 empty] | 11.78873 | 0.0611727 | 1.83518 | 31.8351 | 30 | -0.0267306 | -0.240575 | 8.7594 | 8.99998 | [11 empty] | 11.96052 | 0.0684091 | 2.05227 | 32.0523 | 30 | -0.0303406 | -0.273061 | 8.72679 | 8.99986 | [11 empty] | 11.92866 | 0.0628792 | 1.88641 | 31.8869 | 30.0005 | -0.0282703 | -0.254433 | 8.74557 | 9.00001 | [11 empty] | 11.92133 | 0.0635676 | 1.90703 | 31.907 | 30 | -0.0293688 | -0.264321 | 8.73573 | 9.00005
[21 empty] | 11.85421 | 0.0649292 | 1.94792 | 31.9486 | 30.0006 | -0.0280681 | -0.252619 | 8.74762 | 9.00024 | [11 empty] | 11.74444 | 0.0606061 | 1.81815 | 31.8175 | 29.9994 | -0.0255448 | -0.229903 | 8.77008 | 8.99998 | [11 empty] | 11.79696 | 0.0637693 | 1.91306 | 31.9127 | 29.9997 | -0.0289359 | -0.260428 | 8.73974 | 9.00017 | [11 empty] | 11.68267 | 0.0645832 | 1.91732 | 31.6049 | 29.6876 | -0.0281879 | -0.253693 | 8.74636 | 9.00006 | [11 empty] | 11.6757 | 0.0643349 | 1.93005 | 31.93 | 30 | -0.0291715 | -0.262541 | 8.73738 | 8.99992 | [11 empty] | 11.73027 | 0.0598713 | 1.76873 | 31.311 | 29.5423 | -0.0264403 | -0.237971 | 8.76234 | 9.00031 | [11 empty] | 11.83185 | 0.0638021 | 1.85183 | 30.8765 | 29.0246 | -0.0283588 | -0.255228 | 8.74476 | 8.99998 | [31 empty] | 11.69293 | 0.0655621 | 1.96686 | 31.9669 | 30 | -0.0276212 | -0.248591 | 8.75141 | 9 | [11 empty] | 11.73278 | 0.0650992 | 1.95298 | 31.953 | 30 | -0.0275924 | -0.248333 | 8.75174 | 9.00007 | [11 empty] | 11.72567 | 0.0655408 | 1.96622 | 31.9662 | 30 | -0.0278314 | -0.250487 | 8.74966 | 9.00014 | [11 empty] | 11.72682 | 0.0664221 | 1.99266 | 31.9927 | 30 | -0.0300009 | -0.277847 | 8.98344 | 9.26129 | [11 empty] | 11.63898 | 0.0660821 | 1.97267 | 31.8244 | 29.8517 | -0.0284352 | -0.255919 | 8.74415 | 9.00007 | [11 empty] | 11.667 | 0.0622321 | 1.86696 | 31.867 | 30 | -0.0266576 | -0.239919 | 8.76009 | 9 | [11 empty] | 11.87457 | 0.0656807 | 1.97042 | 31.9704 | 30 | -0.0302805 | -0.272525 | 8.7275 | 9.00002 | [11 empty] | 11.85121 | 0.0629322 | 1.88797 | 31.888 | 30 | -0.0287699 | -0.258944 | 8.74159 | 9.00053 | [11 empty] | 11.79821 | 0.0614536 | 1.84361 | 31.8436 | 30 | -0.0269764 | -0.242787 | 8.75719 | 8.99998 | [11 empty] | 11.96982 | 0.0686905 | 2.06071 | 32.0607 | 30 | -0.0303749 | -0.273369 | 8.72649 | 8.99986 | [11 empty] | 11.93879 | 0.0631626 | 1.89491 | 31.8954 | 30.0005 | -0.0283872 | -0.255485 | 8.74452 | 9.00001 | [11 empty] | 11.93313 | 0.0638466 | 1.9154 | 31.9154 | 30 | -0.0294976 | -0.26548 | 8.73457 | 9.00005
[21 empty] | 11.86326 | 0.0652196 | 1.95663 | 31.9573 | 30.0006 | -0.0283871 | -0.25549 | 8.74475 | 9.00024 | [11 empty] | 11.75314 | 0.0608826 | 1.82644 | 31.8258 | 29.9994 | -0.0256452 | -0.230806 | 8.76917 | 8.99998 | [11 empty] | 11.80428 | 0.0640402 | 1.92118 | 31.9208 | 29.9997 | -0.0290257 | -0.261236 | 8.73894 | 9.00017 | [11 empty] | 11.68983 | 0.0648699 | 1.92583 | 31.6135 | 29.6876 | -0.0283235 | -0.254913 | 8.74514 | 9.00006 | [11 empty] | 11.68404 | 0.0646352 | 1.93905 | 31.9391 | 30 | -0.0295627 | -0.266062 | 8.73386 | 8.99992 | [11 empty] | 11.74147 | 0.0601339 | 1.77649 | 31.3188 | 29.5423 | -0.0265376 | -0.238847 | 8.76146 | 9.00031 | [11 empty] | 11.8391 | 0.0641069 | 1.86068 | 30.8853 | 29.0246 | -0.028677 | -0.258093 | 8.74189 | 8.99998 | [31 empty] | 11.69806 | 0.0658531 | 1.97559 | 31.9756 | 30 | -0.0277353 | -0.249618 | 8.75039 | 9 | [11 empty] | 11.73786 | 0.0653935 | 1.96181 | 31.9618 | 30 | -0.0278596 | -0.250738 | 8.74933 | 9.00007 | [11 empty] | 11.73113 | 0.0658378 | 1.97513 | 31.9751 | 30 | -0.0279915 | -0.251928 | 8.74821 | 9.00014 | [11 empty] | 11.73828 | 0.0667105 | 2.00132 | 32.0013 | 30 | -0.0302415 | -0.280075 | 8.98121 | 9.26129 | [11 empty] | 11.64474 | 0.066385 | 1.98171 | 31.8334 | 29.8517 | -0.028662 | -0.25796 | 8.74211 | 9.00007 | [11 empty] | 11.67246 | 0.062513 | 1.87539 | 31.8754 | 30 | -0.0267201 | -0.240481 | 8.75952 | 9 | [11 empty] | 11.88158 | 0.0659649 | 1.97895 | 31.979 | 30 | -0.0303473 | -0.273127 | 8.72689 | 9.00002 | [11 empty] | 11.86437 | 0.0631896 | 1.89569 | 31.8957 | 30 | -0.0290324 | -0.261307 | 8.73922 | 9.00053 | [11 empty] | 11.80745 | 0.0617409 | 1.85222 | 31.8522 | 30 | -0.0272398 | -0.245158 | 8.75482 | 8.99998 | [11 empty] | 11.9781 | 0.0689732 | 2.0692 | 32.0692 | 30 | -0.0304176 | -0.273754 | 8.7261 | 8.99986 | [11 empty] | 11.94751 | 0.0634517 | 1.90358 | 31.904 | 30.0005 | -0.0285188 | -0.256669 | 8.74334 | 9.00001 | [11 empty] | 11.94318 | 0.0641105 | 1.92331 | 31.9233 | 30 | -0.0296131 | -0.26652 | 8.73353 | 9.00005
[21 empty] | 11.87313 | 0.0654955 | 1.96491 | 31.9655 | 30.0006 | -0.0287266 | -0.258546 | 8.74169 | 9.00024 | [11 empty] | 11.76234 | 0.061166 | 1.83494 | 31.8343 | 29.9994 | -0.0257378 | -0.231639 | 8.76834 | 8.99998 | [11 empty] | 11.81195 | 0.0643231 | 1.92967 | 31.9293 | 29.9997 | -0.0291173 | -0.262061 | 8.73811 | 9.00017 | [11 empty] | 11.69802 | 0.0651612 | 1.93448 | 31.6221 | 29.6876 | -0.0285114 | -0.256604 | 8.74345 | 9.00006 | [11 empty] | 11.69362 | 0.0649257 | 1.94777 | 31.9478 | 30 | -0.0299293 | -0.269361 | 8.73056 | 8.99992 | [11 empty] | 11.75277 | 0.0604048 | 1.7845 | 31.3268 | 29.5423 | -0.0266318 | -0.239695 | 8.76062 | 9.00031 | [11 empty] | 11.84673 | 0.0643958 | 1.86906 | 30.8937 | 29.0246 | -0.0289841 | -0.260856 | 8.73913 | 8.99998 | [31 empty] | 11.70419 | 0.0661351 | 1.98405 | 31.9841 | 30 | -0.0278607 | -0.250746 | 8.74926 | 9 | [11 empty] | 11.74163 | 0.065703 | 1.97109 | 31.9711 | 30 | -0.0281847 | -0.253664 | 8.74641 | 9.00007 | [11 empty] | 11.73754 | 0.0661266 | 1.98379 | 31.9838 | 30 | -0.0282203 | -0.253987 | 8.74616 | 9.00014 | [11 empty] | 11.74885 | 0.0669879 | 2.00964 | 32.0096 | 30 | -0.0304586 | -0.282085 | 8.9792 | 9.26129 | [11 empty] | 11.64969 | 0.0666869 | 1.99072 | 31.8425 | 29.8517 | -0.0289583 | -0.260626 | 8.73945 | 9.00007 | [11 empty] | 11.67889 | 0.0627818 | 1.88345 | 31.8835 | 30 | -0.0267834 | -0.241051 | 8.75895 | 9 | [11 empty] | 11.88875 | 0.0662363 | 1.98709 | 31.9871 | 30 | -0.0304158 | -0.273743 | 8.72628 | 9.00002 | [11 empty] | 11.87727 | 0.0634708 | 1.90412 | 31.9041 | 30 | -0.0292579 | -0.263336 | 8.73719 | 9.00053 | [11 empty] | 11.81523 | 0.062036 | 1.86108 | 31.861 | 30 | -0.0275439 | -0.247894 | 8.75208 | 8.99998 | [11 empty] | 11.98614 | 0.069251 | 2.07753 | 32.0775 | 30 | -0.0304649 | -0.27418 | 8.72568 | 8.99986 | [11 empty] | 11.95642 | 0.0637194 | 1.91161 | 31.9121 | 30.0005 | -0.0286258 | -0.257632 | 8.74238 | 9.00001 | [11 empty] | 11.95092 | 0.0643874 | 1.93162 | 31.9316 | 30 | -0.0296973 | -0.267277 | 8.73278 | 9.00005
[21 empty] | 11.88335 | 0.0657798 | 1.97344 | 31.9741 | 30.0006 | -0.0290152 | -0.261144 | 8.7391 | 9.00024 | [11 empty] | 11.77128125 | 0.0614438 | 1.84328 | 31.8427 | 29.9994 | -0.0258414 | -0.232572 | 8.76741 | 8.99998 | [11 empty] | 11.82085 | 0.0646009 | 1.938 | 31.9377 | 29.9997 | -0.0291943 | -0.262754 | 8.73742 | 9.00017 | [11 empty] | 11.70614 | 0.0654638 | 1.94346 | 31.6311 | 29.6876 | -0.0287441 | -0.258698 | 8.74136 | 9.00006 | [11 empty] | 11.70221 | 0.0652211 | 1.95663 | 31.9566 | 30 | -0.0302759 | -0.27248 | 8.72744 | 8.99992 | [11 empty] | 11.76233 | 0.0606805 | 1.79264 | 31.3349 | 29.5423 | -0.0267303 | -0.240581 | 8.75973 | 9.00031 | [11 empty] | 11.85598 | 0.0646942 | 1.87773 | 30.9024 | 29.0246 | -0.0293134 | -0.26382 | 8.73616 | 8.99998 | [31 empty] | 11.71083 | 0.0664373 | 1.99312 | 31.9931 | 30 | -0.0279928 | -0.251935 | 8.74807 | 9 | [11 empty] | 11.7453 | 0.0660175 | 1.98053 | 31.9805 | 30 | -0.0285508 | -0.256959 | 8.74311 | 9.00007 | [11 empty] | 11.74336 | 0.0664351 | 1.99305 | 31.993 | 30 | -0.0284943 | -0.256453 | 8.74369 | 9.00014 | [11 empty] | 11.75838 | 0.0672787 | 2.01836 | 32.0184 | 30 | -0.0306585 | -0.283938 | 8.97735 | 9.26129 | [11 empty] | 11.65296 | 0.0669926 | 1.99984 | 31.8516 | 29.8517 | -0.0292889 | -0.263603 | 8.73647 | 9.00007 | [11 empty] | 11.68589 | 0.0630524 | 1.89157 | 31.8916 | 30 | -0.0268453 | -0.241607 | 8.7584 | 9 | [11 empty] | 11.89614 | 0.066515 | 1.99545 | 31.9955 | 30 | -0.0304713 | -0.274242 | 8.72578 | 9.00002 | [11 empty] | 11.88937 | 0.0637415 | 1.91225 | 31.9123 | 30 | -0.0294691 | -0.265238 | 8.73529 | 9.00053 | [11 empty] | 11.82198 | 0.0623257 | 1.86977 | 31.8697 | 30 | -0.0278742 | -0.250867 | 8.74911 | 8.99998 | [11 empty] | 11.99365625 | 0.0695252 | 2.08575 | 32.0857 | 30 | -0.0305051 | -0.274541 | 8.72531 | 8.99986 | [11 empty] | 11.96632 | 0.0640061 | 1.92021 | 31.9207 | 30.0005 | -0.0287002 | -0.258302 | 8.7417 | 9.00001 | [11 empty] | 11.95681 | 0.0646633 | 1.9399 | 31.9399 | 30 | -0.029781 | -0.268031 | 8.73202 | 9.00005
[21 empty] | 11.89342 | 0.0660702 | 1.98215 | 31.9828 | 30.0006 | -0.0292976 | -0.263686 | 8.73655 | 9.00024 | [11 empty] | 11.77941 | 0.0617207 | 1.85158 | 31.851 | 29.9994 | -0.025969 | -0.23372 | 8.76626 | 8.99998 | [11 empty] | 11.82976 | 0.0648667 | 1.94598 | 31.9456 | 29.9997 | -0.0292705 | -0.26344 | 8.73673 | 9.00017 | [11 empty] | 11.7144 | 0.0657716 | 1.9526 | 31.6402 | 29.6876 | -0.029041 | -0.261371 | 8.73869 | 9.00006 | [11 empty] | 11.71096 | 0.0655095 | 1.96529 | 31.9653 | 30 | -0.0306005 | -0.275402 | 8.72452 | 8.99992 | [11 empty] | 11.77085 | 0.0609545 | 1.80073 | 31.343 | 29.5423 | -0.0268475 | -0.241636 | 8.75868 | 9.00031 | [11 empty] | 11.86642 | 0.0649783 | 1.88597 | 30.9106 | 29.0246 | -0.0295956 | -0.26636 | 8.73362 | 8.99998 | [31 empty] | 11.71874 | 0.0667239 | 2.00172 | 32.0017 | 30 | -0.0281879 | -0.253691 | 8.74631 | 9 | [11 empty] | 11.75034 | 0.0663227 | 1.98968 | 31.9897 | 30 | -0.0289426 | -0.260485 | 8.73958 | 9.00007 | [11 empty] | 11.74932 | 0.0667267 | 2.0018 | 32.0018 | 30 | -0.0288372 | -0.259539 | 8.7406 | 9.00014 | [11 empty] | 11.76638 | 0.0675707 | 2.02712 | 32.0271 | 30 | -0.0308524 | -0.285733 | 8.97555 | 9.26129 | [11 empty] | 11.65645 | 0.0673138 | 2.00943 | 31.8612 | 29.8517 | -0.0296629 | -0.266968 | 8.7331 | 9.00007 | [11 empty] | 11.69421 | 0.0633214 | 1.89964 | 31.8997 | 30 | -0.0269317 | -0.242386 | 8.75762 | 9 | [11 empty] | 11.90508 | 0.0667924 | 2.00377 | 32.0038 | 30 | -0.0305126 | -0.274614 | 8.72541 | 9.00002 | [11 empty] | 11.90046875 | 0.0640134 | 1.9204 | 31.9204 | 30 | -0.0296647 | -0.266998 | 8.73353 | 9.00053 | [11 empty] | 11.82896 | 0.0626353 | 1.87906 | 31.879 | 30 | -0.0281963 | -0.253766 | 8.74621 | 8.99998 | [11 empty] | 12.00066 | 0.0698079 | 2.09424 | 32.0942 | 30 | -0.0305434 | -0.274886 | 8.72497 | 8.99986 | [11 empty] | 11.97602 | 0.0642803 | 1.92844 | 31.9289 | 30.0005 | -0.0287703 | -0.258933 | 8.74107 | 9.00001 | [11 empty] | 11.96082 | 0.0649504 | 1.94851 | 31.9485 | 30 | -0.0298458 | -0.268614 | 8.73144 | 9.00005
[21 empty] | 11.90436 | 0.0663535 | 1.99065 | 31.9913 | 30.0006 | -0.0295368 | -0.265839 | 8.7344 | 9.00024 | [11 empty] | 11.78658 | 0.0620014 | 1.86 | 31.8594 | 29.9994 | -0.0261221 | -0.235098 | 8.76488 | 8.99998 | [11 empty] | 11.83773 | 0.0651442 | 1.9543 | 31.954 | 29.9997 | -0.029332 | -0.263993 | 8.73618 | 9.00017 | [11 empty] | 11.72247 | 0.0660635 | 1.96127 | 31.6489 | 29.6876 | -0.0294005 | -0.264606 | 8.73545 | 9.00006 | [11 empty] | 11.718875 | 0.0658017 | 1.97405 | 31.974 | 30 | -0.0308875 | -0.277985 | 8.72194 | 8.99992 | [11 empty] | 11.78009 | 0.0612277 | 1.8088 | 31.3511 | 29.5423 | -0.0269595 | -0.242644 | 8.75767 | 9.00031 | [11 empty] | 11.87691 | 0.0652567 | 1.89405 | 30.9187 | 29.0246 | -0.0298797 | -0.268917 | 8.73107 | 8.99998 | [31 empty] | 11.72738 | 0.0670172 | 2.01052 | 32.0105 | 30 | -0.0283998 | -0.255599 | 8.7444 | 9 | [11 empty] | 11.76007 | 0.0666174 | 1.99852 | 31.9985 | 30 | -0.0293043 | -0.263741 | 8.73633 | 9.00007 | [11 empty] | 11.75734375 | 0.0670318 | 2.01095 | 32.0109 | 30 | -0.029215 | -0.26294 | 8.7372 | 9.00014 | [11 empty] | 11.7725 | 0.0678707 | 2.03612 | 32.0361 | 30 | -0.0309949 | -0.287053 | 8.97423 | 9.26129 | [11 empty] | 11.66152 | 0.0676163 | 2.01846 | 31.8702 | 29.8517 | -0.0300081 | -0.270075 | 8.73 | 9.00007 | [11 empty] | 11.70453 | 0.0636056 | 1.90817 | 31.9082 | 30 | -0.0269878 | -0.24289 | 8.75711 | 9 | [11 empty] | 11.91424 | 0.0670624 | 2.01187 | 32.0119 | 30 | -0.0305595 | -0.275037 | 8.72499 | 9.00002 | [11 empty] | 11.90971 | 0.06429 | 1.9287 | 31.9287 | 30 | -0.0298114 | -0.268318 | 8.73221 | 9.00053 | [11 empty] | 11.83553 | 0.0629323 | 1.88797 | 31.8879 | 30 | -0.0285151 | -0.256636 | 8.74334 | 8.99998 | [11 empty] | 12.00738 | 0.0700862 | 2.10258 | 32.1026 | 30 | -0.0305903 | -0.275308 | 8.72455 | 8.99986 | [11 empty] | 11.98608 | 0.064564 | 1.93695 | 31.9374 | 30.0005 | -0.0288449 | -0.259605 | 8.7404 | 9.00001 | [11 empty] | 11.96542 | 0.0652264 | 1.95679 | 31.9568 | 30 | -0.0299174 | -0.269258 | 8.7308 | 9.00005
[21 empty] | 11.91484 | 0.066637 | 1.99915 | 31.9998 | 30.0006 | -0.0297556 | -0.267808 | 8.73243 | 9.00024 | [11 empty] | 11.79281 | 0.0622922 | 1.86873 | 31.8681 | 29.9994 | -0.0263144 | -0.236829 | 8.76315 | 8.99998 | [11 empty] | 11.84553 | 0.0654033 | 1.96208 | 31.9617 | 29.9997 | -0.0294152 | -0.264742 | 8.73543 | 9.00017 | [11 empty] | 11.73028 | 0.0663494 | 1.96976 | 31.6574 | 29.6876 | -0.0297576 | -0.26782 | 8.73224 | 9.00006 | [11 empty] | 11.72606 | 0.0660946 | 1.98284 | 31.9828 | 30 | -0.031107 | -0.279961 | 8.71996 | 8.99992 | [11 empty] | 11.78899 | 0.0615045 | 1.81698 | 31.3592 | 29.5423 | -0.0271198 | -0.244087 | 8.75622 | 9.00031 | [11 empty] | 11.88811 | 0.0655417 | 1.90232 | 30.927 | 29.0246 | -0.0301208 | -0.271086 | 8.7289 | 8.99998 | [31 empty] | 11.73676 | 0.0673166 | 2.0195 | 32.0195 | 30 | -0.0286665 | -0.257999 | 8.74201 | 9 | [11 empty] | 11.77303 | 0.0669092 | 2.00728 | 32.0073 | 30 | -0.0296284 | -0.266658 | 8.73341 | 9.00007 | [11 empty] | 11.76765 | 0.0673237 | 2.01971 | 32.0197 | 30 | -0.0295938 | -0.266349 | 8.73379 | 9.00014 | [11 empty] | 11.77851 | 0.0681649 | 2.04495 | 32.045 | 30 | -0.0311103 | -0.288121 | 8.97316 | 9.26129 | [11 empty] | 11.6694 | 0.0679073 | 2.02715 | 31.8789 | 29.8517 | -0.030359 | -0.273233 | 8.72684 | 9.00007 | [11 empty] | 11.71669 | 0.063854 | 1.91562 | 31.9156 | 30 | -0.0270659 | -0.243594 | 8.75641 | 9 | [11 empty] | 11.92445 | 0.0673299 | 2.0199 | 32.0199 | 30 | -0.0306093 | -0.275485 | 8.72454 | 9.00002 | [11 empty] | 11.91632 | 0.0645839 | 1.93752 | 31.9375 | 30 | -0.0299305 | -0.26939 | 8.73114 | 9.00053 | [11 empty] | 11.84443 | 0.0632129 | 1.89638 | 31.8963 | 30 | -0.0288193 | -0.259373 | 8.7406 | 8.99998 | [11 empty] | 12.01471 | 0.0703583 | 2.11075 | 32.1107 | 30 | -0.0306242 | -0.275614 | 8.72424 | 8.99986 | [11 empty] | 11.99566 | 0.0648428 | 1.94531 | 31.9458 | 30.0005 | -0.0289175 | -0.260257 | 8.73975 | 9.00001 | [11 empty] | 11.97011 | 0.0655185 | 1.96555 | 31.9655 | 30 | -0.0299671 | -0.269706 | 8.73035 | 9.00005
[21 empty] | 11.92536 | 0.0669213 | 2.00768 | 32.0083 | 30.0006 | -0.0299154 | -0.269246 | 8.73099 | 9.00024 | [11 empty] | 11.80027 | 0.0625756 | 1.87723 | 31.8766 | 29.9994 | -0.0265274 | -0.238746 | 8.76123 | 8.99998 | [11 empty] | 11.85421 | 0.065677 | 1.97029 | 31.9699 | 29.9997 | -0.0294699 | -0.265234 | 8.73494 | 9.00017 | [11 empty] | 11.74073 | 0.0666427 | 1.97846 | 31.6661 | 29.6876 | -0.0301101 | -0.270993 | 8.72906 | 9.00006 | [11 empty] | 11.73461 | 0.0663883 | 1.99165 | 31.9916 | 30 | -0.0312889 | -0.281597 | 8.71832 | 8.99992 | [11 empty] | 11.79644 | 0.0617919 | 1.82547 | 31.3677 | 29.5423 | -0.02728 | -0.245528 | 8.75478 | 9.00031 | [11 empty] | 11.89957 | 0.065818 | 1.91034 | 30.935 | 29.0246 | -0.0303657 | -0.27329 | 8.72669 | 8.99998 | [31 empty] | 11.74505 | 0.0676129 | 2.02839 | 32.0284 | 30 | -0.0289618 | -0.260657 | 8.73935 | 9 | [11 empty] | 11.7883 | 0.0671901 | 2.0157 | 32.0157 | 30 | -0.0299363 | -0.269429 | 8.73064 | 9.00007 | [11 empty] | 11.77895 | 0.0676144 | 2.02843 | 32.0284 | 30 | -0.0299484 | -0.26954 | 8.7306 | 9.00014 | [11 empty] | 11.78412 | 0.0684659 | 2.05398 | 32.054 | 30 | -0.0312313 | -0.289242 | 8.97204 | 9.26129 | [11 empty] | 11.68067 | 0.0682117 | 2.03624 | 31.888 | 29.8517 | -0.0306566 | -0.275911 | 8.72416 | 9.00007 | [11 empty] | 11.72879 | 0.064129 | 1.92387 | 31.9239 | 30 | -0.0271541 | -0.244387 | 8.75562 | 9 | [11 empty] | 11.93406 | 0.0675982 | 2.02795 | 32.028 | 30 | -0.0306544 | -0.27589 | 8.72413 | 9.00002 | [11 empty] | 11.91947 | 0.0648717 | 1.94615 | 31.9462 | 30 | -0.0300363 | -0.270342 | 8.73019 | 9.00053 | [11 empty] | 11.85523 | 0.0635004 | 1.90501 | 31.905 | 30 | -0.0290861 | -0.261775 | 8.7382 | 8.99998 | [11 empty] | 12.02328 | 0.0706329 | 2.11898 | 32.119 | 30 | -0.0306796 | -0.276112 | 8.72374 | 8.99986 | [11 empty] | 12.00405 | 0.0651152 | 1.95349 | 31.954 | 30.0005 | -0.0289923 | -0.260931 | 8.73908 | 9.00001 | [11 empty] | 11.97681 | 0.0657986 | 1.97396 | 31.9739 | 30 | -0.0300173 | -0.270157 | 8.7299 | 9.00005
[21 empty] | 11.93588 | 0.0671946 | 2.01588 | 32.0165 | 30.0006 | -0.03005 | -0.270457 | 8.72978 | 9.00024 | [11 empty] | 11.80821 | 0.0628628 | 1.88584 | 31.8852 | 29.9994 | -0.0268439 | -0.241595 | 8.75838 | 8.99998 | [11 empty] | 11.86256 | 0.0659635 | 1.97888 | 31.9785 | 29.9997 | -0.0295303 | -0.265778 | 8.73439 | 9.00017 | [11 empty] | 11.75134 | 0.0669392 | 1.98727 | 31.6749 | 29.6876 | -0.0304654 | -0.27419 | 8.72587 | 9.00006 | [11 empty] | 11.74274 | 0.0666808 | 2.00042 | 32.0004 | 30 | -0.0314328 | -0.282893 | 8.71703 | 8.99992 | [11 empty] | 11.80305 | 0.0620822 | 1.83405 | 31.3763 | 29.5423 | -0.0274712 | -0.24725 | 8.75306 | 9.00031 | [11 empty] | 11.91065 | 0.0660949 | 1.91838 | 30.943 | 29.0246 | -0.0305509 | -0.274957 | 8.72503 | 8.99998 | [31 empty] | 11.7547 | 0.0679107 | 2.03732 | 32.0373 | 30 | -0.0293049 | -0.263744 | 8.73626 | 9 | [11 empty] | 11.80386 | 0.067468 | 2.02404 | 32.0241 | 30 | -0.0301884 | -0.271697 | 8.72837 | 9.00007 | [11 empty] | 11.79114 | 0.0679023 | 2.03707 | 32.037 | 30 | -0.0302865 | -0.272583 | 8.72756 | 9.00014 | [11 empty] | 11.78986 | 0.0687662 | 2.06299 | 32.063 | 30 | -0.031312 | -0.289989 | 8.9713 | 9.26129 | [11 empty] | 11.69527 | 0.0684949 | 2.04469 | 31.8964 | 29.8517 | -0.0309144 | -0.278232 | 8.72184 | 9.00007 | [11 empty] | 11.74046 | 0.0644055 | 1.93217 | 31.9322 | 30 | -0.0272416 | -0.245175 | 8.75483 | 9 | [11 empty] | 11.94378 | 0.0678657 | 2.03597 | 32.036 | 30 | -0.0307024 | -0.276322 | 8.7237 | 9.00002 | [11 empty] | 11.92203 | 0.0651697 | 1.95509 | 31.9551 | 30 | -0.0301195 | -0.271091 | 8.72944 | 9.00053 | [11 empty] | 11.86702 | 0.0637667 | 1.913 | 31.913 | 30 | -0.029316 | -0.263843 | 8.73614 | 8.99998 | [11 empty] | 12.03221 | 0.0709017 | 2.12705 | 32.127 | 30 | -0.0307212 | -0.276487 | 8.72337 | 8.99986 | [11 empty] | 12.01223 | 0.0653993 | 1.96201 | 31.9625 | 30.0005 | -0.0290547 | -0.261492 | 8.73851 | 9.00001 | [11 empty] | 11.98442 | 0.0660722 | 1.98217 | 31.9822 | 30 | -0.0300656 | -0.270592 | 8.72946 | 9.00005
[21 empty] | 11.94573 | 0.0674627 | 2.02392 | 32.0246 | 30.0006 | -0.030161 | -0.271456 | 8.72878 | 9.00024 | [11 empty] | 11.8156 | 0.0631621 | 1.89482 | 31.8942 | 29.9994 | -0.0271624 | -0.244461 | 8.75552 | 8.99998 | [11 empty] | 11.86966 | 0.066238 | 1.98712 | 31.9868 | 29.9997 | -0.0296071 | -0.266469 | 8.7337 | 9.00017 | [11 empty] | 11.76149 | 0.0672271 | 1.99581 | 31.6834 | 29.6876 | -0.0307783 | -0.277007 | 8.72305 | 9.00006 | [11 empty] | 11.75043 | 0.066966 | 2.00898 | 32.009 | 30 | -0.0315454 | -0.283906 | 8.71601 | 8.99992 | [11 empty] | 11.80857 | 0.0623682 | 1.8425 | 31.3848 | 29.5423 | -0.0277062 | -0.249364 | 8.75095 | 9.00031 | [11 empty] | 11.92139 | 0.0663699 | 1.92636 | 30.951 | 29.0246 | -0.0307379 | -0.276641 | 8.72334 | 8.99998 | [31 empty] | 11.76374 | 0.0682035 | 2.04611 | 32.0461 | 30 | -0.0296361 | -0.266725 | 8.73328 | 9 | [11 empty] | 11.81781 | 0.06774 | 2.0322 | 32.0322 | 30 | -0.030418 | -0.273765 | 8.72631 | 9.00007 | [11 empty] | 11.80188 | 0.0681805 | 2.04541 | 32.0454 | 30 | -0.0305691 | -0.275127 | 8.72502 | 9.00014 | [11 empty] | 11.79656 | 0.0690682 | 2.07205 | 32.0721 | 30 | -0.0313984 | -0.290789 | 8.9705 | 9.26129 | [11 empty] | 11.70902 | 0.0687713 | 2.05294 | 31.9047 | 29.8517 | -0.0311676 | -0.280511 | 8.71956 | 9.00007 | [11 empty] | 11.75153 | 0.0646792 | 1.94038 | 31.9404 | 30 | -0.0273405 | -0.246065 | 8.75394 | 9 | [11 empty] | 11.95344 | 0.0681245 | 2.04374 | 32.0438 | 30 | -0.0307611 | -0.276851 | 8.72317 | 9.00002 | [11 empty] | 11.92718 | 0.0654596 | 1.96379 | 31.9638 | 30 | -0.0301945 | -0.271767 | 8.72876 | 9.00053 | [11 empty] | 11.8794 | 0.0640336 | 1.92101 | 31.921 | 30 | -0.0295159 | -0.265642 | 8.73434 | 8.99998 | [11 empty] | 12.04296 | 0.071168 | 2.13504 | 32.135 | 30 | -0.0307799 | -0.277015 | 8.72284 | 8.99986 | [11 empty] | 12.02006 | 0.0656752 | 1.97029 | 31.9708 | 30.0005 | -0.0291086 | -0.261977 | 8.73803 | 9.00001 | [11 empty] | 11.99335 | 0.0663501 | 1.9905 | 31.9905 | 30 | -0.0301149 | -0.271035 | 8.72902 | 9.00005
[21 empty] | 11.95507 | 0.0677398 | 2.03224 | 32.0329 | 30.0006 | -0.0302399 | -0.272166 | 8.72807 | 9.00024 | [11 empty] | 11.82277 | 0.0634722 | 1.90413 | 31.9035 | 29.9994 | -0.027491 | -0.247418 | 8.75256 | 8.99998 | [11 empty] | 11.87604 | 0.0665179 | 1.99551 | 31.9952 | 29.9997 | -0.0296533 | -0.266884 | 8.73329 | 9.00017 | [11 empty] | 11.77127 | 0.0675012 | 2.00395 | 31.6916 | 29.6876 | -0.0310954 | -0.27986 | 8.7202 | 9.00006 | [11 empty] | 11.75756 | 0.067254 | 2.01762 | 32.0176 | 30 | -0.0316242 | -0.284615 | 8.71531 | 8.99992 | [11 empty] | 11.81391 | 0.0626678 | 1.85135 | 31.3936 | 29.5423 | -0.0279587 | -0.251637 | 8.74867 | 9.00031 | [11 empty] | 11.93138 | 0.0666435 | 1.9343 | 30.9589 | 29.0246 | -0.0308813 | -0.277931 | 8.72205 | 8.99998 | [31 empty] | 11.77389 | 0.0685032 | 2.0551 | 32.0551 | 30 | -0.0299692 | -0.269723 | 8.73028 | 9 | [11 empty] | 11.83089 | 0.0680022 | 2.04007 | 32.0401 | 30 | -0.0306219 | -0.2756 | 8.72447 | 9.00007 | [11 empty] | 11.81351 | 0.0684607 | 2.05382 | 32.0538 | 30 | -0.0308528 | -0.27768 | 8.72246 | 9.00014 | [11 empty] | 11.80381 | 0.0693521 | 2.08056 | 32.0806 | 30 | -0.0314634 | -0.291391 | 8.96989 | 9.26129 | [11 empty] | 11.72283 | 0.0690399 | 2.06096 | 31.9127 | 29.8517 | -0.0313487 | -0.282141 | 8.71793 | 9.00007 | [11 empty] | 11.76091 | 0.0649806 | 1.94942 | 31.9494 | 30 | -0.0274317 | -0.246885 | 8.75312 | 9 | [11 empty] | 11.96162 | 0.0683861 | 2.05158 | 32.0516 | 30 | -0.0307914 | -0.277123 | 8.7229 | 9.00002 | [11 empty] | 11.93516 | 0.0657445 | 1.97234 | 31.9723 | 30 | -0.0302655 | -0.272405 | 8.72813 | 9.00053 | [11 empty] | 11.89155 | 0.0643102 | 1.9293 | 31.9293 | 30 | -0.0296707 | -0.267036 | 8.73294 | 8.99998 | [11 empty] | 12.05372 | 0.0714419 | 2.14326 | 32.1432 | 30 | -0.0308086 | -0.277273 | 8.72258 | 8.99986 | [11 empty] | 12.02714 | 0.0659578 | 1.97877 | 31.9792 | 30.0005 | -0.0291741 | -0.262567 | 8.73744 | 9.00001 | [11 empty] | 12.00301 | 0.0666317 | 1.99895 | 31.9989 | 30 | -0.0301483 | -0.271337 | 8.72872 | 9.00005
[21 empty] | 11.96284375 | 0.0680087 | 2.0403 | 32.0409 | 30.0006 | -0.0303393 | -0.273061 | 8.72718 | 9.00024 | [11 empty] | 11.83069 | 0.0637584 | 1.91271 | 31.9121 | 29.9994 | -0.0278204 | -0.250383 | 8.7496 | 8.99998 | [11 empty] | 11.88249 | 0.0668084 | 2.00423 | 32.0039 | 29.9997 | -0.0297116 | -0.26741 | 8.73276 | 9.00017 | [11 empty] | 11.78166 | 0.0677779 | 2.01216 | 31.6998 | 29.6876 | -0.0313781 | -0.282404 | 8.71765 | 9.00006 | [11 empty] | 11.76567 | 0.0675345 | 2.02604 | 32.026 | 30 | -0.0317189 | -0.285468 | 8.71445 | 8.99992 | [11 empty] | 11.81933 | 0.0629648 | 1.86012 | 31.4024 | 29.5423 | -0.0282276 | -0.254057 | 8.74625 | 9.00031 | [11 empty] | 11.9417 | 0.0669166 | 1.94223 | 30.9669 | 29.0246 | -0.0310148 | -0.279132 | 8.72085 | 8.99998 | [31 empty] | 11.78454 | 0.0688033 | 2.0641 | 32.0641 | 30 | -0.0302802 | -0.272522 | 8.72748 | 9 | [11 empty] | 11.84271 | 0.0682636 | 2.04791 | 32.0479 | 30 | -0.0307958 | -0.277165 | 8.72291 | 9.00007 | [11 empty] | 11.82279 | 0.068736 | 2.06208 | 32.062 | 30 | -0.0310774 | -0.279701 | 8.72044 | 9.00014 | [11 empty] | 11.81199 | 0.0696378 | 2.08913 | 32.0891 | 30 | -0.0315302 | -0.29201 | 8.96928 | 9.26129 | [11 empty] | 11.73702 | 0.0693185 | 2.06928 | 31.921 | 29.8517 | -0.031507 | -0.283565 | 8.71651 | 9.00007 | [11 empty] | 11.76869 | 0.0652684 | 1.95805 | 31.9581 | 30 | -0.0275241 | -0.247717 | 8.75229 | 9 | [11 empty] | 11.96943 | 0.0686496 | 2.05949 | 32.0595 | 30 | -0.0308381 | -0.277544 | 8.72248 | 9.00002 | [11 empty] | 11.94612 | 0.0660167 | 1.9805 | 31.9805 | 30 | -0.0303232 | -0.272924 | 8.72761 | 9.00053 | [11 empty] | 11.90277 | 0.0645936 | 1.9378 | 31.9378 | 30 | -0.0298237 | -0.268413 | 8.73157 | 8.99998 | [11 empty] | 12.06441 | 0.0717183 | 2.15155 | 32.1515 | 30 | -0.0308673 | -0.277801 | 8.72205 | 8.99986 | [11 empty] | 12.03414 | 0.0662436 | 1.98734 | 31.9878 | 30.0005 | -0.0292367 | -0.26313 | 8.73688 | 9.00001 | [11 empty] | 12.0124 | 0.066913 | 2.00739 | 32.0074 | 30 | -0.0301938 | -0.271746 | 8.72831 | 9.00005
[21 empty] | 11.97 | 0.068282 | 2.0485 | 32.0491 | 30.0006 | -0.0303978 | -0.273587 | 8.72665 | 9.00024 | [11 empty] | 11.84106 | 0.0640382 | 1.92111 | 31.9205 | 29.9994 | -0.0281453 | -0.253307 | 8.74667 | 8.99998 | [11 empty] | 11.89008 | 0.0671146 | 2.01342 | 32.0131 | 29.9997 | -0.0297641 | -0.267882 | 8.73229 | 9.00017 | [11 empty] | 11.79262 | 0.0680603 | 2.02055 | 31.7082 | 29.6876 | -0.0316202 | -0.284584 | 8.71547 | 9.00006 | [11 empty] | 11.77559 | 0.0678241 | 2.03472 | 32.0347 | 30 | -0.031786 | -0.286071 | 8.71385 | 8.99992 | [11 empty] | 11.8252 | 0.0632572 | 1.86876 | 31.411 | 29.5423 | -0.0285092 | -0.256591 | 8.74372 | 9.00031 | [11 empty] | 11.95086 | 0.0671959 | 1.95034 | 30.975 | 29.0246 | -0.0311209 | -0.280088 | 8.7199 | 8.99998 | [31 empty] | 11.79374 | 0.0690905 | 2.07272 | 32.0727 | 30 | -0.0305816 | -0.275234 | 8.72477 | 9 | [11 empty] | 11.85331 | 0.0685322 | 2.05597 | 32.056 | 30 | -0.0309219 | -0.278299 | 8.72177 | 9.00007 | [11 empty] | 11.83013 | 0.0690266 | 2.0708 | 32.0708 | 30 | -0.0312605 | -0.281349 | 8.71879 | 9.00014 | [11 empty] | 11.82098 | 0.0699213 | 2.09764 | 32.0976 | 30 | -0.0315814 | -0.292484 | 8.9688 | 9.26129 | [11 empty] | 11.74887 | 0.0695733 | 2.07688 | 31.9286 | 29.8517 | -0.031656 | -0.284906 | 8.71517 | 9.00007 | [11 empty] | 11.77367 | 0.0655621 | 1.96686 | 31.9669 | 30 | -0.0276212 | -0.248591 | 8.75141 | 9 | [11 empty] | 11.97629 | 0.0689232 | 2.0677 | 32.0677 | 30 | -0.0308863 | -0.277977 | 8.72204 | 9.00002 | [11 empty] | 11.95690625 | 0.066301 | 1.98903 | 31.989 | 30 | -0.0303776 | -0.273414 | 8.72712 | 9.00053 | [11 empty] | 11.9108 | 0.0648798 | 1.94639 | 31.9463 | 30 | -0.0299385 | -0.269446 | 8.73053 | 8.99998 | [11 empty] | 12.07442 | 0.0719942 | 2.15982 | 32.1598 | 30 | -0.0309269 | -0.278337 | 8.72152 | 8.99986 | [11 empty] | 12.0415 | 0.0665301 | 1.99594 | 31.9964 | 30.0005 | -0.0292807 | -0.263526 | 8.73648 | 9.00001 | [11 empty] | 12.02209 | 0.0671828 | 2.01548 | 32.0155 | 30 | -0.0302316 | -0.272086 | 8.72797 | 9.00005
[21 empty] | 11.97669 | 0.0685545 | 2.05668 | 32.0573 | 30.0006 | -0.030457 | -0.27412 | 8.72612 | 9.00024 | [11 empty] | 11.85239 | 0.0643201 | 1.92957 | 31.929 | 29.9994 | -0.0284526 | -0.256073 | 8.74391 | 8.99998 | [11 empty] | 11.89696 | 0.0673868 | 2.02158 | 32.0212 | 29.9997 | -0.029821 | -0.268394 | 8.73178 | 9.00017 | [11 empty] | 11.80259375 | 0.0683365 | 2.02875 | 31.7164 | 29.6876 | -0.031837 | -0.286535 | 8.71352 | 9.00006 | [11 empty] | 11.78527 | 0.0681144 | 2.04343 | 32.0434 | 30 | -0.0318525 | -0.28667 | 8.71325 | 8.99992 | [11 empty] | 11.8322 | 0.0635451 | 1.87726 | 31.4195 | 29.5423 | -0.028795 | -0.259164 | 8.74115 | 9.00031 | [11 empty] | 11.95873 | 0.067473 | 1.95838 | 30.983 | 29.0246 | -0.0312312 | -0.28108 | 8.7189 | 8.99998 | [31 empty] | 11.80369 | 0.069381 | 2.08143 | 32.0814 | 30 | -0.0308462 | -0.277616 | 8.72239 | 9 | [11 empty] | 11.86183 | 0.0687967 | 2.0639 | 32.0639 | 30 | -0.0310349 | -0.279316 | 8.72075 | 9.00007 | [11 empty] | 11.8365 | 0.0693068 | 2.0792 | 32.0792 | 30 | -0.03143 | -0.282875 | 8.71727 | 9.00014 | [11 empty] | 11.83168 | 0.0702016 | 2.10605 | 32.1061 | 30 | -0.0316357 | -0.292987 | 8.9683 | 9.26129 | [11 empty] | 11.75886 | 0.0698488 | 2.08511 | 31.9368 | 29.8517 | -0.0317888 | -0.286102 | 8.71397 | 9.00007 | [11 empty] | 11.77872 | 0.0658531 | 1.97559 | 31.9756 | 30 | -0.0277353 | -0.249618 | 8.75039 | 9 | [11 empty] | 11.9836 | 0.0691915 | 2.07575 | 32.0758 | 30 | -0.0309298 | -0.278369 | 8.72165 | 9.00002 | [11 empty] | 11.96565 | 0.0665826 | 1.99748 | 31.9975 | 30 | -0.030434 | -0.273922 | 8.72661 | 9.00053 | [11 empty] | 11.91759 | 0.0651664 | 1.95499 | 31.9549 | 30 | -0.0300298 | -0.270267 | 8.72971 | 8.99998 | [11 empty] | 12.08347 | 0.0722823 | 2.16847 | 32.1685 | 30 | -0.0309657 | -0.278687 | 8.72117 | 8.99986 | [11 empty] | 12.04793 | 0.066807 | 2.00424 | 32.0047 | 30.0005 | -0.0293304 | -0.263974 | 8.73603 | 9.00001 | [11 empty] | 12.03094 | 0.0674783 | 2.02435 | 32.0243 | 30 | -0.0302825 | -0.272545 | 8.72751 | 9.00005
[21 empty] | 11.98476 | 0.0688278 | 2.06488 | 32.0655 | 30.0006 | -0.0305196 | -0.274684 | 8.72556 | 9.00024 | [11 empty] | 11.86484375 | 0.0645937 | 1.93777 | 31.9372 | 29.9994 | -0.0287144 | -0.258429 | 8.74155 | 8.99998 | [11 empty] | 11.90379 | 0.0676816 | 2.03042 | 32.0301 | 29.9997 | -0.0298828 | -0.268951 | 8.73122 | 9.00017 | [11 empty] | 11.81185 | 0.0686046 | 2.03671 | 31.7243 | 29.6876 | -0.0320112 | -0.288103 | 8.71195 | 9.00006 | [11 empty] | 11.79344 | 0.0684012 | 2.05204 | 32.052 | 30 | -0.0319215 | -0.287291 | 8.71263 | 8.99992 | [11 empty] | 11.84122 | 0.0638391 | 1.88595 | 31.4282 | 29.5423 | -0.0290415 | -0.261382 | 8.73893 | 9.00031 | [11 empty] | 11.96559 | 0.0677587 | 1.96667 | 30.9913 | 29.0246 | -0.0312972 | -0.281675 | 8.71831 | 8.99998 | [31 empty] | 11.81315 | 0.0696727 | 2.09018 | 32.0902 | 30 | -0.0311072 | -0.279965 | 8.72004 | 9 | [11 empty] | 11.8691 | 0.0690604 | 2.07181 | 32.0718 | 30 | -0.0311362 | -0.280228 | 8.71984 | 9.00007 | [11 empty] | 11.84293 | 0.0695978 | 2.08793 | 32.0879 | 30 | -0.0315414 | -0.283877 | 8.71627 | 9.00014 | [11 empty] | 11.84178 | 0.0704806 | 2.11442 | 32.1144 | 30 | -0.0316926 | -0.293514 | 8.96777 | 9.26129 | [11 empty] | 11.76692 | 0.0701174 | 2.09313 | 31.9449 | 29.8517 | -0.0319199 | -0.287281 | 8.71279 | 9.00007 | [11 empty] | 11.78387 | 0.0661351 | 1.98405 | 31.9841 | 30 | -0.0278607 | -0.250746 | 8.74926 | 9 | [11 empty] | 11.99073 | 0.0694574 | 2.08372 | 32.0837 | 30 | -0.0309841 | -0.278858 | 8.72116 | 9.00002 | [11 empty] | 11.97321875 | 0.0668683 | 2.00605 | 32.0061 | 30 | -0.0304786 | -0.274323 | 8.72621 | 9.00053 | [11 empty] | 11.9233 | 0.0654535 | 1.9636 | 31.9636 | 30 | -0.0301114 | -0.271002 | 8.72898 | 8.99998 | [11 empty] | 12.09149 | 0.0725661 | 2.17698 | 32.177 | 30 | -0.031021 | -0.279185 | 8.72067 | 8.99986 | [11 empty] | 12.05539 | 0.0670859 | 2.01261 | 32.0131 | 30.0005 | -0.0293847 | -0.264463 | 8.73555 | 9.00001 | [11 empty] | 12.03949 | 0.0677652 | 2.03296 | 32.0329 | 30 | -0.0303248 | -0.272925 | 8.72713 | 9.00005
[21 empty] | 11.9932 | 0.0690968 | 2.07295 | 32.0736 | 30.0006 | -0.0305701 | -0.275138 | 8.7251 | 9.00024 | [11 empty] | 11.87732 | 0.0648664 | 1.94595 | 31.9453 | 29.9994 | -0.0289585 | -0.260626 | 8.73935 | 8.99998 | [11 empty] | 11.91093 | 0.0679748 | 2.03922 | 32.0389 | 29.9997 | -0.0299331 | -0.269403 | 8.73077 | 9.00017 | [11 empty] | 11.82004 | 0.0688756 | 2.04475 | 31.7324 | 29.6876 | -0.0321667 | -0.289502 | 8.71056 | 9.00006 | [11 empty] | 11.80125 | 0.0686799 | 2.0604 | 32.0604 | 30 | -0.0319851 | -0.287864 | 8.71206 | 8.99992 | [11 empty] | 11.85159 | 0.0641246 | 1.89439 | 31.4366 | 29.5423 | -0.0293124 | -0.263821 | 8.73649 | 9.00031 | [11 empty] | 11.97071 | 0.0680572 | 1.97534 | 31 | 29.0246 | -0.0313734 | -0.282361 | 8.71762 | 8.99998 | [31 empty] | 11.82213 | 0.0699604 | 2.09881 | 32.0988 | 30 | -0.0313185 | -0.281866 | 8.71814 | 9 | [11 empty] | 11.87374 | 0.0693405 | 2.08022 | 32.0802 | 30 | -0.0312107 | -0.280898 | 8.71917 | 9.00007 | [11 empty] | 11.84999 | 0.069889 | 2.09667 | 32.0966 | 30 | -0.0316367 | -0.284735 | 8.71541 | 9.00014 | [11 empty] | 11.85216 | 0.0707555 | 2.12267 | 32.1227 | 30 | -0.0317431 | -0.293982 | 8.9673 | 9.26129 | [11 empty] | 11.77308 | 0.0703982 | 2.10151 | 31.9532 | 29.8517 | -0.0320118 | -0.288109 | 8.71196 | 9.00007 | [11 empty] | 11.78958 | 0.0664373 | 1.99312 | 31.9931 | 30 | -0.0279928 | -0.251935 | 8.74807 | 9 | [11 empty] | 11.9972 | 0.0697312 | 2.09194 | 32.092 | 30 | -0.0310069 | -0.279063 | 8.72096 | 9.00002 | [11 empty] | 11.98148 | 0.0671502 | 2.01451 | 32.0145 | 30 | -0.0305246 | -0.274737 | 8.72579 | 9.00053 | [11 empty] | 11.93144 | 0.0657348 | 1.97204 | 31.972 | 30 | -0.030191 | -0.271719 | 8.72826 | 8.99998 | [11 empty] | 12.09919 | 0.0728539 | 2.18562 | 32.1856 | 30 | -0.0310961 | -0.27986 | 8.72 | 8.99986 | [11 empty] | 12.06365 | 0.067358 | 2.02077 | 32.0212 | 30.0005 | -0.0294295 | -0.264866 | 8.73514 | 9.00001 | [11 empty] | 12.04736 | 0.0680596 | 2.04179 | 32.0418 | 30 | -0.0303845 | -0.273462 | 8.72659 | 9.00005
[21 empty] | 12.00098 | 0.0693653 | 2.081 | 32.0816 | 30.0006 | -0.0306171 | -0.275561 | 8.72468 | 9.00024 | [11 empty] | 11.88878 | 0.0651446 | 1.9543 | 31.9537 | 29.9994 | -0.0291604 | -0.262443 | 8.73754 | 8.99998 | [11 empty] | 11.9181875 | 0.0682636 | 2.04788 | 32.0475 | 29.9997 | -0.0299844 | -0.269865 | 8.73031 | 9.00017 | [11 empty] | 11.82769 | 0.0691583 | 2.05314 | 31.7408 | 29.6876 | -0.0322887 | -0.2906 | 8.70946 | 9.00006 | [11 empty] | 11.80945 | 0.068978 | 2.06934 | 32.0693 | 30 | -0.0320414 | -0.28837 | 8.71155 | 8.99992 | [11 empty] | 11.8626 | 0.0644081 | 1.90276 | 31.445 | 29.5423 | -0.0295391 | -0.265861 | 8.73445 | 9.00031 | [11 empty] | 11.97619 | 0.0683386 | 1.9835 | 31.0081 | 29.0246 | -0.0314322 | -0.28289 | 8.71709 | 8.99998 | [31 empty] | 11.83 | 0.0702419 | 2.10726 | 32.1073 | 30 | -0.0315124 | -0.283612 | 8.71639 | 9 | [11 empty] | 11.87665 | 0.0696196 | 2.08859 | 32.0886 | 30 | -0.0312825 | -0.281545 | 8.71853 | 9.00007 | [11 empty] | 11.85745 | 0.0701706 | 2.10512 | 32.1051 | 30 | -0.0317185 | -0.285471 | 8.71467 | 9.00014 | [11 empty] | 11.86173 | 0.0710218 | 2.13065 | 32.1307 | 30 | -0.0317913 | -0.294429 | 8.96686 | 9.26129 | [11 empty] | 11.77757 | 0.0706734 | 2.10972 | 31.9615 | 29.8517 | -0.0320834 | -0.288753 | 8.71132 | 9.00007 | [11 empty] | 11.7972 | 0.0667239 | 2.00172 | 32.0017 | 30 | -0.0281879 | -0.253691 | 8.74631 | 9 | [11 empty] | 12.0058125 | 0.0700057 | 2.10017 | 32.1002 | 30 | -0.031058 | -0.279523 | 8.7205 | 9.00002 | [11 empty] | 11.99108 | 0.067423 | 2.02269 | 32.0227 | 30 | -0.0305766 | -0.275206 | 8.72532 | 9.00053 | [11 empty] | 11.94167 | 0.0660173 | 1.98052 | 31.9805 | 30 | -0.0302514 | -0.272262 | 8.72772 | 8.99998 | [11 empty] | 12.10547 | 0.0731431 | 2.19429 | 32.1943 | 30 | -0.0311709 | -0.280534 | 8.71932 | 8.99986 | [11 empty] | 12.072125 | 0.0676301 | 2.02893 | 32.0294 | 30.0005 | -0.0294831 | -0.265348 | 8.73466 | 9.00001 | [11 empty] | 12.05467 | 0.0683479 | 2.05044 | 32.0504 | 30 | -0.0304105 | -0.273696 | 8.72636 | 9.00005
[21 empty] | 12.0099 | 0.06964 | 2.08924 | 32.0899 | 30.0006 | -0.0306744 | -0.276077 | 8.72416 | 9.00024 | [11 empty] | 11.89966 | 0.0654135 | 1.96237 | 31.9618 | 29.9994 | -0.0293432 | -0.264088 | 8.73589 | 8.99998 | [11 empty] | 11.92907 | 0.0685488 | 2.05644 | 32.0561 | 29.9997 | -0.0300447 | -0.270407 | 8.72976 | 9.00017 | [11 empty] | 11.8346 | 0.0694261 | 2.0611 | 31.7487 | 29.6876 | -0.0323944 | -0.291551 | 8.70851 | 9.00006 | [11 empty] | 11.81815 | 0.0692611 | 2.07783 | 32.0778 | 30 | -0.0320919 | -0.288824 | 8.7111 | 8.99992 | [11 empty] | 11.87362 | 0.0646883 | 1.91104 | 31.4533 | 29.5423 | -0.0297699 | -0.267938 | 8.73237 | 9.00031 | [11 empty] | 11.9826 | 0.0686281 | 1.99191 | 31.0165 | 29.0246 | -0.0314908 | -0.283417 | 8.71657 | 8.99998 | [31 empty] | 11.83665 | 0.07053 | 2.1159 | 32.1159 | 30 | -0.0316513 | -0.284861 | 8.71514 | 9 | [11 empty] | 11.88123 | 0.0699039 | 2.09712 | 32.0971 | 30 | -0.0313501 | -0.282153 | 8.71792 | 9.00007 | [11 empty] | 11.865375 | 0.070459 | 2.11377 | 32.1137 | 30 | -0.0317892 | -0.286107 | 8.71404 | 9.00014 | [11 empty] | 11.86992 | 0.0712968 | 2.1389 | 32.1389 | 30 | -0.0318465 | -0.294939 | 8.96635 | 9.26129 | [11 empty] | 11.78048 | 0.0709652 | 2.11843 | 31.9702 | 29.8517 | -0.0321549 | -0.289397 | 8.71068 | 9.00007 | [11 empty] | 11.80479 | 0.0670172 | 2.01052 | 32.0105 | 30 | -0.0283998 | -0.255599 | 8.7444 | 9 | [11 empty] | 12.01365 | 0.070279 | 2.10837 | 32.1084 | 30 | -0.0310913 | -0.279822 | 8.7202 | 9.00002 | [11 empty] | 12.00237 | 0.0677066 | 2.0312 | 32.0312 | 30 | -0.0306127 | -0.27553 | 8.725 | 9.00053 | [11 empty] | 11.95147 | 0.0662904 | 1.98871 | 31.9887 | 30 | -0.0303219 | -0.272896 | 8.72708 | 8.99998 | [11 empty] | 12.11197 | 0.0734287 | 2.20286 | 32.2028 | 30 | -0.0312693 | -0.281419 | 8.71844 | 8.99986 | [11 empty] | 12.08185 | 0.0678877 | 2.03666 | 32.0371 | 30.0005 | -0.0295436 | -0.265893 | 8.73411 | 9.00001 | [11 empty] | 12.06207 | 0.0686453 | 2.05936 | 32.0593 | 30 | -0.0304623 | -0.274163 | 8.72589 | 9.00005
[21 empty] | 12.018 | 0.0699238 | 2.09776 | 32.0984 | 30.0006 | -0.0307197 | -0.276485 | 8.72375 | 9.00024 | [11 empty] | 11.91062 | 0.065686 | 1.97054 | 31.9699 | 29.9994 | -0.0294911 | -0.265419 | 8.73456 | 8.99998 | [11 empty] | 11.94149 | 0.0688144 | 2.06441 | 32.0641 | 29.9997 | -0.0300996 | -0.270902 | 8.72927 | 9.00017 | [11 empty] | 11.84106 | 0.0697004 | 2.06924 | 31.7569 | 29.6876 | -0.0324777 | -0.292301 | 8.70776 | 9.00006 | [11 empty] | 11.82716 | 0.0695615 | 2.08684 | 32.0868 | 30 | -0.0321458 | -0.28931 | 8.71061 | 8.99992 | [11 empty] | 11.88384 | 0.0649668 | 1.91927 | 31.4615 | 29.5423 | -0.0299717 | -0.269754 | 8.73056 | 9.00031 | [11 empty] | 11.98913 | 0.0689162 | 2.00027 | 31.0249 | 29.0246 | -0.0315274 | -0.283746 | 8.71624 | 8.99998 | [31 empty] | 11.84365 | 0.0708119 | 2.12436 | 32.1244 | 30 | -0.0317852 | -0.286067 | 8.71394 | 9 | [11 empty] | 11.88699 | 0.070183 | 2.10549 | 32.1055 | 30 | -0.0314 | -0.282602 | 8.71747 | 9.00007 | [11 empty] | 11.87188 | 0.0707583 | 2.12275 | 32.1227 | 30 | -0.0318829 | -0.286951 | 8.71319 | 9.00014 | [11 empty] | 11.8787 | 0.0715784 | 2.14735 | 32.1474 | 30 | -0.0318874 | -0.295318 | 8.96597 | 9.26129 | [11 empty] | 11.78461 | 0.071258 | 2.12717 | 31.9789 | 29.8517 | -0.0322337 | -0.290106 | 8.70997 | 9.00007 | [11 empty] | 11.814 | 0.0673166 | 2.0195 | 32.0195 | 30 | -0.0286665 | -0.257999 | 8.74201 | 9 | [11 empty] | 12.02108 | 0.0705572 | 2.11672 | 32.1167 | 30 | -0.031121 | -0.28009 | 8.71993 | 9.00002 | [11 empty] | 12.01482 | 0.0679809 | 2.03943 | 32.0394 | 30 | -0.0306675 | -0.276024 | 8.72451 | 9.00053 | [11 empty] | 11.96239 | 0.0665587 | 1.99676 | 31.9967 | 30 | -0.0303913 | -0.273521 | 8.72646 | 8.99998 | [11 empty] | 12.11888 | 0.0737082 | 2.21125 | 32.2112 | 30 | -0.031388 | -0.282488 | 8.71737 | 8.99986 | [11 empty] | 12.09184 | 0.0681511 | 2.04456 | 32.045 | 30.0005 | -0.0295861 | -0.266275 | 8.73373 | 9.00001 | [11 empty] | 12.06981 | 0.0689259 | 2.06778 | 32.0678 | 30 | -0.0304842 | -0.274359 | 8.72569 | 9.00005
[21 empty] | 12.02573 | 0.0702031 | 2.10614 | 32.1068 | 30.0006 | -0.030761 | -0.276856 | 8.72338 | 9.00024 | [11 empty] | 11.92016 | 0.0659625 | 1.97884 | 31.9782 | 29.9994 | -0.0296081 | -0.266472 | 8.73351 | 8.99998 | [11 empty] | 11.95397 | 0.0690804 | 2.07239 | 32.072 | 29.9997 | -0.0301676 | -0.271513 | 8.72866 | 9.00017 | [11 empty] | 11.84783 | 0.0699875 | 2.07776 | 31.7654 | 29.6876 | -0.0325575 | -0.293019 | 8.70704 | 9.00006 | [11 empty] | 11.83544 | 0.069851 | 2.09553 | 32.0955 | 30 | -0.032214 | -0.289923 | 8.71 | 8.99992 | [11 empty] | 11.895 | 0.0652579 | 1.92787 | 31.4701 | 29.5423 | -0.0301527 | -0.271384 | 8.72893 | 9.00031 | [11 empty] | 11.99579 | 0.0691895 | 2.0082 | 31.0328 | 29.0246 | -0.0315988 | -0.284388 | 8.7156 | 8.99998 | [31 empty] | 11.85106 | 0.071101 | 2.13303 | 32.133 | 30 | -0.0318867 | -0.28698 | 8.71302 | 9 | [11 empty] | 11.89389 | 0.0704691 | 2.11407 | 32.1141 | 30 | -0.0314555 | -0.283102 | 8.71697 | 9.00007 | [11 empty] | 11.87785 | 0.0710563 | 2.13169 | 32.1317 | 30 | -0.0319167 | -0.287255 | 8.71289 | 9.00014 | [11 empty] | 11.88683 | 0.0718495 | 2.15549 | 32.1555 | 30 | -0.0319437 | -0.29584 | 8.96545 | 9.26129 | [11 empty] | 11.79049 | 0.0715485 | 2.13585 | 31.9876 | 29.8517 | -0.0322875 | -0.29059 | 8.70948 | 9.00007 | [11 empty] | 11.82371 | 0.0676129 | 2.02839 | 32.0284 | 30 | -0.0289618 | -0.260657 | 8.73935 | 9 | [11 empty] | 12.02847 | 0.070837 | 2.12511 | 32.1251 | 30 | -0.0311702 | -0.280533 | 8.71949 | 9.00002 | [11 empty] | 12.02544 | 0.0682525 | 2.04757 | 32.0476 | 30 | -0.0307115 | -0.27642 | 8.72411 | 9.00053 | [11 empty] | 11.97211 | 0.0668378 | 2.00513 | 32.0051 | 30 | -0.0304314 | -0.273882 | 8.7261 | 8.99998 | [11 empty] | 12.12623 | 0.0740078 | 2.22023 | 32.2202 | 30 | -0.0315682 | -0.284109 | 8.71575 | 8.99986 | [11 empty] | 12.10273 | 0.0683969 | 2.05194 | 32.0524 | 30.0005 | -0.0296396 | -0.266757 | 8.73325 | 9.00001 | [11 empty] | 12.07717 | 0.0692066 | 2.0762 | 32.0762 | 30 | -0.0305294 | -0.274766 | 8.72529 | 9.00005
[21 empty] | 12.03252 | 0.0704797 | 2.11444 | 32.1151 | 30.0006 | -0.0308045 | -0.277248 | 8.72299 | 9.00024 | [11 empty] | 11.9283 | 0.066235 | 1.98701 | 31.9864 | 29.9994 | -0.0297052 | -0.267347 | 8.73263 | 8.99998 | [11 empty] | 11.96728125 | 0.0693361 | 2.08006 | 32.0797 | 29.9997 | -0.0302317 | -0.272091 | 8.72808 | 9.00017 | [11 empty] | 11.85463 | 0.0702532 | 2.08565 | 31.7733 | 29.6876 | -0.0326126 | -0.293515 | 8.70654 | 9.00006 | [11 empty] | 11.84384 | 0.070134 | 2.10402 | 32.104 | 30 | -0.0322346 | -0.290109 | 8.70981 | 8.99992 | [11 empty] | 11.90562 | 0.0655425 | 1.93627 | 31.4785 | 29.5423 | -0.0303048 | -0.272752 | 8.72756 | 9.00031 | [11 empty] | 12.00443 | 0.0694705 | 2.01636 | 31.041 | 29.0246 | -0.0316427 | -0.284784 | 8.7152 | 8.99998 | [31 empty] | 11.85785 | 0.0713999 | 2.142 | 32.142 | 30 | -0.0319685 | -0.287717 | 8.71229 | 9 | [11 empty] | 11.90182 | 0.0707508 | 2.12252 | 32.1225 | 30 | -0.0315077 | -0.283571 | 8.7165 | 9.00007 | [11 empty] | 11.88568 | 0.0713444 | 2.14033 | 32.1403 | 30 | -0.031959 | -0.287635 | 8.71251 | 9.00014 | [11 empty] | 11.89448 | 0.0721304 | 2.16391 | 32.1639 | 30 | -0.0319943 | -0.296308 | 8.96498 | 9.26129 | [11 empty] | 11.79764 | 0.0718388 | 2.14451 | 31.9962 | 29.8517 | -0.0323532 | -0.291181 | 8.70889 | 9.00007 | [11 empty] | 11.83394 | 0.0679107 | 2.03732 | 32.0373 | 30 | -0.0293049 | -0.263744 | 8.73626 | 9 | [11 empty] | 12.03649 | 0.0711211 | 2.13363 | 32.1337 | 30 | -0.0311893 | -0.280705 | 8.71932 | 9.00002 | [11 empty] | 12.03501 | 0.0685123 | 2.05537 | 32.0554 | 30 | -0.0307661 | -0.276911 | 8.72362 | 9.00053 | [11 empty] | 11.9818 | 0.0670894 | 2.01268 | 32.0126 | 30 | -0.0304811 | -0.274329 | 8.72565 | 8.99998 | [11 empty] | 12.13313 | 0.0742952 | 2.22885 | 32.2288 | 30 | -0.0318321 | -0.286484 | 8.71337 | 8.99986 | [11 empty] | 12.11354 | 0.0686534 | 2.05963 | 32.0601 | 30.0005 | -0.0296857 | -0.267172 | 8.73284 | 9.00001 | [11 empty] | 12.08465 | 0.0694882 | 2.08464 | 32.0846 | 30 | -0.0305645 | -0.275082 | 8.72497 | 9.00005
[21 empty] | 12.03847 | 0.0707696 | 2.12313 | 32.1238 | 30.0006 | -0.0308573 | -0.277723 | 8.72252 | 9.00024 | [11 empty] | 11.93469 | 0.0665099 | 1.99526 | 31.9947 | 29.9994 | -0.0297846 | -0.268061 | 8.73192 | 8.99998 | [11 empty] | 11.98042 | 0.0695946 | 2.08782 | 32.0875 | 29.9997 | -0.0303037 | -0.272739 | 8.72743 | 9.00017 | [11 empty] | 11.86277 | 0.0705413 | 2.0942 | 31.7818 | 29.6876 | -0.0326708 | -0.294039 | 8.70602 | 9.00006 | [11 empty] | 11.85591 | 0.0703906 | 2.11172 | 32.1117 | 30 | -0.0322959 | -0.29066 | 8.70926 | 8.99992 | [11 empty] | 11.91588 | 0.0658235 | 1.94457 | 31.4868 | 29.5423 | -0.0304327 | -0.273904 | 8.72641 | 9.00031 | [11 empty] | 12.01363 | 0.0697587 | 2.02472 | 31.0494 | 29.0246 | -0.0317066 | -0.285359 | 8.71463 | 8.99998 | [31 empty] | 11.86353 | 0.0716723 | 2.15017 | 32.1502 | 30 | -0.0320298 | -0.288268 | 8.71174 | 9 | [11 empty] | 11.90917 | 0.0710382 | 2.13115 | 32.1312 | 30 | -0.0315368 | -0.283834 | 8.71624 | 9.00007 | [11 empty] | 11.89488 | 0.0716414 | 2.14924 | 32.1492 | 30 | -0.0320246 | -0.288226 | 8.71192 | 9.00014 | [11 empty] | 11.90214 | 0.0724061 | 2.17218 | 32.1722 | 30 | -0.032046 | -0.296787 | 8.9645 | 9.26129 | [11 empty] | 11.80503 | 0.0721344 | 2.15334 | 32.0051 | 29.8517 | -0.0324094 | -0.291687 | 8.70839 | 9.00007 | [11 empty] | 11.84426 | 0.0682035 | 2.04611 | 32.0461 | 30 | -0.0296361 | -0.266725 | 8.73328 | 9 | [11 empty] | 12.04442 | 0.0714202 | 2.14261 | 32.1426 | 30 | -0.0312463 | -0.281217 | 8.7188 | 9.00002 | [11 empty] | 12.04404 | 0.0687864 | 2.06359 | 32.0636 | 30 | -0.0307935 | -0.277157 | 8.72337 | 9.00053 | [11 empty] | 11.99203 | 0.0673481 | 2.02044 | 32.0204 | 30 | -0.0305335 | -0.274801 | 8.72518 | 8.99998 | [11 empty] | 12.14107 | 0.0745911 | 2.23773 | 32.2377 | 30 | -0.0321514 | -0.289358 | 8.7105 | 8.99986 | [11 empty] | 12.12344 | 0.0689015 | 2.06708 | 32.0675 | 30.0005 | -0.0297498 | -0.267749 | 8.73226 | 9.00001 | [11 empty] | 12.09335 | 0.0697634 | 2.0929 | 32.0929 | 30 | -0.0306428 | -0.275787 | 8.72427 | 9.00005
[21 empty] | 12.045 | 0.0710513 | 2.13158 | 32.1322 | 30.0006 | -0.0308843 | -0.277966 | 8.72227 | 9.00024 | [11 empty] | 11.94112 | 0.0667936 | 2.00377 | 32.0032 | 29.9994 | -0.0298495 | -0.268645 | 8.73133 | 8.99998 | [11 empty] | 11.99311 | 0.069851 | 2.09551 | 32.0952 | 29.9997 | -0.0303801 | -0.273426 | 8.72675 | 9.00017 | [11 empty] | 11.87094 | 0.0708128 | 2.10226 | 31.7899 | 29.6876 | -0.0327341 | -0.294609 | 8.70545 | 9.00006 | [11 empty] | 11.86965 | 0.0706368 | 2.1191 | 32.1191 | 30 | -0.0323526 | -0.291171 | 8.70875 | 8.99992 | [11 empty] | 11.92552 | 0.0660982 | 1.95269 | 31.4949 | 29.5423 | -0.0305587 | -0.275038 | 8.72527 | 9.00031 | [11 empty] | 12.02351 | 0.0700318 | 2.03265 | 31.0573 | 29.0246 | -0.0317569 | -0.285811 | 8.71417 | 8.99998 | [31 empty] | 11.86971 | 0.071972 | 2.15916 | 32.1592 | 30 | -0.032104 | -0.288936 | 8.71107 | 9 | [11 empty] | 11.91655 | 0.0713266 | 2.1398 | 32.1398 | 30 | -0.031595 | -0.284357 | 8.71571 | 9.00007 | [11 empty] | 11.90432 | 0.0719248 | 2.15774 | 32.1577 | 30 | -0.0320728 | -0.28866 | 8.71148 | 9.00014 | [11 empty] | 11.90871 | 0.072696 | 2.18088 | 32.1809 | 30 | -0.0320762 | -0.297067 | 8.96422 | 9.26129 | [11 empty] | 11.81248 | 0.0724241 | 2.16198 | 32.0137 | 29.8517 | -0.0324731 | -0.29226 | 8.70781 | 9.00007 | [11 empty] | 11.85579 | 0.0685032 | 2.0551 | 32.0551 | 30 | -0.0299692 | -0.269723 | 8.73028 | 9 | [11 empty] | 12.05162 | 0.0717112 | 2.15134 | 32.1514 | 30 | -0.0312875 | -0.281588 | 8.71843 | 9.00002 | [11 empty] | 12.05364 | 0.0690523 | 2.07157 | 32.0716 | 30 | -0.0308404 | -0.27758 | 8.72295 | 9.00053 | [11 empty] | 12.00128125 | 0.0676032 | 2.02809 | 32.028 | 30 | -0.0305776 | -0.275198 | 8.72478 | 8.99998 | [11 empty] | 12.14931 | 0.0748807 | 2.24642 | 32.2464 | 30 | -0.0325472 | -0.29292 | 8.70694 | 8.99986 | [11 empty] | 12.13287 | 0.0691504 | 2.07455 | 32.075 | 30.0005 | -0.0298049 | -0.268245 | 8.73176 | 9.00001 | [11 empty] | 12.10189 | 0.070044 | 2.10132 | 32.1013 | 30 | -0.0306435 | -0.275793 | 8.72426 | 9.00005
[21 empty] | 12.0519 | 0.0713282 | 2.13989 | 32.1405 | 30.0006 | -0.030926 | -0.278341 | 8.7219 | 9.00024 | [11 empty] | 11.94681 | 0.067079 | 2.01233 | 32.0117 | 29.9994 | -0.0299086 | -0.269177 | 8.7308 | 8.99998 | [11 empty] | 12.00335 | 0.0700851 | 2.10253 | 32.1022 | 29.9997 | -0.0304707 | -0.274241 | 8.72593 | 9.00017 | [11 empty] | 11.87864 | 0.071094 | 2.11061 | 31.7982 | 29.6876 | -0.0327953 | -0.29516 | 8.7049 | 9.00006 | [11 empty] | 11.88206 | 0.0708831 | 2.12649 | 32.1265 | 30 | -0.0324158 | -0.29174 | 8.70818 | 8.99992 | [11 empty] | 11.93413 | 0.06638 | 1.96102 | 31.5033 | 29.5423 | -0.0306716 | -0.276054 | 8.72426 | 9.00031 | [11 empty] | 12.03197 | 0.0703132 | 2.04081 | 31.0655 | 29.0246 | -0.0318079 | -0.286271 | 8.71371 | 8.99998 | [31 empty] | 11.87703 | 0.0722472 | 2.16742 | 32.1674 | 30 | -0.0321675 | -0.289508 | 8.7105 | 9 | [11 empty] | 11.92463 | 0.071612 | 2.14836 | 32.1484 | 30 | -0.0316298 | -0.284671 | 8.7154 | 9.00007 | [11 empty] | 11.91441 | 0.0721992 | 2.16597 | 32.1659 | 30 | -0.0321347 | -0.289217 | 8.71093 | 9.00014 | [11 empty] | 11.9151 | 0.0729791 | 2.18937 | 32.1894 | 30 | -0.0321148 | -0.297424 | 8.96386 | 9.26129 | [11 empty] | 11.8191 | 0.0727102 | 2.17053 | 32.0223 | 29.8517 | -0.0325281 | -0.292755 | 8.70732 | 9.00007 | [11 empty] | 11.86679 | 0.0688033 | 2.0641 | 32.0641 | 30 | -0.0302802 | -0.272522 | 8.72748 | 9 | [11 empty] | 12.05904 | 0.071994 | 2.15982 | 32.1598 | 30 | -0.0313375 | -0.282038 | 8.71798 | 9.00002 | [11 empty] | 12.05981 | 0.069329 | 2.07987 | 32.0799 | 30 | -0.03088 | -0.277937 | 8.72259 | 9.00053 | [11 empty] | 12.00976 | 0.0678636 | 2.0359 | 32.0359 | 30 | -0.030627 | -0.275642 | 8.72434 | 8.99998 | [11 empty] | 12.15841 | 0.0751733 | 2.2552 | 32.2552 | 30 | -0.0329568 | -0.296606 | 8.70325 | 8.99986 | [11 empty] | 12.14137 | 0.0693968 | 2.08194 | 32.0824 | 30.0005 | -0.0298569 | -0.268712 | 8.7313 | 9.00001 | [11 empty] | 12.11142 | 0.0703158 | 2.10947 | 32.1095 | 30 | -0.0306878 | -0.276192 | 8.72386 | 9.00005
[21 empty] | 12.05917 | 0.0716199 | 2.14864 | 32.1493 | 30.0006 | -0.0309706 | -0.278743 | 8.7215 | 9.00024 | [11 empty] | 11.95245 | 0.0673706 | 2.02108 | 32.0205 | 29.9994 | -0.0299737 | -0.269763 | 8.73022 | 8.99998 | [11 empty] | 12.01237 | 0.070356 | 2.11066 | 32.1103 | 29.9997 | -0.0305641 | -0.275082 | 8.72509 | 9.00017 | [11 empty] | 11.8863 | 0.0713736 | 2.11891 | 31.8065 | 29.6876 | -0.0328447 | -0.295604 | 8.70445 | 9.00006 | [11 empty] | 11.89192 | 0.0711216 | 2.13365 | 32.1336 | 30 | -0.0324479 | -0.292028 | 8.70789 | 8.99992 | [11 empty] | 11.94299 | 0.0666569 | 1.96919 | 31.5115 | 29.5423 | -0.0307389 | -0.27666 | 8.72365 | 9.00031 | [11 empty] | 12.03915 | 0.0705963 | 2.04903 | 31.0737 | 29.0246 | -0.0318451 | -0.286605 | 8.71338 | 8.99998 | [31 empty] | 11.88585 | 0.0725331 | 2.17599 | 32.176 | 30 | -0.032214 | -0.289926 | 8.71008 | 9 | [11 empty] | 11.93218 | 0.0719013 | 2.15704 | 32.1571 | 30 | -0.0316851 | -0.285168 | 8.7149 | 9.00007 | [11 empty] | 11.92637 | 0.0724566 | 2.1737 | 32.1737 | 30 | -0.0321944 | -0.289754 | 8.71039 | 9.00014 | [11 empty] | 11.9214 | 0.0732708 | 2.19812 | 32.1981 | 30 | -0.0321626 | -0.297867 | 8.96342 | 9.26129 | [11 empty] | 11.82604 | 0.07301 | 2.17948 | 32.0312 | 29.8517 | -0.0325579 | -0.293023 | 8.70705 | 9.00007 | [11 empty] | 11.87733 | 0.0690905 | 2.07272 | 32.0727 | 30 | -0.0305816 | -0.275234 | 8.72477 | 9 | [11 empty] | 12.06869 | 0.072268 | 2.16804 | 32.1681 | 30 | -0.0313758 | -0.282383 | 8.71764 | 9.00002 | [11 empty] | 12.06254 | 0.069614 | 2.08842 | 32.0884 | 30 | -0.0309035 | -0.278148 | 8.72238 | 9.00053 | [11 empty] | 12.01805 | 0.0681244 | 2.04373 | 32.0437 | 30 | -0.0306752 | -0.276076 | 8.7239 | 8.99998 | [11 empty] | 12.16849 | 0.0754701 | 2.2641 | 32.2641 | 30 | -0.0333548 | -0.300188 | 8.69967 | 8.99986 | [11 empty] | 12.14858 | 0.0696654 | 2.09 | 32.0905 | 30.0005 | -0.0299278 | -0.26935 | 8.73066 | 9.00001 | [11 empty] | 12.12122 | 0.070589 | 2.11767 | 32.1177 | 30 | -0.0307207 | -0.276488 | 8.72357 | 9.00005
[21 empty] | 12.06644 | 0.0719008 | 2.15707 | 32.1577 | 30.0006 | -0.0310034 | -0.279038 | 8.7212 | 9.00024 | [11 empty] | 11.95821 | 0.0676202 | 2.02856 | 32.028 | 29.9994 | -0.0300305 | -0.270273 | 8.72971 | 8.99998 | [11 empty] | 12.01997 | 0.0706186 | 2.11853 | 32.1182 | 29.9997 | -0.0306754 | -0.276084 | 8.72409 | 9.00017 | [11 empty] | 11.89398 | 0.0716478 | 2.12705 | 31.8147 | 29.6876 | -0.0328801 | -0.295923 | 8.70413 | 9.00006 | [11 empty] | 11.89706 | 0.0713589 | 2.14077 | 32.1408 | 30 | -0.032509 | -0.292578 | 8.70734 | 8.99992 | [11 empty] | 11.95091 | 0.0669396 | 1.97755 | 31.5198 | 29.5423 | -0.0308375 | -0.277547 | 8.72276 | 9.00031 | [11 empty] | 12.04633 | 0.0708868 | 2.05746 | 31.0821 | 29.0246 | -0.0318937 | -0.287043 | 8.71294 | 8.99998 | [31 empty] | 11.89453 | 0.0728153 | 2.18446 | 32.1845 | 30 | -0.0322635 | -0.290372 | 8.70963 | 9 | [11 empty] | 11.93921 | 0.0721845 | 2.16554 | 32.1656 | 30 | -0.0317168 | -0.285453 | 8.71462 | 9.00007 | [11 empty] | 11.93781 | 0.0727264 | 2.18179 | 32.1818 | 30 | -0.0322324 | -0.290096 | 8.71005 | 9.00014 | [11 empty] | 11.92954 | 0.0735545 | 2.20664 | 32.2066 | 30 | -0.0322173 | -0.298373 | 8.96291 | 9.26129 | [11 empty] | 11.83254 | 0.0732945 | 2.18797 | 32.0397 | 29.8517 | -0.0326116 | -0.293507 | 8.70657 | 9.00007 | [11 empty] | 11.88754 | 0.069381 | 2.08143 | 32.0814 | 30 | -0.0308462 | -0.277616 | 8.72239 | 9 | [11 empty] | 12.08051 | 0.0725386 | 2.17616 | 32.1762 | 30 | -0.031405 | -0.282646 | 8.71738 | 9.00002 | [11 empty] | 12.06276 | 0.0699123 | 2.09737 | 32.0974 | 30 | -0.0309609 | -0.278665 | 8.72187 | 9.00053 | [11 empty] | 12.024 | 0.0683919 | 2.05176 | 32.0517 | 30 | -0.0307185 | -0.276465 | 8.72351 | 8.99998 | [11 empty] | 12.17809 | 0.0757755 | 2.27327 | 32.2733 | 30 | -0.0337723 | -0.303946 | 8.69591 | 8.99986 | [11 empty] | 12.15489 | 0.0699366 | 2.09813 | 32.0986 | 30.0005 | -0.0299607 | -0.269647 | 8.73036 | 9.00001 | [11 empty] | 12.13041 | 0.0708634 | 2.1259 | 32.1259 | 30 | -0.0307633 | -0.276872 | 8.72318 | 9.00005
[21 empty] | 12.07351 | 0.0721762 | 2.16533 | 32.166 | 30.0006 | -0.0310498 | -0.279456 | 8.72078 | 9.00024 | [11 empty] | 11.96528 | 0.0679336 | 2.03797 | 32.0374 | 29.9994 | -0.0300648 | -0.270582 | 8.7294 | 8.99998 | [11 empty] | 12.0271 | 0.0708831 | 2.12647 | 32.1261 | 29.9997 | -0.0307883 | -0.2771 | 8.72307 | 9.00017 | [11 empty] | 11.90195 | 0.0719232 | 2.13523 | 31.8229 | 29.6876 | -0.0329442 | -0.2965 | 8.70356 | 9.00006 | [11 empty] | 11.89807 | 0.0716177 | 2.14853 | 32.1485 | 30 | -0.0325391 | -0.292849 | 8.70707 | 8.99992 | [11 empty] | 11.9585 | 0.0672053 | 1.98539 | 31.5277 | 29.5423 | -0.0308967 | -0.27808 | 8.72223 | 9.00031 | [11 empty] | 12.05453 | 0.0711622 | 2.06546 | 31.0901 | 29.0246 | -0.0319508 | -0.287557 | 8.71243 | 8.99998 | [31 empty] | 11.90223 | 0.0730906 | 2.19272 | 32.1927 | 30 | -0.0323148 | -0.290833 | 8.70917 | 9 | [11 empty] | 11.94628 | 0.072467 | 2.17401 | 32.174 | 30 | -0.0317618 | -0.285858 | 8.71421 | 9.00007 | [11 empty] | 11.9474 | 0.0729873 | 2.18962 | 32.1896 | 30 | -0.0322817 | -0.29054 | 8.7096 | 9.00014 | [11 empty] | 11.93446 | 0.0738372 | 2.21512 | 32.2151 | 30 | -0.0322592 | -0.298761 | 8.96252 | 9.26129 | [11 empty] | 11.83894 | 0.0735798 | 2.19648 | 32.0482 | 29.8517 | -0.0326516 | -0.293866 | 8.70621 | 9.00007 | [11 empty] | 11.89587 | 0.0696727 | 2.09018 | 32.0902 | 30 | -0.0311072 | -0.279965 | 8.72004 | 9 | [11 empty] | 12.09142 | 0.0728092 | 2.18428 | 32.1843 | 30 | -0.0314683 | -0.283215 | 8.71681 | 9.00002 | [11 empty] | 12.06425 | 0.0702013 | 2.10604 | 32.106 | 30 | -0.030988 | -0.278909 | 8.72162 | 9.00053 | [11 empty] | 12.02829 | 0.0686611 | 2.05983 | 32.0598 | 30 | -0.0307592 | -0.276832 | 8.72315 | 8.99998 | [11 empty] | 12.18836 | 0.076083 | 2.28249 | 32.2825 | 30 | -0.0341536 | -0.307377 | 8.69248 | 8.99986 | [11 empty] | 12.16047 | 0.0702126 | 2.10641 | 32.1069 | 30.0005 | -0.0300136 | -0.270122 | 8.72989 | 9.00001 | [11 empty] | 12.14014 | 0.0711281 | 2.13384 | 32.1338 | 30 | -0.0308171 | -0.277356 | 8.7227 | 9.00005
[21 empty] | 12.08151 | 0.0724588 | 2.17381 | 32.1744 | 30.0006 | -0.0310809 | -0.279735 | 8.7205 | 9.00024 | [11 empty] | 11.97363 | 0.0682043 | 2.04609 | 32.0455 | 29.9994 | -0.030102 | -0.270918 | 8.72906 | 8.99998 | [11 empty] | 12.03111 | 0.071175 | 2.13523 | 32.1349 | 29.9997 | -0.0309168 | -0.278257 | 8.72191 | 9.00017 | [11 empty] | 11.90929 | 0.0722167 | 2.14394 | 31.8316 | 29.6876 | -0.0329826 | -0.296845 | 8.70321 | 9.00006 | [11 empty] | 11.89341 | 0.0718986 | 2.15696 | 32.157 | 30 | -0.032583 | -0.293244 | 8.70668 | 8.99992 | [11 empty] | 11.9658 | 0.0674842 | 1.99364 | 31.5359 | 29.5423 | -0.0309935 | -0.278951 | 8.72136 | 9.00031 | [11 empty] | 12.06396 | 0.071446 | 2.0737 | 31.0983 | 29.0246 | -0.0319821 | -0.287838 | 8.71215 | 8.99998 | [31 empty] | 11.91078125 | 0.0733591 | 2.20077 | 32.2008 | 30 | -0.0323505 | -0.291155 | 8.70885 | 9 | [11 empty] | 11.95439 | 0.0727405 | 2.18222 | 32.1822 | 30 | -0.0318024 | -0.286224 | 8.71385 | 9.00007 | [11 empty] | 11.95477 | 0.0732367 | 2.1971 | 32.1971 | 30 | -0.0323234 | -0.290915 | 8.70923 | 9.00014 | [11 empty] | 11.94024 | 0.0741151 | 2.22345 | 32.2235 | 30 | -0.0323117 | -0.299248 | 8.96204 | 9.26129 | [11 empty] | 11.8461 | 0.073874 | 2.20527 | 32.057 | 29.8517 | -0.0326964 | -0.29427 | 8.7058 | 9.00007 | [11 empty] | 11.90178 | 0.0699604 | 2.09881 | 32.0988 | 30 | -0.0313185 | -0.281866 | 8.71814 | 9 | [11 empty] | 12.10048 | 0.0730882 | 2.19265 | 32.1927 | 30 | -0.0315018 | -0.283516 | 8.71651 | 9.00002 | [11 empty] | 12.0691 | 0.0704767 | 2.1143 | 32.1143 | 30 | -0.0310307 | -0.279292 | 8.72124 | 9.00053 | [11 empty] | 12.03172 | 0.0689445 | 2.06833 | 32.0683 | 30 | -0.0307959 | -0.277162 | 8.72282 | 8.99998 | [11 empty] | 12.19928 | 0.0763875 | 2.29162 | 32.2916 | 30 | -0.0345192 | -0.310668 | 8.68919 | 8.99986 | [11 empty] | 12.16577 | 0.0704903 | 2.11474 | 32.1152 | 30.0005 | -0.0300796 | -0.270717 | 8.72929 | 9.00001 | [11 empty] | 12.15111 | 0.0713854 | 2.14156 | 32.1416 | 30 | -0.0308832 | -0.27795 | 8.7221 | 9.00005
[21 empty] | 12.09139 | 0.0727294 | 2.18193 | 32.1826 | 30.0006 | -0.0311114 | -0.28001 | 8.72023 | 9.00024 | [11 empty] | 11.98363 | 0.0684769 | 2.05426 | 32.0537 | 29.9994 | -0.0301548 | -0.271393 | 8.72859 | 8.99998 | [11 empty] | 12.03171 | 0.0714675 | 2.144 | 32.1437 | 29.9997 | -0.0310593 | -0.279539 | 8.72063 | 9.00017 | [11 empty] | 11.9162 | 0.0724807 | 2.15178 | 31.8394 | 29.6876 | -0.033031 | -0.297281 | 8.70278 | 9.00006 | [11 empty] | 11.89265 | 0.0721583 | 2.16475 | 32.1647 | 30 | -0.0326213 | -0.293589 | 8.70633 | 8.99992 | [11 empty] | 11.97345 | 0.0677606 | 2.0018 | 31.5441 | 29.5423 | -0.0310544 | -0.279499 | 8.72081 | 9.00031 | [11 empty] | 12.07362 | 0.071728 | 2.08188 | 31.1065 | 29.0246 | -0.0320285 | -0.288256 | 8.71173 | 8.99998 | [31 empty] | 11.91948 | 0.0736497 | 2.20949 | 32.2095 | 30 | -0.0324025 | -0.291622 | 8.70838 | 9 | [11 empty] | 11.96331 | 0.0730402 | 2.19121 | 32.1912 | 30 | -0.0318479 | -0.286634 | 8.71344 | 9.00007 | [11 empty] | 11.9568 | 0.0735186 | 2.20556 | 32.2055 | 30 | -0.0323644 | -0.291284 | 8.70886 | 9.00014 | [11 empty] | 11.94641 | 0.0743932 | 2.2318 | 32.2318 | 30 | -0.032365 | -0.299742 | 8.96154 | 9.26129 | [11 empty] | 11.85402 | 0.0741626 | 2.21388 | 32.0656 | 29.8517 | -0.0327327 | -0.294596 | 8.70548 | 9.00007 | [11 empty] | 11.90239 | 0.0702419 | 2.10726 | 32.1073 | 30 | -0.0315124 | -0.283612 | 8.71639 | 9 | [11 empty] | 12.10736 | 0.0733665 | 2.201 | 32.201 | 30 | -0.0315644 | -0.28408 | 8.71594 | 9.00002 | [11 empty] | 12.07783 | 0.0707605 | 2.12282 | 32.1228 | 30 | -0.0310709 | -0.279654 | 8.72088 | 9.00053 | [11 empty] | 12.03613 | 0.0692213 | 2.07664 | 32.0766 | 30 | -0.0308461 | -0.277614 | 8.72236 | 8.99998 | [11 empty] | 12.2089 | 0.0766973 | 2.30092 | 32.3009 | 30 | -0.0348562 | -0.313701 | 8.68616 | 8.99986 | [11 empty] | 12.17244 | 0.0707683 | 2.12308 | 32.1236 | 30.0005 | -0.0301352 | -0.271217 | 8.72879 | 9.00001 | [11 empty] | 12.16296 | 0.0716444 | 2.14933 | 32.1493 | 30 | -0.0309238 | -0.278316 | 8.72174 | 9.00005
[21 empty] | 12.10258 | 0.0730011 | 2.19008 | 32.1907 | 30.0006 | -0.031158 | -0.28043 | 8.71981 | 9.00024 | [11 empty] | 11.99391 | 0.0687512 | 2.06249 | 32.0619 | 29.9994 | -0.030206 | -0.271853 | 8.72813 | 8.99998 | [11 empty] | 12.0319 | 0.0717761 | 2.15326 | 32.1529 | 29.9997 | -0.031214 | -0.280931 | 8.71924 | 9.00017 | [11 empty] | 11.92239 | 0.0727577 | 2.16 | 31.8476 | 29.6876 | -0.033076 | -0.297686 | 8.70237 | 9.00006 | [11 empty] | 11.90188 | 0.0724112 | 2.17234 | 32.1723 | 30 | -0.0326634 | -0.293968 | 8.70595 | 8.99992 | [11 empty] | 11.98123 | 0.068033 | 2.00985 | 31.5521 | 29.5423 | -0.0311265 | -0.280149 | 8.72016 | 9.00031 | [11 empty] | 12.08221 | 0.0720103 | 2.09007 | 31.1147 | 29.0246 | -0.0320753 | -0.288677 | 8.71131 | 8.99998 | [31 empty] | 11.92711 | 0.0738971 | 2.21691 | 32.2169 | 30 | -0.032437 | -0.291933 | 8.70807 | 9 | [11 empty] | 11.97139 | 0.0733192 | 2.19958 | 32.1996 | 30 | -0.0318796 | -0.286919 | 8.71315 | 9.00007 | [11 empty] | 11.95349 | 0.0737994 | 2.21398 | 32.214 | 30 | -0.0324068 | -0.291666 | 8.70848 | 9.00014 | [11 empty] | 11.95486 | 0.0746691 | 2.24007 | 32.2401 | 30 | -0.0324101 | -0.300159 | 8.96113 | 9.26129 | [11 empty] | 11.86234 | 0.0744497 | 2.22245 | 32.0742 | 29.8517 | -0.0327775 | -0.294999 | 8.70507 | 9.00007 | [11 empty] | 11.89807 | 0.07053 | 2.1159 | 32.1159 | 30 | -0.0316513 | -0.284861 | 8.71514 | 9 | [11 empty] | 12.11344 | 0.0736472 | 2.20942 | 32.2094 | 30 | -0.0316251 | -0.284626 | 8.71539 | 9.00002 | [11 empty] | 12.08849 | 0.07105 | 2.1315 | 32.1315 | 30 | -0.0310843 | -0.279775 | 8.72076 | 9.00053 | [11 empty] | 12.04265 | 0.0695097 | 2.08529 | 32.0852 | 30 | -0.0308631 | -0.277767 | 8.72221 | 8.99998 | [11 empty] | 12.21696 | 0.0769993 | 2.30998 | 32.31 | 30 | -0.0351474 | -0.316321 | 8.68353 | 8.99986 | [11 empty] | 12.17965 | 0.0710567 | 2.13173 | 32.1322 | 30.0005 | -0.0301803 | -0.271623 | 8.72838 | 9.00001 | [11 empty] | 12.17494 | 0.0719096 | 2.15729 | 32.1573 | 30 | -0.0309796 | -0.278818 | 8.72124 | 9.00005
[21 empty] | 12.11367 | 0.073281 | 2.19848 | 32.1991 | 30.0006 | -0.0311989 | -0.280797 | 8.71944 | 9.00024 | [11 empty] | 12.00252 | 0.0690159 | 2.07044 | 32.0698 | 29.9994 | -0.0302362 | -0.272125 | 8.72785 | 8.99998 | [11 empty] | 12.03323 | 0.0720731 | 2.16217 | 32.1618 | 29.9997 | -0.0313631 | -0.282273 | 8.7179 | 9.00017 | [11 empty] | 11.93013 | 0.0730385 | 2.16834 | 31.856 | 29.6876 | -0.0331211 | -0.298092 | 8.70197 | 9.00006 | [11 empty] | 11.91464 | 0.0726735 | 2.1802 | 32.1802 | 30 | -0.032707 | -0.294361 | 8.70556 | 8.99992 | [11 empty] | 11.98867 | 0.0683067 | 2.01793 | 31.5602 | 29.5423 | -0.0311902 | -0.280721 | 8.71959 | 9.00031 | [11 empty] | 12.08905 | 0.0722989 | 2.09845 | 31.1231 | 29.0246 | -0.0321214 | -0.289092 | 8.71089 | 8.99998 | [31 empty] | 11.93405 | 0.0741673 | 2.22502 | 32.225 | 30 | -0.0324801 | -0.292321 | 8.70768 | 9 | [11 empty] | 11.9784375 | 0.0736064 | 2.20819 | 32.2082 | 30 | -0.0319149 | -0.287237 | 8.71283 | 9.00007 | [11 empty] | 11.95204 | 0.0740966 | 2.2229 | 32.2229 | 30 | -0.0324408 | -0.291972 | 8.70817 | 9.00014 | [11 empty] | 11.96457 | 0.0749143 | 2.24743 | 32.2474 | 30 | -0.0324533 | -0.300559 | 8.96073 | 9.26129 | [11 empty] | 11.87005 | 0.0747391 | 2.23109 | 32.0828 | 29.8517 | -0.032821 | -0.295392 | 8.70468 | 9.00007 | [11 empty] | 11.89708 | 0.0708119 | 2.12436 | 32.1244 | 30 | -0.0317852 | -0.286067 | 8.71394 | 9 | [11 empty] | 12.12123 | 0.0739354 | 2.21806 | 32.2181 | 30 | -0.0316895 | -0.285206 | 8.71482 | 9.00002 | [11 empty] | 12.09932 | 0.0713085 | 2.13926 | 32.1393 | 30 | -0.0311376 | -0.280255 | 8.72027 | 9.00053 | [11 empty] | 12.04975 | 0.0697905 | 2.09371 | 32.0937 | 30 | -0.0308988 | -0.278088 | 8.72189 | 8.99998 | [11 empty] | 12.22376 | 0.0772923 | 2.31877 | 32.3188 | 30 | -0.0353906 | -0.31851 | 8.68134 | 8.99986 | [11 empty] | 12.18719 | 0.0713362 | 2.14012 | 32.1406 | 30.0005 | -0.0302218 | -0.271996 | 8.72801 | 9.00001 | [11 empty] | 12.18527 | 0.0721713 | 2.16514 | 32.1651 | 30 | -0.0310595 | -0.279537 | 8.72052 | 9.00005
[21 empty] | 12.12372 | 0.0735513 | 2.20659 | 32.2072 | 30.0006 | -0.031235 | -0.281122 | 8.71912 | 9.00024 | [11 empty] | 12.01149 | 0.0692819 | 2.07841 | 32.0778 | 29.9994 | -0.0302873 | -0.272585 | 8.72739 | 8.99998 | [11 empty] | 12.03929 | 0.07237 | 2.17108 | 32.1707 | 29.9997 | -0.0315431 | -0.283893 | 8.71628 | 9.00017 | [11 empty] | 11.93865 | 0.0733091 | 2.17637 | 31.864 | 29.6876 | -0.0331681 | -0.298515 | 8.70154 | 9.00006 | [11 empty] | 11.92428 | 0.0729429 | 2.18829 | 32.1883 | 30 | -0.0327488 | -0.294737 | 8.70518 | 8.99992 | [11 empty] | 11.99612 | 0.0685781 | 2.02595 | 31.5682 | 29.5423 | -0.031227 | -0.281053 | 8.71926 | 9.00031 | [11 empty] | 12.09422 | 0.072601 | 2.10722 | 31.1319 | 29.0246 | -0.0321495 | -0.289345 | 8.71064 | 8.99998 | [31 empty] | 11.94099 | 0.0744374 | 2.23312 | 32.2331 | 30 | -0.0325137 | -0.292623 | 8.70738 | 9 | [11 empty] | 11.9862 | 0.0738866 | 2.2166 | 32.2166 | 30 | -0.0319351 | -0.287418 | 8.71265 | 9.00007 | [11 empty] | 11.95921 | 0.0743739 | 2.23121 | 32.2312 | 30 | -0.0324911 | -0.292425 | 8.70772 | 9.00014 | [11 empty] | 11.97431 | 0.0751649 | 2.25495 | 32.255 | 30 | -0.0324882 | -0.300883 | 8.9604 | 9.26129 | [11 empty] | 11.87682 | 0.075036 | 2.23996 | 32.0917 | 29.8517 | -0.032841 | -0.295572 | 8.7045 | 9.00007 | [11 empty] | 11.90476 | 0.071101 | 2.13303 | 32.133 | 30 | -0.0318867 | -0.28698 | 8.71302 | 9 | [11 empty] | 12.1297 | 0.0742128 | 2.22639 | 32.2264 | 30 | -0.0317491 | -0.285743 | 8.71428 | 9.00002 | [11 empty] | 12.10990625 | 0.0715958 | 2.14787 | 32.1479 | 30 | -0.0311691 | -0.280538 | 8.71999 | 9.00053 | [11 empty] | 12.05703 | 0.070069 | 2.10207 | 32.102 | 30 | -0.0309353 | -0.278417 | 8.72156 | 8.99998 | [11 empty] | 12.22942 | 0.0775816 | 2.32745 | 32.3274 | 30 | -0.0355741 | -0.320162 | 8.67969 | 8.99986 | [11 empty] | 12.1952 | 0.0716182 | 2.14858 | 32.149 | 30.0005 | -0.0302886 | -0.272598 | 8.72741 | 9.00001 | [11 empty] | 12.19337 | 0.0724374 | 2.17312 | 32.1731 | 30 | -0.0311365 | -0.28023 | 8.71982 | 9.00005
[21 empty] | 12.1322 | 0.0738254 | 2.21481 | 32.2154 | 30.0006 | -0.0312677 | -0.281417 | 8.71882 | 9.00024 | [11 empty] | 12.02066 | 0.0695289 | 2.08582 | 32.0852 | 29.9994 | -0.030333 | -0.272996 | 8.72698 | 8.99998 | [11 empty] | 12.04894 | 0.0726502 | 2.17948 | 32.1791 | 29.9997 | -0.0317298 | -0.285573 | 8.7146 | 9.00017 | [11 empty] | 11.94694 | 0.0735886 | 2.18467 | 31.8723 | 29.6876 | -0.0332155 | -0.298942 | 8.70112 | 9.00006 | [11 empty] | 11.92938 | 0.0732227 | 2.19668 | 32.1967 | 30 | -0.032783 | -0.295044 | 8.70488 | 8.99992 | [11 empty] | 12.00373 | 0.0688519 | 2.03404 | 31.5763 | 29.5423 | -0.0312914 | -0.281633 | 8.71868 | 9.00031 | [11 empty] | 12.09847 | 0.0728976 | 2.11583 | 31.1405 | 29.0246 | -0.032195 | -0.289755 | 8.71023 | 8.99998 | [31 empty] | 11.94718 | 0.0746992 | 2.24098 | 32.241 | 30 | -0.0325577 | -0.29302 | 8.70698 | 9 | [11 empty] | 11.99426 | 0.0741721 | 2.22516 | 32.2252 | 30 | -0.0319646 | -0.287683 | 8.71239 | 9.00007 | [11 empty] | 11.97053 | 0.0746436 | 2.23931 | 32.2393 | 30 | -0.0325301 | -0.292775 | 8.70737 | 9.00014 | [11 empty] | 11.98415 | 0.0754223 | 2.26267 | 32.2627 | 30 | -0.0325467 | -0.301424 | 8.95986 | 9.26129 | [11 empty] | 11.88353 | 0.0753248 | 2.24858 | 32.1003 | 29.8517 | -0.0328959 | -0.296066 | 8.70401 | 9.00007 | [11 empty] | 11.91648 | 0.0713999 | 2.142 | 32.142 | 30 | -0.0319685 | -0.287717 | 8.71229 | 9 | [11 empty] | 12.13857 | 0.0745103 | 2.23531 | 32.2353 | 30 | -0.0318704 | -0.286835 | 8.71319 | 9.00002 | [11 empty] | 12.11954 | 0.0718767 | 2.1563 | 32.1563 | 30 | -0.0311953 | -0.280774 | 8.71976 | 9.00053 | [11 empty] | 12.06446 | 0.0703535 | 2.1106 | 32.1106 | 30 | -0.0309768 | -0.27879 | 8.72119 | 8.99998 | [11 empty] | 12.23694 | 0.0778677 | 2.33603 | 32.336 | 30 | -0.0357319 | -0.321582 | 8.67827 | 8.99986 | [11 empty] | 12.20277 | 0.0719033 | 2.15713 | 32.1576 | 30.0005 | -0.0303346 | -0.273011 | 8.727 | 9.00001 | [11 empty] | 12.19975 | 0.072721 | 2.18163 | 32.1816 | 30 | -0.0312301 | -0.281072 | 8.71898 | 9.00005
[21 empty] | 12.13909 | 0.0741109 | 2.22337 | 32.224 | 30.0006 | -0.0313146 | -0.281839 | 8.7184 | 9.00024 | [11 empty] | 12.02875 | 0.0698221 | 2.09462 | 32.094 | 29.9994 | -0.0303827 | -0.273443 | 8.72654 | 8.99998 | [11 empty] | 12.05994 | 0.0729328 | 2.18796 | 32.1876 | 29.9997 | -0.0319401 | -0.287467 | 8.7127 | 9.00017 | [11 empty] | 11.95568 | 0.0738645 | 2.19286 | 31.8805 | 29.6876 | -0.0332516 | -0.299267 | 8.70079 | 9.00006 | [11 empty] | 11.9338125 | 0.0735094 | 2.20528 | 32.2053 | 30 | -0.0328248 | -0.295421 | 8.7045 | 8.99992 | [11 empty] | 12.01233 | 0.0691348 | 2.0424 | 31.5847 | 29.5423 | -0.0313425 | -0.282092 | 8.71822 | 9.00031 | [11 empty] | 12.10052 | 0.0731944 | 2.12444 | 31.1491 | 29.0246 | -0.0322396 | -0.290156 | 8.70983 | 8.99998 | [31 empty] | 11.95449 | 0.0749756 | 2.24927 | 32.2493 | 30 | -0.0325851 | -0.293266 | 8.70674 | 9 | [11 empty] | 12.00244 | 0.074451 | 2.23353 | 32.2336 | 30 | -0.0320112 | -0.288103 | 8.71197 | 9.00007 | [11 empty] | 11.98177 | 0.0749219 | 2.24765 | 32.2476 | 30 | -0.0325605 | -0.293049 | 8.70709 | 9.00014 | [11 empty] | 11.9935 | 0.0756908 | 2.27073 | 32.2707 | 30 | -0.032604 | -0.301955 | 8.95933 | 9.26129 | [11 empty] | 11.8905 | 0.0756138 | 2.2572 | 32.1089 | 29.8517 | -0.0329229 | -0.296309 | 8.70376 | 9.00007 | [11 empty] | 11.92746 | 0.0716723 | 2.15017 | 32.1502 | 30 | -0.0320298 | -0.288268 | 8.71174 | 9 | [11 empty] | 12.14561 | 0.0748008 | 2.24403 | 32.244 | 30 | -0.0320689 | -0.288621 | 8.7114 | 9.00002 | [11 empty] | 12.12867 | 0.0721418 | 2.16426 | 32.1643 | 30 | -0.0312452 | -0.281224 | 8.71931 | 9.00053 | [11 empty] | 12.07241 | 0.0706424 | 2.11927 | 32.1192 | 30 | -0.0310198 | -0.279177 | 8.7208 | 8.99998 | [11 empty] | 12.2454 | 0.0781515 | 2.34454 | 32.3445 | 30 | -0.0358451 | -0.322601 | 8.67725 | 8.99986 | [11 empty] | 12.20947 | 0.0722142 | 2.16646 | 32.1669 | 30.0005 | -0.0304049 | -0.273644 | 8.72636 | 9.00001 | [11 empty] | 12.20297 | 0.0730003 | 2.19001 | 32.19 | 30 | -0.0313454 | -0.28211 | 8.71794 | 9.00005
[21 empty] | 12.14456 | 0.0744004 | 2.23206 | 32.2327 | 30.0006 | -0.0313463 | -0.282124 | 8.71812 | 9.00024 | [11 empty] | 12.03507 | 0.0701056 | 2.10313 | 32.1025 | 29.9994 | -0.0304084 | -0.273675 | 8.7263 | 8.99998 | [11 empty] | 12.07037 | 0.0732176 | 2.1965 | 32.1962 | 29.9997 | -0.0321879 | -0.289696 | 8.71047 | 9.00017 | [11 empty] | 11.96329 | 0.0741582 | 2.20158 | 31.8892 | 29.6876 | -0.0333082 | -0.299776 | 8.70028 | 9.00006 | [11 empty] | 11.94141 | 0.0737922 | 2.21377 | 32.2138 | 30 | -0.0328613 | -0.295749 | 8.70417 | 8.99992 | [11 empty] | 12.02007 | 0.0694147 | 2.05067 | 31.5929 | 29.5423 | -0.0314007 | -0.282616 | 8.7177 | 9.00031 | [11 empty] | 12.10333 | 0.0734964 | 2.13321 | 31.1578 | 29.0246 | -0.032269 | -0.29042 | 8.70956 | 8.99998 | [31 empty] | 11.96108 | 0.0752548 | 2.25764 | 32.2577 | 30 | -0.0326421 | -0.293779 | 8.70623 | 9 | [11 empty] | 12.00978125 | 0.0747368 | 2.2421 | 32.2421 | 30 | -0.0320527 | -0.288476 | 8.71159 | 9.00007 | [11 empty] | 11.99142 | 0.0752053 | 2.25616 | 32.2561 | 30 | -0.0325907 | -0.293321 | 8.70682 | 9.00014 | [11 empty] | 12.00007 | 0.0759673 | 2.27902 | 32.279 | 30 | -0.0326508 | -0.302388 | 8.9589 | 9.26129 | [11 empty] | 11.89702 | 0.0759127 | 2.26613 | 32.1179 | 29.8517 | -0.0329715 | -0.296746 | 8.70333 | 9.00007 | [11 empty] | 11.93708 | 0.071972 | 2.15916 | 32.1592 | 30 | -0.032104 | -0.288936 | 8.71107 | 9 | [11 empty] | 12.15186 | 0.0751 | 2.253 | 32.253 | 30 | -0.0323289 | -0.290961 | 8.70906 | 9.00002 | [11 empty] | 12.13907 | 0.0724008 | 2.17203 | 32.172 | 30 | -0.0312875 | -0.281604 | 8.71893 | 9.00053 | [11 empty] | 12.07872 | 0.0709422 | 2.12826 | 32.1282 | 30 | -0.0310498 | -0.279448 | 8.72053 | 8.99998 | [11 empty] | 12.25411 | 0.0784463 | 2.35339 | 32.3534 | 30 | -0.0359444 | -0.323495 | 8.67636 | 8.99986 | [11 empty] | 12.21697 | 0.0725049 | 2.17518 | 32.1757 | 30.0005 | -0.0304938 | -0.274444 | 8.72556 | 9.00001 | [11 empty] | 12.20567 | 0.073291 | 2.19873 | 32.1987 | 30 | -0.0314636 | -0.283174 | 8.71688 | 9.00005
[21 empty] | 12.1505 | 0.0746852 | 2.2406 | 32.2412 | 30.0006 | -0.0314001 | -0.282608 | 8.71763 | 9.00024 | [11 empty] | 12.0411 | 0.0703828 | 2.11144 | 32.1108 | 29.9994 | -0.0304571 | -0.274113 | 8.72587 | 8.99998 | [11 empty] | 12.08005 | 0.0735085 | 2.20523 | 32.2049 | 29.9997 | -0.0324601 | -0.292147 | 8.70802 | 9.00017 | [11 empty] | 11.9715 | 0.0744599 | 2.21054 | 31.8982 | 29.6876 | -0.0333335 | -0.300003 | 8.70005 | 9.00006 | [11 empty] | 11.95298 | 0.0740662 | 2.22199 | 32.222 | 30 | -0.0329121 | -0.296206 | 8.70371 | 8.99992 | [11 empty] | 12.02667 | 0.0696936 | 2.05891 | 31.6012 | 29.5423 | -0.031454 | -0.283096 | 8.71721 | 9.00031 | [11 empty] | 12.10972 | 0.0737835 | 2.14154 | 31.1662 | 29.0246 | -0.0323161 | -0.290844 | 8.70914 | 8.99998 | [31 empty] | 11.96708 | 0.0755353 | 2.26606 | 32.2661 | 30 | -0.0326698 | -0.294029 | 8.70597 | 9 | [11 empty] | 12.01644 | 0.0750302 | 2.25091 | 32.2509 | 30 | -0.0320762 | -0.288688 | 8.71138 | 9.00007 | [11 empty] | 11.99897 | 0.075472 | 2.26416 | 32.2641 | 30 | -0.0326289 | -0.293664 | 8.70648 | 9.00014 | [11 empty] | 12.00585 | 0.0762505 | 2.28752 | 32.2875 | 30 | -0.032713 | -0.302964 | 8.95832 | 9.26129 | [11 empty] | 11.90278 | 0.0762148 | 2.27514 | 32.1269 | 29.8517 | -0.0330039 | -0.297037 | 8.70304 | 9.00007 | [11 empty] | 11.94349 | 0.0722472 | 2.16742 | 32.1674 | 30 | -0.0321675 | -0.289508 | 8.7105 | 9 | [11 empty] | 12.15854 | 0.0753981 | 2.26195 | 32.262 | 30 | -0.0326578 | -0.293921 | 8.7061 | 9.00002 | [11 empty] | 12.14996875 | 0.0726675 | 2.18003 | 32.18 | 30 | -0.0313391 | -0.282069 | 8.71846 | 9.00053 | [11 empty] | 12.08449 | 0.0712377 | 2.13713 | 32.1371 | 30 | -0.0310945 | -0.27985 | 8.72013 | 8.99998 | [11 empty] | 12.26265 | 0.078736 | 2.36208 | 32.3621 | 30 | -0.0360268 | -0.324236 | 8.67562 | 8.99986 | [11 empty] | 12.22745 | 0.0727963 | 2.18392 | 32.1844 | 30.0005 | -0.0305894 | -0.275305 | 8.7247 | 9.00001 | [11 empty] | 12.20926 | 0.0735756 | 2.20727 | 32.2073 | 30 | -0.0316452 | -0.284809 | 8.71525 | 9.00005
[21 empty] | 12.15721 | 0.0749728 | 2.24923 | 32.2499 | 30.0006 | -0.0314136 | -0.28273 | 8.71751 | 9.00024 | [11 empty] | 12.04667 | 0.0706645 | 2.11989 | 32.1193 | 29.9994 | -0.0304857 | -0.274371 | 8.72561 | 8.99998 | [11 empty] | 12.08888 | 0.0738078 | 2.21421 | 32.2139 | 29.9997 | -0.0327693 | -0.29493 | 8.70524 | 9.00017 | [11 empty] | 11.97746 | 0.074764 | 2.21957 | 31.9072 | 29.6876 | -0.0333753 | -0.300379 | 8.69968 | 9.00006 | [11 empty] | 11.96489 | 0.0743386 | 2.23016 | 32.2302 | 30 | -0.032961 | -0.296646 | 8.70327 | 8.99992 | [11 empty] | 12.03425 | 0.0699717 | 2.06712 | 31.6094 | 29.5423 | -0.031497 | -0.283483 | 8.71683 | 9.00031 | [11 empty] | 12.12090625 | 0.0740624 | 2.14964 | 31.1743 | 29.0246 | -0.0323585 | -0.291226 | 8.70876 | 8.99998 | [31 empty] | 11.97368 | 0.0758189 | 2.27457 | 32.2746 | 30 | -0.0327075 | -0.294368 | 8.70564 | 9 | [11 empty] | 12.02271 | 0.0753152 | 2.25946 | 32.2595 | 30 | -0.0321203 | -0.289085 | 8.71099 | 9.00007 | [11 empty] | 12.00584 | 0.0757545 | 2.27263 | 32.2726 | 30 | -0.0326725 | -0.294057 | 8.70609 | 9.00014 | [11 empty] | 12.01231 | 0.0765377 | 2.29613 | 32.2961 | 30 | -0.0327837 | -0.303619 | 8.95767 | 9.26129 | [11 empty] | 11.90818 | 0.0765136 | 2.28406 | 32.1358 | 29.8517 | -0.0330305 | -0.297276 | 8.7028 | 9.00007 | [11 empty] | 11.94918 | 0.0725331 | 2.17599 | 32.176 | 30 | -0.032214 | -0.289926 | 8.71008 | 9 | [11 empty] | 12.16671 | 0.0757061 | 2.27119 | 32.2712 | 30 | -0.0329854 | -0.29687 | 8.70315 | 9.00002 | [11 empty] | 12.16049 | 0.0729309 | 2.18793 | 32.1879 | 30 | -0.0313918 | -0.282543 | 8.71799 | 9.00053 | [11 empty] | 12.09113 | 0.071501 | 2.14503 | 32.145 | 30 | -0.0311385 | -0.280246 | 8.71973 | 8.99998 | [11 empty] | 12.27033 | 0.0790268 | 2.3708 | 32.3708 | 30 | -0.0361079 | -0.324966 | 8.67489 | 8.99986 | [11 empty] | 12.24014 | 0.0730771 | 2.19235 | 32.1928 | 30.0005 | -0.0306937 | -0.276244 | 8.72376 | 9.00001 | [11 empty] | 12.2151 | 0.0738648 | 2.21594 | 32.2159 | 30 | -0.0318376 | -0.28654 | 8.71351 | 9.00005
[21 empty] | 12.1655 | 0.0752662 | 2.25803 | 32.2587 | 30.0006 | -0.0314492 | -0.28305 | 8.71719 | 9.00024 | [11 empty] | 12.05354 | 0.0709578 | 2.12869 | 32.1281 | 29.9994 | -0.030526 | -0.274733 | 8.72525 | 8.99998 | [11 empty] | 12.09575 | 0.0741108 | 2.2233 | 32.223 | 29.9997 | -0.0330872 | -0.29779 | 8.70238 | 9.00017 | [11 empty] | 11.98076 | 0.0750677 | 2.22858 | 31.9162 | 29.6876 | -0.0334206 | -0.300787 | 8.69927 | 9.00006 | [11 empty] | 11.97484 | 0.0746357 | 2.23907 | 32.2391 | 30 | -0.0329996 | -0.296994 | 8.70293 | 8.99992 | [11 empty] | 12.04032 | 0.0702611 | 2.07567 | 31.6179 | 29.5423 | -0.0315503 | -0.283962 | 8.71635 | 9.00031 | [11 empty] | 12.13376 | 0.0743506 | 2.158 | 31.1826 | 29.0246 | -0.0324083 | -0.291674 | 8.70831 | 8.99998 | [31 empty] | 11.97931 | 0.0761088 | 2.28327 | 32.2833 | 30 | -0.0327402 | -0.294662 | 8.70534 | 9 | [11 empty] | 12.03034 | 0.0756087 | 2.26826 | 32.2683 | 30 | -0.0321375 | -0.28924 | 8.71083 | 9.00007 | [11 empty] | 12.01426 | 0.0760339 | 2.28101 | 32.281 | 30 | -0.0327184 | -0.29447 | 8.70567 | 9.00014 | [11 empty] | 12.0192 | 0.0768203 | 2.30461 | 32.3046 | 30 | -0.0328421 | -0.30416 | 8.95713 | 9.26129 | [11 empty] | 11.913625 | 0.0768183 | 2.29316 | 32.1449 | 29.8517 | -0.0330673 | -0.297608 | 8.70247 | 9.00007 | [11 empty] | 11.95467 | 0.0728153 | 2.18446 | 32.1845 | 30 | -0.0322635 | -0.290372 | 8.70963 | 9 | [11 empty] | 12.17453 | 0.0760076 | 2.28023 | 32.2803 | 30 | -0.0333617 | -0.300256 | 8.69977 | 9.00002 | [11 empty] | 12.17008 | 0.0731993 | 2.19598 | 32.196 | 30 | -0.0314376 | -0.282955 | 8.71758 | 9.00053 | [11 empty] | 12.10145 | 0.0717856 | 2.15357 | 32.1535 | 30 | -0.0311843 | -0.280658 | 8.71932 | 8.99998 | [11 empty] | 12.27955 | 0.0793267 | 2.3798 | 32.3798 | 30 | -0.036172 | -0.325543 | 8.67431 | 8.99986 | [11 empty] | 12.25263 | 0.0733587 | 2.2008 | 32.2013 | 30.0005 | -0.0308387 | -0.277548 | 8.72246 | 9.00001 | [11 empty] | 12.224125 | 0.0741491 | 2.22447 | 32.2245 | 30 | -0.0320452 | -0.288409 | 8.71165 | 9.00005
[21 empty] | 12.17464 | 0.0755481 | 2.26649 | 32.2671 | 30.0006 | -0.0314866 | -0.283387 | 8.71685 | 9.00024 | [11 empty] | 12.06152 | 0.0712484 | 2.13741 | 32.1368 | 29.9994 | -0.030559 | -0.275031 | 8.72495 | 8.99998 | [11 empty] | 12.10165 | 0.0744135 | 2.23238 | 32.232 | 29.9997 | -0.0334329 | -0.300902 | 8.69927 | 9.00017 | [11 empty] | 11.98474 | 0.0753805 | 2.23787 | 31.9255 | 29.6876 | -0.0334412 | -0.300972 | 8.69909 | 9.00006 | [11 empty] | 11.98383 | 0.074916 | 2.24748 | 32.2475 | 30 | -0.0330535 | -0.297479 | 8.70244 | 8.99992 | [11 empty] | 12.04684 | 0.0705426 | 2.08399 | 31.6262 | 29.5423 | -0.0315946 | -0.284362 | 8.71595 | 9.00031 | [11 empty] | 12.14622 | 0.0746274 | 2.16603 | 31.1907 | 29.0246 | -0.0324472 | -0.292024 | 8.70796 | 8.99998 | [31 empty] | 11.98663 | 0.0763999 | 2.292 | 32.292 | 30 | -0.0327867 | -0.295081 | 8.70492 | 9 | [11 empty] | 12.03826 | 0.0758892 | 2.27668 | 32.2767 | 30 | -0.0321713 | -0.289544 | 8.71053 | 9.00007 | [11 empty] | 12.02428 | 0.0763015 | 2.28904 | 32.289 | 30 | -0.0327451 | -0.29471 | 8.70543 | 9.00014 | [11 empty] | 12.02757 | 0.0771004 | 2.31301 | 32.313 | 30 | -0.0329028 | -0.304722 | 8.95656 | 9.26129 | [11 empty] | 11.92074 | 0.0771047 | 2.30171 | 32.1534 | 29.8517 | -0.0331127 | -0.298017 | 8.70206 | 9.00007 | [11 empty] | 11.96003 | 0.0730906 | 2.19272 | 32.1927 | 30 | -0.0323148 | -0.290833 | 8.70917 | 9 | [11 empty] | 12.18152 | 0.0763099 | 2.2893 | 32.2893 | 30 | -0.0337407 | -0.303667 | 8.69635 | 9.00002 | [11 empty] | 12.17643 | 0.0734808 | 2.20442 | 32.2044 | 30 | -0.0314932 | -0.283456 | 8.71708 | 9.00053 | [11 empty] | 12.11774 | 0.0720364 | 2.16109 | 32.161 | 30 | -0.0312458 | -0.281212 | 8.71877 | 8.99998 | [11 empty] | 12.28819 | 0.0796166 | 2.3885 | 32.3885 | 30 | -0.0362346 | -0.326106 | 8.67375 | 8.99986 | [11 empty] | 12.26283 | 0.0736485 | 2.20949 | 32.21 | 30.0005 | -0.0310742 | -0.279668 | 8.72034 | 9.00001 | [11 empty] | 12.23343 | 0.0744398 | 2.23319 | 32.2332 | 30 | -0.0322939 | -0.290647 | 8.70941 | 9.00005
[21 empty] | 12.18374 | 0.0758313 | 2.27499 | 32.2756 | 30.0006 | -0.0315301 | -0.283779 | 8.71646 | 9.00024 | [11 empty] | 12.06968 | 0.0715236 | 2.14566 | 32.1451 | 29.9994 | -0.0305995 | -0.275395 | 8.72458 | 8.99998 | [11 empty] | 12.10686 | 0.0747195 | 2.24156 | 32.2412 | 29.9997 | -0.0337566 | -0.303815 | 8.69636 | 9.00017 | [11 empty] | 11.99186 | 0.0756709 | 2.24649 | 31.9341 | 29.6876 | -0.0334866 | -0.301381 | 8.69868 | 9.00006 | [11 empty] | 11.9928 | 0.075205 | 2.25615 | 32.2561 | 30 | -0.0330862 | -0.297773 | 8.70215 | 8.99992 | [11 empty] | 12.05376 | 0.0708346 | 2.09261 | 31.6349 | 29.5423 | -0.0316425 | -0.284792 | 8.71552 | 9.00031 | [11 empty] | 12.15713 | 0.074904 | 2.17406 | 31.1987 | 29.0246 | -0.0324907 | -0.292416 | 8.70757 | 8.99998 | [31 empty] | 11.99384375 | 0.0766954 | 2.30086 | 32.3009 | 30 | -0.0328107 | -0.295297 | 8.70471 | 9 | [11 empty] | 12.04773 | 0.0761674 | 2.28502 | 32.285 | 30 | -0.0322136 | -0.289924 | 8.71015 | 9.00007 | [11 empty] | 12.03419 | 0.0765778 | 2.29733 | 32.2973 | 30 | -0.0327789 | -0.295015 | 8.70513 | 9.00014 | [11 empty] | 12.03612 | 0.0773965 | 2.3219 | 32.3219 | 30 | -0.0329947 | -0.305573 | 8.95571 | 9.26129 | [11 empty] | 11.93017 | 0.0773889 | 2.31019 | 32.1619 | 29.8517 | -0.0331545 | -0.298393 | 8.70168 | 9.00007 | [11 empty] | 11.96639 | 0.0733591 | 2.20077 | 32.2008 | 30 | -0.0323505 | -0.291155 | 8.70885 | 9 | [11 empty] | 12.1891875 | 0.0766115 | 2.29835 | 32.2984 | 30 | -0.0340957 | -0.306862 | 8.69316 | 9.00002 | [11 empty] | 12.18074 | 0.0737653 | 2.21296 | 32.213 | 30 | -0.0315512 | -0.283977 | 8.71655 | 9.00053 | [11 empty] | 12.13581 | 0.0722975 | 2.16892 | 32.1689 | 30 | -0.0312675 | -0.281407 | 8.71857 | 8.99998 | [11 empty] | 12.29567 | 0.0799207 | 2.39762 | 32.3976 | 30 | -0.0362944 | -0.326645 | 8.67321 | 8.99986 | [11 empty] | 12.27031 | 0.073946 | 2.21841 | 32.2189 | 30.0005 | -0.0313989 | -0.28259 | 8.71742 | 9.00001 | [11 empty] | 12.2413 | 0.0747285 | 2.24185 | 32.2418 | 30 | -0.0325736 | -0.293164 | 8.70689 | 9.00005
[21 empty] | 12.19227 | 0.0761158 | 2.28352 | 32.2842 | 30.0006 | -0.0315846 | -0.284269 | 8.71597 | 9.00024 | [11 empty] | 12.08028 | 0.0717994 | 2.15394 | 32.1533 | 29.9994 | -0.0306201 | -0.27558 | 8.7244 | 8.99998 | [11 empty] | 12.11451 | 0.0750132 | 2.25037 | 32.25 | 29.9997 | -0.0340803 | -0.306729 | 8.69344 | 9.00017 | [11 empty] | 12.0033 | 0.0759602 | 2.25508 | 31.9427 | 29.6876 | -0.0335081 | -0.301575 | 8.69848 | 9.00006 | [11 empty] | 12.00128 | 0.0755041 | 2.26512 | 32.2651 | 30 | -0.0331269 | -0.298139 | 8.70178 | 8.99992 | [11 empty] | 12.06044 | 0.0711113 | 2.10079 | 31.643 | 29.5423 | -0.0316999 | -0.285309 | 8.715 | 9.00031 | [11 empty] | 12.16737 | 0.075195 | 2.18251 | 31.2071 | 29.0246 | -0.0325492 | -0.292943 | 8.70704 | 8.99998 | [31 empty] | 12.00242 | 0.0769692 | 2.30908 | 32.3091 | 30 | -0.0328489 | -0.29564 | 8.70436 | 9 | [11 empty] | 12.05922 | 0.0764461 | 2.29338 | 32.2934 | 30 | -0.032253 | -0.29028 | 8.70979 | 9.00007 | [11 empty] | 12.04278 | 0.0768576 | 2.30573 | 32.3057 | 30 | -0.0328285 | -0.295461 | 8.70468 | 9.00014 | [11 empty] | 12.04303 | 0.0776915 | 2.33074 | 32.3307 | 30 | -0.033082 | -0.306382 | 8.9549 | 9.26129 | [11 empty] | 11.9424 | 0.0776597 | 2.31828 | 32.17 | 29.8517 | -0.0332048 | -0.298845 | 8.70123 | 9.00007 | [11 empty] | 11.97548 | 0.0736497 | 2.20949 | 32.2095 | 30 | -0.0324025 | -0.291622 | 8.70838 | 9 | [11 empty] | 12.19714 | 0.0769068 | 2.30721 | 32.3072 | 30 | -0.0344798 | -0.310319 | 8.6897 | 9.00002 | [11 empty] | 12.18782 | 0.0740446 | 2.22134 | 32.2213 | 30 | -0.0316121 | -0.284526 | 8.716 | 9.00053 | [11 empty] | 12.15219 | 0.0725463 | 2.17638 | 32.1763 | 30 | -0.031325 | -0.281924 | 8.71805 | 8.99998 | [11 empty] | 12.30340625 | 0.0802266 | 2.4068 | 32.4068 | 30 | -0.0363466 | -0.327114 | 8.67274 | 8.99986 | [11 empty] | 12.27666 | 0.0742411 | 2.22727 | 32.2277 | 30.0005 | -0.0317879 | -0.286092 | 8.71392 | 9.00001 | [11 empty] | 12.24858 | 0.0750276 | 2.25083 | 32.2508 | 30 | -0.0328621 | -0.29576 | 8.70429 | 9.00005
[21 empty] | 12.20133 | 0.0764049 | 2.29219 | 32.2928 | 30.0006 | -0.0316285 | -0.284664 | 8.71558 | 9.00024 | [11 empty] | 12.09266 | 0.0720552 | 2.16161 | 32.161 | 29.9994 | -0.0306674 | -0.276006 | 8.72397 | 8.99998 | [11 empty] | 12.12458 | 0.0753119 | 2.25933 | 32.259 | 29.9997 | -0.0343944 | -0.309556 | 8.69062 | 9.00017 | [11 empty] | 12.01574 | 0.0762351 | 2.26324 | 31.9509 | 29.6876 | -0.0335671 | -0.302106 | 8.69795 | 9.00006 | [11 empty] | 12.00911 | 0.0757924 | 2.27377 | 32.2738 | 30 | -0.0331925 | -0.29873 | 8.70119 | 8.99992 | [11 empty] | 12.06775 | 0.0713984 | 2.10927 | 31.6515 | 29.5423 | -0.0317408 | -0.285677 | 8.71463 | 9.00031 | [11 empty] | 12.17642 | 0.0754803 | 2.19079 | 31.2154 | 29.0246 | -0.0325935 | -0.293341 | 8.70664 | 8.99998 | [31 empty] | 12.01478125 | 0.0772437 | 2.31731 | 32.3173 | 30 | -0.0328893 | -0.296004 | 8.704 | 9 | [11 empty] | 12.06993 | 0.0767174 | 2.30152 | 32.3015 | 30 | -0.0322988 | -0.290692 | 8.70938 | 9.00007 | [11 empty] | 12.05009 | 0.0771356 | 2.31407 | 32.314 | 30 | -0.0328494 | -0.29565 | 8.70449 | 9.00014 | [11 empty] | 12.04951 | 0.0779794 | 2.33938 | 32.3394 | 30 | -0.0331935 | -0.307415 | 8.95387 | 9.26129 | [11 empty] | 11.95604 | 0.0779359 | 2.32652 | 32.1783 | 29.8517 | -0.0332421 | -0.299181 | 8.70089 | 9.00007 | [11 empty] | 11.98833 | 0.0738971 | 2.21691 | 32.2169 | 30 | -0.032437 | -0.291933 | 8.70807 | 9 | [11 empty] | 12.20502 | 0.077222 | 2.31666 | 32.3167 | 30 | -0.0348145 | -0.313331 | 8.68669 | 9.00002 | [11 empty] | 12.19766 | 0.0743277 | 2.22983 | 32.2298 | 30 | -0.0316946 | -0.285268 | 8.71526 | 9.00053 | [11 empty] | 12.16499 | 0.0728208 | 2.18462 | 32.1846 | 30 | -0.0313989 | -0.282589 | 8.71739 | 8.99998 | [11 empty] | 12.3108 | 0.0805315 | 2.41594 | 32.4159 | 30 | -0.0364125 | -0.327707 | 8.67215 | 8.99986 | [11 empty] | 12.28287 | 0.0745388 | 2.2362 | 32.2367 | 30.0005 | -0.032196 | -0.289765 | 8.71024 | 9.00001 | [11 empty] | 12.25483 | 0.075335 | 2.26005 | 32.26 | 30 | -0.0331924 | -0.298734 | 8.70132 | 9.00005
[21 empty] | 12.21067 | 0.0766867 | 2.30065 | 32.3013 | 30.0006 | -0.031692 | -0.285236 | 8.715 | 9.00024 | [11 empty] | 12.10615 | 0.0723136 | 2.16936 | 32.1688 | 29.9994 | -0.0307216 | -0.276494 | 8.72348 | 8.99998 | [11 empty] | 12.13568 | 0.0756098 | 2.26827 | 32.2679 | 29.9997 | -0.0346567 | -0.311916 | 8.68826 | 9.00017 | [11 empty] | 12.02754 | 0.0765211 | 2.27173 | 31.9594 | 29.6876 | -0.0336133 | -0.302522 | 8.69754 | 9.00006 | [11 empty] | 12.01739 | 0.0760815 | 2.28244 | 32.2824 | 30 | -0.0332392 | -0.29915 | 8.70077 | 8.99992 | [11 empty] | 12.07579 | 0.0717033 | 2.11828 | 31.6605 | 29.5423 | -0.0317667 | -0.28591 | 8.7144 | 9.00031 | [11 empty] | 12.18461 | 0.0757584 | 2.19886 | 31.2235 | 29.0246 | -0.0326643 | -0.293978 | 8.70601 | 8.99998 | [31 empty] | 12.02979 | 0.0774872 | 2.32462 | 32.3246 | 30 | -0.0329276 | -0.296349 | 8.70366 | 9 | [11 empty] | 12.07897 | 0.0770003 | 2.31001 | 32.31 | 30 | -0.0323367 | -0.291033 | 8.70904 | 9.00007 | [11 empty] | 12.05775 | 0.077423 | 2.32269 | 32.3227 | 30 | -0.0328933 | -0.296045 | 8.7041 | 9.00014 | [11 empty] | 12.05543 | 0.0782765 | 2.3483 | 32.3483 | 30 | -0.0333265 | -0.308647 | 8.95264 | 9.26129 | [11 empty] | 11.96779 | 0.0782073 | 2.33462 | 32.1864 | 29.8517 | -0.0332957 | -0.299664 | 8.70041 | 9.00007 | [11 empty] | 12.00012 | 0.0741673 | 2.22502 | 32.225 | 30 | -0.0324801 | -0.292321 | 8.70768 | 9 | [11 empty] | 12.21249 | 0.0775234 | 2.3257 | 32.3257 | 30 | -0.0351482 | -0.316334 | 8.68369 | 9.00002 | [11 empty] | 12.2079 | 0.0746023 | 2.23807 | 32.2381 | 30 | -0.0318237 | -0.286431 | 8.7141 | 9.00053 | [11 empty] | 12.17307 | 0.0731049 | 2.19314 | 32.1931 | 30 | -0.0314598 | -0.283138 | 8.71684 | 8.99998 | [11 empty] | 12.31881 | 0.0808367 | 2.4251 | 32.4251 | 30 | -0.036438 | -0.327937 | 8.67192 | 8.99986 | [11 empty] | 12.29004 | 0.0748488 | 2.2455 | 32.246 | 30.0005 | -0.0326021 | -0.293419 | 8.70659 | 9.00001 | [11 empty] | 12.2601 | 0.0756431 | 2.26929 | 32.2693 | 30 | -0.0335431 | -0.30189 | 8.69816 | 9.00005
[21 empty] | 12.21968 | 0.07698 | 2.30945 | 32.3101 | 30.0006 | -0.031765 | -0.285893 | 8.71435 | 9.00024 | [11 empty] | 12.11733 | 0.0725734 | 2.17716 | 32.1766 | 29.9994 | -0.0307536 | -0.276782 | 8.7232 | 8.99998 | [11 empty] | 12.14667 | 0.0759005 | 2.27699 | 32.2766 | 29.9997 | -0.0349014 | -0.314119 | 8.68605 | 9.00017 | [11 empty] | 12.03629 | 0.0768041 | 2.28013 | 31.9678 | 29.6876 | -0.0336517 | -0.302868 | 8.69719 | 9.00006 | [11 empty] | 12.02598 | 0.0763786 | 2.29136 | 32.2914 | 30 | -0.0332864 | -0.299575 | 8.70035 | 8.99992 | [11 empty] | 12.08314 | 0.0719915 | 2.12679 | 31.669 | 29.5423 | -0.0318227 | -0.286415 | 8.7139 | 9.00031 | [11 empty] | 12.19188 | 0.0760492 | 2.2073 | 31.2319 | 29.0246 | -0.0327241 | -0.294516 | 8.70547 | 8.99998 | [31 empty] | 12.04367 | 0.0777431 | 2.33229 | 32.3323 | 30 | -0.0329739 | -0.296766 | 8.70324 | 9 | [11 empty] | 12.08537 | 0.0772874 | 2.31862 | 32.3186 | 30 | -0.0323797 | -0.29142 | 8.70865 | 9.00007 | [11 empty] | 12.0652 | 0.0777126 | 2.33138 | 32.3313 | 30 | -0.0329374 | -0.296442 | 8.7037 | 9.00014 | [11 empty] | 12.06327 | 0.0785763 | 2.35729 | 32.3573 | 30 | -0.0335366 | -0.310592 | 8.95069 | 9.26129 | [11 empty] | 11.97689 | 0.0784967 | 2.34326 | 32.195 | 29.8517 | -0.0333634 | -0.300273 | 8.6998 | 9.00007 | [11 empty] | 12.00843 | 0.0744374 | 2.23312 | 32.2331 | 30 | -0.0325137 | -0.292623 | 8.70738 | 9 | [11 empty] | 12.21926 | 0.0778264 | 2.33479 | 32.3348 | 30 | -0.0354356 | -0.318921 | 8.6811 | 9.00002 | [11 empty] | 12.21669 | 0.0748924 | 2.24677 | 32.2468 | 30 | -0.0320257 | -0.288248 | 8.71228 | 9.00053 | [11 empty] | 12.17663 | 0.073415 | 2.20245 | 32.2024 | 30 | -0.0315406 | -0.283864 | 8.71611 | 8.99998 | [11 empty] | 12.32675 | 0.0811327 | 2.43398 | 32.434 | 30 | -0.0364854 | -0.328363 | 8.67149 | 8.99986 | [11 empty] | 12.29735 | 0.0751416 | 2.25428 | 32.2548 | 30.0005 | -0.0330225 | -0.297203 | 8.7028 | 9.00001 | [11 empty] | 12.2656 | 0.0759579 | 2.27874 | 32.2787 | 30 | -0.033908 | -0.305174 | 8.69488 | 9.00005
[21 empty] | 12.2279 | 0.0772593 | 2.31783 | 32.3185 | 30.0006 | -0.0318557 | -0.286709 | 8.71353 | 9.00024 | [11 empty] | 12.12491 | 0.0728336 | 2.18496 | 32.1844 | 29.9994 | -0.0307874 | -0.277086 | 8.72289 | 8.99998 | [11 empty] | 12.15686 | 0.076188 | 2.28561 | 32.2853 | 29.9997 | -0.0351052 | -0.315953 | 8.68422 | 9.00017 | [11 empty] | 12.04391 | 0.0771084 | 2.28917 | 31.9768 | 29.6876 | -0.033703 | -0.303329 | 8.69673 | 9.00006 | [11 empty] | 12.03416 | 0.0766769 | 2.30031 | 32.3003 | 30 | -0.0333533 | -0.300177 | 8.69974 | 8.99992 | [11 empty] | 12.09075 | 0.0722698 | 2.13501 | 31.6773 | 29.5423 | -0.0318793 | -0.286924 | 8.71339 | 9.00031 | [11 empty] | 12.19863 | 0.0763363 | 2.21563 | 31.2403 | 29.0246 | -0.0327927 | -0.295134 | 8.70485 | 8.99998 | [31 empty] | 12.05449 | 0.0779959 | 2.33988 | 32.3399 | 30 | -0.0330133 | -0.29712 | 8.70288 | 9 | [11 empty] | 12.09082 | 0.0775784 | 2.32735 | 32.3274 | 30 | -0.0324342 | -0.29191 | 8.70816 | 9.00007 | [11 empty] | 12.07268 | 0.0780015 | 2.34004 | 32.34 | 30 | -0.032979 | -0.296816 | 8.70333 | 9.00014 | [11 empty] | 12.07084 | 0.0788735 | 2.36621 | 32.3662 | 30 | -0.0338292 | -0.313302 | 8.94798 | 9.26129 | [11 empty] | 11.98236 | 0.078806 | 2.3525 | 32.2042 | 29.8517 | -0.0334129 | -0.300719 | 8.69936 | 9.00007 | [11 empty] | 12.01367 | 0.0746992 | 2.24098 | 32.241 | 30 | -0.0325577 | -0.29302 | 8.70698 | 9 | [11 empty] | 12.22634 | 0.0781237 | 2.34371 | 32.3437 | 30 | -0.0357298 | -0.321569 | 8.67845 | 9.00002 | [11 empty] | 12.22396 | 0.0751961 | 2.25588 | 32.2559 | 30 | -0.0323372 | -0.291052 | 8.70948 | 9.00053 | [11 empty] | 12.17148 | 0.0737496 | 2.21248 | 32.2124 | 30 | -0.0316072 | -0.284464 | 8.71551 | 8.99998 | [11 empty] | 12.33292 | 0.0814188 | 2.44256 | 32.4426 | 30 | -0.0365346 | -0.328806 | 8.67105 | 8.99986 | [11 empty] | 12.3031875 | 0.0754395 | 2.26322 | 32.2637 | 30.0005 | -0.0334246 | -0.300822 | 8.69919 | 9.00001 | [11 empty] | 12.27087 | 0.0762698 | 2.28809 | 32.2881 | 30 | -0.0342621 | -0.308361 | 8.69169 | 9.00005
[21 empty] | 12.23646 | 0.0775517 | 2.3266 | 32.3272 | 30.0006 | -0.0319819 | -0.287844 | 8.7124 | 9.00024 | [11 empty] | 12.12896 | 0.0730968 | 2.19286 | 32.1923 | 29.9994 | -0.0308295 | -0.277465 | 8.72251 | 8.99998 | [11 empty] | 12.16591 | 0.0764934 | 2.29477 | 32.2944 | 29.9997 | -0.0352812 | -0.317537 | 8.68263 | 9.00017 | [11 empty] | 12.05115 | 0.0774175 | 2.29834 | 31.986 | 29.6876 | -0.0337459 | -0.303715 | 8.69634 | 9.00006 | [11 empty] | 12.04209375 | 0.0769816 | 2.30945 | 32.3094 | 30 | -0.0334232 | -0.300806 | 8.69911 | 8.99992 | [11 empty] | 12.09964 | 0.0725633 | 2.14368 | 31.6859 | 29.5423 | -0.031916 | -0.287254 | 8.71306 | 9.00031 | [11 empty] | 12.20623 | 0.0766244 | 2.224 | 31.2486 | 29.0246 | -0.032877 | -0.295893 | 8.70409 | 8.99998 | [31 empty] | 12.06049 | 0.0782701 | 2.3481 | 32.3481 | 30 | -0.0330568 | -0.297511 | 8.70249 | 9 | [11 empty] | 12.09822 | 0.0778608 | 2.33583 | 32.3358 | 30 | -0.032483 | -0.292349 | 8.70772 | 9.00007 | [11 empty] | 12.07969 | 0.0783018 | 2.34905 | 32.349 | 30 | -0.032993 | -0.296941 | 8.7032 | 9.00014 | [11 empty] | 12.07771 | 0.0791777 | 2.37533 | 32.3753 | 30 | -0.0342017 | -0.316752 | 8.94453 | 9.26129 | [11 empty] | 11.9868 | 0.0790938 | 2.36109 | 32.2128 | 29.8517 | -0.0334818 | -0.301338 | 8.69874 | 9.00007 | [11 empty] | 12.01946875 | 0.0749756 | 2.24927 | 32.2493 | 30 | -0.0325851 | -0.293266 | 8.70674 | 9 | [11 empty] | 12.23486 | 0.0784261 | 2.35278 | 32.3528 | 30 | -0.0359892 | -0.323903 | 8.67612 | 9.00002 | [11 empty] | 12.23131 | 0.0754864 | 2.26459 | 32.2646 | 30 | -0.0326952 | -0.294274 | 8.70626 | 9.00053 | [11 empty] | 12.16577 | 0.0740547 | 2.22164 | 32.2216 | 30 | -0.0317246 | -0.285521 | 8.71446 | 8.99998 | [11 empty] | 12.33819 | 0.0816972 | 2.45091 | 32.4509 | 30 | -0.0365681 | -0.329108 | 8.67075 | 8.99986 | [11 empty] | 12.3091 | 0.0757354 | 2.2721 | 32.2726 | 30.0005 | -0.033796 | -0.304165 | 8.69584 | 9.00001 | [11 empty] | 12.27669 | 0.0765756 | 2.29727 | 32.2973 | 30 | -0.0346231 | -0.311609 | 8.68845 | 9.00005
[21 empty] | 12.24427 | 0.0778417 | 2.3353 | 32.3359 | 30.0006 | -0.0321565 | -0.289416 | 8.71082 | 9.00024 | [11 empty] | 12.13136 | 0.0734033 | 2.20205 | 32.2015 | 29.9994 | -0.0308606 | -0.277745 | 8.72223 | 8.99998 | [11 empty] | 12.17296 | 0.0767961 | 2.30386 | 32.3035 | 29.9997 | -0.0353963 | -0.318573 | 8.6816 | 9.00017 | [11 empty] | 12.05677 | 0.077717 | 2.30723 | 31.9949 | 29.6876 | -0.0337804 | -0.304025 | 8.69603 | 9.00006 | [11 empty] | 12.04921 | 0.0772661 | 2.31798 | 32.318 | 30 | -0.0335331 | -0.301795 | 8.69813 | 8.99992 | [11 empty] | 12.10919 | 0.0728596 | 2.15244 | 31.6947 | 29.5423 | -0.0319693 | -0.287733 | 8.71258 | 9.00031 | [11 empty] | 12.21355 | 0.0769161 | 2.23246 | 31.2571 | 29.0246 | -0.0329871 | -0.296883 | 8.7031 | 8.99998 | [31 empty] | 12.06118 | 0.0785626 | 2.35688 | 32.3569 | 30 | -0.0331102 | -0.297992 | 8.70201 | 9 | [11 empty] | 12.10675 | 0.0781544 | 2.34463 | 32.3447 | 30 | -0.0325401 | -0.292863 | 8.70721 | 9.00007 | [11 empty] | 12.08639 | 0.0785988 | 2.35796 | 32.3579 | 30 | -0.033053 | -0.297482 | 8.70266 | 9.00014 | [11 empty] | 12.0844 | 0.0794839 | 2.38452 | 32.3845 | 30 | -0.0346035 | -0.320473 | 8.94081 | 9.26129 | [11 empty] | 11.99246 | 0.0793796 | 2.36962 | 32.2214 | 29.8517 | -0.0335667 | -0.302102 | 8.69797 | 9.00007 | [11 empty] | 12.02881 | 0.0752548 | 2.25764 | 32.2577 | 30 | -0.0326421 | -0.293779 | 8.70623 | 9 | [11 empty] | 12.24323 | 0.0787275 | 2.36183 | 32.3618 | 30 | -0.0362084 | -0.325876 | 8.67415 | 9.00002 | [11 empty] | 12.23816 | 0.0757946 | 2.27384 | 32.2738 | 30 | -0.0331045 | -0.297958 | 8.70257 | 9.00053 | [11 empty] | 12.17561 | 0.0743397 | 2.23019 | 32.2301 | 30 | -0.0318721 | -0.286848 | 8.71313 | 8.99998 | [11 empty] | 12.3439 | 0.0819663 | 2.45899 | 32.459 | 30 | -0.0366118 | -0.329501 | 8.67035 | 8.99986 | [11 empty] | 12.31615625 | 0.0760424 | 2.28131 | 32.2818 | 30.0005 | -0.0340889 | -0.3068 | 8.69321 | 9.00001 | [11 empty] | 12.28481 | 0.0768744 | 2.30623 | 32.3062 | 30 | -0.0349415 | -0.314476 | 8.68558 | 9.00005
[21 empty] | 12.25239 | 0.0781387 | 2.34421 | 32.3448 | 30.0006 | -0.0324295 | -0.291874 | 8.70837 | 9.00024 | [11 empty] | 12.13653125 | 0.0736833 | 2.21045 | 32.2098 | 29.9994 | -0.0309106 | -0.278195 | 8.72178 | 8.99998 | [11 empty] | 12.17762 | 0.0770937 | 2.31278 | 32.3124 | 29.9997 | -0.0355185 | -0.319672 | 8.6805 | 9.00017 | [11 empty] | 12.06328 | 0.0780144 | 2.31606 | 32.0037 | 29.6876 | -0.0338313 | -0.304484 | 8.69557 | 9.00006 | [11 empty] | 12.05614 | 0.0775931 | 2.32779 | 32.3278 | 30 | -0.0336105 | -0.302492 | 8.69743 | 8.99992 | [11 empty] | 12.12042 | 0.0731349 | 2.16057 | 31.7028 | 29.5423 | -0.0320244 | -0.288229 | 8.71208 | 9.00031 | [11 empty] | 12.21963 | 0.0772049 | 2.24084 | 31.2655 | 29.0246 | -0.033127 | -0.298143 | 8.70184 | 8.99998 | [31 empty] | 12.05979 | 0.0788722 | 2.36617 | 32.3662 | 30 | -0.0331347 | -0.298213 | 8.70179 | 9 | [11 empty] | 12.11602 | 0.078444 | 2.35332 | 32.3533 | 30 | -0.0326058 | -0.293454 | 8.70662 | 9.00007 | [11 empty] | 12.09463 | 0.0789119 | 2.36736 | 32.3673 | 30 | -0.0331033 | -0.297935 | 8.70221 | 9.00014 | [11 empty] | 12.09088 | 0.0797868 | 2.3936 | 32.3936 | 30 | -0.0350125 | -0.32426 | 8.93703 | 9.26129 | [11 empty] | 12.00107 | 0.0796707 | 2.37831 | 32.23 | 29.8517 | -0.0336651 | -0.302988 | 8.69709 | 9.00007 | [11 empty] | 12.03949 | 0.0755353 | 2.26606 | 32.2661 | 30 | -0.0326698 | -0.294029 | 8.70597 | 9 | [11 empty] | 12.25151 | 0.0790313 | 2.37094 | 32.371 | 30 | -0.0363772 | -0.327396 | 8.67263 | 9.00002 | [11 empty] | 12.24356 | 0.0760996 | 2.28299 | 32.283 | 30 | -0.0335214 | -0.30171 | 8.69882 | 9.00053 | [11 empty] | 12.19132 | 0.0746202 | 2.2386 | 32.2386 | 30 | -0.032068 | -0.288611 | 8.71137 | 8.99998 | [11 empty] | 12.35151 | 0.0822277 | 2.46683 | 32.4668 | 30 | -0.0366434 | -0.329786 | 8.67007 | 8.99986 | [11 empty] | 12.32502 | 0.076327 | 2.28984 | 32.2903 | 30.0005 | -0.0343897 | -0.309508 | 8.6905 | 9.00001 | [11 empty] | 12.29401 | 0.0771713 | 2.31514 | 32.3151 | 30 | -0.0352282 | -0.317056 | 8.683 | 9.00005
[21 empty] | 12.26003 | 0.0784421 | 2.35331 | 32.354 | 30.0006 | -0.0327745 | -0.294979 | 8.70526 | 9.00024 | [11 empty] | 12.14597 | 0.0739706 | 2.21907 | 32.2185 | 29.9994 | -0.030947 | -0.278522 | 8.72146 | 8.99998 | [11 empty] | 12.18237 | 0.0773922 | 2.32174 | 32.3214 | 29.9997 | -0.0356116 | -0.32051 | 8.67966 | 9.00017 | [11 empty] | 12.07143 | 0.078315 | 2.32499 | 32.0126 | 29.6876 | -0.0338785 | -0.304908 | 8.69515 | 9.00006 | [11 empty] | 12.06316 | 0.0779074 | 2.33722 | 32.3372 | 30 | -0.0337313 | -0.303579 | 8.69634 | 8.99992 | [11 empty] | 12.13202 | 0.073417 | 2.1689 | 31.7112 | 29.5423 | -0.03208 | -0.28873 | 8.71158 | 9.00031 | [11 empty] | 12.22602 | 0.0774936 | 2.24922 | 31.2739 | 29.0246 | -0.0333253 | -0.299927 | 8.70006 | 8.99998 | [31 empty] | 12.06167 | 0.0791599 | 2.3748 | 32.3748 | 30 | -0.0331929 | -0.298736 | 8.70127 | 9 | [11 empty] | 12.125 | 0.0787435 | 2.36231 | 32.3623 | 30 | -0.0326817 | -0.294138 | 8.70593 | 9.00007 | [11 empty] | 12.10353 | 0.079209 | 2.37627 | 32.3762 | 30 | -0.0331412 | -0.298275 | 8.70187 | 9.00014 | [11 empty] | 12.09825 | 0.0800971 | 2.40291 | 32.4029 | 30 | -0.03542 | -0.328035 | 8.93325 | 9.26129 | [11 empty] | 12.01117 | 0.0799591 | 2.38692 | 32.2386 | 29.8517 | -0.0338423 | -0.304583 | 8.69549 | 9.00007 | [11 empty] | 12.04806 | 0.0758189 | 2.27457 | 32.2746 | 30 | -0.0327075 | -0.294368 | 8.70564 | 9 | [11 empty] | 12.26014 | 0.0793306 | 2.37992 | 32.3799 | 30 | -0.036493 | -0.328438 | 8.67158 | 9.00002 | [11 empty] | 12.24865 | 0.0763987 | 2.29196 | 32.292 | 30 | -0.0339445 | -0.305518 | 8.69501 | 9.00053 | [11 empty] | 12.20449 | 0.0749231 | 2.24769 | 32.2476 | 30 | -0.0323071 | -0.290764 | 8.70921 | 8.99998 | [11 empty] | 12.36057 | 0.0824816 | 2.47445 | 32.4744 | 30 | -0.0366917 | -0.33022 | 8.66964 | 8.99986 | [11 empty] | 12.33603 | 0.0766102 | 2.29834 | 32.2988 | 30.0005 | -0.0346196 | -0.311576 | 8.68843 | 9.00001 | [11 empty] | 12.30368 | 0.0774722 | 2.32417 | 32.3242 | 30 | -0.0354487 | -0.319041 | 8.68101 | 9.00005
[21 empty] | 12.26656 | 0.0787314 | 2.36199 | 32.3626 | 30.0006 | -0.0331641 | -0.298484 | 8.70176 | 9.00024 | [11 empty] | 12.15717 | 0.0742601 | 2.22776 | 32.2272 | 29.9994 | -0.0310115 | -0.279103 | 8.72088 | 8.99998 | [11 empty] | 12.18943 | 0.0776837 | 2.33048 | 32.3301 | 29.9997 | -0.0356933 | -0.321246 | 8.67893 | 9.00017 | [11 empty] | 12.08064 | 0.0786225 | 2.33411 | 32.0217 | 29.6876 | -0.0339377 | -0.305441 | 8.69462 | 9.00006 | [11 empty] | 12.07085 | 0.0782005 | 2.34601 | 32.346 | 30 | -0.0339305 | -0.305372 | 8.69455 | 8.99992 | [11 empty] | 12.14228 | 0.0736845 | 2.17681 | 31.7191 | 29.5423 | -0.0321371 | -0.289244 | 8.71107 | 9.00031 | [11 empty] | 12.23324 | 0.0777877 | 2.25776 | 31.2824 | 29.0246 | -0.033589 | -0.3023 | 8.69768 | 8.99998 | [31 empty] | 12.06911 | 0.0794494 | 2.38348 | 32.3835 | 30 | -0.0332267 | -0.299041 | 8.70096 | 9 | [11 empty] | 12.13111 | 0.0790485 | 2.37146 | 32.3715 | 30 | -0.0328389 | -0.295553 | 8.70452 | 9.00007 | [11 empty] | 12.11087 | 0.0795005 | 2.38501 | 32.385 | 30 | -0.0332085 | -0.298881 | 8.70126 | 9.00014 | [11 empty] | 12.10645 | 0.0804076 | 2.41223 | 32.4122 | 30 | -0.0358075 | -0.331624 | 8.92966 | 9.26129 | [11 empty] | 12.01875 | 0.0802572 | 2.39582 | 32.2475 | 29.8517 | -0.0340901 | -0.306813 | 8.69326 | 9.00007 | [11 empty] | 12.05522 | 0.0761088 | 2.28327 | 32.2833 | 30 | -0.0327402 | -0.294662 | 8.70534 | 9 | [11 empty] | 12.26863 | 0.0796188 | 2.38856 | 32.3886 | 30 | -0.0366027 | -0.329425 | 8.6706 | 9.00002 | [11 empty] | 12.25323 | 0.0767188 | 2.30156 | 32.3016 | 30 | -0.0343649 | -0.309302 | 8.69123 | 9.00053 | [11 empty] | 12.21345 | 0.0752049 | 2.25614 | 32.2561 | 30 | -0.0325799 | -0.293218 | 8.70676 | 8.99998 | [11 empty] | 12.37088 | 0.0827336 | 2.48201 | 32.482 | 30 | -0.036741 | -0.330664 | 8.66919 | 8.99986 | [11 empty] | 12.34787 | 0.0768941 | 2.30686 | 32.3073 | 30.0005 | -0.034801 | -0.313209 | 8.6868 | 9.00001 | [11 empty] | 12.31551 | 0.0777528 | 2.33258 | 32.3326 | 30 | -0.0356279 | -0.320653 | 8.6794 | 9.00005
[21 empty] | 12.27388 | 0.0790248 | 2.3708 | 32.3714 | 30.0006 | -0.0335543 | -0.301996 | 8.69824 | 9.00024 | [11 empty] | 12.16635 | 0.0745499 | 2.23645 | 32.2358 | 29.9994 | -0.0310498 | -0.279447 | 8.72053 | 8.99998 | [11 empty] | 12.19821 | 0.0779695 | 2.33906 | 32.3387 | 29.9997 | -0.0357552 | -0.321803 | 8.67837 | 9.00017 | [11 empty] | 12.089 | 0.078929 | 2.34321 | 32.0308 | 29.6876 | -0.0339947 | -0.305954 | 8.6941 | 9.00006 | [11 empty] | 12.07829 | 0.0785032 | 2.3551 | 32.3551 | 30 | -0.0341901 | -0.307708 | 8.69221 | 8.99992 | [11 empty] | 12.15237 | 0.0739638 | 2.18506 | 31.7273 | 29.5423 | -0.0322125 | -0.289922 | 8.71039 | 9.00031 | [11 empty] | 12.24033 | 0.0780966 | 2.26672 | 31.2914 | 29.0246 | -0.0338956 | -0.30506 | 8.69492 | 8.99998 | [31 empty] | 12.07994 | 0.079733 | 2.39199 | 32.392 | 30 | -0.0332806 | -0.299526 | 8.70048 | 9 | [11 empty] | 12.13505 | 0.0793486 | 2.38046 | 32.3805 | 30 | -0.0330815 | -0.297736 | 8.70234 | 9.00007 | [11 empty] | 12.11913 | 0.0797975 | 2.39392 | 32.3939 | 30 | -0.0332693 | -0.299429 | 8.70071 | 9.00014 | [11 empty] | 12.11429 | 0.0807158 | 2.42148 | 32.4215 | 30 | -0.0361793 | -0.335067 | 8.92622 | 9.26129 | [11 empty] | 12.02352 | 0.0805563 | 2.40475 | 32.2565 | 29.8517 | -0.0343734 | -0.309363 | 8.69071 | 9.00007 | [11 empty] | 12.06142 | 0.0763999 | 2.292 | 32.292 | 30 | -0.0327867 | -0.295081 | 8.70492 | 9 | [11 empty] | 12.278 | 0.0799305 | 2.39792 | 32.3979 | 30 | -0.0366832 | -0.33015 | 8.66987 | 9.00002 | [11 empty] | 12.25701 | 0.0770335 | 2.31101 | 32.311 | 30 | -0.0347998 | -0.313217 | 8.68731 | 9.00053 | [11 empty] | 12.22083 | 0.0755189 | 2.26556 | 32.2655 | 30 | -0.0328561 | -0.295704 | 8.70427 | 8.99998 | [11 empty] | 12.38116 | 0.0829875 | 2.48963 | 32.4896 | 30 | -0.0367694 | -0.330919 | 8.66894 | 8.99986 | [11 empty] | 12.35762 | 0.077191 | 2.31577 | 32.3162 | 30.0005 | -0.0349273 | -0.314346 | 8.68566 | 9.00001 | [11 empty] | 12.33057 | 0.0780178 | 2.34053 | 32.3405 | 30 | -0.0357705 | -0.321936 | 8.67812 | 9.00005
[21 empty] | 12.2824 | 0.0793182 | 2.3796 | 32.3802 | 30.0006 | -0.0339671 | -0.305712 | 8.69453 | 9.00024 | [11 empty] | 12.17492 | 0.0748387 | 2.24512 | 32.2445 | 29.9994 | -0.0310907 | -0.279816 | 8.72016 | 8.99998 | [11 empty] | 12.20895 | 0.0782555 | 2.34764 | 32.3473 | 29.9997 | -0.0358259 | -0.322439 | 8.67773 | 9.00017 | [11 empty] | 12.09613 | 0.0792257 | 2.35202 | 32.0396 | 29.6876 | -0.0340663 | -0.306598 | 8.69346 | 9.00006 | [11 empty] | 12.08542 | 0.0788064 | 2.36419 | 32.3642 | 30 | -0.0345677 | -0.311106 | 8.68882 | 8.99992 | [11 empty] | 12.16221 | 0.074232 | 2.19298 | 31.7352 | 29.5423 | -0.0322776 | -0.290509 | 8.7098 | 9.00031 | [11 empty] | 12.24709 | 0.0783859 | 2.27512 | 31.2998 | 29.0246 | -0.0342692 | -0.308423 | 8.69156 | 8.99998 | [31 empty] | 12.09008 | 0.0800281 | 2.40084 | 32.4009 | 30 | -0.0333182 | -0.299864 | 8.70014 | 9 | [11 empty] | 12.14048 | 0.0796506 | 2.38952 | 32.3895 | 30 | -0.0334113 | -0.300704 | 8.69937 | 9.00007 | [11 empty] | 12.12704 | 0.0800904 | 2.40271 | 32.4027 | 30 | -0.0333428 | -0.30009 | 8.70005 | 9.00014 | [11 empty] | 12.12194 | 0.0810125 | 2.43037 | 32.4304 | 30 | -0.0365146 | -0.338172 | 8.92311 | 9.26129 | [11 empty] | 12.02708 | 0.0808572 | 2.41373 | 32.2655 | 29.8517 | -0.0347185 | -0.312469 | 8.6876 | 9.00007 | [11 empty] | 12.06678 | 0.0766954 | 2.30086 | 32.3009 | 30 | -0.0328107 | -0.295297 | 8.70471 | 9 | [11 empty] | 12.28733 | 0.0802161 | 2.40649 | 32.4065 | 30 | -0.0367659 | -0.330894 | 8.66913 | 9.00002 | [11 empty] | 12.26238 | 0.0773451 | 2.32035 | 32.3204 | 30 | -0.0351918 | -0.316745 | 8.68379 | 9.00053 | [11 empty] | 12.22766 | 0.0757769 | 2.2733 | 32.2733 | 30 | -0.0331913 | -0.298721 | 8.70126 | 8.99998 | [11 empty] | 12.39208 | 0.083235 | 2.49705 | 32.497 | 30 | -0.0368153 | -0.331332 | 8.66852 | 8.99986 | [11 empty] | 12.36611 | 0.0774725 | 2.32421 | 32.3247 | 30.0005 | -0.0350684 | -0.315615 | 8.68439 | 9.00001 | [11 empty] | 12.347 | 0.0782828 | 2.34848 | 32.3485 | 30 | -0.0359002 | -0.323104 | 8.67695 | 9.00005
[21 empty] | 12.29034 | 0.0796117 | 2.3884 | 32.389 | 30.0006 | -0.0343648 | -0.309292 | 8.69095 | 9.00024 | [11 empty] | 12.1826 | 0.0751176 | 2.25348 | 32.2529 | 29.9994 | -0.0311628 | -0.280465 | 8.71951 | 8.99998 | [11 empty] | 12.22004 | 0.0785276 | 2.3558 | 32.3555 | 29.9997 | -0.0358891 | -0.323008 | 8.67716 | 9.00017 | [11 empty] | 12.10383 | 0.0795259 | 2.36094 | 32.0486 | 29.6876 | -0.0341563 | -0.307409 | 8.69265 | 9.00006 | [11 empty] | 12.09289 | 0.0791143 | 2.37343 | 32.3734 | 30 | -0.0350102 | -0.315089 | 8.68483 | 8.99992 | [11 empty] | 12.17106 | 0.0744977 | 2.20083 | 31.7431 | 29.5423 | -0.0323591 | -0.291242 | 8.70907 | 9.00031 | [11 empty] | 12.25381 | 0.0786922 | 2.28401 | 31.3086 | 29.0246 | -0.0346661 | -0.311994 | 8.68799 | 8.99998 | [31 empty] | 12.09718 | 0.0803349 | 2.41005 | 32.4101 | 30 | -0.0333691 | -0.300322 | 8.69968 | 9 | [11 empty] | 12.14596 | 0.0799487 | 2.39846 | 32.3985 | 30 | -0.0337726 | -0.303955 | 8.69612 | 9.00007 | [11 empty] | 12.13602 | 0.0803901 | 2.4117 | 32.4117 | 30 | -0.0334273 | -0.300851 | 8.69929 | 9.00014 | [11 empty] | 12.13063 | 0.0813105 | 2.43932 | 32.4393 | 30 | -0.0368079 | -0.340888 | 8.9204 | 9.26129 | [11 empty] | 12.03181 | 0.0811544 | 2.4226 | 32.2743 | 29.8517 | -0.0351045 | -0.315943 | 8.68413 | 9.00007 | [11 empty] | 12.07134 | 0.0769692 | 2.30908 | 32.3091 | 30 | -0.0328489 | -0.29564 | 8.70436 | 9 | [11 empty] | 12.29611 | 0.0805153 | 2.41546 | 32.4155 | 30 | -0.0368416 | -0.331575 | 8.66845 | 9.00002 | [11 empty] | 12.27085 | 0.0776451 | 2.32935 | 32.3294 | 30 | -0.0355207 | -0.319705 | 8.68083 | 9.00053 | [11 empty] | 12.23534 | 0.0760762 | 2.28228 | 32.2822 | 30 | -0.0334833 | -0.301349 | 8.69863 | 8.99998 | [11 empty] | 12.40117 | 0.083495 | 2.50485 | 32.5048 | 30 | -0.0368381 | -0.331538 | 8.66832 | 8.99986 | [11 empty] | 12.3737 | 0.0777685 | 2.33309 | 32.3336 | 30.0005 | -0.0351721 | -0.316549 | 8.68346 | 9.00001 | [11 empty] | 12.36162 | 0.0785579 | 2.35674 | 32.3567 | 30 | -0.0360015 | -0.324016 | 8.67604 | 9.00005
[21 empty] | 12.29766 | 0.0799054 | 2.39721 | 32.3978 | 30.0006 | -0.0347257 | -0.312539 | 8.6877 | 9.00024 | [11 empty] | 12.18932 | 0.0754075 | 2.26218 | 32.2616 | 29.9994 | -0.0312401 | -0.28116 | 8.71882 | 8.99998 | [11 empty] | 12.22984 | 0.0788251 | 2.36473 | 32.3644 | 29.9997 | -0.0359395 | -0.323462 | 8.67671 | 9.00017 | [11 empty] | 12.11197 | 0.0798294 | 2.36994 | 32.0576 | 29.6876 | -0.034269 | -0.308423 | 8.69163 | 9.00006 | [11 empty] | 12.10085 | 0.0794155 | 2.38246 | 32.3825 | 30 | -0.0354724 | -0.319248 | 8.68067 | 8.99992 | [11 empty] | 12.17799 | 0.0747712 | 2.20891 | 31.7512 | 29.5423 | -0.0324421 | -0.291989 | 8.70832 | 9.00031 | [11 empty] | 12.26062 | 0.0789898 | 2.29265 | 31.3173 | 29.0246 | -0.0350557 | -0.315501 | 8.68448 | 8.99998 | [31 empty] | 12.10276 | 0.0806426 | 2.41928 | 32.4193 | 30 | -0.0334273 | -0.300846 | 8.69916 | 9 | [11 empty] | 12.15081 | 0.0802519 | 2.40756 | 32.4076 | 30 | -0.0341836 | -0.307655 | 8.69242 | 9.00007 | [11 empty] | 12.14458 | 0.0806836 | 2.4205 | 32.4205 | 30 | -0.0335791 | -0.302216 | 8.69793 | 9.00014 | [11 empty] | 12.14111 | 0.0815975 | 2.44793 | 32.4479 | 30 | -0.0370545 | -0.343173 | 8.91811 | 9.26129 | [11 empty] | 12.03685 | 0.0814588 | 2.43169 | 32.2834 | 29.8517 | -0.0354808 | -0.31933 | 8.68074 | 9.00007 | [11 empty] | 12.07593 | 0.0772437 | 2.31731 | 32.3173 | 30 | -0.0328893 | -0.296004 | 8.704 | 9 | [11 empty] | 12.3024 | 0.0808191 | 2.42457 | 32.4246 | 30 | -0.0368949 | -0.332055 | 8.66797 | 9.00002 | [11 empty] | 12.28265 | 0.0779165 | 2.3375 | 32.3375 | 30 | -0.0358302 | -0.322491 | 8.67804 | 9.00053 | [11 empty] | 12.2426 | 0.0763721 | 2.29116 | 32.2911 | 30 | -0.0337983 | -0.304184 | 8.69579 | 8.99998 | [11 empty] | 12.40958 | 0.0837595 | 2.51278 | 32.5128 | 30 | -0.0368674 | -0.331801 | 8.66805 | 8.99986 | [11 empty] | 12.38135 | 0.0780686 | 2.34209 | 32.3426 | 30.0005 | -0.0352592 | -0.317333 | 8.68267 | 9.00001 | [11 empty] | 12.36993 | 0.0788563 | 2.36569 | 32.3657 | 30 | -0.0360981 | -0.324884 | 8.67517 | 9.00005
[21 empty] | 12.30358 | 0.080193 | 2.40584 | 32.4065 | 30.0006 | -0.0350919 | -0.315836 | 8.6844 | 9.00024 | [11 empty] | 12.19706 | 0.0756979 | 2.27089 | 32.2703 | 29.9994 | -0.031401 | -0.282609 | 8.71737 | 8.99998 | [11 empty] | 12.23919 | 0.0791021 | 2.37303 | 32.3727 | 29.9997 | -0.0359882 | -0.3239 | 8.67627 | 9.00017 | [11 empty] | 12.11946 | 0.0801283 | 2.37882 | 32.0664 | 29.6876 | -0.0344465 | -0.31002 | 8.69004 | 9.00006 | [11 empty] | 12.10763 | 0.0797148 | 2.39144 | 32.3914 | 30 | -0.0359539 | -0.323582 | 8.67634 | 8.99992 | [11 empty] | 12.18411 | 0.0750385 | 2.21681 | 31.7591 | 29.5423 | -0.0325445 | -0.29291 | 8.7074 | 9.00031 | [11 empty] | 12.26847 | 0.0792895 | 2.30135 | 31.326 | 29.0246 | -0.035474 | -0.319265 | 8.68072 | 8.99998 | [31 empty] | 12.10817 | 0.0809506 | 2.42852 | 32.4285 | 30 | -0.0335205 | -0.301684 | 8.69832 | 9 | [11 empty] | 12.15593 | 0.0805575 | 2.41673 | 32.4167 | 30 | -0.0346157 | -0.311544 | 8.68853 | 9.00007 | [11 empty] | 12.15211 | 0.080962 | 2.42886 | 32.4288 | 30 | -0.0338531 | -0.304683 | 8.69546 | 9.00014 | [11 empty] | 12.15123 | 0.0818878 | 2.45663 | 32.4566 | 30 | -0.0372706 | -0.345174 | 8.91611 | 9.26129 | [11 empty] | 12.04113 | 0.0817641 | 2.4408 | 32.2925 | 29.8517 | -0.0358887 | -0.323001 | 8.67707 | 9.00007 | [11 empty] | 12.08066 | 0.0774872 | 2.32462 | 32.3246 | 30 | -0.0329276 | -0.296349 | 8.70366 | 9 | [11 empty] | 12.30761 | 0.0811289 | 2.43387 | 32.4339 | 30 | -0.036929 | -0.332362 | 8.66766 | 9.00002 | [11 empty] | 12.29705 | 0.0781999 | 2.346 | 32.346 | 30 | -0.0360833 | -0.324769 | 8.67576 | 9.00053 | [11 empty] | 12.24841 | 0.0766778 | 2.30033 | 32.3003 | 30 | -0.0341205 | -0.307084 | 8.69289 | 8.99998 | [11 empty] | 12.41631 | 0.0840367 | 2.5211 | 32.5211 | 30 | -0.0369214 | -0.332287 | 8.66757 | 8.99986 | [11 empty] | 12.3877 | 0.0783608 | 2.35086 | 32.3513 | 30.0005 | -0.0353408 | -0.318067 | 8.68194 | 9.00001 | [11 empty] | 12.37017 | 0.07917 | 2.3751 | 32.3751 | 30 | -0.0361569 | -0.325414 | 8.67464 | 9.00005
[21 empty] | 12.30899 | 0.0804847 | 2.41459 | 32.4152 | 30.0006 | -0.035405 | -0.318653 | 8.68159 | 9.00024 | [11 empty] | 12.2049 | 0.0759901 | 2.27966 | 32.279 | 29.9994 | -0.0316192 | -0.284572 | 8.71541 | 8.99998 | [11 empty] | 12.24786 | 0.079384 | 2.38149 | 32.3812 | 29.9997 | -0.0360314 | -0.324289 | 8.67588 | 9.00017 | [11 empty] | 12.12699 | 0.0804264 | 2.38767 | 32.0753 | 29.6876 | -0.0347164 | -0.312449 | 8.68761 | 9.00006 | [11 empty] | 12.11576 | 0.0800148 | 2.40044 | 32.4004 | 30 | -0.0364051 | -0.327643 | 8.67228 | 8.99992 | [11 empty] | 12.18915 | 0.0753208 | 2.22515 | 31.7674 | 29.5423 | -0.0326682 | -0.294024 | 8.70629 | 9.00031 | [11 empty] | 12.27613 | 0.0795996 | 2.31035 | 31.335 | 29.0246 | -0.0358801 | -0.32292 | 8.67706 | 8.99998 | [31 empty] | 12.11425 | 0.0812488 | 2.43746 | 32.4375 | 30 | -0.0336451 | -0.302806 | 8.6972 | 9 | [11 empty] | 12.16068 | 0.0808589 | 2.42577 | 32.4258 | 30 | -0.0350571 | -0.315516 | 8.68455 | 9.00007 | [11 empty] | 12.15909 | 0.0812666 | 2.43799 | 32.438 | 30 | -0.0342215 | -0.307999 | 8.69214 | 9.00014 | [11 empty] | 12.16047 | 0.0821695 | 2.46509 | 32.4651 | 30 | -0.0374545 | -0.346877 | 8.91441 | 9.26129 | [11 empty] | 12.04575 | 0.0820704 | 2.44994 | 32.3017 | 29.8517 | -0.0362972 | -0.326677 | 8.6734 | 9.00007 | [11 empty] | 12.08673 | 0.0777431 | 2.33229 | 32.3323 | 30 | -0.0329739 | -0.296766 | 8.70324 | 9 | [11 empty] | 12.31345 | 0.0814214 | 2.44264 | 32.4427 | 30 | -0.036987 | -0.332884 | 8.66714 | 9.00002 | [11 empty] | 12.31016 | 0.0784945 | 2.35484 | 32.3548 | 30 | -0.0362651 | -0.326405 | 8.67413 | 9.00053 | [11 empty] | 12.2543 | 0.0769984 | 2.30995 | 32.3099 | 30 | -0.0344959 | -0.310463 | 8.68952 | 8.99998 | [11 empty] | 12.42289 | 0.0843157 | 2.52947 | 32.5295 | 30 | -0.0369455 | -0.332504 | 8.66735 | 8.99986 | [11 empty] | 12.39395 | 0.0786668 | 2.36004 | 32.3605 | 30.0005 | -0.0353963 | -0.318567 | 8.68144 | 9.00001 | [11 empty] | 12.36618 | 0.07948 | 2.3844 | 32.3844 | 30 | -0.0362099 | -0.325891 | 8.67416 | 9.00005
[21 empty] | 12.316 | 0.0807766 | 2.42335 | 32.424 | 30.0006 | -0.0356614 | -0.320961 | 8.67928 | 9.00024 | [11 empty] | 12.21311 | 0.0762677 | 2.28798 | 32.2874 | 29.9994 | -0.0319399 | -0.287459 | 8.71252 | 8.99998 | [11 empty] | 12.25388 | 0.0796655 | 2.38994 | 32.3896 | 29.9997 | -0.0360751 | -0.324682 | 8.67549 | 9.00017 | [11 empty] | 12.13448 | 0.080724 | 2.3965 | 32.0841 | 29.6876 | -0.0350673 | -0.315608 | 8.68445 | 9.00006 | [11 empty] | 12.12427 | 0.0803139 | 2.40942 | 32.4094 | 30 | -0.0368656 | -0.331788 | 8.66813 | 8.99992 | [11 empty] | 12.19598 | 0.0756065 | 2.23359 | 31.7758 | 29.5423 | -0.0328242 | -0.295428 | 8.70488 | 9.00031 | [11 empty] | 12.28246 | 0.0799077 | 2.31929 | 31.3439 | 29.0246 | -0.0362632 | -0.326368 | 8.67362 | 8.99998 | [31 empty] | 12.12232 | 0.081535 | 2.44605 | 32.4461 | 30 | -0.0339012 | -0.305111 | 8.69489 | 9 | [11 empty] | 12.16723 | 0.0811599 | 2.4348 | 32.4348 | 30 | -0.0354734 | -0.319263 | 8.68081 | 9.00007 | [11 empty] | 12.16575 | 0.0815621 | 2.44686 | 32.4468 | 30 | -0.0346397 | -0.311763 | 8.68838 | 9.00014 | [11 empty] | 12.16811 | 0.0824567 | 2.4737 | 32.4737 | 30 | -0.037616 | -0.348372 | 8.91291 | 9.26129 | [11 empty] | 12.051 | 0.082368 | 2.45883 | 32.3106 | 29.8517 | -0.0367216 | -0.330497 | 8.66958 | 9.00007 | [11 empty] | 12.09302 | 0.0779959 | 2.33988 | 32.3399 | 30 | -0.0330133 | -0.29712 | 8.70288 | 9 | [11 empty] | 12.31871 | 0.0817282 | 2.45185 | 32.4519 | 30 | -0.0370331 | -0.333299 | 8.66672 | 9.00002 | [11 empty] | 12.32014 | 0.0787877 | 2.36363 | 32.3636 | 30 | -0.0364006 | -0.327625 | 8.67291 | 9.00053 | [11 empty] | 12.25979 | 0.0773149 | 2.31944 | 32.3194 | 30 | -0.0348137 | -0.313323 | 8.68666 | 8.99998 | [11 empty] | 12.43026 | 0.0845964 | 2.53789 | 32.5379 | 30 | -0.0369858 | -0.332867 | 8.66699 | 8.99986 | [11 empty] | 12.40088 | 0.0789664 | 2.36903 | 32.3695 | 30.0005 | -0.0354658 | -0.319192 | 8.68081 | 9.00001 | [11 empty] | 12.37024 | 0.0797656 | 2.39297 | 32.393 | 30 | -0.0362811 | -0.326531 | 8.67352 | 9.00005
[21 empty] | 12.32489 | 0.0810663 | 2.43204 | 32.4327 | 30.0006 | -0.0358739 | -0.322874 | 8.67737 | 9.00024 | [11 empty] | 12.22128125 | 0.0765647 | 2.2969 | 32.2963 | 29.9994 | -0.0322906 | -0.290615 | 8.70936 | 8.99998 | [11 empty] | 12.25904 | 0.0799411 | 2.39821 | 32.3979 | 29.9997 | -0.0361146 | -0.325038 | 8.67513 | 9.00017 | [11 empty] | 12.1411 | 0.0810304 | 2.4056 | 32.0932 | 29.6876 | -0.0354588 | -0.319131 | 8.68093 | 9.00006 | [11 empty] | 12.13242 | 0.0806125 | 2.41837 | 32.4184 | 30 | -0.0372722 | -0.335447 | 8.66447 | 8.99992 | [11 empty] | 12.20328 | 0.0758851 | 2.24182 | 31.7841 | 29.5423 | -0.0330213 | -0.297202 | 8.70311 | 9.00031 | [11 empty] | 12.28934 | 0.0802074 | 2.32799 | 31.3526 | 29.0246 | -0.0366246 | -0.329621 | 8.67036 | 8.99998 | [31 empty] | 12.1297 | 0.081854 | 2.45562 | 32.4556 | 30 | -0.0342109 | -0.307898 | 8.69211 | 9 | [11 empty] | 12.1755 | 0.0814653 | 2.44396 | 32.444 | 30 | -0.0358957 | -0.323064 | 8.67701 | 9.00007 | [11 empty] | 12.17224 | 0.0818541 | 2.45562 | 32.4556 | 30 | -0.0351033 | -0.315935 | 8.68421 | 9.00014 | [11 empty] | 12.17488 | 0.0827483 | 2.48245 | 32.4825 | 30 | -0.0377365 | -0.349488 | 8.9118 | 9.26129 | [11 empty] | 12.05689 | 0.0826839 | 2.46826 | 32.32 | 29.8517 | -0.037135 | -0.334218 | 8.66586 | 9.00007 | [11 empty] | 12.09933 | 0.0782701 | 2.3481 | 32.3481 | 30 | -0.0330568 | -0.297511 | 8.70249 | 9 | [11 empty] | 12.32393 | 0.0820059 | 2.46018 | 32.4602 | 30 | -0.0371009 | -0.333909 | 8.66611 | 9.00002 | [11 empty] | 12.32666 | 0.0790933 | 2.3728 | 32.3728 | 30 | -0.0365048 | -0.328562 | 8.67197 | 9.00053 | [11 empty] | 12.26399 | 0.0776263 | 2.32879 | 32.3287 | 30 | -0.0351919 | -0.316726 | 8.68325 | 8.99998 | [11 empty] | 12.4364 | 0.0848745 | 2.54623 | 32.5462 | 30 | -0.0370302 | -0.333266 | 8.66659 | 8.99986 | [11 empty] | 12.40752 | 0.0792522 | 2.3776 | 32.3781 | 30.0005 | -0.0355271 | -0.319744 | 8.68026 | 9.00001 | [11 empty] | 12.38185 | 0.0800552 | 2.40165 | 32.4016 | 30 | -0.0363304 | -0.326976 | 8.67308 | 9.00005
[21 empty] | 12.3332 | 0.0813538 | 2.44067 | 32.4413 | 30.0006 | -0.0360925 | -0.324841 | 8.6754 | 9.00024 | [11 empty] | 12.22902 | 0.0768656 | 2.30592 | 32.3053 | 29.9994 | -0.0326494 | -0.293844 | 8.70613 | 8.99998 | [11 empty] | 12.26414 | 0.080225 | 2.40672 | 32.4064 | 29.9997 | -0.0361711 | -0.325546 | 8.67463 | 9.00017 | [11 empty] | 12.14816 | 0.0813217 | 2.41425 | 32.1019 | 29.6876 | -0.0358957 | -0.323063 | 8.67699 | 9.00006 | [11 empty] | 12.13975 | 0.0809137 | 2.42741 | 32.4274 | 30 | -0.037654 | -0.338883 | 8.66104 | 8.99992 | [11 empty] | 12.20943 | 0.0761819 | 2.25058 | 31.7928 | 29.5423 | -0.0332545 | -0.299301 | 8.70101 | 9.00031 | [11 empty] | 12.29656 | 0.0805032 | 2.33658 | 31.3612 | 29.0246 | -0.0369467 | -0.33252 | 8.66746 | 8.99998 | [31 empty] | 12.13738 | 0.0821543 | 2.46463 | 32.4646 | 30 | -0.0345772 | -0.311195 | 8.68881 | 9 | [11 empty] | 12.18378125 | 0.0817641 | 2.45292 | 32.4529 | 30 | -0.0362943 | -0.326651 | 8.67342 | 9.00007 | [11 empty] | 12.17834 | 0.0821588 | 2.46476 | 32.4647 | 30 | -0.0355602 | -0.320047 | 8.6801 | 9.00014 | [11 empty] | 12.18042 | 0.0830539 | 2.49162 | 32.4916 | 30 | -0.0378508 | -0.350548 | 8.91074 | 9.26129 | [11 empty] | 12.06276 | 0.0829973 | 2.47761 | 32.3293 | 29.8517 | -0.0374879 | -0.337393 | 8.66268 | 9.00007 | [11 empty] | 12.10715 | 0.0785626 | 2.35688 | 32.3569 | 30 | -0.0331102 | -0.297992 | 8.70201 | 9 | [11 empty] | 12.32839 | 0.0822973 | 2.46892 | 32.4689 | 30 | -0.0371198 | -0.334079 | 8.66594 | 9.00002 | [11 empty] | 12.33039 | 0.0793922 | 2.38177 | 32.3818 | 30 | -0.036587 | -0.329302 | 8.67123 | 9.00053 | [11 empty] | 12.26949 | 0.0779414 | 2.33824 | 32.3382 | 30 | -0.0355488 | -0.319939 | 8.68004 | 8.99998 | [11 empty] | 12.44065 | 0.085159 | 2.55477 | 32.5548 | 30 | -0.0370516 | -0.333459 | 8.6664 | 8.99986 | [11 empty] | 12.41415 | 0.0795538 | 2.38665 | 32.3871 | 30.0005 | -0.0355848 | -0.320263 | 8.67974 | 9.00001 | [11 empty] | 12.39371 | 0.0803408 | 2.41022 | 32.4102 | 30 | -0.0363855 | -0.327472 | 8.67258 | 9.00005
[21 empty] | 12.3418 | 0.0816362 | 2.44914 | 32.4498 | 30.0006 | -0.0362487 | -0.326247 | 8.67399 | 9.00024 | [11 empty] | 12.2368 | 0.0771651 | 2.31491 | 32.3143 | 29.9994 | -0.0330472 | -0.297424 | 8.70256 | 8.99998 | [11 empty] | 12.26993 | 0.0805016 | 2.41502 | 32.4147 | 29.9997 | -0.0362119 | -0.325914 | 8.67426 | 9.00017 | [11 empty] | 12.15445 | 0.0816267 | 2.4233 | 32.1109 | 29.6876 | -0.0363289 | -0.326962 | 8.67309 | 9.00006 | [11 empty] | 12.14705 | 0.0812245 | 2.43673 | 32.4367 | 30 | -0.0379665 | -0.341696 | 8.65823 | 8.99992 | [11 empty] | 12.21459 | 0.0764751 | 2.25925 | 31.8015 | 29.5423 | -0.0335546 | -0.302002 | 8.69831 | 9.00031 | [11 empty] | 12.30395 | 0.0808081 | 2.34542 | 31.3701 | 29.0246 | -0.0371824 | -0.334641 | 8.66534 | 8.99998 | [31 empty] | 12.14532 | 0.0824541 | 2.47362 | 32.4736 | 30 | -0.0349603 | -0.314643 | 8.68536 | 9 | [11 empty] | 12.19302 | 0.0820651 | 2.46195 | 32.462 | 30 | -0.0366349 | -0.329716 | 8.67035 | 9.00007 | [11 empty] | 12.1846 | 0.082464 | 2.47392 | 32.4739 | 30 | -0.0360073 | -0.324071 | 8.67607 | 9.00014 | [11 empty] | 12.18425 | 0.0833542 | 2.50063 | 32.5006 | 30 | -0.0379361 | -0.351337 | 8.90995 | 9.26129 | [11 empty] | 12.06877 | 0.0833068 | 2.48685 | 32.3386 | 29.8517 | -0.0377544 | -0.339793 | 8.66028 | 9.00007 | [11 empty] | 12.11659375 | 0.0788722 | 2.36617 | 32.3662 | 30 | -0.0331347 | -0.298213 | 8.70179 | 9 | [11 empty] | 12.33479 | 0.082568 | 2.47704 | 32.4771 | 30 | -0.0371686 | -0.334519 | 8.6655 | 9.00002 | [11 empty] | 12.33545 | 0.0796913 | 2.39074 | 32.3907 | 30 | -0.0366672 | -0.330025 | 8.67051 | 9.00053 | [11 empty] | 12.27723 | 0.078247 | 2.34741 | 32.3474 | 30 | -0.0358291 | -0.322461 | 8.67752 | 8.99998 | [11 empty] | 12.44338 | 0.0854365 | 2.56309 | 32.5631 | 30 | -0.0370917 | -0.33382 | 8.66604 | 8.99986 | [11 empty] | 12.42118 | 0.0798596 | 2.39582 | 32.3963 | 30.0005 | -0.0356096 | -0.320487 | 8.67952 | 9.00001 | [11 empty] | 12.4029 | 0.080633 | 2.41899 | 32.419 | 30 | -0.0364429 | -0.327988 | 8.67207 | 9.00005
[21 empty] | 12.34987 | 0.0819232 | 2.45775 | 32.4584 | 30.0006 | -0.0363653 | -0.327296 | 8.67294 | 9.00024 | [11 empty] | 12.24502 | 0.0774537 | 2.32356 | 32.323 | 29.9994 | -0.0334248 | -0.300823 | 8.69916 | 8.99998 | [11 empty] | 12.27646 | 0.0807686 | 2.42303 | 32.4227 | 29.9997 | -0.0362506 | -0.326262 | 8.67391 | 9.00017 | [11 empty] | 12.15996 | 0.0819305 | 2.43232 | 32.1199 | 29.6876 | -0.0367743 | -0.33097 | 8.66909 | 9.00006 | [11 empty] | 12.15408 | 0.0815344 | 2.44603 | 32.446 | 30 | -0.0382215 | -0.34399 | 8.65593 | 8.99992 | [11 empty] | 12.21798 | 0.0767925 | 2.26862 | 31.8109 | 29.5423 | -0.0338895 | -0.305016 | 8.6953 | 9.00031 | [11 empty] | 12.31217 | 0.0810968 | 2.3538 | 31.3784 | 29.0246 | -0.0373467 | -0.336119 | 8.66387 | 8.99998 | [31 empty] | 12.15257 | 0.0827527 | 2.48258 | 32.4826 | 30 | -0.0353658 | -0.318292 | 8.68171 | 9 | [11 empty] | 12.20209 | 0.0823601 | 2.4708 | 32.4708 | 30 | -0.0368847 | -0.331965 | 8.66811 | 9.00007 | [11 empty] | 12.19135 | 0.0827522 | 2.48256 | 32.4825 | 30 | -0.0364302 | -0.327877 | 8.67227 | 9.00014 | [11 empty] | 12.18988 | 0.0836602 | 2.50981 | 32.5098 | 30 | -0.0380169 | -0.352085 | 8.9092 | 9.26129 | [11 empty] | 12.07693 | 0.083604 | 2.49572 | 32.3475 | 29.8517 | -0.0379509 | -0.341561 | 8.65851 | 9.00007 | [11 empty] | 12.12655 | 0.0791599 | 2.3748 | 32.3748 | 30 | -0.0331929 | -0.298736 | 8.70127 | 9 | [11 empty] | 12.34381 | 0.0828403 | 2.48521 | 32.4852 | 30 | -0.0371978 | -0.334781 | 8.66524 | 9.00002 | [11 empty] | 12.3421 | 0.079989 | 2.39967 | 32.3997 | 30 | -0.0367266 | -0.330559 | 8.66997 | 9.00053 | [11 empty] | 12.28838 | 0.0785312 | 2.35593 | 32.3559 | 30 | -0.0360722 | -0.324649 | 8.67533 | 8.99998 | [11 empty] | 12.44814 | 0.0857095 | 2.57128 | 32.5713 | 30 | -0.0371359 | -0.334218 | 8.66564 | 8.99986 | [11 empty] | 12.42833 | 0.0801567 | 2.40474 | 32.4052 | 30.0005 | -0.035655 | -0.320895 | 8.67911 | 9.00001 | [11 empty] | 12.4104 | 0.0809224 | 2.42767 | 32.4277 | 30 | -0.0364894 | -0.328406 | 8.67165 | 9.00005
[21 empty] | 12.35796 | 0.0822186 | 2.46661 | 32.4672 | 30.0006 | -0.0364678 | -0.328219 | 8.67202 | 9.00024 | [11 empty] | 12.25327 | 0.0777436 | 2.33226 | 32.3317 | 29.9994 | -0.0338257 | -0.304431 | 8.69555 | 8.99998 | [11 empty] | 12.28408 | 0.08105 | 2.43147 | 32.4311 | 29.9997 | -0.0362921 | -0.326635 | 8.67354 | 9.00017 | [11 empty] | 12.16679 | 0.082226 | 2.44109 | 32.1287 | 29.6876 | -0.0371914 | -0.334725 | 8.66533 | 9.00006 | [11 empty] | 12.16071 | 0.0818448 | 2.45534 | 32.4553 | 30 | -0.0384017 | -0.345612 | 8.65431 | 8.99992 | [11 empty] | 12.22129 | 0.0771035 | 2.27781 | 31.8201 | 29.5423 | -0.0342773 | -0.308506 | 8.6918 | 9.00031 | [11 empty] | 12.31919 | 0.0814269 | 2.36339 | 31.388 | 29.0246 | -0.0375622 | -0.33806 | 8.66192 | 8.99998 | [31 empty] | 12.16031 | 0.0830575 | 2.49172 | 32.4917 | 30 | -0.0357703 | -0.321933 | 8.67807 | 9 | [11 empty] | 12.2106 | 0.0826576 | 2.47973 | 32.4798 | 30 | -0.0370672 | -0.333608 | 8.66646 | 9.00007 | [11 empty] | 12.19983 | 0.0830508 | 2.49152 | 32.4915 | 30 | -0.0368038 | -0.331239 | 8.6689 | 9.00014 | [11 empty] | 12.19476 | 0.0839647 | 2.51894 | 32.5189 | 30 | -0.0380688 | -0.352566 | 8.90872 | 9.26129 | [11 empty] | 12.08676 | 0.0839062 | 2.50475 | 32.3565 | 29.8517 | -0.0380939 | -0.342848 | 8.65723 | 9.00007 | [11 empty] | 12.13559 | 0.0794494 | 2.38348 | 32.3835 | 30 | -0.0332267 | -0.299041 | 8.70096 | 9 | [11 empty] | 12.35382 | 0.083097 | 2.49291 | 32.4929 | 30 | -0.0372386 | -0.335148 | 8.66487 | 9.00002 | [11 empty] | 12.34943 | 0.0802965 | 2.4089 | 32.4089 | 30 | -0.0368037 | -0.331253 | 8.66928 | 9.00053 | [11 empty] | 12.30163 | 0.0788375 | 2.36512 | 32.3651 | 30 | -0.0362047 | -0.325841 | 8.67414 | 8.99998 | [11 empty] | 12.45613 | 0.086006 | 2.58018 | 32.5802 | 30 | -0.0371805 | -0.334619 | 8.66524 | 8.99986 | [11 empty] | 12.43658 | 0.0804454 | 2.4134 | 32.4139 | 30.0005 | -0.0357196 | -0.321477 | 8.67853 | 9.00001 | [11 empty] | 12.41658 | 0.0812116 | 2.43635 | 32.4363 | 30 | -0.0365172 | -0.328656 | 8.6714 | 9.00005
[21 empty] | 12.36553 | 0.0825074 | 2.47527 | 32.4759 | 30.0006 | -0.036552 | -0.328977 | 8.67126 | 9.00024 | [11 empty] | 12.26124 | 0.0780507 | 2.34147 | 32.3409 | 29.9994 | -0.034207 | -0.307862 | 8.69212 | 8.99998 | [11 empty] | 12.2921875 | 0.0813336 | 2.43998 | 32.4396 | 29.9997 | -0.0363298 | -0.326974 | 8.6732 | 9.00017 | [11 empty] | 12.17366 | 0.0825343 | 2.45025 | 32.1379 | 29.6876 | -0.0375898 | -0.33831 | 8.66175 | 9.00006 | [11 empty] | 12.16789 | 0.0821482 | 2.46444 | 32.4644 | 30 | -0.0385474 | -0.346924 | 8.653 | 8.99992 | [11 empty] | 12.22672 | 0.0774057 | 2.28674 | 31.829 | 29.5423 | -0.0346423 | -0.311791 | 8.68852 | 9.00031 | [11 empty] | 12.32656 | 0.0816829 | 2.37082 | 31.3955 | 29.0246 | -0.0376369 | -0.338731 | 8.66125 | 8.99998 | [31 empty] | 12.16734 | 0.0833632 | 2.5009 | 32.5009 | 30 | -0.0361736 | -0.325563 | 8.67444 | 9 | [11 empty] | 12.21944 | 0.0829565 | 2.4887 | 32.4887 | 30 | -0.0372012 | -0.334814 | 8.66526 | 9.00007 | [11 empty] | 12.2086 | 0.0833391 | 2.50017 | 32.5001 | 30 | -0.0371317 | -0.334191 | 8.66595 | 9.00014 | [11 empty] | 12.20102 | 0.0842678 | 2.52804 | 32.528 | 30 | -0.0381365 | -0.353193 | 8.90809 | 9.26129 | [11 empty] | 12.09763 | 0.0842003 | 2.51352 | 32.3653 | 29.8517 | -0.0382064 | -0.34386 | 8.65621 | 9.00007 | [11 empty] | 12.14373 | 0.079733 | 2.39199 | 32.392 | 30 | -0.0332806 | -0.299526 | 8.70048 | 9 | [11 empty] | 12.36352 | 0.0833328 | 2.49999 | 32.5 | 30 | -0.0372786 | -0.335508 | 8.66451 | 9.00002 | [11 empty] | 12.35672 | 0.0805951 | 2.41785 | 32.4179 | 30 | -0.0368289 | -0.33148 | 8.66905 | 9.00053 | [11 empty] | 12.314 | 0.0791219 | 2.37365 | 32.3736 | 30 | -0.0363321 | -0.326988 | 8.67299 | 8.99998 | [11 empty] | 12.46531 | 0.0862719 | 2.58816 | 32.5881 | 30 | -0.037193 | -0.334731 | 8.66512 | 8.99986 | [11 empty] | 12.44533 | 0.0807391 | 2.42221 | 32.4227 | 30.0005 | -0.0357644 | -0.32188 | 8.67813 | 9.00001 | [11 empty] | 12.42226 | 0.0814913 | 2.44474 | 32.4447 | 30 | -0.0365712 | -0.329143 | 8.67091 | 9.00005
[21 empty] | 12.37228 | 0.0828008 | 2.48408 | 32.4847 | 30.0006 | -0.0366047 | -0.329451 | 8.67079 | 9.00024 | [11 empty] | 12.26844 | 0.0783435 | 2.35026 | 32.3497 | 29.9994 | -0.0345695 | -0.311125 | 8.68885 | 8.99998 | [11 empty] | 12.29984 | 0.0816134 | 2.44837 | 32.448 | 29.9997 | -0.0363738 | -0.32737 | 8.6728 | 9.00017 | [11 empty] | 12.18134375 | 0.0828359 | 2.4592 | 32.1468 | 29.6876 | -0.0379539 | -0.341587 | 8.65847 | 9.00006 | [11 empty] | 12.17598 | 0.0824583 | 2.47375 | 32.4737 | 30 | -0.0386744 | -0.348067 | 8.65185 | 8.99992 | [11 empty] | 12.23536 | 0.0777118 | 2.29578 | 31.838 | 29.5423 | -0.0349829 | -0.314857 | 8.68545 | 9.00031 | [11 empty] | 12.33606 | 0.0819804 | 2.37945 | 31.4041 | 29.0246 | -0.0377828 | -0.340045 | 8.65994 | 8.99998 | [31 empty] | 12.17421 | 0.0836686 | 2.51006 | 32.5101 | 30 | -0.0365663 | -0.329097 | 8.67091 | 9 | [11 empty] | 12.22943 | 0.0832435 | 2.49731 | 32.4973 | 30 | -0.0373125 | -0.335815 | 8.66426 | 9.00007 | [11 empty] | 12.21694 | 0.0836353 | 2.50906 | 32.509 | 30 | -0.0374352 | -0.336922 | 8.66322 | 9.00014 | [11 empty] | 12.2089 | 0.0845683 | 2.53705 | 32.5371 | 30 | -0.0381815 | -0.35361 | 8.90768 | 9.26129 | [11 empty] | 12.10844 | 0.0844875 | 2.5221 | 32.3738 | 29.8517 | -0.0382987 | -0.344691 | 8.65538 | 9.00007 | [11 empty] | 12.15145 | 0.0800281 | 2.40084 | 32.4009 | 30 | -0.0333182 | -0.299864 | 8.70014 | 9 | [11 empty] | 12.37177 | 0.0835721 | 2.50716 | 32.5072 | 30 | -0.0373283 | -0.335956 | 8.66407 | 9.00002 | [11 empty] | 12.36349 | 0.0809002 | 2.42701 | 32.427 | 30 | -0.0368625 | -0.331782 | 8.66875 | 9.00053 | [11 empty] | 12.32419 | 0.079413 | 2.38239 | 32.3823 | 30 | -0.0364459 | -0.328013 | 8.67197 | 8.99998 | [11 empty] | 12.47496 | 0.0865291 | 2.59587 | 32.5959 | 30 | -0.0372389 | -0.335145 | 8.66471 | 8.99986 | [11 empty] | 12.45416 | 0.0810298 | 2.43093 | 32.4314 | 30.0005 | -0.0358221 | -0.322399 | 8.67761 | 9.00001 | [11 empty] | 12.42925 | 0.0817802 | 2.45341 | 32.4534 | 30 | -0.0365972 | -0.329377 | 8.67068 | 9.00005
[21 empty] | 12.37799 | 0.0830879 | 2.49269 | 32.4933 | 30.0006 | -0.0366937 | -0.330252 | 8.66999 | 9.00024 | [11 empty] | 12.27566 | 0.0786386 | 2.35911 | 32.3585 | 29.9994 | -0.0348972 | -0.314074 | 8.68591 | 8.99998 | [11 empty] | 12.30719 | 0.0818969 | 2.45688 | 32.4565 | 29.9997 | -0.0364059 | -0.327659 | 8.67251 | 9.00017 | [11 empty] | 12.18883 | 0.0831301 | 2.46793 | 32.1556 | 29.6876 | -0.0383106 | -0.344798 | 8.65526 | 9.00006 | [11 empty] | 12.18358 | 0.0827609 | 2.48283 | 32.4828 | 30 | -0.0387712 | -0.348938 | 8.65098 | 8.99992 | [11 empty] | 12.24439 | 0.0780135 | 2.3047 | 31.847 | 29.5423 | -0.0353159 | -0.317854 | 8.68246 | 9.00031 | [11 empty] | 12.3458 | 0.0822681 | 2.3878 | 31.4124 | 29.0246 | -0.0378935 | -0.341041 | 8.65894 | 8.99998 | [31 empty] | 12.18104 | 0.0839633 | 2.5189 | 32.5189 | 30 | -0.0369458 | -0.332513 | 8.66749 | 9 | [11 empty] | 12.24038 | 0.08352 | 2.5056 | 32.5056 | 30 | -0.0373853 | -0.33647 | 8.6636 | 9.00007 | [11 empty] | 12.2243 | 0.0839281 | 2.51784 | 32.5178 | 30 | -0.0376808 | -0.339132 | 8.66101 | 9.00014 | [11 empty] | 12.21602 | 0.0848726 | 2.54618 | 32.5462 | 30 | -0.0382271 | -0.354033 | 8.90725 | 9.26129 | [11 empty] | 12.11964 | 0.0847734 | 2.53063 | 32.3824 | 29.8517 | -0.0383634 | -0.345274 | 8.6548 | 9.00007 | [11 empty] | 12.16014 | 0.0803349 | 2.41005 | 32.4101 | 30 | -0.0333691 | -0.300322 | 8.69968 | 9 | [11 empty] | 12.38063 | 0.0838072 | 2.51422 | 32.5142 | 30 | -0.0373542 | -0.336189 | 8.66383 | 9.00002 | [11 empty] | 12.36952 | 0.0811948 | 2.43585 | 32.4359 | 30 | -0.0369346 | -0.332431 | 8.6681 | 9.00053 | [11 empty] | 12.3316875 | 0.0797131 | 2.39139 | 32.3913 | 30 | -0.0365518 | -0.328966 | 8.67101 | 8.99998 | [11 empty] | 12.48317 | 0.0867794 | 2.60338 | 32.6034 | 30 | -0.0372876 | -0.335583 | 8.66427 | 8.99986 | [11 empty] | 12.46298 | 0.0813162 | 2.43953 | 32.44 | 30.0005 | -0.0358849 | -0.322964 | 8.67704 | 9.00001 | [11 empty] | 12.43591 | 0.0820674 | 2.46202 | 32.462 | 30 | -0.036642 | -0.32978 | 8.67027 | 9.00005
[21 empty] | 12.38451 | 0.0833769 | 2.50136 | 32.502 | 30.0006 | -0.0367424 | -0.330691 | 8.66955 | 9.00024 | [11 empty] | 12.28351 | 0.078932 | 2.36791 | 32.3673 | 29.9994 | -0.0351793 | -0.316613 | 8.68337 | 8.99998 | [11 empty] | 12.31435 | 0.0821798 | 2.46537 | 32.465 | 29.9997 | -0.036444 | -0.328003 | 8.67217 | 9.00017 | [11 empty] | 12.19635 | 0.0834302 | 2.47684 | 32.1645 | 29.6876 | -0.0385976 | -0.347381 | 8.65268 | 9.00006 | [11 empty] | 12.1901 | 0.0830557 | 2.49167 | 32.4917 | 30 | -0.0388635 | -0.349769 | 8.65015 | 8.99992 | [11 empty] | 12.25317 | 0.0783076 | 2.31338 | 31.8556 | 29.5423 | -0.035616 | -0.320555 | 8.67976 | 9.00031 | [11 empty] | 12.3546 | 0.0825467 | 2.39589 | 31.4205 | 29.0246 | -0.0379359 | -0.341422 | 8.65856 | 8.99998 | [31 empty] | 12.18783 | 0.0842655 | 2.52797 | 32.528 | 30 | -0.0372999 | -0.335699 | 8.6643 | 9 | [11 empty] | 12.25138 | 0.0838047 | 2.51414 | 32.5142 | 30 | -0.0374492 | -0.337045 | 8.66302 | 9.00007 | [11 empty] | 12.23142 | 0.0842263 | 2.52679 | 32.5268 | 30 | -0.0378661 | -0.3408 | 8.65934 | 9.00014 | [11 empty] | 12.22026 | 0.0851744 | 2.55523 | 32.5552 | 30 | -0.0382836 | -0.354555 | 8.90673 | 9.26129 | [11 empty] | 12.12881 | 0.085021 | 2.53802 | 32.3898 | 29.8517 | -0.0384976 | -0.346481 | 8.65359 | 9.00007 | [11 empty] | 12.16934 | 0.0806426 | 2.41928 | 32.4193 | 30 | -0.0334273 | -0.300846 | 8.69916 | 9 | [11 empty] | 12.38895 | 0.0840476 | 2.52143 | 32.5215 | 30 | -0.0374117 | -0.336706 | 8.66332 | 9.00002 | [11 empty] | 12.3769 | 0.08149 | 2.4447 | 32.4447 | 30 | -0.0369724 | -0.332771 | 8.66776 | 9.00053 | [11 empty] | 12.33765 | 0.0799886 | 2.39965 | 32.3996 | 30 | -0.0366177 | -0.329558 | 8.67042 | 8.99998 | [11 empty] | 12.48991 | 0.087007 | 2.61021 | 32.6102 | 30 | -0.0373158 | -0.335837 | 8.66402 | 8.99986 | [11 empty] | 12.47179 | 0.0815957 | 2.44791 | 32.4484 | 30.0005 | -0.0359174 | -0.323256 | 8.67675 | 9.00001 | [11 empty] | 12.44284 | 0.082353 | 2.47059 | 32.4706 | 30 | -0.0366604 | -0.329946 | 8.67011 | 9.00005
[21 empty] | 12.39153 | 0.0836622 | 2.50992 | 32.5106 | 30.0006 | -0.0367808 | -0.331036 | 8.6692 | 9.00024 | [11 empty] | 12.29115 | 0.0792238 | 2.37667 | 32.3761 | 29.9994 | -0.0354196 | -0.318776 | 8.6812 | 8.99998 | [11 empty] | 12.32191 | 0.0824654 | 2.47393 | 32.4736 | 29.9997 | -0.0364867 | -0.328387 | 8.67178 | 9.00017 | [11 empty] | 12.2041 | 0.0837288 | 2.48571 | 32.1733 | 29.6876 | -0.0388356 | -0.349523 | 8.65053 | 9.00006 | [11 empty] | 12.19785 | 0.0833562 | 2.50068 | 32.5007 | 30 | -0.0389352 | -0.350414 | 8.64951 | 8.99992 | [11 empty] | 12.26111 | 0.0786094 | 2.3223 | 31.8646 | 29.5423 | -0.0359144 | -0.323241 | 8.67707 | 9.00031 | [11 empty] | 12.36287 | 0.0828376 | 2.40433 | 31.429 | 29.0246 | -0.0379854 | -0.341868 | 8.65812 | 8.99998 | [31 empty] | 12.19578 | 0.0845895 | 2.53768 | 32.5377 | 30 | -0.0376187 | -0.338568 | 8.66144 | 9 | [11 empty] | 12.26116 | 0.0840849 | 2.52255 | 32.5226 | 30 | -0.0375114 | -0.337605 | 8.66247 | 9.00007 | [11 empty] | 12.238 | 0.084508 | 2.53524 | 32.5352 | 30 | -0.0380305 | -0.34228 | 8.65786 | 9.00014 | [11 empty] | 12.2246 | 0.0854641 | 2.56392 | 32.5639 | 30 | -0.0383363 | -0.355044 | 8.90624 | 9.26129 | [11 empty] | 12.13775 | 0.085325 | 2.5471 | 32.3988 | 29.8517 | -0.0385206 | -0.346689 | 8.65339 | 9.00007 | [11 empty] | 12.17598 | 0.0809506 | 2.42852 | 32.4285 | 30 | -0.0335205 | -0.301684 | 8.69832 | 9 | [11 empty] | 12.39642 | 0.0843012 | 2.52904 | 32.5291 | 30 | -0.0374375 | -0.336938 | 8.66308 | 9.00002 | [11 empty] | 12.38571 | 0.0817728 | 2.45318 | 32.4532 | 30 | -0.0370258 | -0.333252 | 8.66728 | 9.00053 | [11 empty] | 12.34473 | 0.0802793 | 2.40837 | 32.4083 | 30 | -0.0367012 | -0.33031 | 8.66967 | 8.99998 | [11 empty] | 12.49546 | 0.0872224 | 2.61667 | 32.6167 | 30 | -0.0373641 | -0.336272 | 8.66358 | 8.99986 | [11 empty] | 12.48145 | 0.0818764 | 2.45633 | 32.4568 | 30.0005 | -0.03596 | -0.323641 | 8.67637 | 9.00001 | [11 empty] | 12.4498 | 0.0826361 | 2.47908 | 32.4791 | 30 | -0.0367156 | -0.330442 | 8.66961 | 9.00005
[21 empty] | 12.39901 | 0.0839451 | 2.51841 | 32.519 | 30.0006 | -0.0368422 | -0.331589 | 8.66865 | 9.00024 | [11 empty] | 12.29736 | 0.0795226 | 2.38563 | 32.385 | 29.9994 | -0.0355533 | -0.319979 | 8.68 | 8.99998 | [11 empty] | 12.3281 | 0.0827489 | 2.48244 | 32.4821 | 29.9997 | -0.0365427 | -0.328891 | 8.67128 | 9.00017 | [11 empty] | 12.21145 | 0.0840211 | 2.49439 | 32.182 | 29.6876 | -0.039034 | -0.351308 | 8.64875 | 9.00006 | [11 empty] | 12.20543 | 0.083659 | 2.50977 | 32.5098 | 30 | -0.0390002 | -0.350999 | 8.64892 | 8.99992 | [11 empty] | 12.26835 | 0.0789153 | 2.33134 | 31.8736 | 29.5423 | -0.0361641 | -0.325488 | 8.67482 | 9.00031 | [11 empty] | 12.36899 | 0.0831343 | 2.41294 | 31.4376 | 29.0246 | -0.0380548 | -0.342493 | 8.65749 | 8.99998 | [31 empty] | 12.20433 | 0.0848944 | 2.54683 | 32.5468 | 30 | -0.0378629 | -0.340767 | 8.65924 | 9 | [11 empty] | 12.26901 | 0.0843514 | 2.53054 | 32.5306 | 30 | -0.0375853 | -0.338271 | 8.6618 | 9.00007 | [11 empty] | 12.24471 | 0.0848007 | 2.54402 | 32.544 | 30 | -0.0381446 | -0.343307 | 8.65684 | 9.00014 | [11 empty] | 12.23214 | 0.0857421 | 2.57226 | 32.5723 | 30 | -0.0383764 | -0.355415 | 8.90587 | 9.26129 | [11 empty] | 12.14597 | 0.0856136 | 2.55571 | 32.4074 | 29.8517 | -0.0385767 | -0.347193 | 8.65288 | 9.00007 | [11 empty] | 12.18149 | 0.0812488 | 2.43746 | 32.4375 | 30 | -0.0336451 | -0.302806 | 8.6972 | 9 | [11 empty] | 12.40298 | 0.0845495 | 2.53649 | 32.5365 | 30 | -0.0374786 | -0.337308 | 8.66271 | 9.00002 | [11 empty] | 12.39528 | 0.0820465 | 2.4614 | 32.4614 | 30 | -0.0370717 | -0.333665 | 8.66687 | 9.00053 | [11 empty] | 12.35221 | 0.0805846 | 2.41753 | 32.4175 | 30 | -0.0367346 | -0.33061 | 8.66937 | 8.99998 | [11 empty] | 12.50205 | 0.0874425 | 2.62327 | 32.6233 | 30 | -0.0374135 | -0.336716 | 8.66314 | 8.99986 | [11 empty] | 12.48948 | 0.0821549 | 2.46468 | 32.4652 | 30.0005 | -0.0360388 | -0.324349 | 8.67566 | 9.00001 | [11 empty] | 12.45586 | 0.082921 | 2.48763 | 32.4876 | 30 | -0.0367541 | -0.330789 | 8.66926 | 9.00005
[21 empty] | 12.4074 | 0.0842201 | 2.52666 | 32.5273 | 30.0006 | -0.0368884 | -0.332004 | 8.66824 | 9.00024 | [11 empty] | 12.30488 | 0.0798135 | 2.39436 | 32.3937 | 29.9994 | -0.0356756 | -0.32108 | 8.6789 | 8.99998 | [11 empty] | 12.335 | 0.0830514 | 2.49151 | 32.4912 | 29.9997 | -0.0365741 | -0.329173 | 8.671 | 9.00017 | [11 empty] | 12.21915 | 0.084305 | 2.50281 | 32.1904 | 29.6876 | -0.0391903 | -0.352715 | 8.64734 | 9.00006 | [11 empty] | 12.21323 | 0.0839496 | 2.51849 | 32.5185 | 30 | -0.0390715 | -0.35164 | 8.64828 | 8.99992 | [11 empty] | 12.27532 | 0.0792128 | 2.34012 | 31.8824 | 29.5423 | -0.0364025 | -0.327634 | 8.67268 | 9.00031 | [11 empty] | 12.37434 | 0.0834175 | 2.42116 | 31.4458 | 29.0246 | -0.03811 | -0.342989 | 8.65699 | 8.99998 | [31 empty] | 12.21334 | 0.0851969 | 2.55591 | 32.5559 | 30 | -0.038055 | -0.342495 | 8.65751 | 9 | [11 empty] | 12.27555 | 0.0846316 | 2.53895 | 32.539 | 30 | -0.0376397 | -0.33876 | 8.66131 | 9.00007 | [11 empty] | 12.25095 | 0.0850929 | 2.55279 | 32.5528 | 30 | -0.0382427 | -0.344189 | 8.65595 | 9.00014 | [11 empty] | 12.242875 | 0.0860068 | 2.58021 | 32.5802 | 30 | -0.0384091 | -0.355717 | 8.90557 | 9.26129 | [11 empty] | 12.1518 | 0.085905 | 2.56441 | 32.4161 | 29.8517 | -0.0386218 | -0.347599 | 8.65247 | 9.00007 | [11 empty] | 12.18756 | 0.081535 | 2.44605 | 32.4461 | 30 | -0.0339012 | -0.305111 | 8.69489 | 9 | [11 empty] | 12.40967 | 0.0848198 | 2.54459 | 32.5446 | 30 | -0.0375123 | -0.337612 | 8.66241 | 9.00002 | [11 empty] | 12.40417 | 0.0823411 | 2.47023 | 32.4702 | 30 | -0.0371021 | -0.333939 | 8.66659 | 9.00053 | [11 empty] | 12.36072 | 0.0808573 | 2.42572 | 32.4257 | 30 | -0.0368162 | -0.331345 | 8.66863 | 8.99998 | [11 empty] | 12.50984 | 0.0876772 | 2.63031 | 32.6303 | 30 | -0.0374506 | -0.33705 | 8.66281 | 8.99986 | [11 empty] | 12.4958 | 0.0824169 | 2.47255 | 32.473 | 30.0005 | -0.0360518 | -0.324466 | 8.67554 | 9.00001 | [11 empty] | 12.4621 | 0.083194 | 2.49582 | 32.4958 | 30 | -0.0367864 | -0.331079 | 8.66897 | 9.00005
[21 empty] | 12.41548 | 0.084508 | 2.53529 | 32.5359 | 30.0006 | -0.0369317 | -0.332394 | 8.66785 | 9.00024 | [11 empty] | 12.31419 | 0.0801033 | 2.40305 | 32.4024 | 29.9994 | -0.0357699 | -0.321928 | 8.67805 | 8.99998 | [11 empty] | 12.34167 | 0.0833357 | 2.50004 | 32.4997 | 29.9997 | -0.0366144 | -0.329536 | 8.67064 | 9.00017 | [11 empty] | 12.22725 | 0.0845892 | 2.51125 | 32.1989 | 29.6876 | -0.0393001 | -0.353703 | 8.64635 | 9.00006 | [11 empty] | 12.22014 | 0.084244 | 2.52732 | 32.5273 | 30 | -0.039124 | -0.352113 | 8.64781 | 8.99992 | [11 empty] | 12.28201 | 0.0795229 | 2.34928 | 31.8915 | 29.5423 | -0.0365948 | -0.329365 | 8.67095 | 9.00031 | [11 empty] | 12.37921 | 0.0837202 | 2.42995 | 31.4546 | 29.0246 | -0.0381708 | -0.343537 | 8.65645 | 8.99998 | [31 empty] | 12.22178 | 0.085493 | 2.56479 | 32.5648 | 30 | -0.0381948 | -0.343753 | 8.65625 | 9 | [11 empty] | 12.28012 | 0.0849131 | 2.5474 | 32.5474 | 30 | -0.0376882 | -0.339196 | 8.66087 | 9.00007 | [11 empty] | 12.2571 | 0.0853845 | 2.56153 | 32.5615 | 30 | -0.0383133 | -0.344825 | 8.65532 | 9.00014 | [11 empty] | 12.2558 | 0.0862665 | 2.588 | 32.588 | 30 | -0.0384627 | -0.356214 | 8.90507 | 9.26129 | [11 empty] | 12.1559 | 0.0861892 | 2.5729 | 32.4246 | 29.8517 | -0.0386874 | -0.348189 | 8.65188 | 9.00007 | [11 empty] | 12.19375 | 0.081854 | 2.45562 | 32.4556 | 30 | -0.0342109 | -0.307898 | 8.69211 | 9 | [11 empty] | 12.4175 | 0.0850829 | 2.55249 | 32.5525 | 30 | -0.03753 | -0.337771 | 8.66225 | 9.00002 | [11 empty] | 12.41113 | 0.082631 | 2.47893 | 32.4789 | 30 | -0.037149 | -0.334361 | 8.66617 | 9.00053 | [11 empty] | 12.36919 | 0.0811485 | 2.43445 | 32.4344 | 30 | -0.036857 | -0.331712 | 8.66827 | 8.99998 | [11 empty] | 12.51899 | 0.0879185 | 2.63755 | 32.6375 | 30 | -0.0375036 | -0.337527 | 8.66233 | 8.99986 | [11 empty] | 12.49879 | 0.0826867 | 2.48064 | 32.4811 | 30.0005 | -0.0360764 | -0.324688 | 8.67532 | 9.00001 | [11 empty] | 12.46773 | 0.0834759 | 2.50428 | 32.5043 | 30 | -0.0368209 | -0.33139 | 8.66866 | 9.00005
[21 empty] | 12.42435 | 0.0847769 | 2.54336 | 32.544 | 30.0006 | -0.0369721 | -0.332758 | 8.66748 | 9.00024 | [11 empty] | 12.32352 | 0.0803874 | 2.41157 | 32.411 | 29.9994 | -0.0358514 | -0.322661 | 8.67732 | 8.99998 | [11 empty] | 12.34654 | 0.0836402 | 2.50918 | 32.5088 | 29.9997 | -0.03665 | -0.329856 | 8.67031 | 9.00017 | [11 empty] | 12.23523 | 0.0848774 | 2.51981 | 32.2074 | 29.6876 | -0.0393867 | -0.354483 | 8.64557 | 9.00006 | [11 empty] | 12.22794 | 0.0845433 | 2.5363 | 32.5363 | 30 | -0.0391951 | -0.352753 | 8.64717 | 8.99992 | [11 empty] | 12.29172 | 0.0798158 | 2.35794 | 31.9002 | 29.5423 | -0.0367797 | -0.331029 | 8.66928 | 9.00031 | [11 empty] | 12.38464 | 0.0840124 | 2.43843 | 31.4631 | 29.0246 | -0.0382268 | -0.344041 | 8.65594 | 8.99998 | [31 empty] | 12.22925 | 0.0857843 | 2.57353 | 32.5735 | 30 | -0.0383146 | -0.344832 | 8.65517 | 9 | [11 empty] | 12.28413 | 0.0851861 | 2.55558 | 32.5556 | 30 | -0.037743 | -0.339689 | 8.66038 | 9.00007 | [11 empty] | 12.26484 | 0.0856615 | 2.56984 | 32.5698 | 30 | -0.0383849 | -0.345469 | 8.65467 | 9.00014 | [11 empty] | 12.26765 | 0.0865263 | 2.59579 | 32.5958 | 30 | -0.0384886 | -0.356454 | 8.90483 | 9.26129 | [11 empty] | 12.16046 | 0.0864763 | 2.58147 | 32.4332 | 29.8517 | -0.0387588 | -0.348832 | 8.65124 | 9.00007 | [11 empty] | 12.20111 | 0.0821543 | 2.46463 | 32.4646 | 30 | -0.0345772 | -0.311195 | 8.68881 | 9 | [11 empty] | 12.42492 | 0.0853482 | 2.56045 | 32.5605 | 30 | -0.0375873 | -0.338287 | 8.66173 | 9.00002 | [11 empty] | 12.41808 | 0.0829187 | 2.48756 | 32.4876 | 30 | -0.0371899 | -0.334729 | 8.6658 | 9.00053 | [11 empty] | 12.37646 | 0.0814476 | 2.44343 | 32.4434 | 30 | -0.0369116 | -0.332204 | 8.66777 | 8.99998 | [11 empty] | 12.52824 | 0.0881794 | 2.64538 | 32.6454 | 30 | -0.0375518 | -0.337961 | 8.66189 | 8.99986 | [11 empty] | 12.4984 | 0.0829528 | 2.48862 | 32.4891 | 30.0005 | -0.0361394 | -0.325255 | 8.67475 | 9.00001 | [11 empty] | 12.47406 | 0.0837526 | 2.51258 | 32.5126 | 30 | -0.0368657 | -0.331794 | 8.66826 | 9.00005
[21 empty] | 12.43185 | 0.0850553 | 2.55171 | 32.5523 | 30.0006 | -0.037011 | -0.333108 | 8.66713 | 9.00024 | [11 empty] | 12.33315 | 0.0806714 | 2.42009 | 32.4195 | 29.9994 | -0.0359189 | -0.323269 | 8.67671 | 8.99998 | [11 empty] | 12.35139 | 0.0839358 | 2.51804 | 32.5177 | 29.9997 | -0.0366937 | -0.33025 | 8.66992 | 9.00017 | [11 empty] | 12.24228 | 0.0851645 | 2.52833 | 32.216 | 29.6876 | -0.0394524 | -0.355074 | 8.64498 | 9.00006 | [11 empty] | 12.23609375 | 0.0848386 | 2.54516 | 32.5452 | 30 | -0.0392367 | -0.353127 | 8.64679 | 8.99992 | [11 empty] | 12.30104 | 0.0801008 | 2.36636 | 31.9086 | 29.5423 | -0.0369198 | -0.33229 | 8.66802 | 9.00031 | [11 empty] | 12.39088 | 0.0842987 | 2.44674 | 31.4714 | 29.0246 | -0.0382738 | -0.344464 | 8.65552 | 8.99998 | [31 empty] | 12.23576 | 0.0860958 | 2.58288 | 32.5829 | 30 | -0.0384024 | -0.345622 | 8.65438 | 9 | [11 empty] | 12.28907 | 0.0854624 | 2.56387 | 32.5639 | 30 | -0.0377802 | -0.340024 | 8.66005 | 9.00007 | [11 empty] | 12.27278 | 0.085954 | 2.57862 | 32.5786 | 30 | -0.0384418 | -0.345982 | 8.65416 | 9.00014 | [11 empty] | 12.277 | 0.0867932 | 2.6038 | 32.6038 | 30 | -0.0385196 | -0.356741 | 8.90454 | 9.26129 | [11 empty] | 12.16555 | 0.0867693 | 2.59021 | 32.4419 | 29.8517 | -0.0387799 | -0.349022 | 8.65105 | 9.00007 | [11 empty] | 12.20907 | 0.0824541 | 2.47362 | 32.4736 | 30 | -0.0349603 | -0.314643 | 8.68536 | 9 | [11 empty] | 12.43317 | 0.08562 | 2.5686 | 32.5686 | 30 | -0.0376039 | -0.338436 | 8.66159 | 9.00002 | [11 empty] | 12.42507 | 0.0832038 | 2.49612 | 32.4961 | 30 | -0.0372185 | -0.334986 | 8.66554 | 9.00053 | [11 empty] | 12.38308 | 0.0817309 | 2.45192 | 32.4519 | 30 | -0.0369534 | -0.33258 | 8.6674 | 8.99998 | [11 empty] | 12.53656 | 0.0884531 | 2.65359 | 32.6536 | 30 | -0.0376222 | -0.338594 | 8.66126 | 8.99986 | [11 empty] | 12.49569 | 0.0832254 | 2.4968 | 32.4973 | 30.0005 | -0.0361388 | -0.325249 | 8.67476 | 9.00001 | [11 empty] | 12.48198 | 0.0840326 | 2.52098 | 32.521 | 30 | -0.036889 | -0.332003 | 8.66805 | 9.00005
[21 empty] | 12.43874 | 0.0853277 | 2.55989 | 32.5605 | 30.0006 | -0.0370626 | -0.333572 | 8.66667 | 9.00024 | [11 empty] | 12.34348 | 0.080954 | 2.42857 | 32.428 | 29.9994 | -0.0359631 | -0.323667 | 8.67631 | 8.99998 | [11 empty] | 12.35667 | 0.0842325 | 2.52695 | 32.5266 | 29.9997 | -0.0367211 | -0.330496 | 8.66968 | 9.00017 | [11 empty] | 12.24874 | 0.0854517 | 2.53686 | 32.2245 | 29.6876 | -0.039526 | -0.355736 | 8.64432 | 9.00006 | [11 empty] | 12.24348 | 0.0851343 | 2.55403 | 32.554 | 30 | -0.0393006 | -0.353702 | 8.64622 | 8.99992 | [11 empty] | 12.3091 | 0.0804183 | 2.37574 | 31.918 | 29.5423 | -0.0370329 | -0.333308 | 8.667 | 9.00031 | [11 empty] | 12.39706 | 0.0845985 | 2.45544 | 31.4801 | 29.0246 | -0.038317 | -0.344852 | 8.65513 | 8.99998 | [31 empty] | 12.24172 | 0.0864012 | 2.59204 | 32.592 | 30 | -0.038465 | -0.346185 | 8.65382 | 9 | [11 empty] | 12.29478 | 0.0857461 | 2.57238 | 32.5724 | 30 | -0.0378221 | -0.340401 | 8.65967 | 9.00007 | [11 empty] | 12.28112 | 0.0862334 | 2.587 | 32.587 | 30 | -0.0385036 | -0.346538 | 8.6536 | 9.00014 | [11 empty] | 12.28341 | 0.0870753 | 2.61226 | 32.6123 | 30 | -0.0385715 | -0.357222 | 8.90406 | 9.26129 | [11 empty] | 12.17092 | 0.0870525 | 2.59867 | 32.4504 | 29.8517 | -0.0388391 | -0.349554 | 8.65052 | 9.00007 | [11 empty] | 12.21668 | 0.0827527 | 2.48258 | 32.4826 | 30 | -0.0353658 | -0.318292 | 8.68171 | 9 | [11 empty] | 12.44248 | 0.0858961 | 2.57689 | 32.5769 | 30 | -0.037657 | -0.338914 | 8.66111 | 9.00002 | [11 empty] | 12.4305 | 0.0834915 | 2.50474 | 32.5048 | 30 | -0.0372749 | -0.335494 | 8.66504 | 9.00053 | [11 empty] | 12.38933 | 0.0820218 | 2.46065 | 32.4606 | 30 | -0.0369955 | -0.332959 | 8.66702 | 8.99998 | [11 empty] | 12.54402 | 0.0887252 | 2.66175 | 32.6617 | 30 | -0.0376601 | -0.338936 | 8.66092 | 8.99986 | [11 empty] | 12.49667 | 0.0834994 | 2.50502 | 32.5055 | 30.0005 | -0.0361881 | -0.325693 | 8.67431 | 9.00001 | [11 empty] | 12.49038 | 0.0842994 | 2.52898 | 32.529 | 30 | -0.036922 | -0.3323 | 8.66775 | 9.00005
[21 empty] | 12.44558 | 0.085603 | 2.56814 | 32.5688 | 30.0006 | -0.0370981 | -0.333892 | 8.66635 | 9.00024 | [11 empty] | 12.35146 | 0.0812375 | 2.43708 | 32.4365 | 29.9994 | -0.0360155 | -0.324139 | 8.67584 | 8.99998 | [11 empty] | 12.36382 | 0.0845082 | 2.53522 | 32.5349 | 29.9997 | -0.0367568 | -0.330818 | 8.66935 | 9.00017 | [11 empty] | 12.25478 | 0.0857457 | 2.54559 | 32.2332 | 29.6876 | -0.0395856 | -0.356273 | 8.64378 | 9.00006 | [11 empty] | 12.2507 | 0.0854435 | 2.5633 | 32.5633 | 30 | -0.0393524 | -0.354169 | 8.64575 | 8.99992 | [11 empty] | 12.31753 | 0.0807011 | 2.38409 | 31.9264 | 29.5423 | -0.0371392 | -0.334264 | 8.66605 | 9.00031 | [11 empty] | 12.40258 | 0.084891 | 2.46393 | 31.4886 | 29.0246 | -0.0383488 | -0.345138 | 8.65485 | 8.99998 | [31 empty] | 12.24684 | 0.0866948 | 2.60085 | 32.6009 | 30 | -0.0385254 | -0.346728 | 8.65328 | 9 | [11 empty] | 12.30165625 | 0.0860219 | 2.58066 | 32.5807 | 30 | -0.0378635 | -0.340775 | 8.6593 | 9.00007 | [11 empty] | 12.28928 | 0.0865086 | 2.59526 | 32.5952 | 30 | -0.0385559 | -0.347008 | 8.65313 | 9.00014 | [11 empty] | 12.28847 | 0.0873523 | 2.62057 | 32.6206 | 30 | -0.0386025 | -0.357509 | 8.90378 | 9.26129 | [11 empty] | 12.17721 | 0.0873397 | 2.60724 | 32.459 | 29.8517 | -0.0388851 | -0.349968 | 8.65011 | 9.00007 | [11 empty] | 12.22361 | 0.0830575 | 2.49172 | 32.4917 | 30 | -0.0357703 | -0.321933 | 8.67807 | 9 | [11 empty] | 12.45291 | 0.0861633 | 2.5849 | 32.5849 | 30 | -0.037694 | -0.339247 | 8.66077 | 9.00002 | [11 empty] | 12.43563 | 0.0837723 | 2.51317 | 32.5132 | 30 | -0.0373128 | -0.335835 | 8.6647 | 9.00053 | [11 empty] | 12.39643 | 0.0823027 | 2.46908 | 32.469 | 30 | -0.0370385 | -0.333346 | 8.66663 | 8.99998 | [11 empty] | 12.55078 | 0.0889983 | 2.66995 | 32.6699 | 30 | -0.0377268 | -0.339536 | 8.66032 | 8.99986 | [11 empty] | 12.50502 | 0.083751 | 2.51257 | 32.513 | 30.0005 | -0.0362304 | -0.326073 | 8.67393 | 9.00001 | [11 empty] | 12.49842 | 0.0845766 | 2.5373 | 32.5373 | 30 | -0.0369533 | -0.332581 | 8.66747 | 9.00005
[21 empty] | 12.45071875 | 0.0858736 | 2.57626 | 32.5769 | 30.0006 | -0.0371444 | -0.334309 | 8.66593 | 9.00024 | [11 empty] | 12.35763 | 0.0815221 | 2.44561 | 32.445 | 29.9994 | -0.0360731 | -0.324657 | 8.67532 | 8.99998 | [11 empty] | 12.37475 | 0.0847785 | 2.54333 | 32.543 | 29.9997 | -0.0368096 | -0.331293 | 8.66888 | 9.00017 | [11 empty] | 12.26134 | 0.0860199 | 2.55373 | 32.2413 | 29.6876 | -0.0396651 | -0.356988 | 8.64307 | 9.00006 | [11 empty] | 12.25638 | 0.0857488 | 2.57246 | 32.5725 | 30 | -0.03941 | -0.354687 | 8.64523 | 8.99992 | [11 empty] | 12.32581 | 0.0810019 | 2.39298 | 31.9352 | 29.5423 | -0.037236 | -0.335136 | 8.66518 | 9.00031 | [11 empty] | 12.40815 | 0.085188 | 2.47255 | 31.4972 | 29.0246 | -0.0384058 | -0.345652 | 8.65433 | 8.99998 | [31 empty] | 12.25218 | 0.0870084 | 2.61025 | 32.6103 | 30 | -0.0385834 | -0.347251 | 8.65275 | 9 | [11 empty] | 12.30932 | 0.0862944 | 2.58884 | 32.5889 | 30 | -0.0379075 | -0.34117 | 8.6589 | 9.00007 | [11 empty] | 12.29605 | 0.0868008 | 2.60402 | 32.604 | 30 | -0.0385995 | -0.347401 | 8.65274 | 9.00014 | [11 empty] | 12.29312 | 0.0876341 | 2.62902 | 32.629 | 30 | -0.0386398 | -0.357855 | 8.90343 | 9.26129 | [11 empty] | 12.18271 | 0.0876148 | 2.61545 | 32.4672 | 29.8517 | -0.0389402 | -0.350464 | 8.64961 | 9.00007 | [11 empty] | 12.22946 | 0.0833632 | 2.5009 | 32.5009 | 30 | -0.0361736 | -0.325563 | 8.67444 | 9 | [11 empty] | 12.46152 | 0.0864435 | 2.59331 | 32.5933 | 30 | -0.0377273 | -0.339547 | 8.66047 | 9.00002 | [11 empty] | 12.44234 | 0.0840341 | 2.52102 | 32.521 | 30 | -0.0373387 | -0.336068 | 8.66446 | 9.00053 | [11 empty] | 12.40437 | 0.0825693 | 2.47708 | 32.477 | 30 | -0.0370764 | -0.333687 | 8.66629 | 8.99998 | [11 empty] | 12.55869 | 0.08928 | 2.6784 | 32.6784 | 30 | -0.0377862 | -0.34007 | 8.65979 | 8.99986 | [11 empty] | 12.51674 | 0.0839907 | 2.51976 | 32.5202 | 30.0005 | -0.0362715 | -0.326444 | 8.67356 | 9.00001 | [11 empty] | 12.50558 | 0.0848509 | 2.54553 | 32.5455 | 30 | -0.0369929 | -0.332938 | 8.66712 | 9.00005
[21 empty] | 12.45506 | 0.0861559 | 2.58473 | 32.5854 | 30.0006 | -0.0371753 | -0.334587 | 8.66565 | 9.00024 | [11 empty] | 12.3633 | 0.0818183 | 2.4545 | 32.4539 | 29.9994 | -0.0361145 | -0.325029 | 8.67495 | 8.99998 | [11 empty] | 12.3869 | 0.0850172 | 2.55049 | 32.5501 | 29.9997 | -0.0368532 | -0.331685 | 8.66849 | 9.00017 | [11 empty] | 12.27013 | 0.0862968 | 2.56195 | 32.2496 | 29.6876 | -0.0396888 | -0.357201 | 8.64286 | 9.00006 | [11 empty] | 12.26108 | 0.0860479 | 2.58144 | 32.5814 | 30 | -0.0394499 | -0.355046 | 8.64488 | 8.99992 | [11 empty] | 12.3353 | 0.0813074 | 2.40201 | 31.9443 | 29.5423 | -0.0373301 | -0.335982 | 8.66433 | 9.00031 | [11 empty] | 12.41479 | 0.0854759 | 2.48091 | 31.5055 | 29.0246 | -0.0384249 | -0.345823 | 8.65416 | 8.99998 | [31 empty] | 12.25769 | 0.087302 | 2.61906 | 32.6191 | 30 | -0.0386228 | -0.347605 | 8.6524 | 9 | [11 empty] | 12.31675 | 0.0865671 | 2.59702 | 32.597 | 30 | -0.0379456 | -0.341513 | 8.65856 | 9.00007 | [11 empty] | 12.30315 | 0.0870837 | 2.61251 | 32.6125 | 30 | -0.0386484 | -0.347841 | 8.6523 | 9.00014 | [11 empty] | 12.30043 | 0.087912 | 2.63736 | 32.6374 | 30 | -0.0386754 | -0.358184 | 8.9031 | 9.26129 | [11 empty] | 12.18926 | 0.0879092 | 2.62424 | 32.476 | 29.8517 | -0.0389755 | -0.350782 | 8.64929 | 9.00007 | [11 empty] | 12.23509 | 0.0836686 | 2.51006 | 32.5101 | 30 | -0.0365663 | -0.329097 | 8.67091 | 9 | [11 empty] | 12.46817 | 0.0867206 | 2.60162 | 32.6016 | 30 | -0.037762 | -0.339859 | 8.66016 | 9.00002 | [11 empty] | 12.45343 | 0.0842677 | 2.52803 | 32.528 | 30 | -0.0373646 | -0.336301 | 8.66423 | 9.00053 | [11 empty] | 12.41346 | 0.0828271 | 2.48481 | 32.4848 | 30 | -0.0371209 | -0.334087 | 8.66589 | 8.99998 | [11 empty] | 12.56712 | 0.0895761 | 2.68728 | 32.6873 | 30 | -0.0378652 | -0.340781 | 8.65907 | 8.99986 | [11 empty] | 12.52794 | 0.0842376 | 2.52717 | 32.5276 | 30.0005 | -0.0362955 | -0.32666 | 8.67335 | 9.00001 | [11 empty] | 12.51202 | 0.0851308 | 2.55392 | 32.5539 | 30 | -0.0370217 | -0.333198 | 8.66686 | 9.00005
[21 empty] | 12.45977 | 0.0864341 | 2.59308 | 32.5937 | 30.0006 | -0.0372144 | -0.334938 | 8.6653 | 9.00024 | [11 empty] | 12.36711 | 0.0821133 | 2.46335 | 32.4627 | 29.9994 | -0.0361383 | -0.325244 | 8.67474 | 8.99998 | [11 empty] | 12.39875 | 0.0852724 | 2.55814 | 32.5578 | 29.9997 | -0.036888 | -0.331999 | 8.66817 | 9.00017 | [11 empty] | 12.2778 | 0.0865759 | 2.57023 | 32.2579 | 29.6876 | -0.0397667 | -0.357902 | 8.64215 | 9.00006 | [11 empty] | 12.26639 | 0.086336 | 2.59008 | 32.5901 | 30 | -0.0395026 | -0.355521 | 8.6444 | 8.99992 | [11 empty] | 12.3458 | 0.0815869 | 2.41026 | 31.9525 | 29.5423 | -0.0373747 | -0.336384 | 8.66393 | 9.00031 | [11 empty] | 12.42196 | 0.0857734 | 2.48954 | 31.5142 | 29.0246 | -0.0384849 | -0.346364 | 8.65362 | 8.99998 | [31 empty] | 12.26369 | 0.0876024 | 2.62807 | 32.6281 | 30 | -0.0386654 | -0.347989 | 8.65201 | 9 | [11 empty] | 12.32346 | 0.0868469 | 2.60541 | 32.6054 | 30 | -0.0379925 | -0.341935 | 8.65814 | 9.00007 | [11 empty] | 12.30955 | 0.0873718 | 2.62115 | 32.6211 | 30 | -0.0387188 | -0.348475 | 8.65167 | 9.00014 | [11 empty] | 12.30922 | 0.0881931 | 2.64579 | 32.6458 | 30 | -0.0387201 | -0.358598 | 8.90269 | 9.26129 | [11 empty] | 12.1966 | 0.0882028 | 2.63301 | 32.4847 | 29.8517 | -0.0390133 | -0.351123 | 8.64895 | 9.00007 | [11 empty] | 12.24042 | 0.0839633 | 2.5189 | 32.5189 | 30 | -0.0369458 | -0.332513 | 8.66749 | 9 | [11 empty] | 12.47453 | 0.087011 | 2.61033 | 32.6104 | 30 | -0.037802 | -0.340219 | 8.6598 | 9.00002 | [11 empty] | 12.47114 | 0.0844628 | 2.53389 | 32.5339 | 30 | -0.0374047 | -0.336662 | 8.66387 | 9.00053 | [11 empty] | 12.42255 | 0.0830553 | 2.49166 | 32.4916 | 30 | -0.0371524 | -0.334371 | 8.66561 | 8.99998 | [11 empty] | 12.57549 | 0.0898691 | 2.69607 | 32.6961 | 30 | -0.038032 | -0.342283 | 8.65757 | 8.99986 | [11 empty] | 12.53794 | 0.0844648 | 2.53398 | 32.5345 | 30.0005 | -0.0363196 | -0.326877 | 8.67313 | 9.00001 | [11 empty] | 12.5181 | 0.0854102 | 2.5623 | 32.5623 | 30 | -0.0370414 | -0.333374 | 8.66668 | 9.00005
[21 empty] | 12.46546 | 0.0867059 | 2.60123 | 32.6019 | 30.0006 | -0.0372487 | -0.335247 | 8.66499 | 9.00024 | [11 empty] | 12.37058 | 0.0824197 | 2.47254 | 32.4719 | 29.9994 | -0.0361968 | -0.32577 | 8.67421 | 8.99998 | [11 empty] | 12.41064 | 0.085504 | 2.56509 | 32.5648 | 29.9997 | -0.0369457 | -0.332518 | 8.66765 | 9.00017 | [11 empty] | 12.28399 | 0.0868589 | 2.57863 | 32.2663 | 29.6876 | -0.0397943 | -0.358151 | 8.64191 | 9.00006 | [11 empty] | 12.27309 | 0.0866149 | 2.59845 | 32.5984 | 30 | -0.0395404 | -0.35586 | 8.64406 | 8.99992 | [11 empty] | 12.35412 | 0.0818764 | 2.41881 | 31.9611 | 29.5423 | -0.0374581 | -0.337134 | 8.66318 | 9.00031 | [11 empty] | 12.42918 | 0.086071 | 2.49818 | 31.5228 | 29.0246 | -0.0385092 | -0.346582 | 8.6534 | 8.99998 | [31 empty] | 12.26934 | 0.0878972 | 2.63692 | 32.6369 | 30 | -0.038713 | -0.348417 | 8.65159 | 9 | [11 empty] | 12.3301 | 0.0871249 | 2.61375 | 32.6138 | 30 | -0.0380245 | -0.342223 | 8.65785 | 9.00007 | [11 empty] | 12.31263 | 0.0876769 | 2.6303 | 32.6303 | 30 | -0.0387362 | -0.348631 | 8.65151 | 9.00014 | [11 empty] | 12.31762 | 0.0884788 | 2.65436 | 32.6544 | 30 | -0.0387545 | -0.358916 | 8.90237 | 9.26129 | [11 empty] | 12.20323 | 0.0884904 | 2.64159 | 32.4933 | 29.8517 | -0.0390508 | -0.35146 | 8.64861 | 9.00007 | [11 empty] | 12.24432 | 0.0842655 | 2.52797 | 32.528 | 30 | -0.0372999 | -0.335699 | 8.6643 | 9 | [11 empty] | 12.48014 | 0.0872914 | 2.61874 | 32.6188 | 30 | -0.0378478 | -0.340631 | 8.65939 | 9.00002 | [11 empty] | 12.48989 | 0.0846698 | 2.5401 | 32.5401 | 30 | -0.0374302 | -0.336892 | 8.66364 | 9.00053 | [11 empty] | 12.4333 | 0.0832715 | 2.49814 | 32.4981 | 30 | -0.0371859 | -0.334672 | 8.66531 | 8.99998 | [11 empty] | 12.58404 | 0.0901585 | 2.70475 | 32.7047 | 30 | -0.0383314 | -0.344977 | 8.65488 | 8.99986 | [11 empty] | 12.54728125 | 0.0847083 | 2.54129 | 32.5418 | 30.0005 | -0.0363569 | -0.327212 | 8.67279 | 9.00001 | [11 empty] | 12.52495 | 0.0856763 | 2.57029 | 32.5703 | 30 | -0.0370968 | -0.333873 | 8.66618 | 9.00005
[21 empty] | 12.47322 | 0.0869709 | 2.60918 | 32.6098 | 30.0006 | -0.0372823 | -0.33555 | 8.66469 | 9.00024 | [11 empty] | 12.37371 | 0.082711 | 2.48128 | 32.4807 | 29.9994 | -0.0362418 | -0.326176 | 8.6738 | 8.99998 | [11 empty] | 12.42164 | 0.085724 | 2.57169 | 32.5714 | 29.9997 | -0.0369895 | -0.332912 | 8.66726 | 9.00017 | [11 empty] | 12.28919 | 0.0871343 | 2.58681 | 32.2744 | 29.6876 | -0.0398495 | -0.358647 | 8.64141 | 9.00006 | [11 empty] | 12.28427 | 0.0868535 | 2.60561 | 32.6056 | 30 | -0.0395918 | -0.356323 | 8.6436 | 8.99992 | [11 empty] | 12.36034 | 0.082173 | 2.42758 | 31.9698 | 29.5423 | -0.037519 | -0.337683 | 8.66263 | 9.00031 | [11 empty] | 12.4328 | 0.0863732 | 2.50695 | 31.5316 | 29.0246 | -0.0385546 | -0.346991 | 8.65299 | 8.99998 | [31 empty] | 12.27599 | 0.0881674 | 2.64502 | 32.645 | 30 | -0.0387466 | -0.34872 | 8.65128 | 9 | [11 empty] | 12.33578 | 0.0874057 | 2.62217 | 32.6222 | 30 | -0.0380691 | -0.342624 | 8.65745 | 9.00007 | [11 empty] | 12.30914 | 0.0879863 | 2.63959 | 32.6396 | 30 | -0.0387733 | -0.348966 | 8.65118 | 9.00014 | [11 empty] | 12.32539 | 0.0887772 | 2.66332 | 32.6633 | 30 | -0.0387941 | -0.359283 | 8.902 | 9.26129 | [11 empty] | 12.20947 | 0.0887632 | 2.64974 | 32.5015 | 29.8517 | -0.0390971 | -0.351877 | 8.6482 | 9.00007 | [11 empty] | 12.24662 | 0.0845895 | 2.53768 | 32.5377 | 30 | -0.0376187 | -0.338568 | 8.66144 | 9 | [11 empty] | 12.48588 | 0.0875627 | 2.62688 | 32.6269 | 30 | -0.037897 | -0.341074 | 8.65895 | 9.00002 | [11 empty] | 12.50632 | 0.0848756 | 2.54627 | 32.5463 | 30 | -0.03748 | -0.33734 | 8.66319 | 9.00053 | [11 empty] | 12.44561 | 0.0834839 | 2.50451 | 32.5045 | 30 | -0.037228 | -0.335051 | 8.66493 | 8.99998 | [11 empty] | 12.59094 | 0.0904674 | 2.71402 | 32.714 | 30 | -0.0386718 | -0.34804 | 8.65182 | 8.99986 | [11 empty] | 12.55525 | 0.0849542 | 2.54867 | 32.5491 | 30.0005 | -0.0363992 | -0.327593 | 8.67241 | 9.00001 | [11 empty] | 12.53234375 | 0.0859435 | 2.5783 | 32.5783 | 30 | -0.0371322 | -0.334192 | 8.66586 | 9.00005
[21 empty] | 12.48238 | 0.0872427 | 2.61734 | 32.618 | 30.0006 | -0.0373198 | -0.335888 | 8.66435 | 9.00024 | [11 empty] | 12.37867 | 0.083023 | 2.49064 | 32.49 | 29.9994 | -0.0362585 | -0.326326 | 8.67365 | 8.99998 | [11 empty] | 12.43129 | 0.085949 | 2.57844 | 32.5781 | 29.9997 | -0.0370643 | -0.333585 | 8.66659 | 9.00017 | [11 empty] | 12.29488 | 0.087417 | 2.5952 | 32.2828 | 29.6876 | -0.0398803 | -0.358925 | 8.64113 | 9.00006 | [11 empty] | 12.30059 | 0.087068 | 2.61204 | 32.612 | 30 | -0.0396346 | -0.356708 | 8.64321 | 8.99992 | [11 empty] | 12.36512 | 0.0824687 | 2.43631 | 31.9786 | 29.5423 | -0.0375706 | -0.338147 | 8.66216 | 9.00031 | [11 empty] | 12.43497 | 0.086654 | 2.5151 | 31.5397 | 29.0246 | -0.0386087 | -0.347478 | 8.65251 | 8.99998 | [31 empty] | 12.28303 | 0.0884358 | 2.65308 | 32.6531 | 30 | -0.0387855 | -0.349069 | 8.65093 | 9 | [11 empty] | 12.33953 | 0.0876686 | 2.63006 | 32.6301 | 30 | -0.03809 | -0.342813 | 8.65726 | 9.00007 | [11 empty] | 12.3185 | 0.0882277 | 2.64683 | 32.6468 | 30 | -0.0388105 | -0.3493 | 8.65084 | 9.00014 | [11 empty] | 12.3321 | 0.0890573 | 2.67172 | 32.6717 | 30 | -0.0388411 | -0.359718 | 8.90157 | 9.26129 | [11 empty] | 12.21558 | 0.0890464 | 2.65819 | 32.5099 | 29.8517 | -0.0391204 | -0.352086 | 8.64799 | 9.00007 | [11 empty] | 12.25087 | 0.0848944 | 2.54683 | 32.5468 | 30 | -0.0378629 | -0.340767 | 8.65924 | 9 | [11 empty] | 12.49024 | 0.0878375 | 2.63513 | 32.6351 | 30 | -0.037916 | -0.341245 | 8.65878 | 9.00002 | [11 empty] | 12.51901 | 0.085081 | 2.55243 | 32.5524 | 30 | -0.0375216 | -0.337714 | 8.66282 | 9.00053 | [11 empty] | 12.45639 | 0.0837017 | 2.51105 | 32.511 | 30 | -0.0372604 | -0.335343 | 8.66464 | 8.99998 | [11 empty] | 12.59762 | 0.0907783 | 2.72335 | 32.7233 | 30 | -0.0390876 | -0.351783 | 8.64807 | 8.99986 | [11 empty] | 12.56397 | 0.08521 | 2.55634 | 32.5568 | 30.0005 | -0.0364272 | -0.327845 | 8.67216 | 9.00001 | [11 empty] | 12.5405 | 0.086215 | 2.58645 | 32.5864 | 30 | -0.0371533 | -0.334382 | 8.66567 | 9.00005
[21 empty] | 12.49039 | 0.0875102 | 2.62536 | 32.626 | 30.0006 | -0.0373555 | -0.336209 | 8.66403 | 9.00024 | [11 empty] | 12.38536 | 0.0833013 | 2.49899 | 32.4984 | 29.9994 | -0.0363134 | -0.32682 | 8.67316 | 8.99998 | [11 empty] | 12.44068 | 0.0861882 | 2.58562 | 32.5853 | 29.9997 | -0.0371087 | -0.333985 | 8.66619 | 9.00017 | [11 empty] | 12.30066 | 0.0876876 | 2.60324 | 32.2909 | 29.6876 | -0.0399425 | -0.359485 | 8.64057 | 9.00006 | [11 empty] | 12.31865 | 0.0872685 | 2.61806 | 32.618 | 30 | -0.0396884 | -0.357192 | 8.64273 | 8.99992 | [11 empty] | 12.36906 | 0.0827681 | 2.44516 | 31.9874 | 29.5423 | -0.0376192 | -0.338585 | 8.66173 | 9.00031 | [11 empty] | 12.44769 | 0.0869206 | 2.52284 | 31.5475 | 29.0246 | -0.0386256 | -0.34763 | 8.65235 | 8.99998 | [31 empty] | 12.29188 | 0.0886792 | 2.66038 | 32.6604 | 30 | -0.0388244 | -0.34942 | 8.65058 | 9 | [11 empty] | 12.34261 | 0.0879267 | 2.6378 | 32.6378 | 30 | -0.0381266 | -0.343142 | 8.65693 | 9.00007 | [11 empty] | 12.34444 | 0.0884461 | 2.65338 | 32.6534 | 30 | -0.0388634 | -0.349776 | 8.65037 | 9.00014 | [11 empty] | 12.33969 | 0.0893447 | 2.68034 | 32.6803 | 30 | -0.0388757 | -0.360039 | 8.90125 | 9.26129 | [11 empty] | 12.2213 | 0.0892975 | 2.66568 | 32.5174 | 29.8517 | -0.0391615 | -0.352456 | 8.64762 | 9.00007 | [11 empty] | 12.26674 | 0.0851969 | 2.55591 | 32.5559 | 30 | -0.038055 | -0.342495 | 8.65751 | 9 | [11 empty] | 12.49364 | 0.0880837 | 2.64251 | 32.6425 | 30 | -0.0379679 | -0.341712 | 8.65831 | 9.00002 | [11 empty] | 12.52698 | 0.0853125 | 2.55938 | 32.5594 | 30 | -0.0375767 | -0.338211 | 8.66232 | 9.00053 | [11 empty] | 12.46518 | 0.0839277 | 2.51783 | 32.5178 | 30 | -0.0373061 | -0.335754 | 8.66422 | 8.99998 | [11 empty] | 12.60433 | 0.0910911 | 2.73273 | 32.7327 | 30 | -0.039548 | -0.355927 | 8.64393 | 8.99986 | [11 empty] | 12.57375 | 0.0854607 | 2.56386 | 32.5643 | 30.0005 | -0.036477 | -0.328293 | 8.67171 | 9.00001 | [11 empty] | 12.54767 | 0.0864809 | 2.59443 | 32.5944 | 30 | -0.0372004 | -0.334805 | 8.66525 | 9.00005
[21 empty] | 12.49699 | 0.0877813 | 2.63349 | 32.6341 | 30.0006 | -0.0373767 | -0.336399 | 8.66384 | 9.00024 | [11 empty] | 12.39403 | 0.0835705 | 2.50706 | 32.5065 | 29.9994 | -0.0363442 | -0.327097 | 8.67288 | 8.99998 | [11 empty] | 12.44673 | 0.08645 | 2.59347 | 32.5931 | 29.9997 | -0.0371705 | -0.334541 | 8.66563 | 9.00017 | [11 empty] | 12.30704 | 0.0879695 | 2.61161 | 32.2992 | 29.6876 | -0.0399823 | -0.359843 | 8.64021 | 9.00006 | [11 empty] | 12.33512 | 0.0874579 | 2.62374 | 32.6237 | 30 | -0.039738 | -0.357639 | 8.64228 | 8.99992 | [11 empty] | 12.3725 | 0.083067 | 2.45399 | 31.9962 | 29.5423 | -0.037666 | -0.339006 | 8.66131 | 9.00031 | [11 empty] | 12.46866 | 0.0871652 | 2.52994 | 31.5546 | 29.0246 | -0.0386705 | -0.348034 | 8.65195 | 8.99998 | [31 empty] | 12.30127 | 0.0889063 | 2.66719 | 32.6672 | 30 | -0.0388555 | -0.349699 | 8.6503 | 9 | [11 empty] | 12.3499 | 0.0881653 | 2.64496 | 32.645 | 30 | -0.038155 | -0.343398 | 8.65667 | 9.00007 | [11 empty] | 12.36922 | 0.0886416 | 2.65925 | 32.6592 | 30 | -0.0389048 | -0.350148 | 8.64999 | 9.00014 | [11 empty] | 12.3468 | 0.0896227 | 2.68868 | 32.6887 | 30 | -0.0389216 | -0.360464 | 8.90082 | 9.26129 | [11 empty] | 12.22934 | 0.0895409 | 2.67295 | 32.5247 | 29.8517 | -0.0391933 | -0.352742 | 8.64733 | 9.00007 | [11 empty] | 12.28857 | 0.085493 | 2.56479 | 32.5648 | 30 | -0.0381948 | -0.343753 | 8.65625 | 9 | [11 empty] | 12.49857 | 0.0883272 | 2.64982 | 32.6498 | 30 | -0.038002 | -0.342019 | 8.658 | 9.00002 | [11 empty] | 12.52695 | 0.0855764 | 2.56729 | 32.5673 | 30 | -0.0376212 | -0.33861 | 8.66192 | 9.00053 | [11 empty] | 12.47182 | 0.0841538 | 2.52461 | 32.5246 | 30 | -0.0373372 | -0.336034 | 8.66394 | 8.99998 | [11 empty] | 12.61044 | 0.0914142 | 2.74242 | 32.7424 | 30 | -0.0400097 | -0.360082 | 8.63977 | 8.99986 | [11 empty] | 12.58326 | 0.0857339 | 2.57206 | 32.5725 | 30.0005 | -0.0365083 | -0.328575 | 8.67143 | 9.00001 | [11 empty] | 12.55299 | 0.0867437 | 2.60231 | 32.6023 | 30 | -0.0372209 | -0.33499 | 8.66506 | 9.00005
[21 empty] | 12.5037 | 0.0880537 | 2.64167 | 32.6423 | 30.0006 | -0.0374126 | -0.336722 | 8.66352 | 9.00024 | [11 empty] | 12.40531 | 0.0838285 | 2.5148 | 32.5142 | 29.9994 | -0.0363892 | -0.327502 | 8.67248 | 8.99998 | [11 empty] | 12.44606 | 0.0867428 | 2.60226 | 32.6019 | 29.9997 | -0.0372344 | -0.335116 | 8.66506 | 9.00017 | [11 empty] | 12.31158 | 0.0882354 | 2.6195 | 32.3071 | 29.6876 | -0.0400072 | -0.360067 | 8.63999 | 9.00006 | [11 empty] | 12.3475 | 0.0876544 | 2.62963 | 32.6296 | 30 | -0.0397957 | -0.358158 | 8.64176 | 8.99992 | [11 empty] | 12.37726 | 0.0833537 | 2.46246 | 32.0047 | 29.5423 | -0.0377279 | -0.339563 | 8.66075 | 9.00031 | [11 empty] | 12.48989 | 0.0873965 | 2.53665 | 31.5613 | 29.0246 | -0.0387262 | -0.348535 | 8.65145 | 8.99998 | [31 empty] | 12.3118 | 0.0891276 | 2.67383 | 32.6738 | 30 | -0.0388912 | -0.350021 | 8.64998 | 9 | [11 empty] | 12.36147 | 0.0884045 | 2.65214 | 32.6522 | 30 | -0.0381896 | -0.343709 | 8.65636 | 9.00007 | [11 empty] | 12.38721 | 0.0888298 | 2.66489 | 32.6649 | 30 | -0.038971 | -0.350744 | 8.6494 | 9.00014 | [11 empty] | 12.3529 | 0.0898938 | 2.69682 | 32.6968 | 30 | -0.0389661 | -0.360877 | 8.90041 | 9.26129 | [11 empty] | 12.24033 | 0.0897733 | 2.67989 | 32.5316 | 29.8517 | -0.0392268 | -0.353044 | 8.64703 | 9.00007 | [11 empty] | 12.30814 | 0.0857843 | 2.57353 | 32.5735 | 30 | -0.0383146 | -0.344832 | 8.65517 | 9 | [11 empty] | 12.50636 | 0.0885659 | 2.65698 | 32.657 | 30 | -0.0380361 | -0.342325 | 8.6577 | 9.00002 | [11 empty] | 12.51777 | 0.0858766 | 2.5763 | 32.5763 | 30 | -0.0376344 | -0.33873 | 8.6618 | 9.00053 | [11 empty] | 12.47517 | 0.0844006 | 2.53201 | 32.532 | 30 | -0.0373812 | -0.33643 | 8.66355 | 8.99998 | [11 empty] | 12.61677 | 0.0917247 | 2.75174 | 32.7517 | 30 | -0.0404707 | -0.364231 | 8.63562 | 8.99986 | [11 empty] | 12.59268 | 0.0859978 | 2.57997 | 32.5804 | 30.0005 | -0.0365671 | -0.329104 | 8.6709 | 9.00001 | [11 empty] | 12.55948 | 0.0870071 | 2.61021 | 32.6102 | 30 | -0.0372691 | -0.335424 | 8.66463 | 9.00005
[21 empty] | 12.51091 | 0.0883211 | 2.64969 | 32.6503 | 30.0006 | -0.0374447 | -0.337011 | 8.66323 | 9.00024 | [11 empty] | 12.41784 | 0.0840651 | 2.5219 | 32.5213 | 29.9994 | -0.0364284 | -0.327855 | 8.67212 | 8.99998 | [11 empty] | 12.44022 | 0.0870466 | 2.61137 | 32.611 | 29.9997 | -0.0372852 | -0.335573 | 8.6646 | 9.00017 | [11 empty] | 12.31440625 | 0.0885057 | 2.62752 | 32.3151 | 29.6876 | -0.0400528 | -0.360478 | 8.63958 | 9.00006 | [11 empty] | 12.35257 | 0.0878675 | 2.63603 | 32.636 | 30 | -0.0398594 | -0.358732 | 8.64119 | 8.99992 | [11 empty] | 12.38409 | 0.0836417 | 2.47097 | 32.0132 | 29.5423 | -0.037776 | -0.339995 | 8.66032 | 9.00031 | [11 empty] | 12.50629 | 0.0876167 | 2.54304 | 31.5677 | 29.0246 | -0.0387655 | -0.348889 | 8.6511 | 8.99998 | [31 empty] | 12.32216 | 0.0893405 | 2.68022 | 32.6802 | 30 | -0.038935 | -0.350415 | 8.64959 | 9 | [11 empty] | 12.37052 | 0.0886601 | 2.65981 | 32.6598 | 30 | -0.0382249 | -0.344027 | 8.65604 | 9.00007 | [11 empty] | 12.39802 | 0.0890343 | 2.67103 | 32.671 | 30 | -0.0389996 | -0.351002 | 8.64914 | 9.00014 | [11 empty] | 12.35851 | 0.0901505 | 2.70452 | 32.7045 | 30 | -0.0390001 | -0.361191 | 8.90009 | 9.26129 | [11 empty] | 12.24956 | 0.090033 | 2.68764 | 32.5394 | 29.8517 | -0.0392651 | -0.353389 | 8.64668 | 9.00007 | [11 empty] | 12.32219 | 0.0860958 | 2.58288 | 32.5829 | 30 | -0.0384024 | -0.345622 | 8.65438 | 9 | [11 empty] | 12.5173 | 0.0888095 | 2.66429 | 32.6643 | 30 | -0.0380747 | -0.342673 | 8.65735 | 9.00002 | [11 empty] | 12.50238 | 0.0861832 | 2.5855 | 32.5855 | 30 | -0.0376515 | -0.338884 | 8.66165 | 9.00053 | [11 empty] | 12.47662 | 0.0846484 | 2.53945 | 32.5394 | 30 | -0.0374193 | -0.336773 | 8.66321 | 8.99998 | [11 empty] | 12.62476 | 0.0920384 | 2.76115 | 32.7611 | 30 | -0.0409289 | -0.368354 | 8.6315 | 8.99986 | [11 empty] | 12.60096 | 0.0862732 | 2.58824 | 32.5887 | 30.0005 | -0.0365979 | -0.329381 | 8.67063 | 9.00001 | [11 empty] | 12.56769 | 0.0872706 | 2.61812 | 32.6181 | 30 | -0.037317 | -0.335855 | 8.6642 | 9.00005
[21 empty] | 12.52007 | 0.0885729 | 2.65724 | 32.6579 | 30.0006 | -0.0374775 | -0.337307 | 8.66293 | 9.00024 | [11 empty] | 12.42955 | 0.0843207 | 2.52957 | 32.529 | 29.9994 | -0.0364541 | -0.328086 | 8.67189 | 8.99998 | [11 empty] | 12.44065 | 0.0873319 | 2.61993 | 32.6196 | 29.9997 | -0.037347 | -0.336129 | 8.66404 | 9.00017 | [11 empty] | 12.32046 | 0.0887576 | 2.635 | 32.3226 | 29.6876 | -0.0400824 | -0.360744 | 8.63931 | 9.00006 | [11 empty] | 12.34929 | 0.0881165 | 2.6435 | 32.6435 | 30 | -0.0398987 | -0.359085 | 8.64084 | 8.99992 | [11 empty] | 12.39374 | 0.0839091 | 2.47886 | 32.0211 | 29.5423 | -0.037819 | -0.340383 | 8.65993 | 9.00031 | [11 empty] | 12.51687 | 0.0878523 | 2.54988 | 31.5745 | 29.0246 | -0.0388125 | -0.349312 | 8.65067 | 8.99998 | [31 empty] | 12.33182 | 0.0895731 | 2.68719 | 32.6872 | 30 | -0.0389766 | -0.350789 | 8.64921 | 9 | [11 empty] | 12.37489 | 0.0889334 | 2.668 | 32.668 | 30 | -0.0382555 | -0.344302 | 8.65577 | 9.00007 | [11 empty] | 12.40314 | 0.0892289 | 2.67686 | 32.6768 | 30 | -0.0390702 | -0.351637 | 8.64851 | 9.00014 | [11 empty] | 12.36465 | 0.0903953 | 2.71186 | 32.7119 | 30 | -0.0390464 | -0.36162 | 8.89967 | 9.26129 | [11 empty] | 12.25245 | 0.0903122 | 2.69598 | 32.5477 | 29.8517 | -0.0392997 | -0.3537 | 8.64637 | 9.00007 | [11 empty] | 12.32979 | 0.0864012 | 2.59204 | 32.592 | 30 | -0.038465 | -0.346185 | 8.65382 | 9 | [11 empty] | 12.52859 | 0.0890657 | 2.67197 | 32.672 | 30 | -0.038142 | -0.343279 | 8.65674 | 9.00002 | [11 empty] | 12.49959 | 0.0864431 | 2.59329 | 32.5933 | 30 | -0.0376951 | -0.339276 | 8.66125 | 9.00053 | [11 empty] | 12.47612 | 0.0849321 | 2.54796 | 32.5479 | 30 | -0.0374477 | -0.337029 | 8.66295 | 8.99998 | [11 empty] | 12.63549 | 0.0923549 | 2.77065 | 32.7706 | 30 | -0.0413751 | -0.37237 | 8.62749 | 8.99986 | [11 empty] | 12.60861 | 0.0865409 | 2.59627 | 32.5967 | 30.0005 | -0.0366493 | -0.329844 | 8.67016 | 9.00001 | [11 empty] | 12.57765 | 0.0875305 | 2.62591 | 32.6259 | 30 | -0.0373546 | -0.336194 | 8.66386 | 9.00005
[21 empty] | 12.53065 | 0.0888214 | 2.6647 | 32.6653 | 30.0006 | -0.0375134 | -0.33763 | 8.66261 | 9.00024 | [11 empty] | 12.44022 | 0.0845649 | 2.5369 | 32.5363 | 29.9994 | -0.0364903 | -0.328412 | 8.67157 | 8.99998 | [11 empty] | 12.45149 | 0.0876163 | 2.62846 | 32.6281 | 29.9997 | -0.0374086 | -0.336684 | 8.66349 | 9.00017 | [11 empty] | 12.33358 | 0.0889791 | 2.64158 | 32.3292 | 29.6876 | -0.0401289 | -0.361162 | 8.6389 | 9.00006 | [11 empty] | 12.33018 | 0.0884201 | 2.6526 | 32.6526 | 30 | -0.0399447 | -0.359499 | 8.64042 | 8.99992 | [11 empty] | 12.40401 | 0.0841805 | 2.48688 | 32.0291 | 29.5423 | -0.0378476 | -0.34064 | 8.65967 | 9.00031 | [11 empty] | 12.52096 | 0.0881011 | 2.5571 | 31.5817 | 29.0246 | -0.0388631 | -0.349768 | 8.65022 | 8.99998 | [31 empty] | 12.33996 | 0.0898123 | 2.69437 | 32.6944 | 30 | -0.0389988 | -0.35099 | 8.64901 | 9 | [11 empty] | 12.37829 | 0.0892015 | 2.67605 | 32.6761 | 30 | -0.0382869 | -0.344585 | 8.65549 | 9.00007 | [11 empty] | 12.39499 | 0.0894561 | 2.68368 | 32.6837 | 30 | -0.0391148 | -0.352039 | 8.6481 | 9.00014 | [11 empty] | 12.37027 | 0.0906271 | 2.71881 | 32.7188 | 30 | -0.0391059 | -0.362171 | 8.89911 | 9.26129 | [11 empty] | 12.25071 | 0.0905819 | 2.70403 | 32.5558 | 29.8517 | -0.0393308 | -0.35398 | 8.64609 | 9.00007 | [11 empty] | 12.32875 | 0.0866948 | 2.60085 | 32.6009 | 30 | -0.0385254 | -0.346728 | 8.65328 | 9 | [11 empty] | 12.53862 | 0.0893393 | 2.68018 | 32.6802 | 30 | -0.0381809 | -0.343629 | 8.65639 | 9.00002 | [11 empty] | 12.51169 | 0.0867133 | 2.6014 | 32.6014 | 30 | -0.0377379 | -0.339661 | 8.66087 | 9.00053 | [11 empty] | 12.47647 | 0.0852014 | 2.55604 | 32.556 | 30 | -0.0374727 | -0.337254 | 8.66272 | 8.99998 | [11 empty] | 12.64721 | 0.0926601 | 2.7798 | 32.7798 | 30 | -0.0418123 | -0.376304 | 8.62355 | 8.99986 | [11 empty] | 12.61607 | 0.0868239 | 2.60476 | 32.6052 | 30.0005 | -0.0366774 | -0.330097 | 8.66991 | 9.00001 | [11 empty] | 12.58937 | 0.0877937 | 2.63381 | 32.6338 | 30 | -0.0374137 | -0.336726 | 8.66333 | 9.00005
[21 empty] | 12.54187 | 0.0890712 | 2.67219 | 32.6728 | 30.0006 | -0.0375451 | -0.337915 | 8.66232 | 9.00024 | [11 empty] | 12.44909 | 0.0847944 | 2.54378 | 32.5432 | 29.9994 | -0.0365292 | -0.328762 | 8.67122 | 8.99998 | [11 empty] | 12.46416 | 0.0879059 | 2.63715 | 32.6368 | 29.9997 | -0.0375056 | -0.337557 | 8.66261 | 9.00017 | [11 empty] | 12.35058 | 0.0892048 | 2.64828 | 32.3359 | 29.6876 | -0.0401592 | -0.361436 | 8.63862 | 9.00006 | [11 empty] | 12.31333 | 0.0886955 | 2.66087 | 32.6609 | 30 | -0.0399667 | -0.359697 | 8.64022 | 8.99992 | [11 empty] | 12.41273 | 0.0844562 | 2.49503 | 32.0373 | 29.5423 | -0.0378992 | -0.341104 | 8.65921 | 9.00031 | [11 empty] | 12.5148125 | 0.0883753 | 2.56506 | 31.5897 | 29.0246 | -0.0389076 | -0.350168 | 8.64982 | 8.99998 | [31 empty] | 12.3447 | 0.0900718 | 2.70216 | 32.7022 | 30 | -0.0390392 | -0.351353 | 8.64865 | 9 | [11 empty] | 12.38594 | 0.0894626 | 2.68388 | 32.6839 | 30 | -0.0383066 | -0.344762 | 8.65531 | 9.00007 | [11 empty] | 12.36464 | 0.0897143 | 2.69143 | 32.6914 | 30 | -0.0391322 | -0.352196 | 8.64795 | 9.00014 | [11 empty] | 12.37604 | 0.0908558 | 2.72568 | 32.7257 | 30 | -0.0391387 | -0.362474 | 8.89881 | 9.26129 | [11 empty] | 12.25499 | 0.0908582 | 2.71227 | 32.564 | 29.8517 | -0.0393619 | -0.35426 | 8.64581 | 9.00007 | [11 empty] | 12.31332 | 0.0870084 | 2.61025 | 32.6103 | 30 | -0.0385834 | -0.347251 | 8.65275 | 9 | [11 empty] | 12.54437 | 0.0896217 | 2.68865 | 32.6887 | 30 | -0.038248 | -0.344232 | 8.65579 | 9.00002 | [11 empty] | 12.52595 | 0.0869836 | 2.60951 | 32.6095 | 30 | -0.0377656 | -0.33991 | 8.66062 | 9.00053 | [11 empty] | 12.48065 | 0.0854608 | 2.56382 | 32.5638 | 30 | -0.0375104 | -0.337593 | 8.66238 | 8.99998 | [11 empty] | 12.65803 | 0.0929711 | 2.78913 | 32.7891 | 30 | -0.0422201 | -0.379975 | 8.61988 | 8.99986 | [11 empty] | 12.62294 | 0.0871097 | 2.61333 | 32.6138 | 30.0005 | -0.0367146 | -0.330432 | 8.66958 | 9.00001 | [11 empty] | 12.60252 | 0.0880518 | 2.64155 | 32.6415 | 30 | -0.0374607 | -0.337149 | 8.66291 | 9.00005
[21 empty] | 12.55301 | 0.0893134 | 2.67946 | 32.6801 | 30.0006 | -0.0375711 | -0.338149 | 8.66209 | 9.00024 | [11 empty] | 12.45724 | 0.0850278 | 2.55078 | 32.5502 | 29.9994 | -0.0365659 | -0.329092 | 8.67089 | 8.99998 | [11 empty] | 12.474 | 0.0881929 | 2.64576 | 32.6454 | 29.9997 | -0.0376334 | -0.338707 | 8.66146 | 9.00017 | [11 empty] | 12.36374 | 0.0894386 | 2.65522 | 32.3428 | 29.6876 | -0.0402132 | -0.361921 | 8.63814 | 9.00006 | [11 empty] | 12.32237 | 0.088933 | 2.66799 | 32.668 | 30 | -0.0400143 | -0.360126 | 8.6398 | 8.99992 | [11 empty] | 12.42019 | 0.0847153 | 2.50268 | 32.0449 | 29.5423 | -0.0379558 | -0.341614 | 8.6587 | 9.00031 | [11 empty] | 12.49865 | 0.0886566 | 2.57322 | 31.5979 | 29.0246 | -0.0389283 | -0.350354 | 8.64963 | 8.99998 | [31 empty] | 12.34847 | 0.0903233 | 2.7097 | 32.7097 | 30 | -0.0390747 | -0.351672 | 8.64833 | 9 | [11 empty] | 12.39492 | 0.0897247 | 2.69174 | 32.6918 | 30 | -0.0383355 | -0.345022 | 8.65505 | 9.00007 | [11 empty] | 12.35467 | 0.0899345 | 2.69803 | 32.698 | 30 | -0.0391619 | -0.352463 | 8.64768 | 9.00014 | [11 empty] | 12.38314 | 0.091085 | 2.73255 | 32.7326 | 30 | -0.0391775 | -0.362834 | 8.89845 | 9.26129 | [11 empty] | 12.26693 | 0.0911422 | 2.72075 | 32.5725 | 29.8517 | -0.0393998 | -0.354601 | 8.64547 | 9.00007 | [11 empty] | 12.2969375 | 0.087302 | 2.61906 | 32.6191 | 30 | -0.0386228 | -0.347605 | 8.6524 | 9 | [11 empty] | 12.5497 | 0.0899168 | 2.69751 | 32.6975 | 30 | -0.0383024 | -0.344722 | 8.6553 | 9.00002 | [11 empty] | 12.53818 | 0.0872492 | 2.61748 | 32.6175 | 30 | -0.0378081 | -0.340293 | 8.66024 | 9.00053 | [11 empty] | 12.48891 | 0.0857313 | 2.57193 | 32.5719 | 30 | -0.0375445 | -0.3379 | 8.66208 | 8.99998 | [11 empty] | 12.66566 | 0.093279 | 2.79837 | 32.7984 | 30 | -0.042537 | -0.382827 | 8.61703 | 8.99986 | [11 empty] | 12.62968 | 0.0873898 | 2.62173 | 32.6222 | 30.0005 | -0.0367411 | -0.33067 | 8.66934 | 9.00001 | [11 empty] | 12.61275 | 0.0883098 | 2.64929 | 32.6493 | 30 | -0.0375123 | -0.337613 | 8.66244 | 9.00005
[21 empty] | 12.56329 | 0.0895646 | 2.68699 | 32.6876 | 30.0006 | -0.0376124 | -0.33852 | 8.66172 | 9.00024 | [11 empty] | 12.46477 | 0.085276 | 2.55823 | 32.5576 | 29.9994 | -0.0366064 | -0.329457 | 8.67052 | 8.99998 | [11 empty] | 12.48168 | 0.0884912 | 2.65471 | 32.6544 | 29.9997 | -0.0378423 | -0.340587 | 8.65958 | 9.00017 | [11 empty] | 12.37034 | 0.0896936 | 2.66279 | 32.3504 | 29.6876 | -0.040235 | -0.362117 | 8.63794 | 9.00006 | [11 empty] | 12.3380625 | 0.0891658 | 2.67497 | 32.675 | 30 | -0.0400428 | -0.360382 | 8.63954 | 8.99992 | [11 empty] | 12.42586 | 0.0849796 | 2.51049 | 32.0527 | 29.5423 | -0.0379787 | -0.34182 | 8.65849 | 9.00031 | [11 empty] | 12.48725 | 0.0889257 | 2.58104 | 31.6057 | 29.0246 | -0.0389353 | -0.350417 | 8.64957 | 8.99998 | [31 empty] | 12.35379 | 0.0905952 | 2.71786 | 32.7179 | 30 | -0.0391001 | -0.351901 | 8.6481 | 9 | [11 empty] | 12.40142 | 0.089991 | 2.69973 | 32.6997 | 30 | -0.0383823 | -0.345443 | 8.65463 | 9.00007 | [11 empty] | 12.37325 | 0.090155 | 2.70465 | 32.7046 | 30 | -0.0391919 | -0.352732 | 8.64741 | 9.00014 | [11 empty] | 12.39217 | 0.0913039 | 2.73912 | 32.7391 | 30 | -0.0392447 | -0.363456 | 8.89783 | 9.26129 | [11 empty] | 12.27506 | 0.0914133 | 2.72885 | 32.5806 | 29.8517 | -0.0394372 | -0.354938 | 8.64514 | 9.00007 | [11 empty] | 12.30377 | 0.0876024 | 2.62807 | 32.6281 | 30 | -0.0386654 | -0.347989 | 8.65201 | 9 | [11 empty] | 12.55496 | 0.0902055 | 2.70617 | 32.7062 | 30 | -0.0383537 | -0.345184 | 8.65484 | 9.00002 | [11 empty] | 12.5471 | 0.0875282 | 2.62585 | 32.6259 | 30 | -0.0378375 | -0.340558 | 8.65997 | 9.00053 | [11 empty] | 12.49692 | 0.086005 | 2.58015 | 32.5801 | 30 | -0.0375726 | -0.338153 | 8.66183 | 8.99998 | [11 empty] | 12.67158 | 0.0935925 | 2.80777 | 32.8078 | 30 | -0.0427495 | -0.38474 | 8.61512 | 8.99986 | [11 empty] | 12.63767 | 0.0876807 | 2.63046 | 32.6309 | 30.0005 | -0.0367901 | -0.331111 | 8.6689 | 9.00001 | [11 empty] | 12.62026 | 0.0885883 | 2.65765 | 32.6576 | 30 | -0.0375973 | -0.338377 | 8.66168 | 9.00005
[21 empty] | 12.57285 | 0.0898257 | 2.69483 | 32.6955 | 30.0006 | -0.037658 | -0.338931 | 8.66131 | 9.00024 | [11 empty] | 12.47121 | 0.0855324 | 2.56592 | 32.5653 | 29.9994 | -0.036634 | -0.329706 | 8.67027 | 8.99998 | [11 empty] | 12.48755 | 0.088782 | 2.66343 | 32.6631 | 29.9997 | -0.0381319 | -0.343193 | 8.65698 | 9.00017 | [11 empty] | 12.37095 | 0.0899554 | 2.67056 | 32.3582 | 29.6876 | -0.040269 | -0.362423 | 8.63763 | 9.00006 | [11 empty] | 12.35162 | 0.0893988 | 2.68196 | 32.682 | 30 | -0.0400794 | -0.360712 | 8.63921 | 8.99992 | [11 empty] | 12.4305 | 0.0852564 | 2.51867 | 32.0609 | 29.5423 | -0.0380285 | -0.342268 | 8.65804 | 9.00031 | [11 empty] | 12.49384 | 0.0891669 | 2.58804 | 31.6127 | 29.0246 | -0.0389696 | -0.350726 | 8.64926 | 8.99998 | [31 empty] | 12.3611 | 0.090856 | 2.72568 | 32.7257 | 30 | -0.0391448 | -0.352303 | 8.6477 | 9 | [11 empty] | 12.40668 | 0.0902607 | 2.70782 | 32.7078 | 30 | -0.0384078 | -0.345673 | 8.6544 | 9.00007 | [11 empty] | 12.3921 | 0.0903951 | 2.71185 | 32.7118 | 30 | -0.0392326 | -0.353099 | 8.64704 | 9.00014 | [11 empty] | 12.40215 | 0.0915351 | 2.74605 | 32.7461 | 30 | -0.0393029 | -0.363995 | 8.89729 | 9.26129 | [11 empty] | 12.28096 | 0.0917033 | 2.7375 | 32.5892 | 29.8517 | -0.0394619 | -0.35516 | 8.64491 | 9.00007 | [11 empty] | 12.31888 | 0.0878972 | 2.63692 | 32.6369 | 30 | -0.038713 | -0.348417 | 8.65159 | 9 | [11 empty] | 12.56023 | 0.0905029 | 2.71509 | 32.7151 | 30 | -0.0384335 | -0.345902 | 8.65412 | 9.00002 | [11 empty] | 12.55362 | 0.0878169 | 2.63451 | 32.6345 | 30 | -0.0378551 | -0.340716 | 8.65981 | 9.00053 | [11 empty] | 12.50457 | 0.0862664 | 2.58799 | 32.5879 | 30 | -0.0376077 | -0.338468 | 8.66151 | 8.99998 | [11 empty] | 12.67688 | 0.0939028 | 2.81708 | 32.8171 | 30 | -0.0429297 | -0.386361 | 8.61349 | 8.99986 | [11 empty] | 12.6445 | 0.0879548 | 2.63869 | 32.6392 | 30.0005 | -0.0368325 | -0.331493 | 8.66851 | 9.00001 | [11 empty] | 12.62087 | 0.0888965 | 2.6669 | 32.6669 | 30 | -0.037654 | -0.338888 | 8.66117 | 9.00005
[21 empty] | 12.58105 | 0.0900902 | 2.70276 | 32.7034 | 30.0006 | -0.0376965 | -0.339277 | 8.66096 | 9.00024 | [11 empty] | 12.47648 | 0.0857948 | 2.57379 | 32.5732 | 29.9994 | -0.0366644 | -0.329978 | 8.67 | 8.99998 | [11 empty] | 12.49335 | 0.0890886 | 2.67263 | 32.6723 | 29.9997 | -0.0384294 | -0.345871 | 8.6543 | 9.00017 | [11 empty] | 12.37009 | 0.0902242 | 2.67854 | 32.3662 | 29.6876 | -0.0403066 | -0.362762 | 8.6373 | 9.00006 | [11 empty] | 12.35898 | 0.0896379 | 2.68914 | 32.6891 | 30 | -0.0401117 | -0.361002 | 8.63892 | 8.99992 | [11 empty] | 12.43539 | 0.0855295 | 2.52673 | 32.069 | 29.5423 | -0.0380633 | -0.342581 | 8.65773 | 9.00031 | [11 empty] | 12.50813 | 0.0894132 | 2.59519 | 31.6198 | 29.0246 | -0.0390166 | -0.351148 | 8.64884 | 8.99998 | [31 empty] | 12.36788 | 0.0911375 | 2.73413 | 32.7341 | 30 | -0.0391709 | -0.352538 | 8.64746 | 9 | [11 empty] | 12.41151 | 0.0905407 | 2.71622 | 32.7162 | 30 | -0.0384243 | -0.345822 | 8.65425 | 9.00007 | [11 empty] | 12.40249 | 0.0906585 | 2.71975 | 32.7197 | 30 | -0.039265 | -0.35339 | 8.64675 | 9.00014 | [11 empty] | 12.41168 | 0.09179 | 2.7537 | 32.7537 | 30 | -0.0393501 | -0.364433 | 8.89685 | 9.26129 | [11 empty] | 12.28362 | 0.0919962 | 2.74624 | 32.598 | 29.8517 | -0.0394869 | -0.355385 | 8.64469 | 9.00007 | [11 empty] | 12.32997 | 0.0881674 | 2.64502 | 32.645 | 30 | -0.0387466 | -0.34872 | 8.65128 | 9 | [11 empty] | 12.56805 | 0.0908192 | 2.72458 | 32.7246 | 30 | -0.0385409 | -0.346869 | 8.65315 | 9.00002 | [11 empty] | 12.5581 | 0.0880859 | 2.64258 | 32.6426 | 30 | -0.0379016 | -0.341135 | 8.6594 | 9.00053 | [11 empty] | 12.51189 | 0.0865209 | 2.59562 | 32.5956 | 30 | -0.0376588 | -0.338929 | 8.66105 | 8.99998 | [11 empty] | 12.68235 | 0.0942179 | 2.82654 | 32.8265 | 30 | -0.0430316 | -0.387278 | 8.61258 | 8.99986 | [11 empty] | 12.65093 | 0.0882498 | 2.64754 | 32.648 | 30.0005 | -0.036858 | -0.331722 | 8.66828 | 9.00001 | [11 empty] | 12.61457 | 0.0892013 | 2.67604 | 32.676 | 30 | -0.0377948 | -0.340155 | 8.6599 | 9.00005
[21 empty] | 12.58882 | 0.0903508 | 2.71058 | 32.7112 | 30.0006 | -0.0377361 | -0.339634 | 8.66061 | 9.00024 | [11 empty] | 12.48258 | 0.0860703 | 2.58206 | 32.5815 | 29.9994 | -0.036704 | -0.330336 | 8.66964 | 8.99998 | [11 empty] | 12.49986 | 0.0893784 | 2.68132 | 32.681 | 29.9997 | -0.0387847 | -0.349069 | 8.6511 | 9.00017 | [11 empty] | 12.37281 | 0.0904986 | 2.68669 | 32.3743 | 29.6876 | -0.0403445 | -0.363103 | 8.63695 | 9.00006 | [11 empty] | 12.36487 | 0.0898903 | 2.69671 | 32.6967 | 30 | -0.0401371 | -0.361231 | 8.63869 | 8.99992 | [11 empty] | 12.440625 | 0.0858022 | 2.53479 | 32.077 | 29.5423 | -0.0380968 | -0.342883 | 8.65743 | 9.00031 | [11 empty] | 12.52132 | 0.0896827 | 2.60301 | 31.6276 | 29.0246 | -0.0390418 | -0.351376 | 8.64861 | 8.99998 | [31 empty] | 12.3751 | 0.0914129 | 2.74239 | 32.7424 | 30 | -0.0391948 | -0.352754 | 8.64725 | 9 | [11 empty] | 12.41929 | 0.0908016 | 2.72405 | 32.7241 | 30 | -0.0384564 | -0.34611 | 8.65396 | 9.00007 | [11 empty] | 12.40592 | 0.0909448 | 2.72834 | 32.7283 | 30 | -0.0392899 | -0.353615 | 8.64653 | 9.00014 | [11 empty] | 12.41859 | 0.092071 | 2.76213 | 32.7621 | 30 | -0.039409 | -0.364978 | 8.89631 | 9.26129 | [11 empty] | 12.28685 | 0.0922707 | 2.75444 | 32.6062 | 29.8517 | -0.0395139 | -0.355628 | 8.64445 | 9.00007 | [11 empty] | 12.33573 | 0.0884358 | 2.65308 | 32.6531 | 30 | -0.0387855 | -0.349069 | 8.65093 | 9 | [11 empty] | 12.57401 | 0.0911163 | 2.73349 | 32.7335 | 30 | -0.0387659 | -0.348894 | 8.65113 | 9.00002 | [11 empty] | 12.56226 | 0.0883569 | 2.65071 | 32.6507 | 30 | -0.0379346 | -0.341431 | 8.6591 | 9.00053 | [11 empty] | 12.51794 | 0.0867987 | 2.60396 | 32.6039 | 30 | -0.0376917 | -0.339224 | 8.66075 | 8.99998 | [11 empty] | 12.68947 | 0.0945335 | 2.836 | 32.836 | 30 | -0.0431441 | -0.388291 | 8.61156 | 8.99986 | [11 empty] | 12.65819 | 0.0885401 | 2.65624 | 32.6567 | 30.0005 | -0.0369135 | -0.332221 | 8.66779 | 9.00001 | [11 empty] | 12.61622 | 0.0894892 | 2.68468 | 32.6847 | 30 | -0.0379853 | -0.34187 | 8.65818 | 9.00005
[21 empty] | 12.59608 | 0.090623 | 2.71875 | 32.7194 | 30.0006 | -0.037774 | -0.339975 | 8.66026 | 9.00024 | [11 empty] | 12.48898 | 0.0863483 | 2.5904 | 32.5898 | 29.9994 | -0.0367478 | -0.33073 | 8.66925 | 8.99998 | [11 empty] | 12.50683 | 0.0896876 | 2.6906 | 32.6903 | 29.9997 | -0.0391455 | -0.352316 | 8.64785 | 9.00017 | [11 empty] | 12.37819 | 0.0907723 | 2.69481 | 32.3824 | 29.6876 | -0.0403727 | -0.363357 | 8.6367 | 9.00006 | [11 empty] | 12.37079 | 0.0901529 | 2.70459 | 32.7046 | 30 | -0.040176 | -0.361581 | 8.63834 | 8.99992 | [11 empty] | 12.44622 | 0.0860848 | 2.54314 | 32.0854 | 29.5423 | -0.0381124 | -0.343024 | 8.65729 | 9.00031 | [11 empty] | 12.53033 | 0.0899459 | 2.61065 | 31.6353 | 29.0246 | -0.0390796 | -0.351715 | 8.64827 | 8.99998 | [31 empty] | 12.38326 | 0.0916902 | 2.75071 | 32.7507 | 30 | -0.0392329 | -0.353096 | 8.64691 | 9 | [11 empty] | 12.42886 | 0.0910652 | 2.73196 | 32.732 | 30 | -0.0384964 | -0.34647 | 8.6536 | 9.00007 | [11 empty] | 12.40858 | 0.0912251 | 2.73675 | 32.7367 | 30 | -0.0393209 | -0.353894 | 8.64625 | 9.00014 | [11 empty] | 12.42383 | 0.0923545 | 2.77064 | 32.7706 | 30 | -0.0394749 | -0.365588 | 8.8957 | 9.26129 | [11 empty] | 12.29351 | 0.0925427 | 2.76256 | 32.6143 | 29.8517 | -0.0395608 | -0.35605 | 8.64402 | 9.00007 | [11 empty] | 12.33906 | 0.0886792 | 2.66038 | 32.6604 | 30 | -0.0388244 | -0.34942 | 8.65058 | 9 | [11 empty] | 12.5793 | 0.0914322 | 2.74297 | 32.743 | 30 | -0.0390226 | -0.351204 | 8.64882 | 9.00002 | [11 empty] | 12.56781 | 0.0886257 | 2.65877 | 32.6588 | 30 | -0.0379494 | -0.341565 | 8.65897 | 9.00053 | [11 empty] | 12.52411 | 0.0870789 | 2.61236 | 32.6123 | 30 | -0.0377223 | -0.3395 | 8.66048 | 8.99998 | [11 empty] | 12.69778 | 0.0948401 | 2.8452 | 32.8452 | 30 | -0.0432099 | -0.388883 | 8.61097 | 8.99986 | [11 empty] | 12.66527 | 0.0888282 | 2.66489 | 32.6654 | 30.0005 | -0.0369594 | -0.332635 | 8.66737 | 9.00001 | [11 empty] | 12.62714 | 0.089779 | 2.69337 | 32.6934 | 30 | -0.0381743 | -0.343571 | 8.65648 | 9.00005
[21 empty] | 12.60377 | 0.0909006 | 2.72707 | 32.7277 | 30.0006 | -0.0378056 | -0.34026 | 8.65998 | 9.00024 | [11 empty] | 12.49509375 | 0.0866238 | 2.59866 | 32.5981 | 29.9994 | -0.0367584 | -0.330825 | 8.66915 | 8.99998 | [11 empty] | 12.5126 | 0.0899951 | 2.69982 | 32.6995 | 29.9997 | -0.0395128 | -0.355622 | 8.64455 | 9.00017 | [11 empty] | 12.38494 | 0.0910456 | 2.70293 | 32.3905 | 29.6876 | -0.0404152 | -0.363739 | 8.63632 | 9.00006 | [11 empty] | 12.37726 | 0.0904174 | 2.71252 | 32.7125 | 30 | -0.0402244 | -0.362017 | 8.6379 | 8.99992 | [11 empty] | 12.45361 | 0.0863602 | 2.55128 | 32.0935 | 29.5423 | -0.0381634 | -0.343483 | 8.65683 | 9.00031 | [11 empty] | 12.53709 | 0.0902287 | 2.61885 | 31.6435 | 29.0246 | -0.039107 | -0.351963 | 8.64802 | 8.99998 | [31 empty] | 12.39163 | 0.0919696 | 2.75909 | 32.7591 | 30 | -0.039271 | -0.353439 | 8.64656 | 9 | [11 empty] | 12.43938 | 0.0913424 | 2.74027 | 32.7403 | 30 | -0.0385136 | -0.346625 | 8.65345 | 9.00007 | [11 empty] | 12.41383 | 0.0915118 | 2.74535 | 32.7453 | 30 | -0.039359 | -0.354237 | 8.64591 | 9.00014 | [11 empty] | 12.42747 | 0.0926463 | 2.77939 | 32.7794 | 30 | -0.0395315 | -0.366112 | 8.89517 | 9.26129 | [11 empty] | 12.30296 | 0.0928108 | 2.77056 | 32.6223 | 29.8517 | -0.0396007 | -0.356409 | 8.64366 | 9.00007 | [11 empty] | 12.34331 | 0.0889063 | 2.66719 | 32.6672 | 30 | -0.0388555 | -0.349699 | 8.6503 | 9 | [11 empty] | 12.5844 | 0.0917481 | 2.75245 | 32.7525 | 30 | -0.0394256 | -0.354831 | 8.64519 | 9.00002 | [11 empty] | 12.57498 | 0.0888722 | 2.66617 | 32.6662 | 30 | -0.0380096 | -0.342107 | 8.65842 | 9.00053 | [11 empty] | 12.52973 | 0.0873737 | 2.62121 | 32.6212 | 30 | -0.0377573 | -0.339815 | 8.66016 | 8.99998 | [11 empty] | 12.7045 | 0.095165 | 2.85495 | 32.8549 | 30 | -0.0432921 | -0.389623 | 8.61023 | 8.99986 | [11 empty] | 12.67242 | 0.089129 | 2.67391 | 32.6744 | 30.0005 | -0.0370285 | -0.333257 | 8.66675 | 9.00001 | [11 empty] | 12.63978 | 0.0900719 | 2.70216 | 32.7021 | 30 | -0.0384428 | -0.345987 | 8.65407 | 9.00005
[21 empty] | 12.6113 | 0.0911678 | 2.73509 | 32.7357 | 30.0006 | -0.0378643 | -0.340787 | 8.65945 | 9.00024 | [11 empty] | 12.50034 | 0.0869036 | 2.60706 | 32.6064 | 29.9994 | -0.0367969 | -0.331172 | 8.66881 | 8.99998 | [11 empty] | 12.51828 | 0.0903025 | 2.70904 | 32.7087 | 29.9997 | -0.0399004 | -0.35911 | 8.64106 | 9.00017 | [11 empty] | 12.39253 | 0.0913295 | 2.71136 | 32.399 | 29.6876 | -0.0404403 | -0.363965 | 8.63609 | 9.00006 | [11 empty] | 12.38511 | 0.0906903 | 2.72071 | 32.7207 | 30 | -0.0402559 | -0.3623 | 8.63762 | 8.99992 | [11 empty] | 12.46307 | 0.0866304 | 2.55926 | 32.1015 | 29.5423 | -0.0382043 | -0.34385 | 8.65646 | 9.00031 | [11 empty] | 12.54493 | 0.0905128 | 2.6271 | 31.6517 | 29.0246 | -0.0391527 | -0.352374 | 8.64761 | 8.99998 | [31 empty] | 12.39913 | 0.0922595 | 2.76779 | 32.7678 | 30 | -0.0393037 | -0.353733 | 8.64627 | 9 | [11 empty] | 12.44951 | 0.0916024 | 2.74807 | 32.7481 | 30 | -0.0385624 | -0.347064 | 8.65301 | 9.00007 | [11 empty] | 12.42178 | 0.091802 | 2.75406 | 32.754 | 30 | -0.0393831 | -0.354453 | 8.64569 | 9.00014 | [11 empty] | 12.43254 | 0.0929452 | 2.78836 | 32.7884 | 30 | -0.0395956 | -0.366706 | 8.89458 | 9.26129 | [11 empty] | 12.31308 | 0.0930922 | 2.77896 | 32.6307 | 29.8517 | -0.0396124 | -0.356514 | 8.64356 | 9.00007 | [11 empty] | 12.34889 | 0.0891276 | 2.67383 | 32.6738 | 30 | -0.0388912 | -0.350021 | 8.64998 | 9 | [11 empty] | 12.58992 | 0.0920651 | 2.76196 | 32.762 | 30 | -0.0397488 | -0.35774 | 8.64228 | 9.00002 | [11 empty] | 12.5861 | 0.0891086 | 2.67326 | 32.6733 | 30 | -0.0380469 | -0.342442 | 8.65809 | 9.00053 | [11 empty] | 12.53459 | 0.0876894 | 2.63068 | 32.6306 | 30 | -0.037784 | -0.340055 | 8.65992 | 8.99998 | [11 empty] | 12.70937 | 0.0954693 | 2.86408 | 32.8641 | 30 | -0.0433621 | -0.390252 | 8.6096 | 8.99986 | [11 empty] | 12.67887 | 0.0894358 | 2.68312 | 32.6836 | 30.0005 | -0.0371065 | -0.333959 | 8.66605 | 9.00001 | [11 empty] | 12.64991 | 0.0903554 | 2.71066 | 32.7107 | 30 | -0.0387468 | -0.348723 | 8.65133 | 9.00005
[21 empty] | 12.61769 | 0.0914398 | 2.74325 | 32.7439 | 30.0006 | -0.0379009 | -0.341118 | 8.65912 | 9.00024 | [11 empty] | 12.50373 | 0.0871863 | 2.61554 | 32.6149 | 29.9994 | -0.0368347 | -0.331512 | 8.66847 | 8.99998 | [11 empty] | 12.52412 | 0.0906174 | 2.71849 | 32.7181 | 29.9997 | -0.0402725 | -0.362459 | 8.63771 | 9.00017 | [11 empty] | 12.4016 | 0.0916101 | 2.71969 | 32.4073 | 29.6876 | -0.0404536 | -0.364084 | 8.63597 | 9.00006 | [11 empty] | 12.39513 | 0.0909687 | 2.72906 | 32.7291 | 30 | -0.0402852 | -0.362564 | 8.63736 | 8.99992 | [11 empty] | 12.47157 | 0.0869085 | 2.56747 | 32.1097 | 29.5423 | -0.0382368 | -0.344143 | 8.65617 | 9.00031 | [11 empty] | 12.5526 | 0.0908009 | 2.63546 | 31.6601 | 29.0246 | -0.0391814 | -0.352632 | 8.64735 | 8.99998 | [31 empty] | 12.40574 | 0.0925412 | 2.77624 | 32.7762 | 30 | -0.0393404 | -0.354064 | 8.64594 | 9 | [11 empty] | 12.46006 | 0.0918747 | 2.75624 | 32.7563 | 30 | -0.038594 | -0.347348 | 8.65272 | 9.00007 | [11 empty] | 12.4316 | 0.0920936 | 2.76281 | 32.7628 | 30 | -0.0394133 | -0.354725 | 8.64542 | 9.00014 | [11 empty] | 12.43808 | 0.0932426 | 2.79728 | 32.7973 | 30 | -0.0396607 | -0.367309 | 8.89398 | 9.26129 | [11 empty] | 12.32287 | 0.093365 | 2.78711 | 32.6388 | 29.8517 | -0.0396674 | -0.357009 | 8.64306 | 9.00007 | [11 empty] | 12.35587 | 0.0893405 | 2.68022 | 32.6802 | 30 | -0.038935 | -0.350415 | 8.64959 | 9 | [11 empty] | 12.59577 | 0.0923881 | 2.77165 | 32.7717 | 30 | -0.0401418 | -0.361277 | 8.63874 | 9.00002 | [11 empty] | 12.60129 | 0.0893568 | 2.68071 | 32.6807 | 30 | -0.0380951 | -0.342876 | 8.65765 | 9.00053 | [11 empty] | 12.52967 | 0.0879959 | 2.63987 | 32.6398 | 30 | -0.037802 | -0.340218 | 8.65976 | 8.99998 | [11 empty] | 12.71504 | 0.0958035 | 2.8741 | 32.8741 | 30 | -0.0434005 | -0.390599 | 8.60926 | 8.99986 | [11 empty] | 12.6857 | 0.089745 | 2.69239 | 32.6929 | 30.0005 | -0.0371809 | -0.334628 | 8.66538 | 9.00001 | [11 empty] | 12.65789 | 0.0906624 | 2.71987 | 32.7199 | 30 | -0.0390691 | -0.351624 | 8.64843 | 9.00005
[21 empty] | 12.62434 | 0.0917147 | 2.7515 | 32.7521 | 30.0006 | -0.0379479 | -0.34154 | 8.6587 | 9.00024 | [11 empty] | 12.50906 | 0.0874082 | 2.62219 | 32.6216 | 29.9994 | -0.036874 | -0.331865 | 8.66811 | 8.99998 | [11 empty] | 12.52973 | 0.0909315 | 2.72791 | 32.7276 | 29.9997 | -0.0406266 | -0.365646 | 8.63453 | 9.00017 | [11 empty] | 12.4109 | 0.0918879 | 2.72793 | 32.4156 | 29.6876 | -0.0405026 | -0.364526 | 8.63553 | 9.00006 | [11 empty] | 12.40641 | 0.091243 | 2.73729 | 32.7373 | 30 | -0.0403384 | -0.363042 | 8.63688 | 8.99992 | [11 empty] | 12.47984 | 0.0871908 | 2.57581 | 32.1181 | 29.5423 | -0.0382791 | -0.344524 | 8.65579 | 9.00031 | [11 empty] | 12.56186 | 0.091079 | 2.64354 | 31.6682 | 29.0246 | -0.0392278 | -0.353049 | 8.64693 | 8.99998 | [31 empty] | 12.41075 | 0.092822 | 2.78466 | 32.7847 | 30 | -0.0393686 | -0.354317 | 8.64569 | 9 | [11 empty] | 12.47074 | 0.092143 | 2.76429 | 32.7643 | 30 | -0.0386189 | -0.347572 | 8.6525 | 9.00007 | [11 empty] | 12.44251 | 0.0923759 | 2.77127 | 32.7712 | 30 | -0.0394486 | -0.355043 | 8.6451 | 9.00014 | [11 empty] | 12.44348 | 0.0935392 | 2.80618 | 32.8062 | 30 | -0.0397605 | -0.368234 | 8.89305 | 9.26129 | [11 empty] | 12.33175 | 0.0936361 | 2.7952 | 32.6469 | 29.8517 | -0.0397074 | -0.357369 | 8.6427 | 9.00007 | [11 empty] | 12.36194 | 0.0895731 | 2.68719 | 32.6872 | 30 | -0.0389766 | -0.350789 | 8.64921 | 9 | [11 empty] | 12.60172 | 0.0927125 | 2.78138 | 32.7814 | 30 | -0.0405442 | -0.364899 | 8.63512 | 9.00002 | [11 empty] | 12.61651 | 0.0896182 | 2.68855 | 32.6886 | 30 | -0.0381417 | -0.343296 | 8.65724 | 9.00053 | [11 empty] | 12.53459 | 0.0882507 | 2.64752 | 32.6475 | 30 | -0.0378453 | -0.340607 | 8.65937 | 8.99998 | [11 empty] | 12.72004 | 0.096127 | 2.88381 | 32.8838 | 30 | -0.0434557 | -0.391095 | 8.60876 | 8.99986 | [11 empty] | 12.69339 | 0.0900465 | 2.70144 | 32.7019 | 30.0005 | -0.0372948 | -0.335653 | 8.66435 | 9.00001 | [11 empty] | 12.66419 | 0.0909621 | 2.72886 | 32.7289 | 30 | -0.0394215 | -0.354796 | 8.64526 | 9.00005
[21 empty] | 12.6312 | 0.0919956 | 2.75993 | 32.7606 | 30.0006 | -0.037995 | -0.341964 | 8.65828 | 9.00024 | [11 empty] | 12.52155 | 0.0876512 | 2.62948 | 32.6289 | 29.9994 | -0.0368865 | -0.331978 | 8.668 | 8.99998 | [11 empty] | 12.53559 | 0.0912554 | 2.73763 | 32.7373 | 29.9997 | -0.0410061 | -0.369062 | 8.63111 | 9.00017 | [11 empty] | 12.42015 | 0.0921644 | 2.73614 | 32.4238 | 29.6876 | -0.040529 | -0.364763 | 8.63529 | 9.00006 | [11 empty] | 12.41604 | 0.091529 | 2.74587 | 32.7459 | 30 | -0.0403717 | -0.363342 | 8.63658 | 8.99992 | [11 empty] | 12.48741 | 0.0874622 | 2.58383 | 32.1261 | 29.5423 | -0.0383263 | -0.344949 | 8.65536 | 9.00031 | [11 empty] | 12.57182 | 0.0913717 | 2.65203 | 31.6767 | 29.0246 | -0.0392538 | -0.353284 | 8.6467 | 8.99998 | [31 empty] | 12.4136 | 0.0930821 | 2.79246 | 32.7925 | 30 | -0.0394078 | -0.35467 | 8.64533 | 9 | [11 empty] | 12.48062 | 0.0924195 | 2.77259 | 32.7726 | 30 | -0.0386624 | -0.347964 | 8.65211 | 9.00007 | [11 empty] | 12.45343 | 0.0926728 | 2.78018 | 32.7802 | 30 | -0.0394746 | -0.355277 | 8.64487 | 9.00014 | [11 empty] | 12.45047 | 0.0938382 | 2.81515 | 32.8152 | 30 | -0.0398511 | -0.369072 | 8.89221 | 9.26129 | [11 empty] | 12.34193 | 0.0939161 | 2.80356 | 32.6553 | 29.8517 | -0.0397291 | -0.357565 | 8.64251 | 9.00007 | [11 empty] | 12.36296 | 0.0898123 | 2.69437 | 32.6944 | 30 | -0.0389988 | -0.35099 | 8.64901 | 9 | [11 empty] | 12.60735 | 0.0930138 | 2.79042 | 32.7904 | 30 | -0.0409403 | -0.368464 | 8.63156 | 9.00002 | [11 empty] | 12.62444 | 0.0899169 | 2.69751 | 32.6975 | 30 | -0.0381806 | -0.343645 | 8.65689 | 9.00053 | [11 empty] | 12.56415 | 0.0884936 | 2.6548 | 32.6548 | 30 | -0.0378982 | -0.341083 | 8.6589 | 8.99998 | [11 empty] | 12.72527 | 0.0964393 | 2.89318 | 32.8932 | 30 | -0.0434959 | -0.391457 | 8.6084 | 8.99986 | [11 empty] | 12.70152 | 0.0903427 | 2.71032 | 32.7108 | 30.0005 | -0.0374657 | -0.337192 | 8.66282 | 9.00001 | [11 empty] | 12.67094 | 0.0912938 | 2.73881 | 32.7388 | 30 | -0.0397686 | -0.35792 | 8.64213 | 9.00005
[21 empty] | 12.63769 | 0.092258 | 2.7678 | 32.7684 | 30.0006 | -0.0380581 | -0.342532 | 8.65771 | 9.00024 | [11 empty] | 12.53761 | 0.0878579 | 2.63568 | 32.6351 | 29.9994 | -0.0369294 | -0.332363 | 8.66762 | 8.99998 | [11 empty] | 12.54224 | 0.0915785 | 2.74732 | 32.747 | 29.9997 | -0.0413463 | -0.372124 | 8.62805 | 9.00017 | [11 empty] | 12.42877 | 0.0924418 | 2.74438 | 32.432 | 29.6876 | -0.0405843 | -0.365261 | 8.6348 | 9.00006 | [11 empty] | 12.42432 | 0.0918323 | 2.75497 | 32.755 | 30 | -0.0404158 | -0.363739 | 8.63618 | 8.99992 | [11 empty] | 12.49498 | 0.0877462 | 2.59222 | 32.1345 | 29.5423 | -0.0383602 | -0.345254 | 8.65506 | 9.00031 | [11 empty] | 12.58094 | 0.0916639 | 2.66051 | 31.6851 | 29.0246 | -0.0393042 | -0.353737 | 8.64625 | 8.99998 | [31 empty] | 12.41821 | 0.0933181 | 2.79954 | 32.7996 | 30 | -0.03943 | -0.35487 | 8.64513 | 9 | [11 empty] | 12.48954 | 0.0927065 | 2.7812 | 32.7812 | 30 | -0.0387005 | -0.348307 | 8.65176 | 9.00007 | [11 empty] | 12.46451 | 0.092957 | 2.78871 | 32.7887 | 30 | -0.0395195 | -0.355681 | 8.64446 | 9.00014 | [11 empty] | 12.45711 | 0.094149 | 2.82447 | 32.8245 | 30 | -0.0399709 | -0.370182 | 8.8911 | 9.26129 | [11 empty] | 12.35216 | 0.0942046 | 2.81217 | 32.6639 | 29.8517 | -0.0397723 | -0.357954 | 8.64212 | 9.00007 | [11 empty] | 12.37104 | 0.0900718 | 2.70216 | 32.7022 | 30 | -0.0390392 | -0.351353 | 8.64865 | 9 | [11 empty] | 12.61361 | 0.093319 | 2.79957 | 32.7996 | 30 | -0.0413371 | -0.372035 | 8.62799 | 9.00002 | [11 empty] | 12.6259 | 0.0901899 | 2.7057 | 32.7057 | 30 | -0.0382585 | -0.344347 | 8.65618 | 9.00053 | [11 empty] | 12.59321 | 0.0887454 | 2.66236 | 32.6623 | 30 | -0.0379487 | -0.341538 | 8.65844 | 8.99998 | [11 empty] | 12.7315 | 0.0967592 | 2.90277 | 32.9028 | 30 | -0.0435473 | -0.391919 | 8.60794 | 8.99986 | [11 empty] | 12.70888 | 0.0906556 | 2.71971 | 32.7202 | 30.0005 | -0.0377361 | -0.339625 | 8.66038 | 9.00001 | [11 empty] | 12.67728 | 0.0915894 | 2.74768 | 32.7477 | 30 | -0.0401483 | -0.361337 | 8.63872 | 9.00005
[21 empty] | 12.64285 | 0.0925675 | 2.77708 | 32.7777 | 30.0006 | -0.0380968 | -0.34288 | 8.65736 | 9.00024 | [11 empty] | 12.55229 | 0.0880751 | 2.6422 | 32.6416 | 29.9994 | -0.0369661 | -0.332694 | 8.66728 | 8.99998 | [11 empty] | 12.54868 | 0.0918792 | 2.75634 | 32.756 | 29.9997 | -0.0416586 | -0.374935 | 8.62524 | 9.00017 | [11 empty] | 12.43675 | 0.0927233 | 2.75273 | 32.4404 | 29.6876 | -0.0406181 | -0.365565 | 8.63449 | 9.00006 | [11 empty] | 12.43106 | 0.0921113 | 2.76334 | 32.7633 | 30 | -0.0404886 | -0.364394 | 8.63553 | 8.99992 | [11 empty] | 12.50193 | 0.0880363 | 2.60079 | 32.1431 | 29.5423 | -0.0383936 | -0.345554 | 8.65476 | 9.00031 | [11 empty] | 12.58923 | 0.0919509 | 2.66884 | 31.6935 | 29.0246 | -0.0393327 | -0.353994 | 8.64599 | 8.99998 | [31 empty] | 12.42723 | 0.0935407 | 2.80622 | 32.8062 | 30 | -0.0394663 | -0.355197 | 8.64481 | 9 | [11 empty] | 12.49629 | 0.0929863 | 2.78959 | 32.7896 | 30 | -0.0387294 | -0.348567 | 8.6515 | 9.00007 | [11 empty] | 12.47268 | 0.0932529 | 2.79758 | 32.7976 | 30 | -0.0395527 | -0.35598 | 8.64416 | 9.00014 | [11 empty] | 12.4625 | 0.0944519 | 2.83356 | 32.8336 | 30 | -0.0400908 | -0.371293 | 8.88999 | 9.26129 | [11 empty] | 12.36024 | 0.0944822 | 2.82046 | 32.6722 | 29.8517 | -0.0398094 | -0.358288 | 8.64179 | 9.00007 | [11 empty] | 12.39287 | 0.0903233 | 2.7097 | 32.7097 | 30 | -0.0390747 | -0.351672 | 8.64833 | 9 | [11 empty] | 12.62109 | 0.0936403 | 2.80921 | 32.8092 | 30 | -0.0416883 | -0.375195 | 8.62483 | 9.00002 | [11 empty] | 12.62883 | 0.0905025 | 2.71508 | 32.7151 | 30 | -0.0383051 | -0.344766 | 8.65576 | 9.00053 | [11 empty] | 12.61466 | 0.0890164 | 2.67049 | 32.6704 | 30 | -0.0380258 | -0.342231 | 8.65775 | 8.99998 | [11 empty] | 12.73723 | 0.0970785 | 2.91235 | 32.9123 | 30 | -0.0435956 | -0.392354 | 8.6075 | 8.99986 | [11 empty] | 12.71386 | 0.0909594 | 2.72883 | 32.7293 | 30.0005 | -0.0380932 | -0.342839 | 8.65717 | 9.00001 | [11 empty] | 12.68218 | 0.091903 | 2.75709 | 32.7571 | 30 | -0.0405241 | -0.364719 | 8.63533 | 9.00005
[21 empty] | 12.64821 | 0.0928611 | 2.78589 | 32.7865 | 30.0006 | -0.038156 | -0.343413 | 8.65683 | 9.00024 | [11 empty] | 12.5628 | 0.0882954 | 2.64881 | 32.6482 | 29.9994 | -0.0370078 | -0.333069 | 8.66691 | 8.99998 | [11 empty] | 12.55729 | 0.0921958 | 2.76584 | 32.7655 | 29.9997 | -0.0419459 | -0.377521 | 8.62265 | 9.00017 | [11 empty] | 12.44579 | 0.0930247 | 2.76168 | 32.4493 | 29.6876 | -0.0406629 | -0.365968 | 8.63409 | 9.00006 | [11 empty] | 12.43854 | 0.0924203 | 2.77261 | 32.7726 | 30 | -0.0405128 | -0.364612 | 8.63531 | 8.99992 | [11 empty] | 12.50882 | 0.0883213 | 2.60921 | 32.1515 | 29.5423 | -0.0384236 | -0.345824 | 8.65449 | 9.00031 | [11 empty] | 12.59711 | 0.0922549 | 2.67767 | 31.7023 | 29.0246 | -0.039371 | -0.354338 | 8.64565 | 8.99998 | [31 empty] | 12.44126 | 0.0937566 | 2.8127 | 32.8127 | 30 | -0.0395121 | -0.355609 | 8.64439 | 9 | [11 empty] | 12.50299 | 0.093275 | 2.79825 | 32.7983 | 30 | -0.0387743 | -0.348971 | 8.6511 | 9.00007 | [11 empty] | 12.47926 | 0.093551 | 2.80653 | 32.8065 | 30 | -0.039588 | -0.356298 | 8.64384 | 9.00014 | [11 empty] | 12.46759 | 0.0947676 | 2.84303 | 32.843 | 30 | -0.0402494 | -0.372762 | 8.88852 | 9.26129 | [11 empty] | 12.36708 | 0.094786 | 2.82953 | 32.6813 | 29.8517 | -0.0398398 | -0.358561 | 8.64151 | 9.00007 | [11 empty] | 12.41375 | 0.0905952 | 2.71786 | 32.7179 | 30 | -0.0391001 | -0.351901 | 8.6481 | 9 | [11 empty] | 12.62972 | 0.0939597 | 2.81879 | 32.8188 | 30 | -0.0420708 | -0.378638 | 8.62138 | 9.00002 | [11 empty] | 12.63659 | 0.0908127 | 2.72438 | 32.7244 | 30 | -0.03837 | -0.34535 | 8.65518 | 9.00053 | [11 empty] | 12.62554 | 0.0893054 | 2.67916 | 32.6791 | 30 | -0.0381069 | -0.342962 | 8.65702 | 8.99998 | [11 empty] | 12.74362 | 0.0973918 | 2.92175 | 32.9217 | 30 | -0.0436204 | -0.392577 | 8.60728 | 8.99986 | [11 empty] | 12.71875 | 0.0912709 | 2.73817 | 32.7386 | 30.0005 | -0.038533 | -0.346797 | 8.65321 | 9.00001 | [11 empty] | 12.68707 | 0.0922151 | 2.76645 | 32.7664 | 30 | -0.0409079 | -0.368173 | 8.63188 | 9.00005
[21 empty] | 12.65445 | 0.0931602 | 2.79487 | 32.7955 | 30.0006 | -0.0382228 | -0.344014 | 8.65623 | 9.00024 | [11 empty] | 12.56709 | 0.0885515 | 2.65649 | 32.6559 | 29.9994 | -0.0370452 | -0.333406 | 8.66657 | 8.99998 | [11 empty] | 12.56577 | 0.0924986 | 2.77493 | 32.7746 | 29.9997 | -0.0421945 | -0.379758 | 8.62041 | 9.00017 | [11 empty] | 12.45364 | 0.0933134 | 2.77025 | 32.4579 | 29.6876 | -0.0406954 | -0.366261 | 8.6338 | 9.00006 | [11 empty] | 12.446 | 0.0927197 | 2.78159 | 32.7816 | 30 | -0.0405565 | -0.365005 | 8.63492 | 8.99992 | [11 empty] | 12.51588 | 0.0886125 | 2.61781 | 32.1601 | 29.5423 | -0.038468 | -0.346224 | 8.65409 | 9.00031 | [11 empty] | 12.60365 | 0.0925563 | 2.68641 | 31.7111 | 29.0246 | -0.0394073 | -0.354665 | 8.64532 | 8.99998 | [31 empty] | 12.45652 | 0.0939868 | 2.8196 | 32.8196 | 30 | -0.0395555 | -0.356 | 8.644 | 9 | [11 empty] | 12.50982 | 0.0935695 | 2.80709 | 32.8071 | 30 | -0.0388281 | -0.349456 | 8.65061 | 9.00007 | [11 empty] | 12.48716 | 0.0938525 | 2.81557 | 32.8155 | 30 | -0.039631 | -0.356685 | 8.64346 | 9.00014 | [11 empty] | 12.47356 | 0.095087 | 2.85261 | 32.8526 | 30 | -0.0405297 | -0.375357 | 8.88593 | 9.26129 | [11 empty] | 12.37298 | 0.0950734 | 2.8381 | 32.6898 | 29.8517 | -0.0399044 | -0.359142 | 8.64093 | 9.00007 | [11 empty] | 12.42578 | 0.090856 | 2.72568 | 32.7257 | 30 | -0.0391448 | -0.352303 | 8.6477 | 9 | [11 empty] | 12.63827 | 0.0942721 | 2.82816 | 32.8282 | 30 | -0.0424125 | -0.381713 | 8.61831 | 9.00002 | [11 empty] | 12.64674 | 0.0911171 | 2.73352 | 32.7335 | 30 | -0.0384557 | -0.346121 | 8.65441 | 9.00053 | [11 empty] | 12.62264 | 0.0896783 | 2.69034 | 32.6903 | 30 | -0.0381702 | -0.343531 | 8.65645 | 8.99998 | [11 empty] | 12.75168 | 0.0977114 | 2.93134 | 32.9313 | 30 | -0.0436768 | -0.393084 | 8.60677 | 8.99986 | [11 empty] | 12.72479 | 0.0915736 | 2.74725 | 32.7477 | 30.0005 | -0.0389512 | -0.350561 | 8.64945 | 9.00001 | [11 empty] | 12.69257 | 0.0925239 | 2.77572 | 32.7757 | 30 | -0.0412678 | -0.371412 | 8.62864 | 9.00005
[21 empty] | 12.66144 | 0.093461 | 2.80389 | 32.8045 | 30.0006 | -0.0383181 | -0.344872 | 8.65537 | 9.00024 | [11 empty] | 12.56831 | 0.0888313 | 2.66488 | 32.6643 | 29.9994 | -0.0370872 | -0.333784 | 8.66619 | 8.99998 | [11 empty] | 12.57479 | 0.0928062 | 2.78416 | 32.7838 | 29.9997 | -0.0423747 | -0.38138 | 8.61879 | 9.00017 | [11 empty] | 12.45988 | 0.0936121 | 2.77912 | 32.4667 | 29.6876 | -0.0407383 | -0.366647 | 8.63341 | 9.00006 | [11 empty] | 12.45143 | 0.0930452 | 2.79136 | 32.7914 | 30 | -0.0406071 | -0.365461 | 8.63446 | 8.99992 | [11 empty] | 12.52304 | 0.0889041 | 2.62643 | 32.1687 | 29.5423 | -0.0384954 | -0.346471 | 8.65384 | 9.00031 | [11 empty] | 12.60949 | 0.0928605 | 2.69524 | 31.7199 | 29.0246 | -0.0394642 | -0.355177 | 8.64481 | 8.99998 | [31 empty] | 12.46725 | 0.0942564 | 2.82769 | 32.8277 | 30 | -0.0395869 | -0.356282 | 8.64372 | 9 | [11 empty] | 12.51626 | 0.0938714 | 2.81614 | 32.8162 | 30 | -0.038863 | -0.34977 | 8.6503 | 9.00007 | [11 empty] | 12.49474 | 0.0941667 | 2.825 | 32.825 | 30 | -0.0396645 | -0.356986 | 8.64316 | 9.00014 | [11 empty] | 12.47954 | 0.0953992 | 2.86198 | 32.862 | 30 | -0.0408855 | -0.378652 | 8.88263 | 9.26129 | [11 empty] | 12.37816 | 0.0953854 | 2.84742 | 32.6992 | 29.8517 | -0.0399499 | -0.359552 | 8.64052 | 9.00007 | [11 empty] | 12.42456 | 0.0911375 | 2.73413 | 32.7341 | 30 | -0.0391709 | -0.352538 | 8.64746 | 9 | [11 empty] | 12.64542 | 0.0945853 | 2.83756 | 32.8376 | 30 | -0.0427535 | -0.384783 | 8.61524 | 9.00002 | [11 empty] | 12.65558 | 0.0914175 | 2.74253 | 32.7425 | 30 | -0.0386119 | -0.347528 | 8.653 | 9.00053 | [11 empty] | 12.59888 | 0.0900254 | 2.70076 | 32.7007 | 30 | -0.0382195 | -0.343975 | 8.656 | 8.99998 | [11 empty] | 12.75939 | 0.0980276 | 2.94083 | 32.9408 | 30 | -0.0437121 | -0.393403 | 8.60645 | 8.99986 | [11 empty] | 12.73366 | 0.0918581 | 2.75579 | 32.7563 | 30.0005 | -0.0394049 | -0.354644 | 8.64536 | 9.00001 | [11 empty] | 12.7007 | 0.0928259 | 2.78478 | 32.7848 | 30 | -0.0416252 | -0.374629 | 8.62543 | 9.00005
[21 empty] | 12.66788 | 0.0937609 | 2.81289 | 32.8135 | 30.0006 | -0.0384274 | -0.345856 | 8.65438 | 9.00024 | [11 empty] | 12.57181 | 0.0891145 | 2.67338 | 32.6728 | 29.9994 | -0.0371239 | -0.334115 | 8.66586 | 8.99998 | [11 empty] | 12.58337 | 0.0931085 | 2.79322 | 32.7929 | 29.9997 | -0.0425279 | -0.382758 | 8.61741 | 9.00017 | [11 empty] | 12.46668 | 0.0939135 | 2.78807 | 32.4757 | 29.6876 | -0.0407608 | -0.366849 | 8.63321 | 9.00006 | [11 empty] | 12.45826 | 0.0933591 | 2.80077 | 32.8008 | 30 | -0.0406494 | -0.365841 | 8.63408 | 8.99992 | [11 empty] | 12.53028 | 0.0891882 | 2.63482 | 32.1771 | 29.5423 | -0.0385665 | -0.34711 | 8.6532 | 9.00031 | [11 empty] | 12.61603125 | 0.0931584 | 2.70389 | 31.7285 | 29.0246 | -0.0395209 | -0.355688 | 8.6443 | 8.99998 | [31 empty] | 12.46812 | 0.0945578 | 2.83673 | 32.8367 | 30 | -0.0396225 | -0.356603 | 8.6434 | 9 | [11 empty] | 12.52197 | 0.0941839 | 2.82552 | 32.8255 | 30 | -0.0389178 | -0.350263 | 8.64981 | 9.00007 | [11 empty] | 12.50192 | 0.0944829 | 2.83448 | 32.8345 | 30 | -0.0397034 | -0.357336 | 8.64281 | 9.00014 | [11 empty] | 12.48682 | 0.0957169 | 2.87151 | 32.8715 | 30 | -0.0412963 | -0.382457 | 8.87883 | 9.26129 | [11 empty] | 12.3841 | 0.0956958 | 2.85669 | 32.7084 | 29.8517 | -0.0400073 | -0.360069 | 8.64001 | 9.00007 | [11 empty] | 12.42324 | 0.0914129 | 2.74239 | 32.7424 | 30 | -0.0391948 | -0.352754 | 8.64725 | 9 | [11 empty] | 12.65308 | 0.0949029 | 2.84709 | 32.8471 | 30 | -0.043055 | -0.387496 | 8.61253 | 9.00002 | [11 empty] | 12.66203 | 0.091716 | 2.75148 | 32.7515 | 30 | -0.0389058 | -0.350173 | 8.65036 | 9.00053 | [11 empty] | 12.58965 | 0.0903324 | 2.70997 | 32.7099 | 30 | -0.0383224 | -0.344901 | 8.65508 | 8.99998 | [11 empty] | 12.7665 | 0.0983463 | 2.95039 | 32.9504 | 30 | -0.0437663 | -0.39389 | 8.60596 | 8.99986 | [11 empty] | 12.74224 | 0.0921649 | 2.76499 | 32.7655 | 30.0005 | -0.0398413 | -0.358572 | 8.64143 | 9.00001 | [11 empty] | 12.70863 | 0.0931432 | 2.7943 | 32.7943 | 30 | -0.0419644 | -0.377682 | 8.62237 | 9.00005
[21 empty] | 12.6733 | 0.0940729 | 2.82225 | 32.8229 | 30.0006 | -0.0386029 | -0.347436 | 8.6528 | 9.00024 | [11 empty] | 12.57822 | 0.0894049 | 2.68209 | 32.6815 | 29.9994 | -0.0371579 | -0.33442 | 8.66556 | 8.99998 | [11 empty] | 12.59064 | 0.0934045 | 2.8021 | 32.8018 | 29.9997 | -0.0426574 | -0.383924 | 8.61625 | 9.00017 | [11 empty] | 12.47446 | 0.0942156 | 2.79704 | 32.4847 | 29.6876 | -0.0408074 | -0.367269 | 8.63279 | 9.00006 | [11 empty] | 12.46614 | 0.093668 | 2.81004 | 32.81 | 30 | -0.0407026 | -0.366321 | 8.6336 | 8.99992 | [11 empty] | 12.53719 | 0.0894742 | 2.64327 | 32.1855 | 29.5423 | -0.0385966 | -0.347382 | 8.65293 | 9.00031 | [11 empty] | 12.62285 | 0.0934658 | 2.71281 | 31.7374 | 29.0246 | -0.0396011 | -0.356409 | 8.64358 | 8.99998 | [31 empty] | 12.46108 | 0.0948742 | 2.84623 | 32.8462 | 30 | -0.0396397 | -0.356757 | 8.64325 | 9 | [11 empty] | 12.52659 | 0.0944968 | 2.83491 | 32.8349 | 30 | -0.03896 | -0.350642 | 8.64943 | 9.00007 | [11 empty] | 12.50848 | 0.0948032 | 2.84409 | 32.8441 | 30 | -0.0397438 | -0.3577 | 8.64244 | 9.00014 | [11 empty] | 12.49495 | 0.0960371 | 2.88111 | 32.8811 | 30 | -0.0417225 | -0.386404 | 8.87488 | 9.26129 | [11 empty] | 12.38839 | 0.0960029 | 2.86585 | 32.7176 | 29.8517 | -0.0400624 | -0.360564 | 8.63951 | 9.00007 | [11 empty] | 12.43196 | 0.0916902 | 2.75071 | 32.7507 | 30 | -0.0392329 | -0.353096 | 8.64691 | 9 | [11 empty] | 12.66076 | 0.095209 | 2.85627 | 32.8563 | 30 | -0.0433078 | -0.389771 | 8.61025 | 9.00002 | [11 empty] | 12.66857 | 0.0920301 | 2.7609 | 32.7609 | 30 | -0.0393114 | -0.353823 | 8.64671 | 9.00053 | [11 empty] | 12.60493 | 0.0906237 | 2.71871 | 32.7187 | 30 | -0.0384442 | -0.345997 | 8.65398 | 8.99998 | [11 empty] | 12.77281 | 0.098665 | 2.95995 | 32.9599 | 30 | -0.0437845 | -0.394054 | 8.6058 | 8.99986 | [11 empty] | 12.74927 | 0.0924574 | 2.77376 | 32.7742 | 30.0005 | -0.0403034 | -0.362731 | 8.63728 | 9.00001 | [11 empty] | 12.71617 | 0.0934469 | 2.80341 | 32.8034 | 30 | -0.0422406 | -0.380168 | 8.61989 | 9.00005
[21 empty] | 12.67871875 | 0.0943851 | 2.83161 | 32.8322 | 30.0006 | -0.038852 | -0.349677 | 8.65056 | 9.00024 | [11 empty] | 12.58576 | 0.0897 | 2.69095 | 32.6903 | 29.9994 | -0.037204 | -0.334836 | 8.66514 | 8.99998 | [11 empty] | 12.59849 | 0.0937136 | 2.81138 | 32.811 | 29.9997 | -0.042762 | -0.384866 | 8.61531 | 9.00017 | [11 empty] | 12.48219 | 0.0945209 | 2.8061 | 32.4937 | 29.6876 | -0.0408557 | -0.367704 | 8.63235 | 9.00006 | [11 empty] | 12.47376 | 0.093979 | 2.81937 | 32.8194 | 30 | -0.0407555 | -0.366796 | 8.63312 | 8.99992 | [11 empty] | 12.54415 | 0.0897365 | 2.65102 | 32.1933 | 29.5423 | -0.0386413 | -0.347784 | 8.65253 | 9.00031 | [11 empty] | 12.63107 | 0.0937778 | 2.72187 | 31.7465 | 29.0246 | -0.0396756 | -0.35708 | 8.6429 | 8.99998 | [31 empty] | 12.46309 | 0.0951556 | 2.85467 | 32.8547 | 30 | -0.0396834 | -0.357151 | 8.64285 | 9 | [11 empty] | 12.53159 | 0.0947977 | 2.84393 | 32.844 | 30 | -0.0390301 | -0.351274 | 8.6488 | 9.00007 | [11 empty] | 12.51451 | 0.0951143 | 2.85343 | 32.8534 | 30 | -0.0397923 | -0.358136 | 8.64201 | 9.00014 | [11 empty] | 12.50245 | 0.0963517 | 2.89055 | 32.8906 | 30 | -0.0421528 | -0.390389 | 8.8709 | 9.26129 | [11 empty] | 12.39323 | 0.0963168 | 2.87522 | 32.727 | 29.8517 | -0.0401431 | -0.361291 | 8.63878 | 9.00007 | [11 empty] | 12.44333 | 0.0919696 | 2.75909 | 32.7591 | 30 | -0.039271 | -0.353439 | 8.64656 | 9 | [11 empty] | 12.66902 | 0.0955359 | 2.86608 | 32.8661 | 30 | -0.0435138 | -0.391625 | 8.6084 | 9.00002 | [11 empty] | 12.67531 | 0.0923463 | 2.77039 | 32.7704 | 30 | -0.0397758 | -0.358003 | 8.64253 | 9.00053 | [11 empty] | 12.62177 | 0.0909328 | 2.72798 | 32.7279 | 30 | -0.0386297 | -0.347666 | 8.65231 | 8.99998 | [11 empty] | 12.77976 | 0.0989772 | 2.96931 | 32.9693 | 30 | -0.0438178 | -0.394353 | 8.6055 | 8.99986 | [11 empty] | 12.75581 | 0.0927639 | 2.78296 | 32.7834 | 30.0005 | -0.0407316 | -0.366585 | 8.63342 | 9.00001 | [11 empty] | 12.72088 | 0.0937826 | 2.81348 | 32.8135 | 30 | -0.0424679 | -0.382213 | 8.61784 | 9.00005
[21 empty] | 12.6836 | 0.0946893 | 2.84074 | 32.8414 | 30.0006 | -0.0392076 | -0.352878 | 8.64736 | 9.00024 | [11 empty] | 12.59385 | 0.0899897 | 2.69964 | 32.699 | 29.9994 | -0.0372478 | -0.335229 | 8.66475 | 8.99998 | [11 empty] | 12.60603 | 0.0940039 | 2.82008 | 32.8197 | 29.9997 | -0.0428515 | -0.385671 | 8.6145 | 9.00017 | [11 empty] | 12.48859375 | 0.0948374 | 2.8155 | 32.5031 | 29.6876 | -0.0408824 | -0.367944 | 8.63211 | 9.00006 | [11 empty] | 12.48117 | 0.0942987 | 2.82896 | 32.829 | 30 | -0.0408117 | -0.367302 | 8.63262 | 8.99992 | [11 empty] | 12.55156 | 0.0899936 | 2.65861 | 32.2009 | 29.5423 | -0.0386869 | -0.348194 | 8.65212 | 9.00031 | [11 empty] | 12.63883 | 0.094087 | 2.73084 | 31.7555 | 29.0246 | -0.0397534 | -0.35778 | 8.6422 | 8.99998 | [31 empty] | 12.47307 | 0.0954418 | 2.86326 | 32.8633 | 30 | -0.0397259 | -0.357533 | 8.64247 | 9 | [11 empty] | 12.5378 | 0.0951048 | 2.85315 | 32.8532 | 30 | -0.0391039 | -0.351938 | 8.64813 | 9.00007 | [11 empty] | 12.52041 | 0.0954338 | 2.86301 | 32.863 | 30 | -0.039841 | -0.358575 | 8.64157 | 9.00014 | [11 empty] | 12.50994 | 0.0966588 | 2.89976 | 32.8998 | 30 | -0.0425765 | -0.394313 | 8.86697 | 9.26129 | [11 empty] | 12.39909 | 0.096626 | 2.88445 | 32.7362 | 29.8517 | -0.0402716 | -0.362447 | 8.63763 | 9.00007 | [11 empty] | 12.45146875 | 0.0922595 | 2.76779 | 32.7678 | 30 | -0.0393037 | -0.353733 | 8.64627 | 9 | [11 empty] | 12.67732 | 0.0958595 | 2.87579 | 32.8758 | 30 | -0.0436666 | -0.393001 | 8.60702 | 9.00002 | [11 empty] | 12.68146 | 0.0926525 | 2.77957 | 32.7796 | 30 | -0.0402556 | -0.362322 | 8.63821 | 9.00053 | [11 empty] | 12.63367 | 0.091231 | 2.73693 | 32.7369 | 30 | -0.0388757 | -0.34988 | 8.6501 | 8.99998 | [11 empty] | 12.788 | 0.0992942 | 2.97882 | 32.9788 | 30 | -0.0438358 | -0.394516 | 8.60534 | 8.99986 | [11 empty] | 12.76129 | 0.0930795 | 2.79243 | 32.7929 | 30.0005 | -0.0411695 | -0.370526 | 8.62948 | 9.00001 | [11 empty] | 12.7193 | 0.094107 | 2.82321 | 32.8232 | 30 | -0.0426127 | -0.383517 | 8.61654 | 9.00005
[21 empty] | 12.68955 | 0.0949952 | 2.84992 | 32.8506 | 30.0006 | -0.0396582 | -0.356933 | 8.64331 | 9.00024 | [11 empty] | 12.60013 | 0.0902843 | 2.70847 | 32.7079 | 29.9994 | -0.0372946 | -0.33565 | 8.66433 | 8.99998 | [11 empty] | 12.61229 | 0.0943271 | 2.82978 | 32.8294 | 29.9997 | -0.0429195 | -0.386283 | 8.61389 | 9.00017 | [11 empty] | 12.49419 | 0.0951471 | 2.82469 | 32.5123 | 29.6876 | -0.0409417 | -0.368478 | 8.63158 | 9.00006 | [11 empty] | 12.4874 | 0.0946107 | 2.83832 | 32.8383 | 30 | -0.0408838 | -0.367951 | 8.63197 | 8.99992 | [11 empty] | 12.55968 | 0.0902504 | 2.6662 | 32.2085 | 29.5423 | -0.0387288 | -0.348571 | 8.65174 | 9.00031 | [11 empty] | 12.64469 | 0.0944028 | 2.74001 | 31.7646 | 29.0246 | -0.0398638 | -0.358774 | 8.64121 | 8.99998 | [31 empty] | 12.48286 | 0.0957558 | 2.87267 | 32.8727 | 30 | -0.039763 | -0.357867 | 8.64214 | 9 | [11 empty] | 12.54462 | 0.0954146 | 2.86244 | 32.8625 | 30 | -0.0392111 | -0.352903 | 8.64717 | 9.00007 | [11 empty] | 12.52684 | 0.0957452 | 2.87235 | 32.8723 | 30 | -0.0398838 | -0.35896 | 8.64118 | 9.00014 | [11 empty] | 12.51761 | 0.096986 | 2.90958 | 32.9096 | 30 | -0.0429688 | -0.397947 | 8.86334 | 9.26129 | [11 empty] | 12.40543 | 0.096931 | 2.89356 | 32.7453 | 29.8517 | -0.0404977 | -0.364482 | 8.63559 | 9.00007 | [11 empty] | 12.45855 | 0.0925412 | 2.77624 | 32.7762 | 30 | -0.0393404 | -0.354064 | 8.64594 | 9 | [11 empty] | 12.68502 | 0.0961774 | 2.88532 | 32.8853 | 30 | -0.0437981 | -0.394184 | 8.60584 | 9.00002 | [11 empty] | 12.68765 | 0.0929583 | 2.78875 | 32.7888 | 30 | -0.0407325 | -0.366614 | 8.63392 | 9.00053 | [11 empty] | 12.64069 | 0.0915421 | 2.74626 | 32.7462 | 30 | -0.0391779 | -0.3526 | 8.64738 | 8.99998 | [11 empty] | 12.79628125 | 0.0995843 | 2.98753 | 32.9875 | 30 | -0.0438833 | -0.394943 | 8.60491 | 8.99986 | [11 empty] | 12.76721 | 0.0933917 | 2.8018 | 32.8023 | 30.0005 | -0.0415472 | -0.373925 | 8.62608 | 9.00001 | [11 empty] | 12.72312 | 0.0943993 | 2.83198 | 32.832 | 30 | -0.0427711 | -0.384942 | 8.61511 | 9.00005
[21 empty] | 12.69611 | 0.0952966 | 2.85896 | 32.8596 | 30.0006 | -0.040118 | -0.361071 | 8.63917 | 9.00024 | [11 empty] | 12.60686 | 0.0905821 | 2.71741 | 32.7168 | 29.9994 | -0.037341 | -0.336068 | 8.66391 | 8.99998 | [11 empty] | 12.61859 | 0.0946284 | 2.83882 | 32.8385 | 29.9997 | -0.042981 | -0.386837 | 8.61333 | 9.00017 | [11 empty] | 12.49952 | 0.0954642 | 2.8341 | 32.5217 | 29.6876 | -0.0409901 | -0.368913 | 8.63114 | 9.00006 | [11 empty] | 12.49368 | 0.0949323 | 2.84797 | 32.848 | 30 | -0.0409615 | -0.36865 | 8.63127 | 8.99992 | [11 empty] | 12.56869 | 0.0904969 | 2.67348 | 32.2157 | 29.5423 | -0.0387853 | -0.34908 | 8.65123 | 9.00031 | [11 empty] | 12.6509 | 0.0947189 | 2.74918 | 31.7738 | 29.0246 | -0.0400871 | -0.360783 | 8.6392 | 8.99998 | [31 empty] | 12.49084 | 0.0960555 | 2.88167 | 32.8817 | 30 | -0.0398061 | -0.358255 | 8.64175 | 9 | [11 empty] | 12.55029 | 0.0957234 | 2.87171 | 32.8717 | 30 | -0.0394608 | -0.35515 | 8.64492 | 9.00007 | [11 empty] | 12.53411 | 0.0960762 | 2.88228 | 32.8823 | 30 | -0.0399386 | -0.359453 | 8.64069 | 9.00014 | [11 empty] | 12.52536 | 0.0972966 | 2.9189 | 32.9189 | 30 | -0.0433779 | -0.401735 | 8.85955 | 9.26129 | [11 empty] | 12.41161 | 0.0972418 | 2.90284 | 32.7546 | 29.8517 | -0.0408729 | -0.367859 | 8.63221 | 9.00007 | [11 empty] | 12.46472 | 0.092822 | 2.78466 | 32.7847 | 30 | -0.0393686 | -0.354317 | 8.64569 | 9 | [11 empty] | 12.69184 | 0.0964972 | 2.89492 | 32.8949 | 30 | -0.0438892 | -0.395003 | 8.60502 | 9.00002 | [11 empty] | 12.6953 | 0.0932566 | 2.7977 | 32.7977 | 30 | -0.0411947 | -0.370774 | 8.62976 | 9.00053 | [11 empty] | 12.64558 | 0.0918617 | 2.75585 | 32.7558 | 30 | -0.0395064 | -0.355557 | 8.64442 | 8.99998 | [11 empty] | 12.80444 | 0.0998946 | 2.99684 | 32.9968 | 30 | -0.0439209 | -0.395282 | 8.60457 | 8.99986 | [11 empty] | 12.77347 | 0.093702 | 2.81111 | 32.8116 | 30.0005 | -0.0418371 | -0.376534 | 8.62347 | 9.00001 | [11 empty] | 12.74396 | 0.0946774 | 2.84032 | 32.8403 | 30 | -0.0428957 | -0.386063 | 8.61399 | 9.00005
[21 empty] | 12.70293 | 0.0955966 | 2.86796 | 32.8686 | 30.0006 | -0.0405691 | -0.365132 | 8.63511 | 9.00024 | [11 empty] | 12.61387 | 0.0908782 | 2.72629 | 32.7257 | 29.9994 | -0.0373886 | -0.336497 | 8.66348 | 8.99998 | [11 empty] | 12.62441 | 0.0949354 | 2.84803 | 32.8477 | 29.9997 | -0.0430464 | -0.387425 | 8.61275 | 9.00017 | [11 empty] | 12.50667 | 0.095777 | 2.84339 | 32.531 | 29.6876 | -0.0410282 | -0.369256 | 8.6308 | 9.00006 | [11 empty] | 12.50083 | 0.0952352 | 2.85705 | 32.8571 | 30 | -0.0410818 | -0.369733 | 8.63019 | 8.99992 | [11 empty] | 12.5766 | 0.0907498 | 2.68095 | 32.2232 | 29.5423 | -0.0388661 | -0.349807 | 8.6505 | 9.00031 | [11 empty] | 12.65655 | 0.0950352 | 2.75836 | 31.783 | 29.0246 | -0.0404143 | -0.363728 | 8.63626 | 8.99998 | [31 empty] | 12.49765 | 0.0963686 | 2.89106 | 32.8911 | 30 | -0.0398337 | -0.358503 | 8.6415 | 9 | [11 empty] | 12.55588 | 0.096034 | 2.88102 | 32.881 | 30 | -0.0398435 | -0.358595 | 8.64148 | 9.00007 | [11 empty] | 12.53986 | 0.0963819 | 2.89145 | 32.8914 | 30 | -0.039988 | -0.359898 | 8.64024 | 9.00014 | [11 empty] | 12.53223 | 0.0976014 | 2.92804 | 32.928 | 30 | -0.0437486 | -0.405168 | 8.85612 | 9.26129 | [11 empty] | 12.4183 | 0.0975518 | 2.91209 | 32.7638 | 29.8517 | -0.0413223 | -0.371904 | 8.62817 | 9.00007 | [11 empty] | 12.47044 | 0.0930821 | 2.79246 | 32.7925 | 30 | -0.0394078 | -0.35467 | 8.64533 | 9 | [11 empty] | 12.69902 | 0.0968109 | 2.90433 | 32.9044 | 30 | -0.0439821 | -0.39584 | 8.60418 | 9.00002 | [11 empty] | 12.70394 | 0.0935645 | 2.80694 | 32.8069 | 30 | -0.0416562 | -0.374928 | 8.6256 | 9.00053 | [11 empty] | 12.65105 | 0.0921684 | 2.76505 | 32.765 | 30 | -0.0398739 | -0.358864 | 8.64111 | 8.99998 | [11 empty] | 12.81266 | 0.10019 | 3.0057 | 33.0057 | 30 | -0.043947 | -0.395517 | 8.60434 | 8.99986 | [11 empty] | 12.78016 | 0.0940156 | 2.82051 | 32.821 | 30.0005 | -0.042039 | -0.378352 | 8.62166 | 9.00001 | [11 empty] | 12.76625 | 0.0949511 | 2.84853 | 32.8485 | 30 | -0.0429984 | -0.386988 | 8.61307 | 9.00005
[21 empty] | 12.71108 | 0.095901 | 2.87709 | 32.8777 | 30.0006 | -0.041025 | -0.369235 | 8.63101 | 9.00024 | [11 empty] | 12.62059375 | 0.0911781 | 2.73529 | 32.7347 | 29.9994 | -0.0374599 | -0.337138 | 8.66284 | 8.99998 | [11 empty] | 12.63083 | 0.09523 | 2.85687 | 32.8565 | 29.9997 | -0.0431097 | -0.387995 | 8.61218 | 9.00017 | [11 empty] | 12.51296 | 0.0960811 | 2.85242 | 32.54 | 29.6876 | -0.0410893 | -0.369806 | 8.63025 | 9.00006 | [11 empty] | 12.50765 | 0.0955583 | 2.86675 | 32.8667 | 30 | -0.0412198 | -0.370975 | 8.62895 | 8.99992 | [11 empty] | 12.58377 | 0.0910028 | 2.68843 | 32.2307 | 29.5423 | -0.038958 | -0.350634 | 8.64968 | 9.00031 | [11 empty] | 12.66359 | 0.0953575 | 2.76772 | 31.7924 | 29.0246 | -0.0407999 | -0.367198 | 8.63279 | 8.99998 | [31 empty] | 12.50505 | 0.0966803 | 2.90041 | 32.9004 | 30 | -0.0398845 | -0.35896 | 8.64104 | 9 | [11 empty] | 12.56203 | 0.0963424 | 2.89027 | 32.8903 | 30 | -0.0402855 | -0.362573 | 8.6375 | 9.00007 | [11 empty] | 12.54566 | 0.096704 | 2.90112 | 32.9011 | 30 | -0.0400548 | -0.360498 | 8.63964 | 9.00014 | [11 empty] | 12.53978 | 0.0978982 | 2.93695 | 32.937 | 30 | -0.0440803 | -0.40824 | 8.85305 | 9.26129 | [11 empty] | 12.4249375 | 0.0978629 | 2.92138 | 32.7731 | 29.8517 | -0.0418162 | -0.376349 | 8.62372 | 9.00007 | [11 empty] | 12.47673 | 0.0933181 | 2.79954 | 32.7996 | 30 | -0.03943 | -0.35487 | 8.64513 | 9 | [11 empty] | 12.70813 | 0.0971286 | 2.91386 | 32.9139 | 30 | -0.044059 | -0.396532 | 8.60349 | 9.00002 | [11 empty] | 12.71267 | 0.093883 | 2.81649 | 32.8165 | 30 | -0.042096 | -0.378886 | 8.62164 | 9.00053 | [11 empty] | 12.65637 | 0.0924853 | 2.77456 | 32.7745 | 30 | -0.0402198 | -0.361977 | 8.638 | 8.99998 | [11 empty] | 12.82009 | 0.100464 | 3.01392 | 33.0139 | 30 | -0.0439796 | -0.39581 | 8.60405 | 8.99986 | [11 empty] | 12.78777 | 0.094322 | 2.8297 | 32.8302 | 30.0005 | -0.0422036 | -0.379833 | 8.62017 | 9.00001 | [11 empty] | 12.78202 | 0.0952449 | 2.85735 | 32.8573 | 30 | -0.0430838 | -0.387756 | 8.6123 | 9.00005
[21 empty] | 12.71979 | 0.0961993 | 2.88604 | 32.8867 | 30.0006 | -0.041453 | -0.373087 | 8.62715 | 9.00024 | [11 empty] | 12.62761 | 0.0914922 | 2.74471 | 32.7441 | 29.9994 | -0.0375715 | -0.338143 | 8.66184 | 8.99998 | [11 empty] | 12.63806 | 0.0955159 | 2.86544 | 32.8651 | 29.9997 | -0.0431441 | -0.388304 | 8.61187 | 9.00017 | [11 empty] | 12.51864 | 0.0964015 | 2.86193 | 32.5496 | 29.6876 | -0.0411432 | -0.370291 | 8.62977 | 9.00006 | [11 empty] | 12.51446 | 0.0958796 | 2.87639 | 32.8764 | 30 | -0.0414473 | -0.373022 | 8.6269 | 8.99992 | [11 empty] | 12.58999 | 0.0912648 | 2.69617 | 32.2384 | 29.5423 | -0.039037 | -0.351345 | 8.64897 | 9.00031 | [11 empty] | 12.66999 | 0.095674 | 2.7769 | 31.8015 | 29.0246 | -0.0412509 | -0.371258 | 8.62873 | 8.99998 | [31 empty] | 12.51158 | 0.0969914 | 2.90974 | 32.9098 | 30 | -0.0399489 | -0.35954 | 8.64046 | 9 | [11 empty] | 12.57006 | 0.0966463 | 2.89939 | 32.8994 | 30 | -0.0407578 | -0.366823 | 8.63325 | 9.00007 | [11 empty] | 12.55199 | 0.09701 | 2.9103 | 32.9103 | 30 | -0.0401388 | -0.361255 | 8.63889 | 9.00014 | [11 empty] | 12.55085 | 0.0981892 | 2.94568 | 32.9457 | 30 | -0.0443731 | -0.410952 | 8.85033 | 9.26129 | [11 empty] | 12.42994 | 0.0981822 | 2.93091 | 32.7826 | 29.8517 | -0.0423319 | -0.38099 | 8.61908 | 9.00007 | [11 empty] | 12.48244 | 0.0935407 | 2.80622 | 32.8062 | 30 | -0.0394663 | -0.355197 | 8.64481 | 9 | [11 empty] | 12.71643 | 0.0974402 | 2.92321 | 32.9232 | 30 | -0.0441123 | -0.397011 | 8.60301 | 9.00002 | [11 empty] | 12.72041 | 0.0941978 | 2.82593 | 32.8259 | 30 | -0.042542 | -0.3829 | 8.61763 | 9.00053 | [11 empty] | 12.66312 | 0.0928078 | 2.78423 | 32.7842 | 30 | -0.0405932 | -0.365338 | 8.63464 | 8.99998 | [11 empty] | 12.82852 | 0.100728 | 3.02183 | 33.0218 | 30 | -0.0440184 | -0.396159 | 8.6037 | 8.99986 | [11 empty] | 12.79633 | 0.0946381 | 2.83919 | 32.8397 | 30.0005 | -0.0422963 | -0.380667 | 8.61934 | 9.00001 | [11 empty] | 12.78936 | 0.0955538 | 2.86661 | 32.8666 | 30 | -0.0431587 | -0.388431 | 8.61162 | 9.00005
[21 empty] | 12.72745 | 0.096506 | 2.89524 | 32.8959 | 30.0006 | -0.0418566 | -0.376719 | 8.62352 | 9.00024 | [11 empty] | 12.63407 | 0.0917828 | 2.75343 | 32.7528 | 29.9994 | -0.0377968 | -0.340171 | 8.65981 | 8.99998 | [11 empty] | 12.64501 | 0.0957737 | 2.87318 | 32.8728 | 29.9997 | -0.0431956 | -0.388768 | 8.6114 | 9.00017 | [11 empty] | 12.52563 | 0.096707 | 2.871 | 32.5586 | 29.6876 | -0.0412443 | -0.371201 | 8.62886 | 9.00006 | [11 empty] | 12.52098 | 0.0962013 | 2.88604 | 32.886 | 30 | -0.0417347 | -0.375609 | 8.62431 | 8.99992 | [11 empty] | 12.5961 | 0.0915563 | 2.70478 | 32.247 | 29.5423 | -0.0391462 | -0.352328 | 8.64798 | 9.00031 | [11 empty] | 12.67568 | 0.0960016 | 2.78641 | 31.811 | 29.0246 | -0.0417293 | -0.375563 | 8.62442 | 8.99998 | [31 empty] | 12.51803 | 0.097303 | 2.91909 | 32.9191 | 30 | -0.0400091 | -0.360082 | 8.63992 | 9 | [11 empty] | 12.57846 | 0.0969461 | 2.90838 | 32.9084 | 30 | -0.0412457 | -0.371214 | 8.62886 | 9.00007 | [11 empty] | 12.55965 | 0.0973252 | 2.91975 | 32.9197 | 30 | -0.0402451 | -0.362212 | 8.63793 | 9.00014 | [11 empty] | 12.56311 | 0.0984731 | 2.95419 | 32.9542 | 30 | -0.0446409 | -0.413432 | 8.84785 | 9.26129 | [11 empty] | 12.43651 | 0.0984844 | 2.93993 | 32.7917 | 29.8517 | -0.0428255 | -0.385432 | 8.61464 | 9.00007 | [11 empty] | 12.48828 | 0.0937566 | 2.8127 | 32.8127 | 30 | -0.0395121 | -0.355609 | 8.64439 | 9 | [11 empty] | 12.72313 | 0.0977497 | 2.93249 | 32.9325 | 30 | -0.0441678 | -0.397511 | 8.60251 | 9.00002 | [11 empty] | 12.72528125 | 0.0945249 | 2.83575 | 32.8358 | 30 | -0.0429324 | -0.386414 | 8.61412 | 9.00053 | [11 empty] | 12.67044 | 0.0931281 | 2.79384 | 32.7938 | 30 | -0.0409804 | -0.368823 | 8.63116 | 8.99998 | [11 empty] | 12.83584 | 0.100989 | 3.02967 | 33.0297 | 30 | -0.0440461 | -0.396408 | 8.60345 | 8.99986 | [11 empty] | 12.80403 | 0.0949318 | 2.848 | 32.8485 | 30.0005 | -0.0423947 | -0.381553 | 8.61845 | 9.00001 | [11 empty] | 12.78823 | 0.0958843 | 2.87653 | 32.8765 | 30 | -0.0432298 | -0.38907 | 8.61098 | 9.00005
[21 empty] | 12.733375 | 0.0968272 | 2.90488 | 32.9055 | 30.0006 | -0.0422523 | -0.38028 | 8.61996 | 9.00024 | [11 empty] | 12.64011 | 0.0920873 | 2.76256 | 32.762 | 29.9994 | -0.0380956 | -0.34286 | 8.65712 | 8.99998 | [11 empty] | 12.65332 | 0.0960172 | 2.88048 | 32.8801 | 29.9997 | -0.0432379 | -0.389149 | 8.61102 | 9.00017 | [11 empty] | 12.53296875 | 0.0970258 | 2.88047 | 32.5681 | 29.6876 | -0.0413184 | -0.371868 | 8.62819 | 9.00006 | [11 empty] | 12.52793 | 0.0965177 | 2.89553 | 32.8955 | 30 | -0.0421388 | -0.379246 | 8.62068 | 8.99992 | [11 empty] | 12.60135 | 0.0918411 | 2.71319 | 32.2555 | 29.5423 | -0.0392935 | -0.353654 | 8.64666 | 9.00031 | [11 empty] | 12.6821 | 0.0963099 | 2.79536 | 31.82 | 29.0246 | -0.0421981 | -0.379783 | 8.6202 | 8.99998 | [31 empty] | 12.5232 | 0.0976157 | 2.92847 | 32.9285 | 30 | -0.0401007 | -0.360907 | 8.6391 | 9 | [11 empty] | 12.58646 | 0.0972508 | 2.91753 | 32.9175 | 30 | -0.0417448 | -0.375706 | 8.62436 | 9.00007 | [11 empty] | 12.56649 | 0.097648 | 2.92944 | 32.9294 | 30 | -0.0403792 | -0.363419 | 8.63672 | 9.00014 | [11 empty] | 12.57453 | 0.0987757 | 2.96327 | 32.9633 | 30 | -0.0448485 | -0.415354 | 8.84593 | 9.26129 | [11 empty] | 12.44394 | 0.098792 | 2.94911 | 32.8008 | 29.8517 | -0.0433476 | -0.390131 | 8.60994 | 9.00007 | [11 empty] | 12.49522 | 0.0939868 | 2.8196 | 32.8196 | 30 | -0.0395555 | -0.356 | 8.644 | 9 | [11 empty] | 12.72947 | 0.0980437 | 2.94131 | 32.9413 | 30 | -0.0442239 | -0.398016 | 8.60201 | 9.00002 | [11 empty] | 12.7298 | 0.0948369 | 2.84511 | 32.8451 | 30 | -0.0432546 | -0.389314 | 8.61122 | 9.00053 | [11 empty] | 12.67764 | 0.0934603 | 2.8038 | 32.8038 | 30 | -0.0413689 | -0.372319 | 8.62766 | 8.99998 | [11 empty] | 12.84087 | 0.101241 | 3.03724 | 33.0372 | 30 | -0.0440891 | -0.396796 | 8.60306 | 8.99986 | [11 empty] | 12.81131 | 0.0952352 | 2.8571 | 32.8576 | 30.0005 | -0.0425026 | -0.382524 | 8.61748 | 9.00001 | [11 empty] | 12.7858 | 0.0961975 | 2.88592 | 32.8859 | 30 | -0.0432755 | -0.389482 | 8.61057 | 9.00005
[21 empty] | 12.73848 | 0.0971323 | 2.91403 | 32.9147 | 30.0006 | -0.0425948 | -0.383363 | 8.61688 | 9.00024 | [11 empty] | 12.64705 | 0.0923849 | 2.77149 | 32.7709 | 29.9994 | -0.0384442 | -0.345997 | 8.65398 | 8.99998 | [11 empty] | 12.66285 | 0.0962543 | 2.8876 | 32.8873 | 29.9997 | -0.0432804 | -0.389531 | 8.61064 | 9.00017 | [11 empty] | 12.53866 | 0.0973422 | 2.88986 | 32.5775 | 29.6876 | -0.0414506 | -0.373058 | 8.627 | 9.00006 | [11 empty] | 12.53592 | 0.096823 | 2.90469 | 32.9047 | 30 | -0.0425941 | -0.383344 | 8.61658 | 8.99992 | [11 empty] | 12.60613 | 0.0921227 | 2.72151 | 32.2638 | 29.5423 | -0.0394743 | -0.355281 | 8.64503 | 9.00031 | [11 empty] | 12.6896 | 0.0966286 | 2.80461 | 31.8292 | 29.0246 | -0.0426711 | -0.384039 | 8.61594 | 8.99998 | [31 empty] | 12.52749 | 0.097937 | 2.93811 | 32.9381 | 30 | -0.040301 | -0.362709 | 8.63729 | 9 | [11 empty] | 12.59445 | 0.0975538 | 2.92661 | 32.9266 | 30 | -0.0422161 | -0.379948 | 8.62012 | 9.00007 | [11 empty] | 12.57189 | 0.0979656 | 2.93896 | 32.9389 | 30 | -0.0406468 | -0.365827 | 8.63432 | 9.00014 | [11 empty] | 12.58341 | 0.0990721 | 2.97216 | 32.9722 | 30 | -0.045031 | -0.417045 | 8.84424 | 9.26129 | [11 empty] | 12.45114 | 0.0990951 | 2.95816 | 32.8099 | 29.8517 | -0.0438333 | -0.394503 | 8.60557 | 9.00007 | [11 empty] | 12.50296 | 0.0942564 | 2.82769 | 32.8277 | 30 | -0.0395869 | -0.356282 | 8.64372 | 9 | [11 empty] | 12.73595 | 0.0983583 | 2.95075 | 32.9508 | 30 | -0.0442779 | -0.398502 | 8.60152 | 9.00002 | [11 empty] | 12.73464 | 0.0951503 | 2.85451 | 32.8545 | 30 | -0.0435353 | -0.391841 | 8.60869 | 9.00053 | [11 empty] | 12.68438 | 0.0937824 | 2.81347 | 32.8134 | 30 | -0.0417777 | -0.375998 | 8.62398 | 8.99998 | [11 empty] | 12.84473 | 0.101487 | 3.0446 | 33.0446 | 30 | -0.0441077 | -0.396963 | 8.60289 | 8.99986 | [11 empty] | 12.81876 | 0.0955419 | 2.8663 | 32.8668 | 30.0005 | -0.0425534 | -0.382981 | 8.61703 | 9.00001 | [11 empty] | 12.791 | 0.096497 | 2.89491 | 32.8949 | 30 | -0.0433412 | -0.390074 | 8.60998 | 9.00005
[21 empty] | 12.74464 | 0.0974449 | 2.92341 | 32.924 | 30.0006 | -0.0428561 | -0.385716 | 8.61452 | 9.00024 | [11 empty] | 12.65355 | 0.0926917 | 2.7807 | 32.7801 | 29.9994 | -0.038854 | -0.349685 | 8.65029 | 8.99998 | [11 empty] | 12.67225 | 0.0964907 | 2.89469 | 32.8943 | 29.9997 | -0.0433211 | -0.389897 | 8.61027 | 9.00017 | [11 empty] | 12.54307 | 0.0976495 | 2.89898 | 32.5866 | 29.6876 | -0.0416198 | -0.37458 | 8.62548 | 9.00006 | [11 empty] | 12.54371875 | 0.0971524 | 2.91457 | 32.9146 | 30 | -0.0430989 | -0.387887 | 8.61203 | 8.99992 | [11 empty] | 12.61205 | 0.0924136 | 2.73011 | 32.2724 | 29.5423 | -0.0396949 | -0.357267 | 8.64304 | 9.00031 | [11 empty] | 12.69713 | 0.0969474 | 2.81386 | 31.8385 | 29.0246 | -0.0431233 | -0.388109 | 8.61187 | 8.99998 | [31 empty] | 12.53327 | 0.0982549 | 2.94765 | 32.9477 | 30 | -0.0405963 | -0.365367 | 8.63464 | 9 | [11 empty] | 12.60207 | 0.0978518 | 2.93556 | 32.9356 | 30 | -0.0426667 | -0.384003 | 8.61607 | 9.00007 | [11 empty] | 12.57908 | 0.0982798 | 2.94839 | 32.9484 | 30 | -0.0410476 | -0.369434 | 8.63071 | 9.00014 | [11 empty] | 12.58894 | 0.0993638 | 2.98091 | 32.9809 | 30 | -0.045186 | -0.418481 | 8.8428 | 9.26129 | [11 empty] | 12.4593 | 0.0994006 | 2.96728 | 32.819 | 29.8517 | -0.0442776 | -0.398502 | 8.60157 | 9.00007 | [11 empty] | 12.51207 | 0.0945578 | 2.83673 | 32.8367 | 30 | -0.0396225 | -0.356603 | 8.6434 | 9 | [11 empty] | 12.74454 | 0.098661 | 2.95983 | 32.9599 | 30 | -0.044318 | -0.398863 | 8.60116 | 9.00002 | [11 empty] | 12.74119 | 0.0954662 | 2.86399 | 32.864 | 30 | -0.0437229 | -0.393529 | 8.607 | 9.00053 | [11 empty] | 12.69089 | 0.0941076 | 2.82322 | 32.8232 | 30 | -0.0421203 | -0.379082 | 8.6209 | 8.99998 | [11 empty] | 12.84912 | 0.101733 | 3.05199 | 33.052 | 30 | -0.0441483 | -0.397328 | 8.60253 | 8.99986 | [11 empty] | 12.82564 | 0.095797 | 2.87396 | 32.8744 | 30.0005 | -0.0426418 | -0.383776 | 8.61623 | 9.00001 | [11 empty] | 12.80001 | 0.0967987 | 2.90396 | 32.904 | 30 | -0.0433831 | -0.39045 | 8.6096 | 9.00005
[21 empty] | 12.75395 | 0.0977543 | 2.93269 | 32.9333 | 30.0006 | -0.0430665 | -0.387609 | 8.61263 | 9.00024 | [11 empty] | 12.66275 | 0.0930047 | 2.79009 | 32.7895 | 29.9994 | -0.0392758 | -0.353481 | 8.6465 | 8.99998 | [11 empty] | 12.680625 | 0.0967394 | 2.90215 | 32.9018 | 29.9997 | -0.0433622 | -0.390267 | 8.6099 | 9.00017 | [11 empty] | 12.54912 | 0.0979771 | 2.90871 | 32.5963 | 29.6876 | -0.041912 | -0.37721 | 8.62285 | 9.00006 | [11 empty] | 12.5502 | 0.0974747 | 2.92424 | 32.9242 | 30 | -0.0436256 | -0.392627 | 8.60729 | 8.99992 | [11 empty] | 12.61899 | 0.0927129 | 2.73895 | 32.2812 | 29.5423 | -0.0399817 | -0.359848 | 8.64046 | 9.00031 | [11 empty] | 12.70421 | 0.0972691 | 2.8232 | 31.8478 | 29.0246 | -0.0435555 | -0.391999 | 8.60799 | 8.99998 | [31 empty] | 12.53818 | 0.0985703 | 2.95711 | 32.9571 | 30 | -0.040969 | -0.368721 | 8.63128 | 9 | [11 empty] | 12.61158 | 0.0981582 | 2.94475 | 32.9448 | 30 | -0.0430992 | -0.387896 | 8.61217 | 9.00007 | [11 empty] | 12.58721 | 0.0985936 | 2.9578 | 32.9578 | 30 | -0.0415076 | -0.373574 | 8.62657 | 9.00014 | [11 empty] | 12.59314 | 0.0996683 | 2.99005 | 32.9901 | 30 | -0.0453108 | -0.419636 | 8.84165 | 9.26129 | [11 empty] | 12.4677 | 0.0997091 | 2.97649 | 32.8282 | 29.8517 | -0.0446776 | -0.402102 | 8.59797 | 9.00007 | [11 empty] | 12.52055 | 0.0948742 | 2.84623 | 32.8462 | 30 | -0.0396397 | -0.356757 | 8.64325 | 9 | [11 empty] | 12.75257 | 0.0989726 | 2.96918 | 32.9692 | 30 | -0.0443789 | -0.399411 | 8.60061 | 9.00002 | [11 empty] | 12.74981 | 0.0957952 | 2.87386 | 32.8739 | 30 | -0.0438585 | -0.39475 | 8.60578 | 9.00053 | [11 empty] | 12.69662 | 0.0944263 | 2.83279 | 32.8327 | 30 | -0.0425081 | -0.382572 | 8.61741 | 8.99998 | [11 empty] | 12.8554 | 0.101976 | 3.05928 | 33.0593 | 30 | -0.0441698 | -0.397522 | 8.60233 | 8.99986 | [11 empty] | 12.83262 | 0.0961447 | 2.88439 | 32.8849 | 30.0005 | -0.0426943 | -0.384249 | 8.61576 | 9.00001 | [11 empty] | 12.809 | 0.0971008 | 2.91302 | 32.913 | 30 | -0.0434305 | -0.390877 | 8.60918 | 9.00005
[21 empty] | 12.76453 | 0.0980543 | 2.94169 | 32.9423 | 30.0006 | -0.0432151 | -0.388947 | 8.61129 | 9.00024 | [11 empty] | 12.67001 | 0.0933163 | 2.79943 | 32.7988 | 29.9994 | -0.0397009 | -0.357307 | 8.64267 | 8.99998 | [11 empty] | 12.68827 | 0.0969905 | 2.90968 | 32.9093 | 29.9997 | -0.043404 | -0.390643 | 8.60953 | 9.00017 | [11 empty] | 12.55615 | 0.098295 | 2.91814 | 32.6058 | 29.6876 | -0.0423057 | -0.380754 | 8.6193 | 9.00006 | [11 empty] | 12.55675 | 0.0978044 | 2.93413 | 32.9341 | 30 | -0.0441298 | -0.397165 | 8.60276 | 8.99992 | [11 empty] | 12.62521 | 0.0930313 | 2.74835 | 32.2906 | 29.5423 | -0.04033 | -0.362983 | 8.63733 | 9.00031 | [11 empty] | 12.71093 | 0.0975885 | 2.83247 | 31.8571 | 29.0246 | -0.0439538 | -0.395584 | 8.6044 | 8.99998 | [31 empty] | 12.54428 | 0.0988816 | 2.96645 | 32.9665 | 30 | -0.0413915 | -0.372523 | 8.62748 | 9 | [11 empty] | 12.62014 | 0.0984691 | 2.95407 | 32.9541 | 30 | -0.0434965 | -0.391472 | 8.6086 | 9.00007 | [11 empty] | 12.59591 | 0.0989102 | 2.9673 | 32.9673 | 30 | -0.0420165 | -0.378155 | 8.62199 | 9.00014 | [11 empty] | 12.59751 | 0.0999764 | 2.99929 | 32.9993 | 30 | -0.0453908 | -0.420377 | 8.84091 | 9.26129 | [11 empty] | 12.4766875 | 0.100016 | 2.98565 | 32.8374 | 29.8517 | -0.0450269 | -0.405246 | 8.59483 | 9.00007 | [11 empty] | 12.52724 | 0.0951556 | 2.85467 | 32.8547 | 30 | -0.0396834 | -0.357151 | 8.64285 | 9 | [11 empty] | 12.75852 | 0.0992779 | 2.97834 | 32.9784 | 30 | -0.0444223 | -0.399801 | 8.60022 | 9.00002 | [11 empty] | 12.75872 | 0.0961126 | 2.88338 | 32.8834 | 30 | -0.0439857 | -0.395895 | 8.60464 | 9.00053 | [11 empty] | 12.70258 | 0.0947562 | 2.84268 | 32.8426 | 30 | -0.0428342 | -0.385507 | 8.61447 | 8.99998 | [11 empty] | 12.86316 | 0.102223 | 3.06668 | 33.0667 | 30 | -0.0441969 | -0.397766 | 8.60209 | 8.99986 | [11 empty] | 12.83978 | 0.0964433 | 2.89334 | 32.8938 | 30.0005 | -0.0427483 | -0.384735 | 8.61527 | 9.00001 | [11 empty] | 12.81536 | 0.0973881 | 2.92164 | 32.9216 | 30 | -0.0434759 | -0.391285 | 8.60877 | 9.00005
[21 empty] | 12.77357 | 0.098357 | 2.95077 | 32.9514 | 30.0006 | -0.0433453 | -0.390118 | 8.61012 | 9.00024 | [11 empty] | 12.67502 | 0.0936324 | 2.80891 | 32.8083 | 29.9994 | -0.0401383 | -0.361244 | 8.63873 | 8.99998 | [11 empty] | 12.69421 | 0.0972612 | 2.9178 | 32.9175 | 29.9997 | -0.0434422 | -0.390987 | 8.60918 | 9.00017 | [11 empty] | 12.56269 | 0.0986128 | 2.92758 | 32.6152 | 29.6876 | -0.0427746 | -0.384974 | 8.61508 | 9.00006 | [11 empty] | 12.56365 | 0.0981188 | 2.94356 | 32.9436 | 30 | -0.044656 | -0.401901 | 8.59802 | 8.99992 | [11 empty] | 12.62904 | 0.0933436 | 2.75758 | 32.2998 | 29.5423 | -0.0407433 | -0.366702 | 8.63361 | 9.00031 | [11 empty] | 12.71773 | 0.097894 | 2.84134 | 31.866 | 29.0246 | -0.044314 | -0.398825 | 8.60116 | 8.99998 | [31 empty] | 12.551125 | 0.0992117 | 2.97635 | 32.9764 | 30 | -0.0418329 | -0.376496 | 8.62351 | 9 | [11 empty] | 12.62688 | 0.0987707 | 2.96312 | 32.9631 | 30 | -0.0438262 | -0.394439 | 8.60563 | 9.00007 | [11 empty] | 12.60290625 | 0.0992275 | 2.97682 | 32.9768 | 30 | -0.0425414 | -0.382878 | 8.61726 | 9.00014 | [11 empty] | 12.60188 | 0.100296 | 3.00887 | 33.0089 | 30 | -0.0454636 | -0.421051 | 8.84023 | 9.26129 | [11 empty] | 12.48378 | 0.100324 | 2.99484 | 32.8466 | 29.8517 | -0.0452764 | -0.407491 | 8.59258 | 9.00007 | [11 empty] | 12.53374 | 0.0954418 | 2.86326 | 32.8633 | 30 | -0.0397259 | -0.357533 | 8.64247 | 9 | [11 empty] | 12.76393 | 0.0995903 | 2.98771 | 32.9877 | 30 | -0.0444738 | -0.400266 | 8.59976 | 9.00002 | [11 empty] | 12.7659 | 0.0964177 | 2.89253 | 32.8925 | 30 | -0.0440721 | -0.396673 | 8.60386 | 9.00053 | [11 empty] | 12.70804 | 0.0950767 | 2.8523 | 32.8523 | 30 | -0.0431064 | -0.387956 | 8.61202 | 8.99998 | [11 empty] | 12.87019 | 0.102477 | 3.07432 | 33.0743 | 30 | -0.0442288 | -0.398053 | 8.6018 | 8.99986 | [11 empty] | 12.84603 | 0.0967515 | 2.90259 | 32.9031 | 30.0005 | -0.0428035 | -0.385232 | 8.61478 | 9.00001 | [11 empty] | 12.82191 | 0.0976851 | 2.93055 | 32.9305 | 30 | -0.0435159 | -0.391645 | 8.60841 | 9.00005
[21 empty] | 12.78156 | 0.0986646 | 2.96 | 32.9606 | 30.0006 | -0.0434351 | -0.390927 | 8.60931 | 9.00024 | [11 empty] | 12.68236 | 0.0939452 | 2.8183 | 32.8177 | 29.9994 | -0.0405748 | -0.365172 | 8.63481 | 8.99998 | [11 empty] | 12.69956 | 0.0975289 | 2.92583 | 32.9255 | 29.9997 | -0.0434998 | -0.391505 | 8.60867 | 9.00017 | [11 empty] | 12.5695 | 0.09894 | 2.93729 | 32.6249 | 29.6876 | -0.0432625 | -0.389365 | 8.61069 | 9.00006 | [11 empty] | 12.56991 | 0.0984382 | 2.95314 | 32.9531 | 30 | -0.0451276 | -0.406145 | 8.59378 | 8.99992 | [11 empty] | 12.63075 | 0.093656 | 2.76681 | 32.3091 | 29.5423 | -0.0411931 | -0.370751 | 8.62956 | 9.00031 | [11 empty] | 12.72507 | 0.0982104 | 2.85052 | 31.8752 | 29.0246 | -0.0446092 | -0.401482 | 8.5985 | 8.99998 | [31 empty] | 12.55784 | 0.0995311 | 2.98593 | 32.9859 | 30 | -0.042279 | -0.380511 | 8.61949 | 9 | [11 empty] | 12.63281 | 0.0990729 | 2.97219 | 32.9722 | 30 | -0.0440808 | -0.396731 | 8.60334 | 9.00007 | [11 empty] | 12.60946 | 0.0995392 | 2.98617 | 32.9861 | 30 | -0.043043 | -0.387393 | 8.61275 | 9.00014 | [11 empty] | 12.6042 | 0.100602 | 3.01805 | 33.0181 | 30 | -0.0455365 | -0.421726 | 8.83956 | 9.26129 | [11 empty] | 12.48982 | 0.100609 | 3.00336 | 32.8551 | 29.8517 | -0.045473 | -0.40926 | 8.59081 | 9.00007 | [11 empty] | 12.54042 | 0.0957558 | 2.87267 | 32.8727 | 30 | -0.039763 | -0.357867 | 8.64214 | 9 | [11 empty] | 12.77003 | 0.0998875 | 2.99663 | 32.9966 | 30 | -0.0445175 | -0.400658 | 8.59936 | 9.00002 | [11 empty] | 12.77312 | 0.0967218 | 2.90166 | 32.9017 | 30 | -0.0441471 | -0.397347 | 8.60318 | 9.00053 | [11 empty] | 12.71337 | 0.0953895 | 2.86168 | 32.8616 | 30 | -0.0433036 | -0.389732 | 8.61025 | 8.99998 | [11 empty] | 12.87768 | 0.102737 | 3.0821 | 33.0821 | 30 | -0.0442609 | -0.398341 | 8.60151 | 8.99986 | [11 empty] | 12.85265 | 0.0970579 | 2.91178 | 32.9123 | 30.0005 | -0.0428492 | -0.385643 | 8.61436 | 9.00001 | [11 empty] | 12.82887 | 0.0979906 | 2.93972 | 32.9397 | 30 | -0.0435506 | -0.391957 | 8.6081 | 9.00005
[21 empty] | 12.78832 | 0.0989692 | 2.96914 | 32.9698 | 30.0006 | -0.0435291 | -0.391772 | 8.60847 | 9.00024 | [11 empty] | 12.68927 | 0.0942597 | 2.82773 | 32.8271 | 29.9994 | -0.0409781 | -0.368802 | 8.63118 | 8.99998 | [11 empty] | 12.7044 | 0.0978175 | 2.93449 | 32.9342 | 29.9997 | -0.0435194 | -0.391682 | 8.60849 | 9.00017 | [11 empty] | 12.57653 | 0.0992524 | 2.94657 | 32.6342 | 29.6876 | -0.0437594 | -0.393837 | 8.60622 | 9.00006 | [11 empty] | 12.57666 | 0.0987524 | 2.96257 | 32.9626 | 30 | -0.0455597 | -0.410034 | 8.58989 | 8.99992 | [11 empty] | 12.63386 | 0.0939776 | 2.77631 | 32.3186 | 29.5423 | -0.0416233 | -0.374622 | 8.62569 | 9.00031 | [11 empty] | 12.73163 | 0.0985324 | 2.85987 | 31.8845 | 29.0246 | -0.0448355 | -0.403519 | 8.59647 | 8.99998 | [31 empty] | 12.56466 | 0.0998518 | 2.99555 | 32.9956 | 30 | -0.0427291 | -0.384562 | 8.61544 | 9 | [11 empty] | 12.63858 | 0.0993739 | 2.98122 | 32.9812 | 30 | -0.04425 | -0.398253 | 8.60182 | 9.00007 | [11 empty] | 12.61624 | 0.0998435 | 2.9953 | 32.9953 | 30 | -0.0435168 | -0.391657 | 8.60849 | 9.00014 | [11 empty] | 12.60689 | 0.100909 | 3.02728 | 33.0273 | 30 | -0.0455891 | -0.422214 | 8.83907 | 9.26129 | [11 empty] | 12.49568 | 0.100921 | 3.01266 | 32.8644 | 29.8517 | -0.0456047 | -0.410446 | 8.58963 | 9.00007 | [11 empty] | 12.54726 | 0.0960555 | 2.88167 | 32.8817 | 30 | -0.0398061 | -0.358255 | 8.64175 | 9 | [11 empty] | 12.77742 | 0.100173 | 3.00519 | 33.0052 | 30 | -0.0445423 | -0.400882 | 8.59914 | 9.00002 | [11 empty] | 12.78147 | 0.0970418 | 2.91126 | 32.9113 | 30 | -0.0442128 | -0.397939 | 8.60259 | 9.00053 | [11 empty] | 12.72156 | 0.0956935 | 2.8708 | 32.8708 | 30 | -0.0434883 | -0.391394 | 8.60858 | 8.99998 | [11 empty] | 12.88293 | 0.103 | 3.08999 | 33.09 | 30 | -0.0443182 | -0.398857 | 8.601 | 8.99986 | [11 empty] | 12.85903 | 0.0973582 | 2.92079 | 32.9213 | 30.0005 | -0.0429146 | -0.386232 | 8.61378 | 9.00001 | [11 empty] | 12.83504 | 0.0982828 | 2.94848 | 32.9485 | 30 | -0.0435972 | -0.392377 | 8.60768 | 9.00005
[21 empty] | 12.79617 | 0.0992728 | 2.97825 | 32.9789 | 30.0006 | -0.0436122 | -0.392521 | 8.60772 | 9.00024 | [11 empty] | 12.69679 | 0.0945859 | 2.83752 | 32.8369 | 29.9994 | -0.0413496 | -0.372146 | 8.62783 | 8.99998 | [11 empty] | 12.70925 | 0.0980993 | 2.94294 | 32.9426 | 29.9997 | -0.0435632 | -0.392077 | 8.6081 | 9.00017 | [11 empty] | 12.58385 | 0.0995786 | 2.95625 | 32.6439 | 29.6876 | -0.0442535 | -0.398284 | 8.60177 | 9.00006 | [11 empty] | 12.58364 | 0.099063 | 2.97189 | 32.9719 | 30 | -0.045933 | -0.413393 | 8.58653 | 8.99992 | [11 empty] | 12.64123 | 0.0942876 | 2.78547 | 32.3277 | 29.5423 | -0.0420321 | -0.378302 | 8.62201 | 9.00031 | [11 empty] | 12.73714 | 0.0988365 | 2.86869 | 31.8933 | 29.0246 | -0.045007 | -0.405063 | 8.59492 | 8.99998 | [31 empty] | 12.57155 | 0.100169 | 3.00508 | 33.0051 | 30 | -0.0431653 | -0.388488 | 8.61152 | 9 | [11 empty] | 12.64485 | 0.0996735 | 2.99021 | 32.9902 | 30 | -0.0443848 | -0.399466 | 8.6006 | 9.00007 | [11 empty] | 12.62458 | 0.100161 | 3.00484 | 33.0048 | 30 | -0.0439773 | -0.395802 | 8.60434 | 9.00014 | [11 empty] | 12.60949 | 0.101227 | 3.0368 | 33.0368 | 30 | -0.0456364 | -0.422652 | 8.83863 | 9.26129 | [11 empty] | 12.50241 | 0.101212 | 3.02135 | 32.8731 | 29.8517 | -0.0457267 | -0.411544 | 8.58853 | 9.00007 | [11 empty] | 12.55313 | 0.0963686 | 2.89106 | 32.8911 | 30 | -0.0398337 | -0.358503 | 8.6415 | 9 | [11 empty] | 12.78349 | 0.100453 | 3.01359 | 33.0136 | 30 | -0.0445809 | -0.401229 | 8.59879 | 9.00002 | [11 empty] | 12.78832 | 0.0973567 | 2.9207 | 32.9207 | 30 | -0.0442576 | -0.398342 | 8.60219 | 9.00053 | [11 empty] | 12.73239 | 0.0959897 | 2.87969 | 32.8796 | 30 | -0.0436095 | -0.392485 | 8.60749 | 8.99998 | [11 empty] | 12.88685 | 0.103268 | 3.09804 | 33.098 | 30 | -0.0443307 | -0.39897 | 8.60089 | 8.99986 | [11 empty] | 12.86712 | 0.0976534 | 2.92965 | 32.9301 | 30.0005 | -0.0429751 | -0.386776 | 8.61323 | 9.00001 | [11 empty] | 12.8412 | 0.0985808 | 2.95742 | 32.9574 | 30 | -0.0436396 | -0.392759 | 8.6073 | 9.00005
[21 empty] | 12.8028 | 0.09957 | 2.98716 | 32.9878 | 30.0006 | -0.0436808 | -0.393137 | 8.6071 | 9.00024 | [11 empty] | 12.70423 | 0.0948849 | 2.84649 | 32.8459 | 29.9994 | -0.0417183 | -0.375464 | 8.62452 | 8.99998 | [11 empty] | 12.71534 | 0.0983855 | 2.95153 | 32.9512 | 29.9997 | -0.0436094 | -0.392492 | 8.60768 | 9.00017 | [11 empty] | 12.59 | 0.0998931 | 2.96559 | 32.6532 | 29.6876 | -0.0447104 | -0.402396 | 8.59766 | 9.00006 | [11 empty] | 12.59005 | 0.0993785 | 2.98135 | 32.9813 | 30 | -0.046221 | -0.415985 | 8.58394 | 8.99992 | [11 empty] | 12.65077 | 0.0945903 | 2.79441 | 32.3367 | 29.5423 | -0.0423896 | -0.38152 | 8.61879 | 9.00031 | [11 empty] | 12.74398 | 0.0991514 | 2.87783 | 31.9025 | 29.0246 | -0.0451313 | -0.406181 | 8.5938 | 8.99998 | [31 empty] | 12.57939 | 0.100494 | 3.01483 | 33.0148 | 30 | -0.0435973 | -0.392376 | 8.60763 | 9 | [11 empty] | 12.65047 | 0.0999678 | 2.99903 | 32.9991 | 30 | -0.0444784 | -0.400308 | 8.59976 | 9.00007 | [11 empty] | 12.63207 | 0.100475 | 3.01424 | 33.0142 | 30 | -0.0443881 | -0.399499 | 8.60064 | 9.00014 | [11 empty] | 12.61334375 | 0.101535 | 3.04604 | 33.046 | 30 | -0.0456919 | -0.423166 | 8.83812 | 9.26129 | [11 empty] | 12.50843 | 0.101528 | 3.03078 | 32.8825 | 29.8517 | -0.0458242 | -0.412421 | 8.58765 | 9.00007 | [11 empty] | 12.55967 | 0.0966803 | 2.90041 | 32.9004 | 30 | -0.0398845 | -0.35896 | 8.64104 | 9 | [11 empty] | 12.78898 | 0.100719 | 3.02156 | 33.0216 | 30 | -0.044627 | -0.401644 | 8.59838 | 9.00002 | [11 empty] | 12.79433 | 0.0976718 | 2.93015 | 32.9302 | 30 | -0.0443254 | -0.398952 | 8.60158 | 9.00053 | [11 empty] | 12.74489 | 0.0962963 | 2.88888 | 32.8888 | 30 | -0.0437101 | -0.39339 | 8.60659 | 8.99998 | [11 empty] | 12.89205 | 0.103541 | 3.10624 | 33.1062 | 30 | -0.0443683 | -0.399309 | 8.60055 | 8.99986 | [11 empty] | 12.87482 | 0.0979625 | 2.93892 | 32.9394 | 30.0005 | -0.0429976 | -0.386978 | 8.61303 | 9.00001 | [11 empty] | 12.84765 | 0.0988742 | 2.96623 | 32.9662 | 30 | -0.0436643 | -0.392981 | 8.60707 | 9.00005
[21 empty] | 12.80808 | 0.0998802 | 2.99647 | 32.9971 | 30.0006 | -0.0437354 | -0.393629 | 8.60661 | 9.00024 | [11 empty] | 12.71171 | 0.0951957 | 2.85581 | 32.8552 | 29.9994 | -0.0420098 | -0.378088 | 8.62189 | 8.99998 | [11 empty] | 12.72174 | 0.0986811 | 2.9604 | 32.9601 | 29.9997 | -0.0436424 | -0.392789 | 8.60738 | 9.00017 | [11 empty] | 12.59665 | 0.100208 | 2.97494 | 32.6626 | 29.6876 | -0.045165 | -0.406487 | 8.59357 | 9.00006 | [11 empty] | 12.5962 | 0.0996969 | 2.99091 | 32.9909 | 30 | -0.0464594 | -0.418131 | 8.58179 | 8.99992 | [11 empty] | 12.66079 | 0.0948917 | 2.80332 | 32.3456 | 29.5423 | -0.0427404 | -0.384677 | 8.61563 | 9.00031 | [11 empty] | 12.75032 | 0.0994592 | 2.88677 | 31.9114 | 29.0246 | -0.0452275 | -0.407046 | 8.59294 | 8.99998 | [31 empty] | 12.58711 | 0.100828 | 3.02484 | 33.0248 | 30 | -0.0439864 | -0.395878 | 8.60413 | 9 | [11 empty] | 12.65568 | 0.100255 | 3.00764 | 33.0077 | 30 | -0.0445805 | -0.401228 | 8.59884 | 9.00007 | [11 empty] | 12.63818 | 0.100785 | 3.02354 | 33.0235 | 30 | -0.0447876 | -0.403095 | 8.59705 | 9.00014 | [11 empty] | 12.61837 | 0.101844 | 3.05532 | 33.0553 | 30 | -0.0457312 | -0.423529 | 8.83776 | 9.26129 | [11 empty] | 12.51403 | 0.101828 | 3.03973 | 32.8915 | 29.8517 | -0.0458989 | -0.413094 | 8.58698 | 9.00007 | [11 empty] | 12.56667 | 0.0969914 | 2.90974 | 32.9098 | 30 | -0.0399489 | -0.35954 | 8.64046 | 9 | [11 empty] | 12.79387 | 0.100982 | 3.02946 | 33.0295 | 30 | -0.0446835 | -0.402152 | 8.59787 | 9.00002 | [11 empty] | 12.80015625 | 0.0979775 | 2.93932 | 32.9393 | 30 | -0.0443836 | -0.399476 | 8.60105 | 9.00053 | [11 empty] | 12.75689 | 0.0965963 | 2.89789 | 32.8978 | 30 | -0.0437952 | -0.394156 | 8.60582 | 8.99998 | [11 empty] | 12.90037 | 0.103812 | 3.11437 | 33.1144 | 30 | -0.0443826 | -0.399437 | 8.60042 | 8.99986 | [11 empty] | 12.88076 | 0.098274 | 2.94826 | 32.9487 | 30.0005 | -0.0430644 | -0.38758 | 8.61243 | 9.00001 | [11 empty] | 12.85405 | 0.0991814 | 2.97544 | 32.9754 | 30 | -0.0436973 | -0.393278 | 8.60678 | 9.00005
[21 empty] | 12.81484 | 0.100182 | 3.00553 | 33.0062 | 30.0006 | -0.0438073 | -0.394276 | 8.60596 | 9.00024 | [11 empty] | 12.71893 | 0.0955023 | 2.86501 | 32.8644 | 29.9994 | -0.0422268 | -0.38004 | 8.61994 | 8.99998 | [11 empty] | 12.72918 | 0.0989679 | 2.969 | 32.9687 | 29.9997 | -0.043679 | -0.393118 | 8.60705 | 9.00017 | [11 empty] | 12.60279 | 0.100525 | 2.98434 | 32.672 | 29.6876 | -0.0455775 | -0.4102 | 8.58986 | 9.00006 | [11 empty] | 12.60212 | 0.100013 | 3.0004 | 33.0004 | 30 | -0.0466226 | -0.4196 | 8.58032 | 8.99992 | [11 empty] | 12.66998 | 0.095193 | 2.81222 | 32.3545 | 29.5423 | -0.0430588 | -0.387542 | 8.61277 | 9.00031 | [11 empty] | 12.75705 | 0.0997792 | 2.89605 | 31.9207 | 29.0246 | -0.0453289 | -0.40796 | 8.59202 | 8.99998 | [31 empty] | 12.59382 | 0.101145 | 3.03434 | 33.0344 | 30 | -0.0443558 | -0.399203 | 8.6008 | 9 | [11 empty] | 12.66259 | 0.10054 | 3.01621 | 33.0162 | 30 | -0.0446359 | -0.401726 | 8.59834 | 9.00007 | [11 empty] | 12.64457 | 0.101092 | 3.03275 | 33.0327 | 30 | -0.0450771 | -0.4057 | 8.59444 | 9.00014 | [11 empty] | 12.62416 | 0.102141 | 3.06422 | 33.0642 | 30 | -0.0457706 | -0.423894 | 8.83739 | 9.26129 | [11 empty] | 12.51933 | 0.102156 | 3.04953 | 32.9013 | 29.8517 | -0.0459536 | -0.413586 | 8.58649 | 9.00007 | [11 empty] | 12.57353 | 0.097303 | 2.91909 | 32.9191 | 30 | -0.0400091 | -0.360082 | 8.63992 | 9 | [11 empty] | 12.80021875 | 0.101226 | 3.03679 | 33.0368 | 30 | -0.0447015 | -0.402314 | 8.59771 | 9.00002 | [11 empty] | 12.80632 | 0.0982945 | 2.94884 | 32.9488 | 30 | -0.0444236 | -0.399836 | 8.60069 | 9.00053 | [11 empty] | 12.76608 | 0.0969115 | 2.90734 | 32.9073 | 30 | -0.0438797 | -0.394917 | 8.60506 | 8.99998 | [11 empty] | 12.90979 | 0.104087 | 3.12262 | 33.1226 | 30 | -0.0444157 | -0.399735 | 8.60012 | 8.99986 | [11 empty] | 12.88544 | 0.098583 | 2.95754 | 32.958 | 30.0005 | -0.0431092 | -0.387983 | 8.61202 | 9.00001 | [11 empty] | 12.8607 | 0.0994536 | 2.98361 | 32.9836 | 30 | -0.043736 | -0.393627 | 8.60643 | 9.00005
[21 empty] | 12.82161 | 0.100484 | 3.0146 | 33.0152 | 30.0006 | -0.0438443 | -0.39461 | 8.60563 | 9.00024 | [11 empty] | 12.72652 | 0.0958206 | 2.87456 | 32.874 | 29.9994 | -0.0423653 | -0.381287 | 8.61869 | 8.99998 | [11 empty] | 12.73677 | 0.0992586 | 2.97773 | 32.9774 | 29.9997 | -0.0437302 | -0.393579 | 8.60659 | 9.00017 | [11 empty] | 12.60893 | 0.100824 | 2.99322 | 32.6808 | 29.6876 | -0.0459323 | -0.413393 | 8.58666 | 9.00006 | [11 empty] | 12.60761 | 0.100332 | 3.00997 | 33.01 | 30 | -0.0467619 | -0.420854 | 8.57907 | 8.99992 | [11 empty] | 12.67822 | 0.0955031 | 2.82138 | 32.3636 | 29.5423 | -0.0433367 | -0.390044 | 8.61027 | 9.00031 | [11 empty] | 12.76412 | 0.100101 | 2.90538 | 31.93 | 29.0246 | -0.0454114 | -0.408702 | 8.59128 | 8.99998 | [31 empty] | 12.60056 | 0.101467 | 3.04402 | 33.044 | 30 | -0.0446712 | -0.402041 | 8.59796 | 9 | [11 empty] | 12.66983 | 0.100827 | 3.02481 | 33.0248 | 30 | -0.0447061 | -0.402358 | 8.59771 | 9.00007 | [11 empty] | 12.65162 | 0.101391 | 3.04172 | 33.0417 | 30 | -0.0453006 | -0.407712 | 8.59243 | 9.00014 | [11 empty] | 12.63165 | 0.102428 | 3.07284 | 33.0728 | 30 | -0.045795 | -0.424121 | 8.83717 | 9.26129 | [11 empty] | 12.52527 | 0.102408 | 3.05707 | 32.9088 | 29.8517 | -0.0460187 | -0.414172 | 8.5859 | 9.00007 | [11 empty] | 12.58055 | 0.0976157 | 2.92847 | 32.9285 | 30 | -0.0401007 | -0.360907 | 8.6391 | 9 | [11 empty] | 12.80644 | 0.101462 | 3.04385 | 33.0439 | 30 | -0.0447508 | -0.402758 | 8.59726 | 9.00002 | [11 empty] | 12.81282 | 0.0986088 | 2.95827 | 32.9583 | 30 | -0.044484 | -0.40038 | 8.60015 | 9.00053 | [11 empty] | 12.7728 | 0.0972231 | 2.91669 | 32.9166 | 30 | -0.043952 | -0.395567 | 8.60441 | 8.99998 | [11 empty] | 12.91952 | 0.104365 | 3.13094 | 33.1309 | 30 | -0.0444574 | -0.40011 | 8.59975 | 8.99986 | [11 empty] | 12.89117 | 0.098891 | 2.96677 | 32.9672 | 30.0005 | -0.0431729 | -0.388556 | 8.61145 | 9.00001 | [11 empty] | 12.86815625 | 0.0997235 | 2.9917 | 32.9917 | 30 | -0.0437669 | -0.393904 | 8.60615 | 9.00005
[21 empty] | 12.828 | 0.100797 | 3.02397 | 33.0246 | 30.0006 | -0.0439055 | -0.39516 | 8.60508 | 9.00024 | [11 empty] | 12.73335 | 0.0961382 | 2.88409 | 32.8835 | 29.9994 | -0.0425185 | -0.382666 | 8.61731 | 8.99998 | [11 empty] | 12.7433 | 0.0995592 | 2.98674 | 32.9864 | 29.9997 | -0.0437642 | -0.393885 | 8.60629 | 9.00017 | [11 empty] | 12.61754 | 0.101128 | 3.00226 | 32.6899 | 29.6876 | -0.0462394 | -0.416157 | 8.5839 | 9.00006 | [11 empty] | 12.61402 | 0.100654 | 3.01962 | 33.0196 | 30 | -0.0468623 | -0.421757 | 8.57816 | 8.99992 | [11 empty] | 12.68467 | 0.0958216 | 2.83079 | 32.373 | 29.5423 | -0.0435916 | -0.392338 | 8.60797 | 9.00031 | [11 empty] | 12.7693 | 0.100419 | 2.91464 | 31.9393 | 29.0246 | -0.0454711 | -0.409239 | 8.59074 | 8.99998 | [31 empty] | 12.6090625 | 0.101782 | 3.05346 | 33.0535 | 30 | -0.0449084 | -0.404176 | 8.59583 | 9 | [11 empty] | 12.67626 | 0.101118 | 3.03355 | 33.0336 | 30 | -0.0447626 | -0.402867 | 8.5972 | 9.00007 | [11 empty] | 12.65885 | 0.101695 | 3.05083 | 33.0508 | 30 | -0.045469 | -0.409227 | 8.59092 | 9.00014 | [11 empty] | 12.63965 | 0.102717 | 3.08152 | 33.0815 | 30 | -0.0458422 | -0.424558 | 8.83673 | 9.26129 | [11 empty] | 12.53352 | 0.102703 | 3.06585 | 32.9176 | 29.8517 | -0.0460942 | -0.414851 | 8.58522 | 9.00007 | [11 empty] | 12.58649 | 0.097937 | 2.93811 | 32.9381 | 30 | -0.040301 | -0.362709 | 8.63729 | 9 | [11 empty] | 12.8128 | 0.101698 | 3.05093 | 33.051 | 30 | -0.044774 | -0.402967 | 8.59705 | 9.00002 | [11 empty] | 12.81853 | 0.0989182 | 2.96755 | 32.9676 | 30 | -0.0445364 | -0.400851 | 8.59968 | 9.00053 | [11 empty] | 12.77833 | 0.0975372 | 2.92611 | 32.9261 | 30 | -0.044014 | -0.396125 | 8.60385 | 8.99998 | [11 empty] | 12.92878 | 0.104633 | 3.13899 | 33.139 | 30 | -0.0444908 | -0.400411 | 8.59944 | 8.99986 | [11 empty] | 12.89647 | 0.0992037 | 2.97616 | 32.9766 | 30.0005 | -0.0432002 | -0.388802 | 8.61121 | 9.00001 | [11 empty] | 12.87577 | 0.099979 | 2.99937 | 32.9994 | 30 | -0.0438086 | -0.39428 | 8.60577 | 9.00005
[21 empty] | 12.83282 | 0.101108 | 3.0333 | 33.0339 | 30.0006 | -0.0439314 | -0.395393 | 8.60485 | 9.00024 | [11 empty] | 12.73964 | 0.0964313 | 2.89288 | 32.8923 | 29.9994 | -0.0425891 | -0.383301 | 8.61668 | 8.99998 | [11 empty] | 12.75013 | 0.0998618 | 2.99582 | 32.9955 | 29.9997 | -0.0437885 | -0.394104 | 8.60607 | 9.00017 | [11 empty] | 12.62639 | 0.101441 | 3.01153 | 32.6992 | 29.6876 | -0.046491 | -0.418421 | 8.58164 | 9.00006 | [11 empty] | 12.61975 | 0.10097 | 3.02909 | 33.0291 | 30 | -0.0469506 | -0.422552 | 8.57737 | 8.99992 | [11 empty] | 12.69023 | 0.0961356 | 2.84006 | 32.3823 | 29.5423 | -0.0437983 | -0.394198 | 8.60611 | 9.00031 | [11 empty] | 12.77329 | 0.100742 | 2.924 | 31.9486 | 29.0246 | -0.0455284 | -0.409755 | 8.59023 | 8.99998 | [31 empty] | 12.61786 | 0.102091 | 3.06272 | 33.0627 | 30 | -0.0450976 | -0.405879 | 8.59412 | 9 | [11 empty] | 12.68173 | 0.101408 | 3.04224 | 33.0423 | 30 | -0.0448172 | -0.403358 | 8.59671 | 9.00007 | [11 empty] | 12.66497 | 0.102002 | 3.06005 | 33.06 | 30 | -0.0455927 | -0.410341 | 8.5898 | 9.00014 | [11 empty] | 12.64862 | 0.102991 | 3.08973 | 33.0897 | 30 | -0.045863 | -0.424751 | 8.83654 | 9.26129 | [11 empty] | 12.54085 | 0.102992 | 3.07449 | 32.9262 | 29.8517 | -0.0461481 | -0.415336 | 8.58474 | 9.00007 | [11 empty] | 12.59215 | 0.0982549 | 2.94765 | 32.9477 | 30 | -0.0405963 | -0.365367 | 8.63464 | 9 | [11 empty] | 12.81889 | 0.101923 | 3.0577 | 33.0577 | 30 | -0.0448264 | -0.403439 | 8.59658 | 9.00002 | [11 empty] | 12.8239 | 0.0992312 | 2.97694 | 32.9769 | 30 | -0.0445649 | -0.401108 | 8.59942 | 9.00053 | [11 empty] | 12.78518 | 0.0978526 | 2.93557 | 32.9355 | 30 | -0.044069 | -0.39662 | 8.60336 | 8.99998 | [11 empty] | 12.935 | 0.104898 | 3.14694 | 33.1469 | 30 | -0.0445357 | -0.400815 | 8.59904 | 8.99986 | [11 empty] | 12.9009 | 0.0994967 | 2.98495 | 32.9854 | 30.0005 | -0.0432478 | -0.38923 | 8.61078 | 9.00001 | [11 empty] | 12.88171 | 0.100201 | 3.00601 | 33.006 | 30 | -0.0438365 | -0.39453 | 8.60552 | 9.00005
[21 empty] | 12.83714 | 0.101428 | 3.0429 | 33.0435 | 30.0006 | -0.0439744 | -0.39578 | 8.60446 | 9.00024 | [11 empty] | 12.74695 | 0.096764 | 2.90286 | 32.9023 | 29.9994 | -0.0426562 | -0.383905 | 8.61607 | 8.99998 | [11 empty] | 12.75684 | 0.100169 | 3.00503 | 33.0047 | 29.9997 | -0.0438318 | -0.394494 | 8.60568 | 9.00017 | [11 empty] | 12.634 | 0.101748 | 3.02066 | 32.7083 | 29.6876 | -0.0467054 | -0.420351 | 8.57971 | 9.00006 | [11 empty] | 12.62674 | 0.101295 | 3.03884 | 33.0388 | 30 | -0.0470314 | -0.423278 | 8.57664 | 8.99992 | [11 empty] | 12.69617 | 0.0964482 | 2.8493 | 32.3916 | 29.5423 | -0.0439511 | -0.395573 | 8.60474 | 9.00031 | [11 empty] | 12.7785 | 0.101063 | 2.93331 | 31.9579 | 29.0246 | -0.0455903 | -0.410312 | 8.58967 | 8.99998 | [31 empty] | 12.62625 | 0.1024 | 3.07199 | 33.072 | 30 | -0.0452369 | -0.407132 | 8.59287 | 9 | [11 empty] | 12.68713 | 0.101707 | 3.05121 | 33.0512 | 30 | -0.0448553 | -0.403701 | 8.59637 | 9.00007 | [11 empty] | 12.67067 | 0.102305 | 3.06915 | 33.0691 | 30 | -0.0457013 | -0.411318 | 8.58883 | 9.00014 | [11 empty] | 12.65683 | 0.103253 | 3.09759 | 33.0976 | 30 | -0.0459102 | -0.425188 | 8.8361 | 9.26129 | [11 empty] | 12.54512 | 0.103294 | 3.0835 | 32.9352 | 29.8517 | -0.0462041 | -0.41584 | 8.58423 | 9.00007 | [11 empty] | 12.596875 | 0.0985703 | 2.95711 | 32.9571 | 30 | -0.040969 | -0.368721 | 8.63128 | 9 | [11 empty] | 12.82591 | 0.102156 | 3.06467 | 33.0647 | 30 | -0.0448498 | -0.40365 | 8.59637 | 9.00002 | [11 empty] | 12.83006 | 0.0995446 | 2.98634 | 32.9863 | 30 | -0.0446166 | -0.401573 | 8.59896 | 9.00053 | [11 empty] | 12.79199 | 0.0981692 | 2.94507 | 32.945 | 30 | -0.0441139 | -0.397024 | 8.60295 | 8.99998 | [11 empty] | 12.94012 | 0.105157 | 3.15471 | 33.1547 | 30 | -0.044566 | -0.401088 | 8.59877 | 8.99986 | [11 empty] | 12.90513 | 0.0997871 | 2.99366 | 32.9941 | 30.0005 | -0.0432911 | -0.38962 | 8.61039 | 9.00001 | [11 empty] | 12.88609 | 0.100394 | 3.01183 | 33.0118 | 30 | -0.0438769 | -0.394895 | 8.60516 | 9.00005
[21 empty] | 12.84021 | 0.101747 | 3.05249 | 33.0531 | 30.0006 | -0.0440334 | -0.396311 | 8.60393 | 9.00024 | [11 empty] | 12.7545 | 0.0970595 | 2.91173 | 32.9111 | 29.9994 | -0.0427317 | -0.384584 | 8.61539 | 8.99998 | [11 empty] | 12.76296875 | 0.100458 | 3.01371 | 33.0134 | 29.9997 | -0.0438735 | -0.394869 | 8.6053 | 9.00017 | [11 empty] | 12.6408 | 0.102059 | 3.02989 | 32.7175 | 29.6876 | -0.0468615 | -0.421756 | 8.5783 | 9.00006 | [11 empty] | 12.63358 | 0.101615 | 3.04846 | 33.0485 | 30 | -0.0471052 | -0.423943 | 8.57598 | 8.99992 | [11 empty] | 12.70172 | 0.096757 | 2.85842 | 32.4007 | 29.5423 | -0.0440979 | -0.396895 | 8.60342 | 9.00031 | [11 empty] | 12.78475 | 0.101377 | 2.94244 | 31.9671 | 29.0246 | -0.0456456 | -0.41081 | 8.58917 | 8.99998 | [31 empty] | 12.634 | 0.102716 | 3.08148 | 33.0815 | 30 | -0.045349 | -0.408141 | 8.59186 | 9 | [11 empty] | 12.69106 | 0.102011 | 3.06032 | 33.0603 | 30 | -0.0449161 | -0.404248 | 8.59582 | 9.00007 | [11 empty] | 12.67613 | 0.102609 | 3.07826 | 33.0782 | 30 | -0.0458073 | -0.412272 | 8.58787 | 9.00014 | [11 empty] | 12.66483 | 0.103494 | 3.10481 | 33.1048 | 30 | -0.0459429 | -0.42549 | 8.8358 | 9.26129 | [11 empty] | 12.54884 | 0.103596 | 3.09253 | 32.9443 | 29.8517 | -0.0462429 | -0.41619 | 8.58388 | 9.00007 | [11 empty] | 12.60196 | 0.0988816 | 2.96645 | 32.9665 | 30 | -0.0413915 | -0.372523 | 8.62748 | 9 | [11 empty] | 12.83364 | 0.102386 | 3.07157 | 33.0716 | 30 | -0.0448858 | -0.403973 | 8.59605 | 9.00002 | [11 empty] | 12.83701 | 0.09987 | 2.9961 | 32.9961 | 30 | -0.0446599 | -0.401962 | 8.59857 | 9.00053 | [11 empty] | 12.79865 | 0.0984775 | 2.95432 | 32.9543 | 30 | -0.0441806 | -0.397624 | 8.60235 | 8.99998 | [11 empty] | 12.94467 | 0.105414 | 3.16242 | 33.1624 | 30 | -0.0446044 | -0.401433 | 8.59842 | 8.99986 | [11 empty] | 12.91317 | 0.100038 | 3.00117 | 33.0016 | 30.0005 | -0.0433392 | -0.390053 | 8.60995 | 9.00001 | [11 empty] | 12.89379 | 0.100585 | 3.01755 | 33.0175 | 30 | -0.0438949 | -0.395056 | 8.605 | 9.00005
[21 empty] | 12.8448 | 0.102061 | 3.0619 | 33.0625 | 30.0006 | -0.044081 | -0.396739 | 8.6035 | 9.00024 | [11 empty] | 12.76481 | 0.0973634 | 2.92084 | 32.9202 | 29.9994 | -0.0427954 | -0.385158 | 8.61482 | 8.99998 | [11 empty] | 12.76868 | 0.100754 | 3.02257 | 33.0222 | 29.9997 | -0.043911 | -0.395206 | 8.60497 | 9.00017 | [11 empty] | 12.64569 | 0.102357 | 3.03873 | 32.7263 | 29.6876 | -0.0469943 | -0.422951 | 8.57711 | 9.00006 | [11 empty] | 12.6399 | 0.101937 | 3.05811 | 33.0581 | 30 | -0.0471682 | -0.42451 | 8.57541 | 8.99992 | [11 empty] | 12.70905 | 0.097069 | 2.86764 | 32.4099 | 29.5423 | -0.0442145 | -0.397945 | 8.60237 | 9.00031 | [11 empty] | 12.79015 | 0.10169 | 2.95152 | 31.9762 | 29.0246 | -0.0456953 | -0.411257 | 8.58873 | 8.99998 | [31 empty] | 12.64191 | 0.103013 | 3.09039 | 33.0904 | 30 | -0.0454431 | -0.408988 | 8.59101 | 9 | [11 empty] | 12.69533 | 0.102309 | 3.06929 | 33.0693 | 30 | -0.0449486 | -0.404541 | 8.59553 | 9.00007 | [11 empty] | 12.68138 | 0.102918 | 3.08755 | 33.0875 | 30 | -0.0458844 | -0.412966 | 8.58718 | 9.00014 | [11 empty] | 12.6741 | 0.103729 | 3.11188 | 33.1119 | 30 | -0.0459847 | -0.425877 | 8.83541 | 9.26129 | [11 empty] | 12.55285 | 0.103905 | 3.10173 | 32.9535 | 29.8517 | -0.0462882 | -0.416597 | 8.58348 | 9.00007 | [11 empty] | 12.60724 | 0.0992117 | 2.97635 | 32.9764 | 30 | -0.0418329 | -0.376496 | 8.62351 | 9 | [11 empty] | 12.8411 | 0.102636 | 3.07908 | 33.0791 | 30 | -0.0449197 | -0.404279 | 8.59574 | 9.00002 | [11 empty] | 12.84402 | 0.100189 | 3.00567 | 33.0057 | 30 | -0.0447047 | -0.402366 | 8.59816 | 9.00053 | [11 empty] | 12.80545 | 0.0987828 | 2.96348 | 32.9634 | 30 | -0.0442155 | -0.397939 | 8.60204 | 8.99998 | [11 empty] | 12.94893 | 0.105657 | 3.1697 | 33.1697 | 30 | -0.0446386 | -0.401741 | 8.59811 | 8.99986 | [11 empty] | 12.92747 | 0.100248 | 3.00747 | 33.0079 | 30.0005 | -0.0433731 | -0.390358 | 8.60965 | 9.00001 | [11 empty] | 12.90851 | 0.100774 | 3.02323 | 33.0232 | 30 | -0.0439436 | -0.395495 | 8.60456 | 9.00005
[21 empty] | 12.85378 | 0.102364 | 3.071 | 33.0716 | 30.0006 | -0.0441212 | -0.397101 | 8.60314 | 9.00024 | [11 empty] | 12.77638 | 0.0976686 | 2.93 | 32.9294 | 29.9994 | -0.0428579 | -0.385721 | 8.61426 | 8.99998 | [11 empty] | 12.7746 | 0.101049 | 3.03144 | 33.0311 | 29.9997 | -0.0439573 | -0.395624 | 8.60455 | 9.00017 | [11 empty] | 12.65166 | 0.102682 | 3.04837 | 32.736 | 29.6876 | -0.0471069 | -0.423965 | 8.57609 | 9.00006 | [11 empty] | 12.64668 | 0.102266 | 3.06798 | 33.068 | 30 | -0.0472217 | -0.424991 | 8.57493 | 8.99992 | [11 empty] | 12.71731 | 0.0973925 | 2.87719 | 32.4195 | 29.5423 | -0.0443209 | -0.398902 | 8.60141 | 9.00031 | [11 empty] | 12.79552 | 0.10201 | 2.96079 | 31.9854 | 29.0246 | -0.0457419 | -0.411676 | 8.58831 | 8.99998 | [31 empty] | 12.64847 | 0.103327 | 3.09981 | 33.0998 | 30 | -0.0455202 | -0.409682 | 8.59032 | 9 | [11 empty] | 12.69987 | 0.102613 | 3.07841 | 33.0784 | 30 | -0.0449856 | -0.404874 | 8.5952 | 9.00007 | [11 empty] | 12.68765 | 0.103227 | 3.0968 | 33.0968 | 30 | -0.0459534 | -0.413587 | 8.58656 | 9.00014 | [11 empty] | 12.68584 | 0.103961 | 3.11882 | 33.1188 | 30 | -0.04603 | -0.426297 | 8.83499 | 9.26129 | [11 empty] | 12.55776 | 0.104215 | 3.111 | 32.9627 | 29.8517 | -0.0463099 | -0.416792 | 8.58328 | 9.00007 | [11 empty] | 12.61055 | 0.0995311 | 2.98593 | 32.9859 | 30 | -0.042279 | -0.380511 | 8.61949 | 9 | [11 empty] | 12.84794 | 0.102879 | 3.08636 | 33.0864 | 30 | -0.0449569 | -0.404613 | 8.59541 | 9.00002 | [11 empty] | 12.84998 | 0.100504 | 3.01512 | 33.0151 | 30 | -0.0447241 | -0.402541 | 8.59799 | 9.00053 | [11 empty] | 12.81335 | 0.0990918 | 2.97275 | 32.9727 | 30 | -0.0442656 | -0.398389 | 8.60159 | 8.99998 | [11 empty] | 12.95321 | 0.105893 | 3.17678 | 33.1768 | 30 | -0.0446763 | -0.40208 | 8.59778 | 8.99986 | [11 empty] | 12.94438 | 0.100436 | 3.01313 | 33.0136 | 30.0005 | -0.0434279 | -0.390852 | 8.60916 | 9.00001 | [11 empty] | 12.92477 | 0.100983 | 3.02948 | 33.0295 | 30 | -0.0439968 | -0.395974 | 8.60408 | 9.00005
[21 empty] | 12.86428 | 0.102666 | 3.08005 | 33.0807 | 30.0006 | -0.0441706 | -0.397546 | 8.60269 | 9.00024 | [11 empty] | 12.78523 | 0.0979747 | 2.93918 | 32.9386 | 29.9994 | -0.0429076 | -0.386168 | 8.61381 | 8.99998 | [11 empty] | 12.78118 | 0.101351 | 3.04051 | 33.0402 | 29.9997 | -0.0439794 | -0.395822 | 8.60435 | 9.00017 | [11 empty] | 12.65737 | 0.102993 | 3.05761 | 32.7452 | 29.6876 | -0.0471849 | -0.424666 | 8.57539 | 9.00006 | [11 empty] | 12.65322 | 0.102573 | 3.0772 | 33.0772 | 30 | -0.0472881 | -0.425589 | 8.57433 | 8.99992 | [11 empty] | 12.7234 | 0.0977159 | 2.88675 | 32.429 | 29.5423 | -0.0444177 | -0.399773 | 8.60054 | 9.00031 | [11 empty] | 12.80117 | 0.102311 | 2.96955 | 31.9942 | 29.0246 | -0.0457872 | -0.412084 | 8.5879 | 8.99998 | [31 empty] | 12.65553 | 0.103641 | 3.10924 | 33.1093 | 30 | -0.0455893 | -0.410304 | 8.5897 | 9 | [11 empty] | 12.70422 | 0.102921 | 3.08762 | 33.0876 | 30 | -0.0450305 | -0.405278 | 8.59479 | 9.00007 | [11 empty] | 12.69331 | 0.103542 | 3.10625 | 33.1062 | 30 | -0.0460056 | -0.414057 | 8.58609 | 9.00014 | [11 empty] | 12.69783 | 0.104202 | 3.12605 | 33.1261 | 30 | -0.0460443 | -0.42643 | 8.83486 | 9.26129 | [11 empty] | 12.56264 | 0.104517 | 3.12002 | 32.9717 | 29.8517 | -0.0463652 | -0.41729 | 8.58278 | 9.00007 | [11 empty] | 12.61378 | 0.0998518 | 2.99555 | 32.9956 | 30 | -0.0427291 | -0.384562 | 8.61544 | 9 | [11 empty] | 12.85471875 | 0.103144 | 3.09432 | 33.0943 | 30 | -0.0450123 | -0.405111 | 8.59491 | 9.00002 | [11 empty] | 12.85668 | 0.10082 | 3.02461 | 33.0246 | 30 | -0.0447671 | -0.402928 | 8.5976 | 9.00053 | [11 empty] | 12.82106 | 0.0993912 | 2.98173 | 32.9817 | 30 | -0.0443132 | -0.398817 | 8.60116 | 8.99998 | [11 empty] | 12.95898 | 0.106134 | 3.18403 | 33.184 | 30 | -0.0447268 | -0.402535 | 8.59732 | 8.99986 | [11 empty] | 12.96044 | 0.100612 | 3.01842 | 33.0189 | 30.0005 | -0.0434805 | -0.391325 | 8.60868 | 9.00001 | [11 empty] | 12.93697 | 0.101202 | 3.03607 | 33.0361 | 30 | -0.044018 | -0.396164 | 8.60389 | 9.00005
[21 empty] | 12.87491 | 0.102958 | 3.08881 | 33.0895 | 30.0006 | -0.0442141 | -0.397938 | 8.6023 | 9.00024 | [11 empty] | 12.7918 | 0.0982816 | 2.94839 | 32.9478 | 29.9994 | -0.042951 | -0.386558 | 8.61342 | 8.99998 | [11 empty] | 12.78821 | 0.101655 | 3.04961 | 33.0493 | 29.9997 | -0.0440249 | -0.396232 | 8.60394 | 9.00017 | [11 empty] | 12.66252 | 0.103303 | 3.06683 | 32.7544 | 29.6876 | -0.0472802 | -0.425524 | 8.57453 | 9.00006 | [11 empty] | 12.65952 | 0.102886 | 3.08657 | 33.0866 | 30 | -0.0473406 | -0.426062 | 8.57386 | 8.99992 | [11 empty] | 12.72791 | 0.0980454 | 2.89648 | 32.4387 | 29.5423 | -0.0445138 | -0.400638 | 8.59967 | 9.00031 | [11 empty] | 12.80836 | 0.102643 | 2.97918 | 32.0038 | 29.0246 | -0.0458385 | -0.412545 | 8.58744 | 8.99998 | [31 empty] | 12.66282 | 0.103958 | 3.11875 | 33.1188 | 30 | -0.0456475 | -0.410827 | 8.58918 | 9 | [11 empty] | 12.71026 | 0.103222 | 3.09666 | 33.0967 | 30 | -0.0450655 | -0.405592 | 8.59448 | 9.00007 | [11 empty] | 12.69858 | 0.103861 | 3.11581 | 33.1158 | 30 | -0.0460635 | -0.414578 | 8.58556 | 9.00014 | [11 empty] | 12.70608 | 0.104475 | 3.13425 | 33.1343 | 30 | -0.0460815 | -0.426774 | 8.83451 | 9.26129 | [11 empty] | 12.56785 | 0.104827 | 3.12927 | 32.981 | 29.8517 | -0.0463967 | -0.417573 | 8.5825 | 9.00007 | [11 empty] | 12.61861 | 0.100169 | 3.00508 | 33.0051 | 30 | -0.0431653 | -0.388488 | 8.61152 | 9 | [11 empty] | 12.86081 | 0.103424 | 3.10274 | 33.1028 | 30 | -0.045022 | -0.405199 | 8.59482 | 9.00002 | [11 empty] | 12.86541 | 0.101124 | 3.03372 | 33.0337 | 30 | -0.0447967 | -0.403194 | 8.59734 | 9.00053 | [11 empty] | 12.82715 | 0.0996869 | 2.9906 | 32.9906 | 30 | -0.044354 | -0.399185 | 8.60079 | 8.99998 | [11 empty] | 12.96531 | 0.106357 | 3.1907 | 33.1907 | 30 | -0.0447532 | -0.402772 | 8.59708 | 8.99986 | [11 empty] | 12.97519 | 0.10078 | 3.02346 | 33.0239 | 30.0005 | -0.0435276 | -0.391749 | 8.60826 | 9.00001 | [11 empty] | 12.94359 | 0.101469 | 3.04406 | 33.044 | 30 | -0.0440435 | -0.396394 | 8.60366 | 9.00005
[21 empty] | 12.88479 | 0.103235 | 3.0971 | 33.0977 | 30.0006 | -0.0442636 | -0.398383 | 8.60186 | 9.00024 | [11 empty] | 12.79708 | 0.0985942 | 2.95777 | 32.9572 | 29.9994 | -0.043014 | -0.387125 | 8.61285 | 8.99998 | [11 empty] | 12.79368 | 0.10195 | 3.05846 | 33.0581 | 29.9997 | -0.0440582 | -0.396531 | 8.60364 | 9.00017 | [11 empty] | 12.66717 | 0.103626 | 3.0764 | 32.764 | 29.6876 | -0.0473485 | -0.42614 | 8.57392 | 9.00006 | [11 empty] | 12.66566 | 0.103212 | 3.09637 | 33.0964 | 30 | -0.0473961 | -0.426561 | 8.57336 | 8.99992 | [11 empty] | 12.7322 | 0.0983616 | 2.90582 | 32.4481 | 29.5423 | -0.0445876 | -0.401302 | 8.59901 | 9.00031 | [11 empty] | 12.81685 | 0.102916 | 2.98709 | 32.0117 | 29.0246 | -0.0458749 | -0.412874 | 8.58711 | 8.99998 | [31 empty] | 12.66949 | 0.10425 | 3.1275 | 33.1275 | 30 | -0.045711 | -0.411399 | 8.5886 | 9 | [11 empty] | 12.7179 | 0.103514 | 3.10541 | 33.1054 | 30 | -0.0450993 | -0.405897 | 8.59417 | 9.00007 | [11 empty] | 12.70384 | 0.104173 | 3.12518 | 33.1252 | 30 | -0.0461183 | -0.415071 | 8.58507 | 9.00014 | [11 empty] | 12.70912 | 0.104757 | 3.14272 | 33.1427 | 30 | -0.0461035 | -0.426978 | 8.83431 | 9.26129 | [11 empty] | 12.57363 | 0.10513 | 3.13831 | 32.99 | 29.8517 | -0.0464398 | -0.417962 | 8.58211 | 9.00007 | [11 empty] | 12.62362 | 0.100494 | 3.01483 | 33.0148 | 30 | -0.0435973 | -0.392376 | 8.60763 | 9 | [11 empty] | 12.86709 | 0.103707 | 3.1112 | 33.1112 | 30 | -0.0450506 | -0.405457 | 8.59456 | 9.00002 | [11 empty] | 12.87498 | 0.101415 | 3.04246 | 33.0425 | 30 | -0.0448562 | -0.403729 | 8.5968 | 9.00053 | [11 empty] | 12.83431 | 0.0999775 | 2.99932 | 32.9993 | 30 | -0.0443705 | -0.399333 | 8.60065 | 8.99998 | [11 empty] | 12.97369 | 0.106587 | 3.19762 | 33.1976 | 30 | -0.0448141 | -0.40332 | 8.59654 | 8.99986 | [11 empty] | 12.9869 | 0.100959 | 3.02882 | 33.0293 | 30.0005 | -0.0435879 | -0.392291 | 8.60772 | 9.00001 | [11 empty] | 12.94262 | 0.101751 | 3.05253 | 33.0525 | 30 | -0.0440637 | -0.396576 | 8.60348 | 9.00005
[21 empty] | 12.89595 | 0.103517 | 3.10559 | 33.1062 | 30.0006 | -0.0442913 | -0.398633 | 8.60161 | 9.00024 | [11 empty] | 12.80104 | 0.0989003 | 2.96695 | 32.9663 | 29.9994 | -0.0430541 | -0.387486 | 8.61249 | 8.99998 | [11 empty] | 12.7994375 | 0.10224 | 3.06716 | 33.0668 | 29.9997 | -0.0440914 | -0.39683 | 8.60334 | 9.00017 | [11 empty] | 12.67256 | 0.10394 | 3.08573 | 32.7733 | 29.6876 | -0.0474229 | -0.426809 | 8.57325 | 9.00006 | [11 empty] | 12.67241 | 0.103518 | 3.10555 | 33.1055 | 30 | -0.047436 | -0.42692 | 8.573 | 8.99992 | [11 empty] | 12.74102 | 0.0986747 | 2.91507 | 32.4573 | 29.5423 | -0.0446346 | -0.401725 | 8.59859 | 9.00031 | [11 empty] | 12.82487 | 0.103216 | 2.9958 | 32.0204 | 29.0246 | -0.0459139 | -0.413225 | 8.58676 | 8.99998 | [31 empty] | 12.67694 | 0.104565 | 3.13696 | 33.137 | 30 | -0.0457591 | -0.411832 | 8.58817 | 9 | [11 empty] | 12.72626 | 0.103813 | 3.11438 | 33.1144 | 30 | -0.0451333 | -0.406203 | 8.59387 | 9.00007 | [11 empty] | 12.71105 | 0.104469 | 3.13407 | 33.134 | 30 | -0.0461704 | -0.41554 | 8.5846 | 9.00014 | [11 empty] | 12.7084 | 0.105045 | 3.15134 | 33.1513 | 30 | -0.0461228 | -0.427156 | 8.83413 | 9.26129 | [11 empty] | 12.58028 | 0.105426 | 3.14714 | 32.9989 | 29.8517 | -0.0464605 | -0.418148 | 8.58193 | 9.00007 | [11 empty] | 12.62955 | 0.100828 | 3.02484 | 33.0248 | 30 | -0.0439864 | -0.395878 | 8.60413 | 9 | [11 empty] | 12.87369 | 0.103986 | 3.11959 | 33.1196 | 30 | -0.0450853 | -0.405769 | 8.59425 | 9.00002 | [11 empty] | 12.884 | 0.101711 | 3.05134 | 33.0513 | 30 | -0.0448941 | -0.404071 | 8.59646 | 9.00053 | [11 empty] | 12.843 | 0.100265 | 3.00794 | 33.0079 | 30 | -0.0444142 | -0.399727 | 8.60025 | 8.99998 | [11 empty] | 12.98179 | 0.106812 | 3.20437 | 33.2044 | 30 | -0.0448634 | -0.403764 | 8.59609 | 8.99986 | [11 empty] | 12.99399 | 0.101158 | 3.03478 | 33.0352 | 30.0005 | -0.0436459 | -0.392813 | 8.60719 | 9.00001 | [11 empty] | 12.9329 | 0.102073 | 3.0622 | 33.0622 | 30 | -0.0441098 | -0.39699 | 8.60306 | 9.00005
[21 empty] | 12.90553 | 0.103779 | 3.11344 | 33.1141 | 30.0006 | -0.044335 | -0.399025 | 8.60121 | 9.00024 | [11 empty] | 12.80635 | 0.0992058 | 2.97611 | 32.9755 | 29.9994 | -0.0430937 | -0.387843 | 8.61214 | 8.99998 | [11 empty] | 12.80652 | 0.102535 | 3.07603 | 33.0757 | 29.9997 | -0.0441328 | -0.397203 | 8.60297 | 9.00017 | [11 empty] | 12.67767 | 0.104257 | 3.09514 | 32.7828 | 29.6876 | -0.0474722 | -0.427252 | 8.5728 | 9.00006 | [11 empty] | 12.67947 | 0.103834 | 3.11503 | 33.115 | 30 | -0.0475286 | -0.427754 | 8.57217 | 8.99992 | [11 empty] | 12.75302 | 0.0989738 | 2.92391 | 32.4662 | 29.5423 | -0.0447057 | -0.402366 | 8.59795 | 9.00031 | [11 empty] | 12.83238 | 0.103506 | 3.00422 | 32.0289 | 29.0246 | -0.0459734 | -0.41376 | 8.58622 | 8.99998 | [31 empty] | 12.68403 | 0.104873 | 3.1462 | 33.1462 | 30 | -0.0457918 | -0.412126 | 8.58788 | 9 | [11 empty] | 12.73595 | 0.104092 | 3.12276 | 33.1228 | 30 | -0.0451698 | -0.406531 | 8.59354 | 9.00007 | [11 empty] | 12.71913 | 0.104764 | 3.14292 | 33.1429 | 30 | -0.046225 | -0.416032 | 8.58411 | 9.00014 | [11 empty] | 12.71037 | 0.105324 | 3.15973 | 33.1597 | 30 | -0.0461753 | -0.427642 | 8.83364 | 9.26129 | [11 empty] | 12.58773 | 0.105711 | 3.15567 | 33.0074 | 29.8517 | -0.0465087 | -0.418581 | 8.58149 | 9.00007 | [11 empty] | 12.6362 | 0.101145 | 3.03434 | 33.0344 | 30 | -0.0443558 | -0.399203 | 8.6008 | 9 | [11 empty] | 12.87994 | 0.104278 | 3.12835 | 33.1284 | 30 | -0.0451197 | -0.406078 | 8.59394 | 9.00002 | [11 empty] | 12.89364 | 0.101999 | 3.05996 | 33.06 | 30 | -0.0449121 | -0.404233 | 8.5963 | 9.00053 | [11 empty] | 12.85104 | 0.100541 | 3.01622 | 33.0162 | 30 | -0.0444649 | -0.400183 | 8.59979 | 8.99998 | [11 empty] | 12.98982 | 0.107047 | 3.2114 | 33.2114 | 30 | -0.0449174 | -0.40425 | 8.59561 | 8.99986 | [11 empty] | 12.99189 | 0.101365 | 3.041 | 33.0415 | 30.0005 | -0.0436953 | -0.393258 | 8.60675 | 9.00001 | [11 empty] | 12.9222 | 0.10238 | 3.0714 | 33.0714 | 30 | -0.0441337 | -0.397206 | 8.60285 | 9.00005
[21 empty] | 12.91229 | 0.104031 | 3.12098 | 33.1216 | 30.0006 | -0.0443789 | -0.39942 | 8.60082 | 9.00024 | [11 empty] | 12.81215 | 0.0995111 | 2.98527 | 32.9847 | 29.9994 | -0.0431463 | -0.388316 | 8.61166 | 8.99998 | [11 empty] | 12.81492 | 0.102809 | 3.08423 | 33.0839 | 29.9997 | -0.0441644 | -0.397487 | 8.60268 | 9.00017 | [11 empty] | 12.68304 | 0.104561 | 3.10417 | 32.7918 | 29.6876 | -0.0475277 | -0.427752 | 8.5723 | 9.00006 | [11 empty] | 12.68738 | 0.104138 | 3.12413 | 33.1241 | 30 | -0.0475423 | -0.427877 | 8.57204 | 8.99992 | [11 empty] | 12.76526 | 0.099258 | 2.9323 | 32.4746 | 29.5423 | -0.0447762 | -0.403 | 8.59731 | 9.00031 | [11 empty] | 12.83873 | 0.103798 | 3.01271 | 32.0373 | 29.0246 | -0.0460106 | -0.414095 | 8.58589 | 8.99998 | [31 empty] | 12.69107 | 0.105169 | 3.15507 | 33.1551 | 30 | -0.0458516 | -0.412664 | 8.58734 | 9 | [11 empty] | 12.74512 | 0.104371 | 3.13114 | 33.1312 | 30 | -0.0451979 | -0.406785 | 8.59329 | 9.00007 | [11 empty] | 12.72689 | 0.105059 | 3.15176 | 33.1517 | 30 | -0.0462672 | -0.416411 | 8.58373 | 9.00014 | [11 empty] | 12.71846 | 0.105615 | 3.16845 | 33.1684 | 30 | -0.0462041 | -0.427909 | 8.83338 | 9.26129 | [11 empty] | 12.5957 | 0.106 | 3.16428 | 33.016 | 29.8517 | -0.0465345 | -0.418814 | 8.58126 | 9.00007 | [11 empty] | 12.64424 | 0.101467 | 3.04402 | 33.044 | 30 | -0.0446712 | -0.402041 | 8.59796 | 9 | [11 empty] | 12.88491 | 0.104571 | 3.13713 | 33.1371 | 30 | -0.0451582 | -0.406425 | 8.5936 | 9.00002 | [11 empty] | 12.9041 | 0.102274 | 3.06822 | 33.0682 | 30 | -0.044946 | -0.404538 | 8.59599 | 9.00053 | [11 empty] | 12.85807 | 0.100797 | 3.02391 | 33.0239 | 30 | -0.0445063 | -0.400556 | 8.59942 | 8.99998 | [11 empty] | 12.99736 | 0.107277 | 3.21831 | 33.2183 | 30 | -0.0449756 | -0.404774 | 8.59508 | 8.99986 | [11 empty] | 12.97438 | 0.101628 | 3.04887 | 33.0493 | 30.0005 | -0.043752 | -0.393769 | 8.60624 | 9.00001 | [11 empty] | 12.9212 | 0.102682 | 3.08046 | 33.0805 | 30 | -0.0441666 | -0.397502 | 8.60255 | 9.00005
[21 empty] | 12.91372 | 0.104289 | 3.12874 | 33.1294 | 30.0006 | -0.044414 | -0.399737 | 8.6005 | 9.00024 | [11 empty] | 12.81858 | 0.0998115 | 2.99428 | 32.9937 | 29.9994 | -0.0431762 | -0.388585 | 8.61139 | 8.99998 | [11 empty] | 12.82362 | 0.103077 | 3.09229 | 33.0919 | 29.9997 | -0.0442063 | -0.397864 | 8.60231 | 9.00017 | [11 empty] | 12.68953125 | 0.104866 | 3.11323 | 32.8008 | 29.6876 | -0.0475918 | -0.428329 | 8.57173 | 9.00006 | [11 empty] | 12.69544 | 0.104443 | 3.13328 | 33.1333 | 30 | -0.0475896 | -0.428302 | 8.57162 | 8.99992 | [11 empty] | 12.77636 | 0.0995673 | 2.94144 | 32.4837 | 29.5423 | -0.0448291 | -0.403476 | 8.59684 | 9.00031 | [11 empty] | 12.84537 | 0.104099 | 3.02143 | 32.0461 | 29.0246 | -0.0460432 | -0.414388 | 8.5856 | 8.99998 | [31 empty] | 12.6984 | 0.105459 | 3.16378 | 33.1638 | 30 | -0.0458888 | -0.413 | 8.587 | 9 | [11 empty] | 12.75322 | 0.104646 | 3.13937 | 33.1394 | 30 | -0.0452325 | -0.407096 | 8.59297 | 9.00007 | [11 empty] | 12.73548 | 0.105339 | 3.16016 | 33.1601 | 30 | -0.0463006 | -0.416712 | 8.58343 | 9.00014 | [11 empty] | 12.72705 | 0.105907 | 3.17722 | 33.1772 | 30 | -0.0462378 | -0.428221 | 8.83307 | 9.26129 | [11 empty] | 12.60398 | 0.106285 | 3.17278 | 33.0245 | 29.8517 | -0.0465798 | -0.419221 | 8.58085 | 9.00007 | [11 empty] | 12.65425 | 0.101782 | 3.05346 | 33.0535 | 30 | -0.0449084 | -0.404176 | 8.59583 | 9 | [11 empty] | 12.89131 | 0.104855 | 3.14566 | 33.1457 | 30 | -0.0451896 | -0.406708 | 8.59331 | 9.00002 | [11 empty] | 12.91385 | 0.102538 | 3.07614 | 33.0761 | 30 | -0.0449875 | -0.404911 | 8.59562 | 9.00053 | [11 empty] | 12.86393 | 0.101038 | 3.03113 | 33.0311 | 30 | -0.0445307 | -0.400775 | 8.5992 | 8.99998 | [11 empty] | 13.00488 | 0.107515 | 3.22544 | 33.2254 | 30 | -0.0450641 | -0.40557 | 8.59429 | 8.99986 | [11 empty] | 12.95261 | 0.101903 | 3.05715 | 33.0576 | 30.0005 | -0.0437844 | -0.39406 | 8.60595 | 9.00001 | [11 empty] | 12.93023 | 0.102966 | 3.08897 | 33.089 | 30 | -0.0441942 | -0.39775 | 8.6023 | 9.00005
[21 empty] | 12.90478 | 0.104555 | 3.13671 | 33.1373 | 30.0006 | -0.0444515 | -0.400075 | 8.60017 | 9.00024 | [11 empty] | 12.82566 | 0.100109 | 3.00321 | 33.0026 | 29.9994 | -0.0432324 | -0.389091 | 8.61089 | 8.99998 | [11 empty] | 12.83201 | 0.103323 | 3.09965 | 33.0993 | 29.9997 | -0.0442582 | -0.398331 | 8.60184 | 9.00017 | [11 empty] | 12.69628125 | 0.10515 | 3.12165 | 32.8093 | 29.6876 | -0.0476347 | -0.428715 | 8.57134 | 9.00006 | [11 empty] | 12.70389 | 0.104737 | 3.14211 | 33.1421 | 30 | -0.0476447 | -0.428799 | 8.57112 | 8.99992 | [11 empty] | 12.78427 | 0.0998617 | 2.95014 | 32.4924 | 29.5423 | -0.0448849 | -0.403978 | 8.59633 | 9.00031 | [11 empty] | 12.85075 | 0.104379 | 3.02956 | 32.0542 | 29.0246 | -0.0460819 | -0.414736 | 8.58525 | 8.99998 | [31 empty] | 12.70516 | 0.105728 | 3.17183 | 33.1718 | 30 | -0.0459307 | -0.413376 | 8.58663 | 9 | [11 empty] | 12.75495 | 0.104888 | 3.14666 | 33.1467 | 30 | -0.0452513 | -0.407265 | 8.59281 | 9.00007 | [11 empty] | 12.74475 | 0.105618 | 3.16854 | 33.1685 | 30 | -0.0463556 | -0.417207 | 8.58294 | 9.00014 | [11 empty] | 12.73379 | 0.106207 | 3.1862 | 33.1862 | 30 | -0.0462522 | -0.428355 | 8.83293 | 9.26129 | [11 empty] | 12.61192 | 0.10656 | 3.181 | 33.0327 | 29.8517 | -0.0466023 | -0.419424 | 8.58065 | 9.00007 | [11 empty] | 12.66384 | 0.102091 | 3.06272 | 33.0627 | 30 | -0.0450976 | -0.405879 | 8.59412 | 9 | [11 empty] | 12.89846875 | 0.105141 | 3.15422 | 33.1542 | 30 | -0.0452338 | -0.407106 | 8.59292 | 9.00002 | [11 empty] | 12.92291 | 0.102764 | 3.08292 | 33.0829 | 30 | -0.0450408 | -0.405391 | 8.59514 | 9.00053 | [11 empty] | 12.87001 | 0.101242 | 3.03726 | 33.0372 | 30 | -0.0445746 | -0.401171 | 8.59881 | 8.99998 | [11 empty] | 13.01343 | 0.107764 | 3.23291 | 33.2329 | 30 | -0.045225 | -0.407019 | 8.59284 | 8.99986 | [11 empty] | 12.95064 | 0.102154 | 3.06466 | 33.0651 | 30.0005 | -0.0438146 | -0.394332 | 8.60568 | 9.00001 | [11 empty] | 12.94346 | 0.103248 | 3.09743 | 33.0974 | 30 | -0.0442118 | -0.397909 | 8.60215 | 9.00005
[21 empty] | 12.89525 | 0.104802 | 3.14413 | 33.1448 | 30.0006 | -0.0444734 | -0.400272 | 8.59997 | 9.00024 | [11 empty] | 12.83288 | 0.100413 | 3.01232 | 33.0117 | 29.9994 | -0.0432431 | -0.389187 | 8.61079 | 8.99998 | [11 empty] | 12.84019 | 0.103546 | 3.10634 | 33.106 | 29.9997 | -0.0442989 | -0.398698 | 8.60147 | 9.00017 | [11 empty] | 12.70383 | 0.105449 | 3.13053 | 32.8182 | 29.6876 | -0.0476887 | -0.429201 | 8.57086 | 9.00006 | [11 empty] | 12.71396875 | 0.105023 | 3.15069 | 33.1507 | 30 | -0.0477056 | -0.429346 | 8.57057 | 8.99992 | [11 empty] | 12.7911875 | 0.100174 | 2.95935 | 32.5016 | 29.5423 | -0.0449385 | -0.40446 | 8.59585 | 9.00031 | [11 empty] | 12.85508 | 0.10465 | 3.03742 | 32.0621 | 29.0246 | -0.0461196 | -0.415076 | 8.58491 | 8.99998 | [31 empty] | 12.71098 | 0.105991 | 3.17974 | 33.1798 | 30 | -0.0459701 | -0.413731 | 8.58627 | 9 | [11 empty] | 12.75361 | 0.105092 | 3.15275 | 33.1528 | 30 | -0.0452894 | -0.407608 | 8.59246 | 9.00007 | [11 empty] | 12.75404 | 0.105887 | 3.17662 | 33.1766 | 30 | -0.0463978 | -0.417587 | 8.58256 | 9.00014 | [11 empty] | 12.73896 | 0.106506 | 3.19519 | 33.1952 | 30 | -0.0463027 | -0.428822 | 8.83246 | 9.26129 | [11 empty] | 12.61434375 | 0.106803 | 3.18826 | 33.04 | 29.8517 | -0.0466305 | -0.419678 | 8.5804 | 9.00007 | [11 empty] | 12.67322 | 0.1024 | 3.07199 | 33.072 | 30 | -0.0452369 | -0.407132 | 8.59287 | 9 | [11 empty] | 12.906 | 0.105416 | 3.16248 | 33.1625 | 30 | -0.0452795 | -0.407516 | 8.59251 | 9.00002 | [11 empty] | 12.93048 | 0.10299 | 3.08969 | 33.0897 | 30 | -0.045064 | -0.4056 | 8.59493 | 9.00053 | [11 empty] | 12.87631 | 0.101466 | 3.04398 | 33.0439 | 30 | -0.0446099 | -0.401488 | 8.59849 | 8.99998 | [11 empty] | 13.02258 | 0.108024 | 3.24071 | 33.2407 | 30 | -0.0454411 | -0.408963 | 8.59089 | 8.99986 | [11 empty] | 12.96368 | 0.102372 | 3.0712 | 33.0717 | 30.0005 | -0.0438498 | -0.394649 | 8.60536 | 9.00001 | [11 empty] | 12.9549 | 0.10354 | 3.1062 | 33.1062 | 30 | -0.0442465 | -0.398221 | 8.60183 | 9.00005
[21 empty] | 12.90445 | 0.10502 | 3.15067 | 33.1513 | 30.0006 | -0.0445186 | -0.400678 | 8.59956 | 9.00024 | [11 empty] | 12.83815 | 0.100712 | 3.02129 | 33.0207 | 29.9994 | -0.0432786 | -0.389506 | 8.61047 | 8.99998 | [11 empty] | 12.84769 | 0.103771 | 3.1131 | 33.1128 | 29.9997 | -0.044336 | -0.399031 | 8.60114 | 9.00017 | [11 empty] | 12.71192 | 0.10574 | 3.13915 | 32.8268 | 29.6876 | -0.0477407 | -0.429669 | 8.57039 | 9.00006 | [11 empty] | 12.72412 | 0.105306 | 3.15917 | 33.1592 | 30 | -0.0477264 | -0.429534 | 8.57039 | 8.99992 | [11 empty] | 12.79612 | 0.100484 | 2.96853 | 32.5108 | 29.5423 | -0.0449927 | -0.404948 | 8.59536 | 9.00031 | [11 empty] | 12.85763 | 0.10492 | 3.04527 | 32.0699 | 29.0246 | -0.0461488 | -0.415338 | 8.58465 | 8.99998 | [31 empty] | 12.7156 | 0.106228 | 3.18684 | 33.1868 | 30 | -0.0460007 | -0.414006 | 8.586 | 9 | [11 empty] | 12.77466 | 0.105264 | 3.15793 | 33.158 | 30 | -0.0453272 | -0.407948 | 8.59212 | 9.00007 | [11 empty] | 12.76112 | 0.106145 | 3.18434 | 33.1843 | 30 | -0.0464353 | -0.417925 | 8.58222 | 9.00014 | [11 empty] | 12.74451 | 0.10681 | 3.20431 | 33.2043 | 30 | -0.0463227 | -0.429008 | 8.83228 | 9.26129 | [11 empty] | 12.61117 | 0.106992 | 3.19389 | 33.0456 | 29.8517 | -0.0466404 | -0.419767 | 8.58031 | 9.00007 | [11 empty] | 12.68188 | 0.102716 | 3.08148 | 33.0815 | 30 | -0.045349 | -0.408141 | 8.59186 | 9 | [11 empty] | 12.91366 | 0.105676 | 3.17027 | 33.1703 | 30 | -0.0453176 | -0.40786 | 8.59216 | 9.00002 | [11 empty] | 12.93779 | 0.103176 | 3.09527 | 33.0953 | 30 | -0.0451001 | -0.405925 | 8.59461 | 9.00053 | [11 empty] | 12.88337 | 0.101668 | 3.05003 | 33.05 | 30 | -0.0446393 | -0.401753 | 8.59823 | 8.99998 | [11 empty] | 13.031125 | 0.108283 | 3.2485 | 33.2485 | 30 | -0.0457005 | -0.411298 | 8.58856 | 8.99986 | [11 empty] | 12.98093 | 0.102599 | 3.07801 | 33.0785 | 30.0005 | -0.0438751 | -0.394876 | 8.60513 | 9.00001 | [11 empty] | 12.96236 | 0.103818 | 3.11454 | 33.1145 | 30 | -0.0442796 | -0.398519 | 8.60153 | 9.00005
[21 empty] | 12.92126 | 0.105243 | 3.15737 | 33.158 | 30.0006 | -0.0445488 | -0.40095 | 8.59929 | 9.00024 | [11 empty] | 12.84305 | 0.101018 | 3.03047 | 33.0299 | 29.9994 | -0.0433036 | -0.389732 | 8.61025 | 8.99998 | [11 empty] | 12.85377 | 0.10399 | 3.11967 | 33.1193 | 29.9997 | -0.0443867 | -0.399488 | 8.60068 | 9.00017 | [11 empty] | 12.71939 | 0.106018 | 3.14743 | 32.8351 | 29.6876 | -0.0478039 | -0.430238 | 8.56982 | 9.00006 | [11 empty] | 12.73297 | 0.10555 | 3.1665 | 33.1665 | 30 | -0.0477955 | -0.430156 | 8.56977 | 8.99992 | [11 empty] | 12.79708 | 0.100821 | 2.97847 | 32.5207 | 29.5423 | -0.0450486 | -0.405452 | 8.59486 | 9.00031 | [11 empty] | 12.85694 | 0.105205 | 3.05353 | 32.0782 | 29.0246 | -0.0461711 | -0.415539 | 8.58444 | 8.99998 | [31 empty] | 12.71995 | 0.106435 | 3.19304 | 33.193 | 30 | -0.0460331 | -0.414298 | 8.5857 | 9 | [11 empty] | 12.80312 | 0.105443 | 3.16331 | 33.1633 | 30 | -0.0453694 | -0.408328 | 8.59174 | 9.00007 | [11 empty] | 12.76244 | 0.106359 | 3.19076 | 33.1907 | 30 | -0.0464772 | -0.418301 | 8.58184 | 9.00014 | [11 empty] | 12.7508 | 0.107102 | 3.21305 | 33.2131 | 30 | -0.0463692 | -0.429438 | 8.83185 | 9.26129 | [11 empty] | 12.62558 | 0.107164 | 3.19903 | 33.0508 | 29.8517 | -0.046695 | -0.420259 | 8.57981 | 9.00007 | [11 empty] | 12.68946 | 0.103013 | 3.09039 | 33.0904 | 30 | -0.0454431 | -0.408988 | 8.59101 | 9 | [11 empty] | 12.92049 | 0.105933 | 3.17799 | 33.178 | 30 | -0.0453469 | -0.408123 | 8.5919 | 9.00002 | [11 empty] | 12.9441875 | 0.103354 | 3.10062 | 33.1006 | 30 | -0.045143 | -0.406311 | 8.59422 | 9.00053 | [11 empty] | 12.89146 | 0.101869 | 3.05605 | 33.056 | 30 | -0.0446781 | -0.402102 | 8.59788 | 8.99998 | [11 empty] | 13.03933 | 0.108553 | 3.2566 | 33.2566 | 30 | -0.0460172 | -0.414148 | 8.58571 | 8.99986 | [11 empty] | 12.99379 | 0.102821 | 3.08467 | 33.0851 | 30.0005 | -0.043918 | -0.395262 | 8.60474 | 9.00001 | [11 empty] | 12.96671 | 0.104088 | 3.12265 | 33.1226 | 30 | -0.0443145 | -0.398833 | 8.60122 | 9.00005
[21 empty] | 12.93439 | 0.105465 | 3.164 | 33.1646 | 30.0006 | -0.0445712 | -0.401152 | 8.59909 | 9.00024 | [11 empty] | 12.84706 | 0.101297 | 3.03884 | 33.0382 | 29.9994 | -0.0433455 | -0.390109 | 8.60987 | 8.99998 | [11 empty] | 12.85802 | 0.104224 | 3.12668 | 33.1263 | 29.9997 | -0.0444479 | -0.400038 | 8.60013 | 9.00017 | [11 empty] | 12.72619 | 0.106296 | 3.15567 | 32.8433 | 29.6876 | -0.0478413 | -0.430575 | 8.56948 | 9.00006 | [11 empty] | 12.74169 | 0.105802 | 3.17407 | 33.1741 | 30 | -0.0478449 | -0.430601 | 8.56932 | 8.99992 | [11 empty] | 12.79199 | 0.101159 | 2.98847 | 32.5307 | 29.5423 | -0.0450983 | -0.405899 | 8.59441 | 9.00031 | [11 empty] | 12.85307 | 0.105462 | 3.061 | 32.0856 | 29.0246 | -0.0462097 | -0.415887 | 8.5841 | 8.99998 | [31 empty] | 12.72446 | 0.106649 | 3.19948 | 33.1995 | 30 | -0.0460656 | -0.41459 | 8.58541 | 9 | [11 empty] | 12.82677 | 0.105629 | 3.16888 | 33.1689 | 30 | -0.0454108 | -0.4087 | 8.59137 | 9.00007 | [11 empty] | 12.76012 | 0.106528 | 3.19585 | 33.1958 | 30 | -0.046515 | -0.418642 | 8.5815 | 9.00014 | [11 empty] | 12.75789 | 0.107376 | 3.22128 | 33.2213 | 30 | -0.0463969 | -0.429695 | 8.83159 | 9.26129 | [11 empty] | 12.65173 | 0.107338 | 3.20423 | 33.056 | 29.8517 | -0.0467345 | -0.420614 | 8.57946 | 9.00007 | [11 empty] | 12.6960625 | 0.103327 | 3.09981 | 33.0998 | 30 | -0.0455202 | -0.409682 | 8.59032 | 9 | [11 empty] | 12.92657 | 0.106183 | 3.18549 | 33.1855 | 30 | -0.0453946 | -0.408552 | 8.59147 | 9.00002 | [11 empty] | 12.95103 | 0.103544 | 3.10633 | 33.1063 | 30 | -0.0451755 | -0.406604 | 8.59393 | 9.00053 | [11 empty] | 12.89896 | 0.102075 | 3.06225 | 33.0622 | 30 | -0.0447219 | -0.402496 | 8.59748 | 8.99998 | [11 empty] | 13.04781 | 0.10883 | 3.2649 | 33.2649 | 30 | -0.0463538 | -0.417178 | 8.58268 | 8.99986 | [11 empty] | 13.00267 | 0.10304 | 3.09124 | 33.0917 | 30.0005 | -0.0439469 | -0.395523 | 8.60448 | 9.00001 | [11 empty] | 12.97054 | 0.104357 | 3.1307 | 33.1307 | 30 | -0.0443305 | -0.398977 | 8.60108 | 9.00005
[21 empty] | 12.94154 | 0.1057 | 3.17107 | 33.1717 | 30.0006 | -0.044606 | -0.401465 | 8.59877 | 9.00024 | [11 empty] | 12.85193 | 0.101575 | 3.04719 | 33.0466 | 29.9994 | -0.0433638 | -0.390273 | 8.60971 | 8.99998 | [11 empty] | 12.86058 | 0.10448 | 3.13438 | 33.134 | 29.9997 | -0.0444849 | -0.400372 | 8.5998 | 9.00017 | [11 empty] | 12.73328 | 0.106546 | 3.1631 | 32.8507 | 29.6876 | -0.0478734 | -0.430864 | 8.56919 | 9.00006 | [11 empty] | 12.74998 | 0.106017 | 3.18052 | 33.1805 | 30 | -0.0478856 | -0.430967 | 8.56895 | 8.99992 | [11 empty] | 12.78565 | 0.101496 | 2.99841 | 32.5407 | 29.5423 | -0.0451215 | -0.406107 | 8.5942 | 9.00031 | [11 empty] | 12.8683 | 0.10567 | 3.06704 | 32.0917 | 29.0246 | -0.0462391 | -0.416151 | 8.58383 | 8.99998 | [31 empty] | 12.72863 | 0.106839 | 3.20519 | 33.2052 | 30 | -0.046098 | -0.414882 | 8.58512 | 9 | [11 empty] | 12.84415 | 0.105827 | 3.17482 | 33.1748 | 30 | -0.0454641 | -0.40918 | 8.59089 | 9.00007 | [11 empty] | 12.77521 | 0.106684 | 3.20053 | 33.2005 | 30 | -0.0465591 | -0.419038 | 8.5811 | 9.00014 | [11 empty] | 12.76548 | 0.107634 | 3.22902 | 33.229 | 30 | -0.0464306 | -0.430007 | 8.83128 | 9.26129 | [11 empty] | 12.67559 | 0.107513 | 3.20944 | 33.0612 | 29.8517 | -0.0467899 | -0.421113 | 8.57896 | 9.00007 | [11 empty] | 12.70041 | 0.103641 | 3.10924 | 33.1093 | 30 | -0.0455893 | -0.410304 | 8.5897 | 9 | [11 empty] | 12.93324 | 0.106434 | 3.19301 | 33.193 | 30 | -0.0454149 | -0.408735 | 8.59129 | 9.00002 | [11 empty] | 12.95842 | 0.103738 | 3.11214 | 33.1121 | 30 | -0.0451939 | -0.406769 | 8.59376 | 9.00053 | [11 empty] | 12.90673 | 0.102286 | 3.06858 | 33.0685 | 30 | -0.0447572 | -0.402814 | 8.59716 | 8.99998 | [11 empty] | 13.05534 | 0.109106 | 3.27317 | 33.2732 | 30 | -0.0467208 | -0.42048 | 8.57938 | 8.99986 | [11 empty] | 13.01032 | 0.103273 | 3.09824 | 33.0987 | 30.0005 | -0.043975 | -0.395775 | 8.60423 | 9.00001 | [11 empty] | 12.97573 | 0.104621 | 3.13864 | 33.1386 | 30 | -0.044386 | -0.399476 | 8.60058 | 9.00005
[21 empty] | 12.94417 | 0.105937 | 3.17819 | 33.1788 | 30.0006 | -0.0446444 | -0.40181 | 8.59843 | 9.00024 | [11 empty] | 12.8582 | 0.101838 | 3.05507 | 33.0545 | 29.9994 | -0.0434034 | -0.39063 | 8.60935 | 8.99998 | [11 empty] | 12.86258 | 0.104736 | 3.14205 | 33.1417 | 29.9997 | -0.0445334 | -0.400808 | 8.59936 | 9.00017 | [11 empty] | 12.73882 | 0.106797 | 3.17055 | 32.8582 | 29.6876 | -0.0479229 | -0.431309 | 8.56875 | 9.00006 | [11 empty] | 12.75757 | 0.106183 | 3.18548 | 33.1855 | 30 | -0.0479532 | -0.431575 | 8.56835 | 8.99992 | [11 empty] | 12.79121 | 0.101771 | 3.00656 | 32.5488 | 29.5423 | -0.0451807 | -0.40664 | 8.59367 | 9.00031 | [11 empty] | 12.89518 | 0.10588 | 3.07314 | 32.0978 | 29.0246 | -0.0462618 | -0.416355 | 8.58363 | 8.99998 | [31 empty] | 12.7345 | 0.10703 | 3.21089 | 33.2109 | 30 | -0.0461352 | -0.415217 | 8.58479 | 9 | [11 empty] | 12.85461 | 0.106023 | 3.1807 | 33.1807 | 30 | -0.0455115 | -0.409607 | 8.59046 | 9.00007 | [11 empty] | 12.80146 | 0.106844 | 3.20532 | 33.2053 | 30 | -0.0465948 | -0.41936 | 8.58078 | 9.00014 | [11 empty] | 12.77365 | 0.107878 | 3.23633 | 33.2363 | 30 | -0.0464718 | -0.430389 | 8.8309 | 9.26129 | [11 empty] | 12.69324 | 0.1077 | 3.21503 | 33.0668 | 29.8517 | -0.046828 | -0.421455 | 8.57862 | 9.00007 | [11 empty] | 12.70821 | 0.103958 | 3.11875 | 33.1188 | 30 | -0.0456475 | -0.410827 | 8.58918 | 9 | [11 empty] | 12.93856 | 0.10669 | 3.20071 | 33.2007 | 30 | -0.0454502 | -0.409053 | 8.59097 | 9.00002 | [11 empty] | 12.96512 | 0.103968 | 3.11905 | 33.1191 | 30 | -0.0452493 | -0.407267 | 8.59326 | 9.00053 | [11 empty] | 12.91459 | 0.102516 | 3.07546 | 33.0754 | 30 | -0.044794 | -0.403145 | 8.59683 | 8.99998 | [11 empty] | 13.0624 | 0.109399 | 3.28196 | 33.2819 | 30 | -0.0471091 | -0.423975 | 8.57588 | 8.99986 | [11 empty] | 13.01803 | 0.103523 | 3.10573 | 33.1062 | 30.0005 | -0.0440266 | -0.39624 | 8.60377 | 9.00001 | [11 empty] | 12.98192 | 0.104871 | 3.14614 | 33.1461 | 30 | -0.0444105 | -0.399697 | 8.60036 | 9.00005
[21 empty] | 12.94617 | 0.106172 | 3.18523 | 33.1859 | 30.0006 | -0.0446712 | -0.402051 | 8.59819 | 9.00024 | [11 empty] | 12.86563 | 0.102068 | 3.06199 | 33.0614 | 29.9994 | -0.043436 | -0.390923 | 8.60906 | 8.99998 | [11 empty] | 12.86575 | 0.105006 | 3.15015 | 33.1498 | 29.9997 | -0.0445811 | -0.401237 | 8.59893 | 9.00017 | [11 empty] | 12.73917 | 0.107007 | 3.17677 | 32.8644 | 29.6876 | -0.0479453 | -0.43151 | 8.56855 | 9.00006 | [11 empty] | 12.76512 | 0.106359 | 3.19075 | 33.1908 | 30 | -0.0479849 | -0.431861 | 8.56806 | 8.99992 | [11 empty] | 12.80343 | 0.102058 | 3.01502 | 32.5573 | 29.5423 | -0.0452106 | -0.406909 | 8.5934 | 9.00031 | [11 empty] | 12.91855 | 0.106074 | 3.07877 | 32.1034 | 29.0246 | -0.0463128 | -0.416815 | 8.58317 | 8.99998 | [31 empty] | 12.74259 | 0.107232 | 3.21696 | 33.217 | 30 | -0.0461719 | -0.415547 | 8.58446 | 9 | [11 empty] | 12.85427 | 0.106276 | 3.18828 | 33.1883 | 30 | -0.0455366 | -0.409832 | 8.59024 | 9.00007 | [11 empty] | 12.82437 | 0.107001 | 3.21003 | 33.21 | 30 | -0.0466668 | -0.420008 | 8.58013 | 9.00014 | [11 empty] | 12.78185 | 0.108102 | 3.24305 | 33.243 | 30 | -0.0465074 | -0.430719 | 8.83057 | 9.26129 | [11 empty] | 12.70527 | 0.107905 | 3.22116 | 33.0729 | 29.8517 | -0.0468685 | -0.42182 | 8.57825 | 9.00007 | [11 empty] | 12.72291 | 0.10425 | 3.1275 | 33.1275 | 30 | -0.045711 | -0.411399 | 8.5886 | 9 | [11 empty] | 12.94402 | 0.106933 | 3.20798 | 33.208 | 30 | -0.0454972 | -0.409476 | 8.59055 | 9.00002 | [11 empty] | 12.9670625 | 0.104233 | 3.127 | 33.127 | 30 | -0.0452908 | -0.407641 | 8.59289 | 9.00053 | [11 empty] | 12.91964 | 0.10275 | 3.08248 | 33.0824 | 30 | -0.0448548 | -0.403692 | 8.59629 | 8.99998 | [11 empty] | 13.06981 | 0.109692 | 3.29076 | 33.2907 | 30 | -0.0475201 | -0.427674 | 8.57218 | 8.99986 | [11 empty] | 13.02743 | 0.103766 | 3.11303 | 33.1135 | 30.0005 | -0.0440547 | -0.396493 | 8.60351 | 9.00001 | [11 empty] | 12.99011 | 0.105118 | 3.15353 | 33.1535 | 30 | -0.0444498 | -0.40005 | 8.6 | 9.00005
[21 empty] | 12.95156 | 0.106398 | 3.19201 | 33.1926 | 30.0006 | -0.044708 | -0.402383 | 8.59786 | 9.00024 | [11 empty] | 12.87347 | 0.102282 | 3.0684 | 33.0678 | 29.9994 | -0.0434701 | -0.39123 | 8.60875 | 8.99998 | [11 empty] | 12.87269 | 0.105282 | 3.15843 | 33.1581 | 29.9997 | -0.0446428 | -0.401793 | 8.59838 | 9.00017 | [11 empty] | 12.73721 | 0.10719 | 3.18223 | 32.8698 | 29.6876 | -0.0479854 | -0.431871 | 8.56819 | 9.00006 | [11 empty] | 12.77339 | 0.106511 | 3.19534 | 33.1953 | 30 | -0.0480436 | -0.432389 | 8.56753 | 8.99992 | [11 empty] | 12.81575 | 0.102337 | 3.02325 | 32.5655 | 29.5423 | -0.0452572 | -0.407329 | 8.59298 | 9.00031 | [11 empty] | 12.93666 | 0.106261 | 3.08419 | 32.1088 | 29.0246 | -0.0463652 | -0.417286 | 8.5827 | 8.99998 | [31 empty] | 12.75286 | 0.10743 | 3.22291 | 33.2229 | 30 | -0.0462054 | -0.415849 | 8.58415 | 9 | [11 empty] | 12.83367 | 0.106636 | 3.1991 | 33.1991 | 30 | -0.0455597 | -0.41004 | 8.59003 | 9.00007 | [11 empty] | 12.84113 | 0.107186 | 3.21558 | 33.2156 | 30 | -0.046723 | -0.420514 | 8.57963 | 9.00014 | [11 empty] | 12.78935 | 0.108342 | 3.25026 | 33.2503 | 30 | -0.0465363 | -0.430986 | 8.8303 | 9.26129 | [11 empty] | 12.70977 | 0.108148 | 3.2284 | 33.0801 | 29.8517 | -0.0469044 | -0.422143 | 8.57793 | 9.00007 | [11 empty] | 12.73838 | 0.104565 | 3.13696 | 33.137 | 30 | -0.0457591 | -0.411832 | 8.58817 | 9 | [11 empty] | 12.94976 | 0.107174 | 3.21523 | 33.2153 | 30 | -0.045535 | -0.409816 | 8.59021 | 9.00002 | [11 empty] | 12.96031 | 0.10453 | 3.13591 | 33.1359 | 30 | -0.0452946 | -0.407675 | 8.59286 | 9.00053 | [11 empty] | 12.92202 | 0.103026 | 3.09076 | 33.0907 | 30 | -0.0448763 | -0.403885 | 8.59609 | 8.99998 | [11 empty] | 13.07676 | 0.109994 | 3.29981 | 33.2998 | 30 | -0.0479505 | -0.431547 | 8.56831 | 8.99986 | [11 empty] | 13.03684 | 0.104025 | 3.12079 | 33.1213 | 30.0005 | -0.0441152 | -0.397037 | 8.60297 | 9.00001 | [11 empty] | 13.00025 | 0.105351 | 3.16054 | 33.1605 | 30 | -0.0444831 | -0.40035 | 8.5997 | 9.00005
[21 empty] | 12.96117 | 0.106635 | 3.19912 | 33.1998 | 30.0006 | -0.0447239 | -0.402526 | 8.59771 | 9.00024 | [11 empty] | 12.88231 | 0.102481 | 3.07437 | 33.0738 | 29.9994 | -0.0435018 | -0.391516 | 8.60846 | 8.99998 | [11 empty] | 12.88209 | 0.105564 | 3.16687 | 33.1665 | 29.9997 | -0.0446949 | -0.402261 | 8.59791 | 9.00017 | [11 empty] | 12.7525 | 0.107355 | 3.18711 | 32.8747 | 29.6876 | -0.0480308 | -0.43228 | 8.56778 | 9.00006 | [11 empty] | 12.78359 | 0.106717 | 3.2015 | 33.2015 | 30 | -0.0480518 | -0.432462 | 8.56746 | 8.99992 | [11 empty] | 12.82359 | 0.102598 | 3.03097 | 32.5732 | 29.5423 | -0.0452874 | -0.407601 | 8.59271 | 9.00031 | [11 empty] | 12.94825 | 0.106444 | 3.0895 | 32.1141 | 29.0246 | -0.0464069 | -0.417661 | 8.58232 | 8.99998 | [31 empty] | 12.76249 | 0.107658 | 3.22975 | 33.2298 | 30 | -0.0462372 | -0.416135 | 8.58387 | 9 | [11 empty] | 12.78039 | 0.106937 | 3.2081 | 33.2081 | 30 | -0.0455821 | -0.410242 | 8.58983 | 9.00007 | [11 empty] | 12.8491875 | 0.107362 | 3.22087 | 33.2208 | 30 | -0.0467666 | -0.420906 | 8.57924 | 9.00014 | [11 empty] | 12.79549 | 0.108557 | 3.2567 | 33.2567 | 30 | -0.0465695 | -0.431293 | 8.82999 | 9.26129 | [11 empty] | 12.69999 | 0.108521 | 3.23953 | 33.0913 | 29.8517 | -0.0469483 | -0.422538 | 8.57754 | 9.00007 | [11 empty] | 12.74779 | 0.104873 | 3.1462 | 33.1462 | 30 | -0.0457918 | -0.412126 | 8.58788 | 9 | [11 empty] | 12.95695 | 0.107423 | 3.22271 | 33.2227 | 30 | -0.0455695 | -0.410126 | 8.5899 | 9.00002 | [11 empty] | 12.95247 | 0.1048 | 3.14399 | 33.144 | 30 | -0.045351 | -0.408183 | 8.59235 | 9.00053 | [11 empty] | 12.92272 | 0.1033 | 3.09899 | 33.0989 | 30 | -0.0449119 | -0.404206 | 8.59577 | 8.99998 | [11 empty] | 13.08319 | 0.110303 | 3.30909 | 33.3091 | 30 | -0.048371 | -0.435332 | 8.56452 | 8.99986 | [11 empty] | 13.04602 | 0.104309 | 3.12932 | 33.1298 | 30.0005 | -0.0441305 | -0.397175 | 8.60283 | 9.00001 | [11 empty] | 13.01172 | 0.1056 | 3.168 | 33.168 | 30 | -0.0445284 | -0.400758 | 8.5993 | 9.00005
[21 empty] | 12.97266 | 0.106874 | 3.2063 | 33.2069 | 30.0006 | -0.0447584 | -0.402836 | 8.5974 | 9.00024 | [11 empty] | 12.8923 | 0.102687 | 3.08053 | 33.0799 | 29.9994 | -0.043529 | -0.39176 | 8.60822 | 8.99998 | [11 empty] | 12.89022 | 0.105849 | 3.17544 | 33.1751 | 29.9997 | -0.0447689 | -0.402928 | 8.59724 | 9.00017 | [11 empty] | 12.77881 | 0.10754 | 3.19262 | 32.8802 | 29.6876 | -0.0480757 | -0.432684 | 8.56737 | 9.00006 | [11 empty] | 12.79366 | 0.106864 | 3.20591 | 33.2059 | 30 | -0.0481403 | -0.433258 | 8.56666 | 8.99992 | [11 empty] | 12.82903 | 0.102853 | 3.0385 | 32.5808 | 29.5423 | -0.0453308 | -0.407991 | 8.59232 | 9.00031 | [11 empty] | 12.95322 | 0.106636 | 3.09506 | 32.1197 | 29.0246 | -0.0464506 | -0.418055 | 8.58193 | 8.99998 | [31 empty] | 12.77079 | 0.107904 | 3.23713 | 33.2371 | 30 | -0.0462809 | -0.416528 | 8.58348 | 9 | [11 empty] | 12.78545 | 0.107173 | 3.21521 | 33.2152 | 30 | -0.0456154 | -0.410542 | 8.58953 | 9.00007 | [11 empty] | 12.84873 | 0.107546 | 3.22639 | 33.2264 | 30 | -0.0468254 | -0.421435 | 8.57871 | 9.00014 | [11 empty] | 12.80074 | 0.10879 | 3.26369 | 33.2637 | 30 | -0.0466034 | -0.431607 | 8.82968 | 9.26129 | [11 empty] | 12.65471 | 0.108856 | 3.24955 | 33.1013 | 29.8517 | -0.0469636 | -0.422675 | 8.5774 | 9.00007 | [11 empty] | 12.74327 | 0.105169 | 3.15507 | 33.1551 | 30 | -0.0458516 | -0.412664 | 8.58734 | 9 | [11 empty] | 12.96499 | 0.107679 | 3.23037 | 33.2304 | 30 | -0.045631 | -0.41068 | 8.58934 | 9.00002 | [11 empty] | 12.95585 | 0.105079 | 3.15237 | 33.1524 | 30 | -0.045377 | -0.408417 | 8.59211 | 9.00053 | [11 empty] | 12.92358 | 0.103584 | 3.10751 | 33.1075 | 30 | -0.0449354 | -0.404418 | 8.59556 | 8.99998 | [11 empty] | 13.0887 | 0.110611 | 3.31833 | 33.3183 | 30 | -0.0488109 | -0.439291 | 8.56056 | 8.99986 | [11 empty] | 13.05437 | 0.104575 | 3.1373 | 33.1378 | 30.0005 | -0.0441864 | -0.397678 | 8.60233 | 9.00001 | [11 empty] | 13.02226 | 0.105838 | 3.17515 | 33.1751 | 30 | -0.0445762 | -0.401188 | 8.59887 | 9.00005
[21 empty] | 12.98238 | 0.10711 | 3.21337 | 33.214 | 30.0006 | -0.0447831 | -0.403058 | 8.59718 | 9.00024 | [11 empty] | 12.90368 | 0.102888 | 3.08657 | 33.086 | 29.9994 | -0.0435686 | -0.392117 | 8.60786 | 8.99998 | [11 empty] | 12.89776 | 0.106139 | 3.18413 | 33.1838 | 29.9997 | -0.0448468 | -0.403629 | 8.59654 | 9.00017 | [11 empty] | 12.80208 | 0.107721 | 3.19797 | 32.8856 | 29.6876 | -0.0481512 | -0.433364 | 8.56669 | 9.00006 | [11 empty] | 12.79901 | 0.107099 | 3.21297 | 33.213 | 30 | -0.0481786 | -0.433603 | 8.56632 | 8.99992 | [11 empty] | 12.83268 | 0.103105 | 3.04596 | 32.5882 | 29.5423 | -0.0453661 | -0.408309 | 8.592 | 9.00031 | [11 empty] | 12.95201 | 0.106825 | 3.10056 | 32.1252 | 29.0246 | -0.0464877 | -0.418389 | 8.5816 | 8.99998 | [31 empty] | 12.77559 | 0.108176 | 3.24527 | 33.2453 | 30 | -0.046302 | -0.416718 | 8.58329 | 9 | [11 empty] | 12.80908 | 0.107404 | 3.22211 | 33.2221 | 30 | -0.0456307 | -0.41068 | 8.58939 | 9.00007 | [11 empty] | 12.83556 | 0.107745 | 3.23236 | 33.2323 | 30 | -0.0468574 | -0.421723 | 8.57842 | 9.00014 | [11 empty] | 12.804 | 0.109025 | 3.27075 | 33.2708 | 30 | -0.0466399 | -0.431945 | 8.82934 | 9.26129 | [11 empty] | 12.63748 | 0.109113 | 3.2572 | 33.1089 | 29.8517 | -0.0469779 | -0.422805 | 8.57727 | 9.00007 | [11 empty] | 12.7235 | 0.105459 | 3.16378 | 33.1638 | 30 | -0.0458888 | -0.413 | 8.587 | 9 | [11 empty] | 12.97199 | 0.107925 | 3.23775 | 33.2378 | 30 | -0.0456887 | -0.411199 | 8.58882 | 9.00002 | [11 empty] | 12.96686 | 0.105364 | 3.16093 | 33.1609 | 30 | -0.0453896 | -0.408531 | 8.592 | 9.00053 | [11 empty] | 12.9253 | 0.103842 | 3.11527 | 33.1152 | 30 | -0.0449778 | -0.404799 | 8.59518 | 8.99998 | [11 empty] | 13.09391 | 0.110925 | 3.32775 | 33.3277 | 30 | -0.0492193 | -0.442967 | 8.55689 | 8.99986 | [11 empty] | 13.06193 | 0.104868 | 3.14609 | 33.1466 | 30.0005 | -0.0442181 | -0.397964 | 8.60204 | 9.00001 | [11 empty] | 13.0327 | 0.106083 | 3.18249 | 33.1825 | 30 | -0.0446196 | -0.401579 | 8.59848 | 9.00005
[21 empty] | 12.99081 | 0.107353 | 3.22064 | 33.2213 | 30.0006 | -0.0448228 | -0.403416 | 8.59682 | 9.00024 | [11 empty] | 12.91366 | 0.103093 | 3.09272 | 33.0921 | 29.9994 | -0.0435965 | -0.392368 | 8.60761 | 8.99998 | [11 empty] | 12.90416 | 0.106445 | 3.19332 | 33.193 | 29.9997 | -0.0449392 | -0.40446 | 8.59571 | 9.00017 | [11 empty] | 12.81851 | 0.107907 | 3.20352 | 32.8911 | 29.6876 | -0.0481939 | -0.433747 | 8.56631 | 9.00006 | [11 empty] | 12.7947 | 0.107366 | 3.22098 | 33.221 | 30 | -0.0482161 | -0.433941 | 8.56598 | 8.99992 | [11 empty] | 12.8346 | 0.103355 | 3.05335 | 32.5956 | 29.5423 | -0.0453912 | -0.408535 | 8.59178 | 9.00031 | [11 empty] | 12.93699 | 0.107024 | 3.10633 | 32.131 | 29.0246 | -0.046515 | -0.418635 | 8.58135 | 8.99998 | [31 empty] | 12.7765 | 0.10846 | 3.25379 | 33.2538 | 30 | -0.04634 | -0.417061 | 8.58294 | 9 | [11 empty] | 12.82395 | 0.107634 | 3.22902 | 33.229 | 30 | -0.0456535 | -0.410885 | 8.58919 | 9.00007 | [11 empty] | 12.80931 | 0.10795 | 3.23849 | 33.2385 | 30 | -0.0468837 | -0.42196 | 8.57818 | 9.00014 | [11 empty] | 12.80773 | 0.109261 | 3.27782 | 33.2778 | 30 | -0.0466677 | -0.432203 | 8.82908 | 9.26129 | [11 empty] | 12.65821 | 0.109353 | 3.26436 | 33.1161 | 29.8517 | -0.0470173 | -0.423159 | 8.57691 | 9.00007 | [11 empty] | 12.71819 | 0.105728 | 3.17183 | 33.1718 | 30 | -0.0459307 | -0.413376 | 8.58663 | 9 | [11 empty] | 12.97845 | 0.108196 | 3.24587 | 33.2459 | 30 | -0.0457534 | -0.411781 | 8.58824 | 9.00002 | [11 empty] | 12.97842 | 0.105638 | 3.16914 | 33.1691 | 30 | -0.0454329 | -0.40892 | 8.59161 | 9.00053 | [11 empty] | 12.93009 | 0.104112 | 3.12336 | 33.1233 | 30 | -0.0449905 | -0.404914 | 8.59506 | 8.99998 | [11 empty] | 13.1001 | 0.111236 | 3.33709 | 33.3371 | 30 | -0.0496296 | -0.44666 | 8.5532 | 8.99986 | [11 empty] | 13.06859 | 0.105161 | 3.15489 | 33.1554 | 30.0005 | -0.0442597 | -0.398338 | 8.60167 | 9.00001 | [11 empty] | 13.04323 | 0.106345 | 3.19036 | 33.1904 | 30 | -0.0446634 | -0.401973 | 8.59808 | 9.00005
[21 empty] | 12.99962 | 0.107602 | 3.22812 | 33.2288 | 30.0006 | -0.0448507 | -0.403667 | 8.59657 | 9.00024 | [11 empty] | 12.9206875 | 0.103324 | 3.09965 | 33.099 | 29.9994 | -0.0436309 | -0.392677 | 8.6073 | 8.99998 | [11 empty] | 12.90899 | 0.106752 | 3.20252 | 33.2022 | 29.9997 | -0.0451315 | -0.406191 | 8.59398 | 9.00017 | [11 empty] | 12.82809 | 0.108108 | 3.20948 | 32.8971 | 29.6876 | -0.0482344 | -0.434112 | 8.56594 | 9.00006 | [11 empty] | 12.7695 | 0.107674 | 3.23022 | 33.2302 | 30 | -0.0482489 | -0.434237 | 8.56568 | 8.99992 | [11 empty] | 12.83729 | 0.103606 | 3.06074 | 32.603 | 29.5423 | -0.0454212 | -0.408805 | 8.59151 | 9.00031 | [11 empty] | 12.90807 | 0.107213 | 3.11182 | 32.1365 | 29.0246 | -0.0465411 | -0.41887 | 8.58111 | 8.99998 | [31 empty] | 12.77873 | 0.108744 | 3.26232 | 33.2623 | 30 | -0.0463541 | -0.417187 | 8.58282 | 9 | [11 empty] | 12.82842 | 0.107875 | 3.23624 | 33.2363 | 30 | -0.0456834 | -0.411154 | 8.58892 | 9.00007 | [11 empty] | 12.7876 | 0.108152 | 3.24456 | 33.2445 | 30 | -0.0469141 | -0.422234 | 8.57791 | 9.00014 | [11 empty] | 12.81324 | 0.10952 | 3.2856 | 33.2856 | 30 | -0.0467 | -0.432502 | 8.82878 | 9.26129 | [11 empty] | 12.67608 | 0.109605 | 3.27191 | 33.1236 | 29.8517 | -0.0470477 | -0.423433 | 8.57664 | 9.00007 | [11 empty] | 12.73205 | 0.105991 | 3.17974 | 33.1798 | 30 | -0.0459701 | -0.413731 | 8.58627 | 9 | [11 empty] | 12.98496 | 0.108481 | 3.25443 | 33.2544 | 30 | -0.0457923 | -0.412132 | 8.58789 | 9.00002 | [11 empty] | 12.98565 | 0.105924 | 3.17773 | 33.1777 | 30 | -0.0454713 | -0.409266 | 8.59126 | 9.00053 | [11 empty] | 12.9381 | 0.104347 | 3.13042 | 33.1304 | 30 | -0.045036 | -0.405323 | 8.59466 | 8.99998 | [11 empty] | 13.10556 | 0.111549 | 3.34648 | 33.3465 | 30 | -0.0499795 | -0.449808 | 8.55005 | 8.99986 | [11 empty] | 13.0738 | 0.105462 | 3.16392 | 33.1644 | 30.0005 | -0.0443002 | -0.398702 | 8.60131 | 9.00001 | [11 empty] | 13.05285 | 0.106602 | 3.19806 | 33.198 | 30 | -0.0447486 | -0.40274 | 8.59731 | 9.00005
[21 empty] | 13.00915 | 0.107856 | 3.23575 | 33.2364 | 30.0006 | -0.044884 | -0.403967 | 8.59627 | 9.00024 | [11 empty] | 12.92631 | 0.103573 | 3.10714 | 33.1065 | 29.9994 | -0.0436545 | -0.392889 | 8.60709 | 8.99998 | [11 empty] | 12.91247 | 0.107068 | 3.21199 | 33.2117 | 29.9997 | -0.0453737 | -0.408371 | 8.5918 | 9.00017 | [11 empty] | 12.8287 | 0.108358 | 3.2169 | 32.9045 | 29.6876 | -0.0482771 | -0.434497 | 8.56556 | 9.00006 | [11 empty] | 12.75457 | 0.107955 | 3.23865 | 33.2386 | 30 | -0.0482746 | -0.434468 | 8.56545 | 8.99992 | [11 empty] | 12.84299 | 0.103843 | 3.06776 | 32.61 | 29.5423 | -0.0454514 | -0.409077 | 8.59123 | 9.00031 | [11 empty] | 12.90421 | 0.107408 | 3.11749 | 32.1421 | 29.0246 | -0.0465532 | -0.418978 | 8.58101 | 8.99998 | [31 empty] | 12.78365 | 0.109024 | 3.27073 | 33.2707 | 30 | -0.0464043 | -0.417639 | 8.58237 | 9 | [11 empty] | 12.83057 | 0.108109 | 3.24327 | 33.2433 | 30 | -0.0457156 | -0.411444 | 8.58863 | 9.00007 | [11 empty] | 12.78891 | 0.108354 | 3.25061 | 33.2506 | 30 | -0.0469344 | -0.422416 | 8.57773 | 9.00014 | [11 empty] | 12.81922 | 0.109792 | 3.29376 | 33.2938 | 30 | -0.0467345 | -0.432821 | 8.82846 | 9.26129 | [11 empty] | 12.68371 | 0.109855 | 3.27936 | 33.1311 | 29.8517 | -0.0470588 | -0.423533 | 8.57654 | 9.00007 | [11 empty] | 12.74445 | 0.106228 | 3.18684 | 33.1868 | 30 | -0.0460007 | -0.414006 | 8.586 | 9 | [11 empty] | 12.99073 | 0.108766 | 3.26299 | 33.263 | 30 | -0.0458419 | -0.412578 | 8.58744 | 9.00002 | [11 empty] | 12.98965 | 0.106207 | 3.18621 | 33.1862 | 30 | -0.0454953 | -0.409482 | 8.59105 | 9.00053 | [11 empty] | 12.94437 | 0.104598 | 3.13794 | 33.1379 | 30 | -0.0450726 | -0.405652 | 8.59433 | 8.99998 | [11 empty] | 13.11132 | 0.111867 | 3.356 | 33.356 | 30 | -0.050254 | -0.452278 | 8.54758 | 8.99986 | [11 empty] | 13.07876 | 0.105768 | 3.17309 | 33.1736 | 30.0005 | -0.0443399 | -0.399059 | 8.60095 | 9.00001 | [11 empty] | 13.06083 | 0.106888 | 3.20663 | 33.2066 | 30 | -0.0447643 | -0.402881 | 8.59717 | 9.00005
[21 empty] | 13.01757 | 0.108114 | 3.24349 | 33.2441 | 30.0006 | -0.0449109 | -0.404209 | 8.59603 | 9.00024 | [11 empty] | 12.92962 | 0.103833 | 3.11494 | 33.1143 | 29.9994 | -0.0436923 | -0.39323 | 8.60675 | 8.99998 | [11 empty] | 12.91598 | 0.107384 | 3.22149 | 33.2211 | 29.9997 | -0.0456773 | -0.411104 | 8.58907 | 9.00017 | [11 empty] | 12.80906 | 0.10866 | 3.22587 | 32.9135 | 29.6876 | -0.0483135 | -0.434824 | 8.56523 | 9.00006 | [11 empty] | 12.76612 | 0.108185 | 3.24555 | 33.2455 | 30 | -0.0483102 | -0.434788 | 8.56513 | 8.99992 | [11 empty] | 12.85118 | 0.104106 | 3.07552 | 32.6178 | 29.5423 | -0.0454675 | -0.409222 | 8.59109 | 9.00031 | [11 empty] | 12.91996875 | 0.107604 | 3.12315 | 32.1478 | 29.0246 | -0.0465905 | -0.419313 | 8.58067 | 8.99998 | [31 empty] | 12.79007 | 0.109311 | 3.27932 | 33.2793 | 30 | -0.0464267 | -0.41784 | 8.58216 | 9 | [11 empty] | 12.8354 | 0.108349 | 3.25047 | 33.2505 | 30 | -0.0457222 | -0.411503 | 8.58857 | 9.00007 | [11 empty] | 12.80434375 | 0.108563 | 3.25689 | 33.2569 | 30 | -0.0469668 | -0.422708 | 8.57743 | 9.00014 | [11 empty] | 12.82636 | 0.110057 | 3.30171 | 33.3017 | 30 | -0.0467712 | -0.433162 | 8.82812 | 9.26129 | [11 empty] | 12.68546 | 0.110102 | 3.28673 | 33.1385 | 29.8517 | -0.0470933 | -0.423843 | 8.57623 | 9.00007 | [11 empty] | 12.75139 | 0.106435 | 3.19304 | 33.193 | 30 | -0.0460331 | -0.414298 | 8.5857 | 9 | [11 empty] | 12.99498 | 0.109059 | 3.27178 | 33.2718 | 30 | -0.0459618 | -0.413657 | 8.58636 | 9.00002 | [11 empty] | 12.99157 | 0.106495 | 3.19485 | 33.1949 | 30 | -0.0455262 | -0.40976 | 8.59077 | 9.00053 | [11 empty] | 12.9505 | 0.104836 | 3.14509 | 33.145 | 30 | -0.0451166 | -0.406049 | 8.59393 | 8.99998 | [11 empty] | 13.11771875 | 0.112183 | 3.36548 | 33.3655 | 30 | -0.050461 | -0.454142 | 8.54571 | 8.99986 | [11 empty] | 13.08387 | 0.106073 | 3.18223 | 33.1827 | 30.0005 | -0.0443717 | -0.399346 | 8.60066 | 9.00001 | [11 empty] | 13.06674 | 0.107165 | 3.21495 | 33.2149 | 30 | -0.04492 | -0.404282 | 8.59577 | 9.00005
[21 empty] | 13.02468 | 0.108378 | 3.2514 | 33.252 | 30.0006 | -0.0449528 | -0.404586 | 8.59565 | 9.00024 | [11 empty] | 12.93457 | 0.104099 | 3.12289 | 33.1223 | 29.9994 | -0.0437253 | -0.393527 | 8.60645 | 8.99998 | [11 empty] | 12.91976 | 0.107707 | 3.23117 | 33.2308 | 29.9997 | -0.0460368 | -0.414339 | 8.58583 | 9.00017 | [11 empty] | 12.77494 | 0.108906 | 3.23315 | 32.9208 | 29.6876 | -0.0483398 | -0.435061 | 8.565 | 9.00006 | [11 empty] | 12.78077 | 0.108444 | 3.25332 | 33.2533 | 30 | -0.0483329 | -0.434992 | 8.56493 | 8.99992 | [11 empty] | 12.86096 | 0.104353 | 3.08282 | 32.6251 | 29.5423 | -0.0455066 | -0.409574 | 8.59074 | 9.00031 | [11 empty] | 12.93542 | 0.107819 | 3.12939 | 32.154 | 29.0246 | -0.0466046 | -0.419441 | 8.58054 | 8.99998 | [31 empty] | 12.79708 | 0.109607 | 3.28822 | 33.2882 | 30 | -0.0464377 | -0.41794 | 8.58206 | 9 | [11 empty] | 12.84428125 | 0.108587 | 3.25762 | 33.2576 | 30 | -0.0457609 | -0.411852 | 8.58822 | 9.00007 | [11 empty] | 12.82282 | 0.108781 | 3.26343 | 33.2634 | 30 | -0.0469955 | -0.422966 | 8.57718 | 9.00014 | [11 empty] | 12.83325 | 0.110335 | 3.31005 | 33.3101 | 30 | -0.0468134 | -0.433552 | 8.82773 | 9.26129 | [11 empty] | 12.68781 | 0.110348 | 3.29407 | 33.1458 | 29.8517 | -0.0471103 | -0.423996 | 8.57608 | 9.00007 | [11 empty] | 12.7558 | 0.106649 | 3.19948 | 33.1995 | 30 | -0.0460656 | -0.41459 | 8.58541 | 9 | [11 empty] | 12.99885 | 0.109357 | 3.28072 | 33.2807 | 30 | -0.0461411 | -0.415271 | 8.58475 | 9.00002 | [11 empty] | 12.99346 | 0.106776 | 3.20327 | 33.2033 | 30 | -0.0455553 | -0.410022 | 8.59051 | 9.00053 | [11 empty] | 12.95533 | 0.105072 | 3.15214 | 33.1521 | 30 | -0.0451541 | -0.406386 | 8.59359 | 8.99998 | [11 empty] | 13.12455 | 0.112501 | 3.37501 | 33.375 | 30 | -0.0506271 | -0.455637 | 8.54422 | 8.99986 | [11 empty] | 13.08888 | 0.10638 | 3.19144 | 33.1919 | 30.0005 | -0.0444259 | -0.399834 | 8.60017 | 9.00001 | [11 empty] | 13.06605 | 0.107497 | 3.22492 | 33.2249 | 30 | -0.0450467 | -0.405423 | 8.59463 | 9.00005
[21 empty] | 13.03167 | 0.108651 | 3.25961 | 33.2602 | 30.0006 | -0.0449836 | -0.404863 | 8.59538 | 9.00024 | [11 empty] | 12.94331 | 0.104361 | 3.13078 | 33.1302 | 29.9994 | -0.0437496 | -0.393745 | 8.60623 | 8.99998 | [11 empty] | 12.92472 | 0.108028 | 3.24079 | 33.2404 | 29.9997 | -0.0464283 | -0.417862 | 8.58231 | 9.00017 | [11 empty] | 12.78195 | 0.109116 | 3.2394 | 32.927 | 29.6876 | -0.0483749 | -0.435377 | 8.56468 | 9.00006 | [11 empty] | 12.79196 | 0.108683 | 3.26048 | 33.2605 | 30 | -0.0483636 | -0.435268 | 8.56465 | 8.99992 | [11 empty] | 12.87027 | 0.104611 | 3.09043 | 32.6327 | 29.5423 | -0.0455362 | -0.40984 | 8.59047 | 9.00031 | [11 empty] | 12.9455 | 0.108048 | 3.13605 | 32.1607 | 29.0246 | -0.0466497 | -0.419847 | 8.58014 | 8.99998 | [31 empty] | 12.80473 | 0.109888 | 3.29665 | 33.2967 | 30 | -0.0464846 | -0.418361 | 8.58164 | 9 | [11 empty] | 12.85613 | 0.108838 | 3.26515 | 33.2652 | 30 | -0.0457734 | -0.411964 | 8.58811 | 9.00007 | [11 empty] | 12.83887 | 0.109024 | 3.27071 | 33.2707 | 30 | -0.0470341 | -0.423313 | 8.57683 | 9.00014 | [11 empty] | 12.83854 | 0.110633 | 3.31898 | 33.319 | 30 | -0.0468473 | -0.433866 | 8.82742 | 9.26129 | [11 empty] | 12.6934 | 0.110599 | 3.30158 | 33.1533 | 29.8517 | -0.0471577 | -0.424423 | 8.57565 | 9.00007 | [11 empty] | 12.75871 | 0.106839 | 3.20519 | 33.2052 | 30 | -0.046098 | -0.414882 | 8.58512 | 9 | [11 empty] | 13.00391 | 0.109661 | 3.28983 | 33.2899 | 30 | -0.0463837 | -0.417454 | 8.58257 | 9.00002 | [11 empty] | 12.99778 | 0.107055 | 3.21167 | 33.2117 | 30 | -0.0455839 | -0.410279 | 8.59025 | 9.00053 | [11 empty] | 12.95921 | 0.105288 | 3.15864 | 33.1586 | 30 | -0.0451778 | -0.406599 | 8.59338 | 8.99998 | [11 empty] | 13.13145 | 0.112816 | 3.38449 | 33.3845 | 30 | -0.0507559 | -0.456795 | 8.54306 | 8.99986 | [11 empty] | 13.09473 | 0.106697 | 3.20095 | 33.2014 | 30.0005 | -0.0444509 | -0.400058 | 8.59995 | 9.00001 | [11 empty] | 13.05989 | 0.107816 | 3.23448 | 33.2345 | 30 | -0.0452052 | -0.40685 | 8.5932 | 9.00005
[21 empty] | 13.03766 | 0.108922 | 3.26773 | 33.2684 | 30.0006 | -0.0450167 | -0.405161 | 8.59508 | 9.00024 | [11 empty] | 12.95266 | 0.104632 | 3.13891 | 33.1383 | 29.9994 | -0.0437827 | -0.394043 | 8.60594 | 8.99998 | [11 empty] | 12.929 | 0.108345 | 3.2503 | 33.25 | 29.9997 | -0.0468455 | -0.421618 | 8.57855 | 9.00017 | [11 empty] | 12.80205 | 0.109343 | 3.24613 | 32.9337 | 29.6876 | -0.0484037 | -0.435636 | 8.56442 | 9.00006 | [11 empty] | 12.79814 | 0.108922 | 3.26765 | 33.2676 | 30 | -0.0483969 | -0.435568 | 8.56435 | 8.99992 | [11 empty] | 12.87897 | 0.104861 | 3.09783 | 32.6401 | 29.5423 | -0.0455722 | -0.410164 | 8.59015 | 9.00031 | [11 empty] | 12.95153 | 0.108286 | 3.14296 | 32.1676 | 29.0246 | -0.0466813 | -0.420131 | 8.57985 | 8.99998 | [31 empty] | 12.81262 | 0.110155 | 3.30466 | 33.3047 | 30 | -0.0465079 | -0.418571 | 8.58143 | 9 | [11 empty] | 12.86806 | 0.109097 | 3.27291 | 33.2729 | 30 | -0.0458149 | -0.412338 | 8.58773 | 9.00007 | [11 empty] | 12.84987 | 0.109283 | 3.27849 | 33.2785 | 30 | -0.0470582 | -0.423531 | 8.57661 | 9.00014 | [11 empty] | 12.8442 | 0.110917 | 3.32751 | 33.3275 | 30 | -0.0468841 | -0.434207 | 8.82708 | 9.26129 | [11 empty] | 12.7039 | 0.110852 | 3.30914 | 33.1609 | 29.8517 | -0.0471755 | -0.424583 | 8.57549 | 9.00007 | [11 empty] | 12.76223 | 0.10703 | 3.21089 | 33.2109 | 30 | -0.0461352 | -0.415217 | 8.58479 | 9 | [11 empty] | 13.00901 | 0.109971 | 3.29915 | 33.2992 | 30 | -0.0466772 | -0.420096 | 8.57993 | 9.00002 | [11 empty] | 13.00371 | 0.107328 | 3.21984 | 33.2198 | 30 | -0.0456181 | -0.410587 | 8.58994 | 9.00053 | [11 empty] | 12.96565625 | 0.105525 | 3.16576 | 33.1657 | 30 | -0.0451933 | -0.406739 | 8.59324 | 8.99998 | [11 empty] | 13.138 | 0.113137 | 3.39411 | 33.3941 | 30 | -0.0508472 | -0.457617 | 8.54224 | 8.99986 | [11 empty] | 13.10169 | 0.107001 | 3.21009 | 33.2106 | 30.0005 | -0.0444911 | -0.40042 | 8.59959 | 9.00001 | [11 empty] | 13.06025 | 0.108119 | 3.24358 | 33.2436 | 30 | -0.0454415 | -0.408976 | 8.59108 | 9.00005
[21 empty] | 13.04467 | 0.109206 | 3.27625 | 33.2769 | 30.0006 | -0.045065 | -0.405596 | 8.59464 | 9.00024 | [11 empty] | 12.96127 | 0.104866 | 3.14592 | 33.1453 | 29.9994 | -0.0438129 | -0.394315 | 8.60566 | 8.99998 | [11 empty] | 12.9352 | 0.108675 | 3.26022 | 33.2599 | 29.9997 | -0.047255 | -0.425303 | 8.57487 | 9.00017 | [11 empty] | 12.81533 | 0.109575 | 3.25302 | 32.9406 | 29.6876 | -0.0484476 | -0.436031 | 8.56403 | 9.00006 | [11 empty] | 12.80327 | 0.109166 | 3.27497 | 33.275 | 30 | -0.0484144 | -0.435725 | 8.5642 | 8.99992 | [11 empty] | 12.88785 | 0.105129 | 3.10574 | 32.648 | 29.5423 | -0.0456033 | -0.410444 | 8.58987 | 9.00031 | [11 empty] | 12.95671 | 0.108544 | 3.15046 | 32.1751 | 29.0246 | -0.0466957 | -0.420261 | 8.57972 | 8.99998 | [31 empty] | 12.82159 | 0.110438 | 3.31314 | 33.3132 | 30 | -0.0465446 | -0.418901 | 8.5811 | 9 | [11 empty] | 12.87896 | 0.10936 | 3.28081 | 33.2808 | 30 | -0.0458376 | -0.412542 | 8.58753 | 9.00007 | [11 empty] | 12.85562 | 0.10957 | 3.28711 | 33.2871 | 30 | -0.047083 | -0.423754 | 8.57639 | 9.00014 | [11 empty] | 12.84957 | 0.111222 | 3.33666 | 33.3367 | 30 | -0.0469305 | -0.434636 | 8.82665 | 9.26129 | [11 empty] | 12.7152 | 0.111127 | 3.31733 | 33.1691 | 29.8517 | -0.0471868 | -0.424684 | 8.57539 | 9.00007 | [11 empty] | 12.76683 | 0.107232 | 3.21696 | 33.217 | 30 | -0.0461719 | -0.415547 | 8.58446 | 9 | [11 empty] | 13.01373 | 0.110271 | 3.30813 | 33.3082 | 30 | -0.0470403 | -0.423364 | 8.57666 | 9.00002 | [11 empty] | 13.01061 | 0.10759 | 3.22771 | 33.2277 | 30 | -0.0456409 | -0.410793 | 8.58974 | 9.00053 | [11 empty] | 12.97365625 | 0.105784 | 3.17353 | 33.1735 | 30 | -0.0452525 | -0.407271 | 8.59271 | 8.99998 | [11 empty] | 13.14403 | 0.113454 | 3.40363 | 33.4036 | 30 | -0.0509347 | -0.458405 | 8.54145 | 8.99986 | [11 empty] | 13.10875 | 0.107312 | 3.21941 | 33.2199 | 30.0005 | -0.0445393 | -0.400854 | 8.59915 | 9.00001 | [11 empty] | 13.07004 | 0.108426 | 3.25278 | 33.2528 | 30 | -0.0456849 | -0.411166 | 8.58889 | 9.00005
[21 empty] | 13.05152 | 0.109483 | 3.28457 | 33.2852 | 30.0006 | -0.0450873 | -0.405797 | 8.59444 | 9.00024 | [11 empty] | 12.96809 | 0.105104 | 3.15306 | 33.1525 | 29.9994 | -0.0438542 | -0.394686 | 8.60529 | 8.99998 | [11 empty] | 12.9399 | 0.108976 | 3.26924 | 33.2689 | 29.9997 | -0.0476601 | -0.428949 | 8.57122 | 9.00017 | [11 empty] | 12.81909 | 0.109812 | 3.26006 | 32.9477 | 29.6876 | -0.0484714 | -0.436245 | 8.56381 | 9.00006 | [11 empty] | 12.80969 | 0.109395 | 3.28184 | 33.2818 | 30 | -0.0484588 | -0.436126 | 8.5638 | 8.99992 | [11 empty] | 12.89767 | 0.105409 | 3.11403 | 32.6563 | 29.5423 | -0.045646 | -0.410828 | 8.58948 | 9.00031 | [11 empty] | 12.9631 | 0.108806 | 3.15805 | 32.1827 | 29.0246 | -0.0467343 | -0.420608 | 8.57938 | 8.99998 | [31 empty] | 12.83087 | 0.110694 | 3.32081 | 33.3208 | 30 | -0.0465884 | -0.419296 | 8.58071 | 9 | [11 empty] | 12.89007 | 0.109637 | 3.2891 | 33.2891 | 30 | -0.0458691 | -0.412825 | 8.58725 | 9.00007 | [11 empty] | 12.85902 | 0.109875 | 3.29625 | 33.2962 | 30 | -0.0471177 | -0.424066 | 8.57608 | 9.00014 | [11 empty] | 12.85484 | 0.111543 | 3.34628 | 33.3463 | 30 | -0.0469796 | -0.435092 | 8.82619 | 9.26129 | [11 empty] | 12.72796 | 0.111398 | 3.32541 | 33.1771 | 29.8517 | -0.0472274 | -0.42505 | 8.57502 | 9.00007 | [11 empty] | 12.77231 | 0.10743 | 3.22291 | 33.2229 | 30 | -0.0462054 | -0.415849 | 8.58415 | 9 | [11 empty] | 13.01924 | 0.110594 | 3.31782 | 33.3178 | 30 | -0.0474269 | -0.426843 | 8.57318 | 9.00002 | [11 empty] | 13.01651 | 0.107838 | 3.23515 | 33.2352 | 30 | -0.0456673 | -0.41103 | 8.5895 | 9.00053 | [11 empty] | 12.98022 | 0.106071 | 3.18212 | 33.1821 | 30 | -0.0452699 | -0.407428 | 8.59255 | 8.99998 | [11 empty] | 13.1505 | 0.11378 | 3.41341 | 33.4134 | 30 | -0.0510016 | -0.459007 | 8.54085 | 8.99986 | [11 empty] | 13.11701 | 0.10761 | 3.22835 | 33.2288 | 30.0005 | -0.0445908 | -0.401317 | 8.59869 | 9.00001 | [11 empty] | 13.08131 | 0.108727 | 3.26181 | 33.2618 | 30 | -0.0459608 | -0.41365 | 8.5864 | 9.00005
[21 empty] | 13.05721 | 0.109767 | 3.29308 | 33.2937 | 30.0006 | -0.0451145 | -0.406042 | 8.5942 | 9.00024 | [11 empty] | 12.97226 | 0.105327 | 3.15975 | 33.1591 | 29.9994 | -0.0438797 | -0.394917 | 8.60506 | 8.99998 | [11 empty] | 12.94663 | 0.109291 | 3.27868 | 33.2783 | 29.9997 | -0.048041 | -0.432378 | 8.56779 | 9.00017 | [11 empty] | 12.81913 | 0.110071 | 3.26773 | 32.9554 | 29.6876 | -0.0484952 | -0.43646 | 8.5636 | 9.00006 | [11 empty] | 12.81861 | 0.109623 | 3.28868 | 33.2887 | 30 | -0.0484992 | -0.436489 | 8.56343 | 8.99992 | [11 empty] | 12.90566 | 0.105688 | 3.12227 | 32.6645 | 29.5423 | -0.0456771 | -0.411108 | 8.5892 | 9.00031 | [11 empty] | 12.97112 | 0.10908 | 3.166 | 32.1906 | 29.0246 | -0.046776 | -0.420983 | 8.579 | 8.99998 | [31 empty] | 12.83902 | 0.110938 | 3.32814 | 33.3281 | 30 | -0.0466149 | -0.419535 | 8.58047 | 9 | [11 empty] | 12.90041 | 0.109916 | 3.29749 | 33.2975 | 30 | -0.0458992 | -0.413096 | 8.58697 | 9.00007 | [11 empty] | 12.86397 | 0.110177 | 3.30529 | 33.3053 | 30 | -0.0471535 | -0.424388 | 8.57575 | 9.00014 | [11 empty] | 12.86002 | 0.111858 | 3.35575 | 33.3558 | 30 | -0.0470377 | -0.435629 | 8.82566 | 9.26129 | [11 empty] | 12.73699 | 0.111682 | 3.33389 | 33.1856 | 29.8517 | -0.047249 | -0.425245 | 8.57483 | 9.00007 | [11 empty] | 12.77853 | 0.107658 | 3.22975 | 33.2298 | 30 | -0.0462372 | -0.416135 | 8.58387 | 9 | [11 empty] | 13.02497 | 0.1109 | 3.32701 | 33.327 | 30 | -0.0478061 | -0.430256 | 8.56977 | 9.00002 | [11 empty] | 13.0173 | 0.108042 | 3.24125 | 33.2413 | 30 | -0.0457082 | -0.411398 | 8.58913 | 9.00053 | [11 empty] | 12.97277 | 0.106349 | 3.19048 | 33.1904 | 30 | -0.0452796 | -0.407516 | 8.59246 | 8.99998 | [11 empty] | 13.15724 | 0.114101 | 3.42304 | 33.423 | 30 | -0.0510579 | -0.459514 | 8.54034 | 8.99986 | [11 empty] | 13.12549 | 0.107914 | 3.23747 | 33.2379 | 30.0005 | -0.0446314 | -0.401683 | 8.59832 | 9.00001 | [11 empty] | 13.08966 | 0.109031 | 3.27093 | 33.2709 | 30 | -0.0462859 | -0.416576 | 8.58348 | 9.00005
[21 empty] | 13.06395 | 0.110054 | 3.3017 | 33.3023 | 30.0006 | -0.0451674 | -0.406517 | 8.59372 | 9.00024 | [11 empty] | 12.97596 | 0.105538 | 3.16607 | 33.1655 | 29.9994 | -0.0439182 | -0.395263 | 8.60472 | 8.99998 | [11 empty] | 12.95568 | 0.109606 | 3.28815 | 33.2878 | 29.9997 | -0.0484237 | -0.435822 | 8.56435 | 9.00017 | [11 empty] | 12.82002 | 0.110311 | 3.27487 | 32.9625 | 29.6876 | -0.0485187 | -0.436671 | 8.56339 | 9.00006 | [11 empty] | 12.8283 | 0.109857 | 3.29571 | 33.2957 | 30 | -0.0485296 | -0.436763 | 8.56316 | 8.99992 | [11 empty] | 12.91365 | 0.105975 | 3.13073 | 32.673 | 29.5423 | -0.0457033 | -0.411344 | 8.58897 | 9.00031 | [11 empty] | 12.98137 | 0.109356 | 3.17401 | 32.1987 | 29.0246 | -0.0468156 | -0.42134 | 8.57864 | 8.99998 | [31 empty] | 12.84514 | 0.111159 | 3.33476 | 33.3348 | 30 | -0.0466335 | -0.419702 | 8.5803 | 9 | [11 empty] | 12.90903 | 0.110214 | 3.30643 | 33.3065 | 30 | -0.0459321 | -0.413392 | 8.58668 | 9.00007 | [11 empty] | 12.87242 | 0.110484 | 3.31451 | 33.3145 | 30 | -0.0471779 | -0.424608 | 8.57553 | 9.00014 | [11 empty] | 12.86456 | 0.11217 | 3.3651 | 33.3651 | 30 | -0.0470982 | -0.43619 | 8.8251 | 9.26129 | [11 empty] | 12.745 | 0.111953 | 3.342 | 33.1937 | 29.8517 | -0.0472778 | -0.425504 | 8.57457 | 9.00007 | [11 empty] | 12.78543 | 0.107904 | 3.23713 | 33.2371 | 30 | -0.0462809 | -0.416528 | 8.58348 | 9 | [11 empty] | 13.03126 | 0.111222 | 3.33665 | 33.3367 | 30 | -0.0482153 | -0.433939 | 8.56608 | 9.00002 | [11 empty] | 13.02185 | 0.108238 | 3.24714 | 33.2471 | 30 | -0.0457449 | -0.411728 | 8.5888 | 9.00053 | [11 empty] | 12.97506 | 0.106616 | 3.19849 | 33.1984 | 30 | -0.0453421 | -0.408078 | 8.5919 | 8.99998 | [11 empty] | 13.16324 | 0.114424 | 3.43273 | 33.4327 | 30 | -0.0511046 | -0.459934 | 8.53992 | 8.99986 | [11 empty] | 13.13406 | 0.108229 | 3.24693 | 33.2474 | 30.0005 | -0.0446732 | -0.402059 | 8.59795 | 9.00001 | [11 empty] | 13.09547 | 0.109348 | 3.28045 | 33.2804 | 30 | -0.0466453 | -0.419811 | 8.58024 | 9.00005
[21 empty] | 13.07119 | 0.110334 | 3.31009 | 33.3107 | 30.0006 | -0.045208 | -0.406883 | 8.59336 | 9.00024 | [11 empty] | 12.98142 | 0.10573 | 3.17183 | 33.1712 | 29.9994 | -0.0439385 | -0.395446 | 8.60453 | 8.99998 | [11 empty] | 12.96426 | 0.109927 | 3.29777 | 33.2974 | 29.9997 | -0.0487664 | -0.438906 | 8.56127 | 9.00017 | [11 empty] | 12.82717 | 0.110579 | 3.28282 | 32.9704 | 29.6876 | -0.0485584 | -0.437029 | 8.56303 | 9.00006 | [11 empty] | 12.8376 | 0.110103 | 3.30308 | 33.3031 | 30 | -0.0485662 | -0.437092 | 8.56283 | 8.99992 | [11 empty] | 12.91866 | 0.106268 | 3.13939 | 32.6817 | 29.5423 | -0.0457477 | -0.411744 | 8.58857 | 9.00031 | [11 empty] | 12.99143 | 0.109644 | 3.18239 | 32.207 | 29.0246 | -0.0468352 | -0.421516 | 8.57847 | 8.99998 | [31 empty] | 12.84955 | 0.111362 | 3.34087 | 33.3409 | 30 | -0.0466663 | -0.419997 | 8.58001 | 9 | [11 empty] | 12.91606 | 0.110503 | 3.31509 | 33.3151 | 30 | -0.0459601 | -0.413644 | 8.58643 | 9.00007 | [11 empty] | 12.8798 | 0.110792 | 3.32375 | 33.3237 | 30 | -0.0472209 | -0.424995 | 8.57515 | 9.00014 | [11 empty] | 12.87001 | 0.112489 | 3.37467 | 33.3747 | 30 | -0.0471603 | -0.436765 | 8.82452 | 9.26129 | [11 empty] | 12.75432 | 0.112243 | 3.35065 | 33.2024 | 29.8517 | -0.047312 | -0.425811 | 8.57426 | 9.00007 | [11 empty] | 12.78882 | 0.108176 | 3.24527 | 33.2453 | 30 | -0.046302 | -0.416718 | 8.58329 | 9 | [11 empty] | 13.03839 | 0.111538 | 3.34614 | 33.3462 | 30 | -0.0486342 | -0.437709 | 8.56231 | 9.00002 | [11 empty] | 13.03885 | 0.108436 | 3.25309 | 33.2531 | 30 | -0.0457909 | -0.412143 | 8.58839 | 9.00053 | [11 empty] | 13.0032 | 0.106842 | 3.20526 | 33.2052 | 30 | -0.0453794 | -0.408413 | 8.59156 | 8.99998 | [11 empty] | 13.17008 | 0.114757 | 3.4427 | 33.4427 | 30 | -0.0511712 | -0.460533 | 8.53932 | 8.99986 | [11 empty] | 13.14128 | 0.108545 | 3.2564 | 33.2569 | 30.0005 | -0.0447414 | -0.402673 | 8.59733 | 9.00001 | [11 empty] | 13.10058 | 0.10968 | 3.29041 | 33.2904 | 30 | -0.0469951 | -0.422959 | 8.5771 | 9.00005
[21 empty] | 13.07751 | 0.11063 | 3.31897 | 33.3196 | 30.0006 | -0.0452568 | -0.407322 | 8.59292 | 9.00024 | [11 empty] | 12.98887 | 0.105931 | 3.17787 | 33.1773 | 29.9994 | -0.043974 | -0.395765 | 8.60421 | 8.99998 | [11 empty] | 12.97188 | 0.110243 | 3.30726 | 33.3069 | 29.9997 | -0.04912 | -0.442089 | 8.55808 | 9.00017 | [11 empty] | 12.83769 | 0.110835 | 3.29042 | 32.978 | 29.6876 | -0.0485932 | -0.437342 | 8.56272 | 9.00006 | [11 empty] | 12.84733 | 0.110368 | 3.31104 | 33.311 | 30 | -0.0485924 | -0.437328 | 8.56259 | 8.99992 | [11 empty] | 12.92338 | 0.106562 | 3.14809 | 32.6904 | 29.5423 | -0.0457826 | -0.412058 | 8.58825 | 9.00031 | [11 empty] | 12.99908 | 0.109929 | 3.19064 | 32.2153 | 29.0246 | -0.0468699 | -0.421828 | 8.57816 | 8.99998 | [31 empty] | 12.85461 | 0.111559 | 3.34677 | 33.3468 | 30 | -0.0467018 | -0.420317 | 8.57969 | 9 | [11 empty] | 12.92155 | 0.110804 | 3.32411 | 33.3241 | 30 | -0.0459963 | -0.41397 | 8.5861 | 9.00007 | [11 empty] | 12.88791 | 0.111096 | 3.33289 | 33.3329 | 30 | -0.0472342 | -0.425115 | 8.57503 | 9.00014 | [11 empty] | 12.87561 | 0.112803 | 3.3841 | 33.3841 | 30 | -0.047244 | -0.437541 | 8.82375 | 9.26129 | [11 empty] | 12.76494 | 0.112539 | 3.35949 | 33.2112 | 29.8517 | -0.0473392 | -0.426056 | 8.57402 | 9.00007 | [11 empty] | 12.78497 | 0.10846 | 3.25379 | 33.2538 | 30 | -0.04634 | -0.417061 | 8.58294 | 9 | [11 empty] | 13.04477 | 0.111868 | 3.35604 | 33.3561 | 30 | -0.0490425 | -0.441383 | 8.55864 | 9.00002 | [11 empty] | 13.06025 | 0.108653 | 3.2596 | 33.2596 | 30 | -0.0458134 | -0.412345 | 8.58819 | 9.00053 | [11 empty] | 13.03146 | 0.107064 | 3.21191 | 33.2119 | 30 | -0.0454313 | -0.408881 | 8.5911 | 8.99998 | [11 empty] | 13.177 | 0.115087 | 3.45262 | 33.4526 | 30 | -0.0512222 | -0.460992 | 8.53886 | 8.99986 | [11 empty] | 13.14654 | 0.108868 | 3.26609 | 33.2666 | 30.0005 | -0.0447965 | -0.403169 | 8.59684 | 9.00001 | [11 empty] | 13.10507 | 0.11 | 3.29999 | 33.3 | 30 | -0.0473846 | -0.426464 | 8.57359 | 9.00005
[21 empty] | 13.08434 | 0.110917 | 3.32758 | 33.3282 | 30.0006 | -0.0452939 | -0.407656 | 8.59258 | 9.00024 | [11 empty] | 12.99783 | 0.106147 | 3.18436 | 33.1838 | 29.9994 | -0.0440038 | -0.396034 | 8.60395 | 8.99998 | [11 empty] | 12.97875 | 0.110564 | 3.31688 | 33.3165 | 29.9997 | -0.0494305 | -0.444883 | 8.55529 | 9.00017 | [11 empty] | 12.84759 | 0.111098 | 3.29824 | 32.9859 | 29.6876 | -0.0486182 | -0.437566 | 8.56249 | 9.00006 | [11 empty] | 12.85514 | 0.110635 | 3.31905 | 33.319 | 30 | -0.04863 | -0.437666 | 8.56225 | 8.99992 | [11 empty] | 12.92811 | 0.106859 | 3.15687 | 32.6991 | 29.5423 | -0.0458181 | -0.412377 | 8.58793 | 9.00031 | [11 empty] | 13.0065 | 0.110234 | 3.19949 | 32.2241 | 29.0246 | -0.0469012 | -0.42211 | 8.57787 | 8.99998 | [31 empty] | 12.86363 | 0.111761 | 3.35284 | 33.3529 | 30 | -0.0467301 | -0.420571 | 8.57943 | 9 | [11 empty] | 12.92717 | 0.1111 | 3.33299 | 33.333 | 30 | -0.0460333 | -0.414303 | 8.58577 | 9.00007 | [11 empty] | 12.89489 | 0.111413 | 3.3424 | 33.3424 | 30 | -0.0472733 | -0.425467 | 8.57468 | 9.00014 | [11 empty] | 12.88168 | 0.113122 | 3.39367 | 33.3937 | 30 | -0.0473996 | -0.438982 | 8.8223 | 9.26129 | [11 empty] | 12.77203 | 0.112843 | 3.36856 | 33.2203 | 29.8517 | -0.0473684 | -0.426319 | 8.57376 | 9.00007 | [11 empty] | 12.78636 | 0.108744 | 3.26232 | 33.2623 | 30 | -0.0463541 | -0.417187 | 8.58282 | 9 | [11 empty] | 13.0523 | 0.112192 | 3.36577 | 33.3658 | 30 | -0.0494251 | -0.444827 | 8.55519 | 9.00002 | [11 empty] | 13.0786 | 0.108892 | 3.26677 | 33.2668 | 30 | -0.0458808 | -0.412952 | 8.58758 | 9.00053 | [11 empty] | 13.05143 | 0.107335 | 3.22005 | 33.22 | 30 | -0.0455051 | -0.409545 | 8.59043 | 8.99998 | [11 empty] | 13.1825 | 0.115424 | 3.4627 | 33.4627 | 30 | -0.0512855 | -0.461562 | 8.53829 | 8.99986 | [11 empty] | 13.15329 | 0.109191 | 3.27579 | 33.2763 | 30.0005 | -0.0448765 | -0.403889 | 8.59612 | 9.00001 | [11 empty] | 13.10891 | 0.110322 | 3.30966 | 33.3097 | 30 | -0.0477772 | -0.429998 | 8.57006 | 9.00005
[21 empty] | 13.09041 | 0.111206 | 3.33625 | 33.3369 | 30.0006 | -0.0453587 | -0.408239 | 8.592 | 9.00024 | [11 empty] | 13.00641 | 0.106374 | 3.19114 | 33.1905 | 29.9994 | -0.0440517 | -0.396464 | 8.60351 | 8.99998 | [11 empty] | 12.98697 | 0.11088 | 3.32636 | 33.326 | 29.9997 | -0.0497315 | -0.447592 | 8.55258 | 9.00017 | [11 empty] | 12.855875 | 0.11137 | 3.30631 | 32.9939 | 29.6876 | -0.0486659 | -0.437996 | 8.56206 | 9.00006 | [11 empty] | 12.86455 | 0.110911 | 3.32734 | 33.3273 | 30 | -0.0486652 | -0.437983 | 8.56194 | 8.99992 | [11 empty] | 12.93386 | 0.107142 | 3.16521 | 32.7075 | 29.5423 | -0.0458471 | -0.412638 | 8.58767 | 9.00031 | [11 empty] | 13.01363 | 0.11053 | 3.20809 | 32.2327 | 29.0246 | -0.0469363 | -0.422426 | 8.57756 | 8.99998 | [31 empty] | 12.87433 | 0.111983 | 3.35948 | 33.3595 | 30 | -0.0467792 | -0.421013 | 8.57899 | 9 | [11 empty] | 12.9339 | 0.111398 | 3.34194 | 33.342 | 30 | -0.0460709 | -0.414641 | 8.58543 | 9.00007 | [11 empty] | 12.90205 | 0.11172 | 3.35161 | 33.3516 | 30 | -0.0473017 | -0.425722 | 8.57442 | 9.00014 | [11 empty] | 12.88745 | 0.113441 | 3.40324 | 33.4032 | 30 | -0.0476365 | -0.441175 | 8.82011 | 9.26129 | [11 empty] | 12.77669 | 0.113142 | 3.37748 | 33.2292 | 29.8517 | -0.0474066 | -0.426663 | 8.57341 | 9.00007 | [11 empty] | 12.80811 | 0.109024 | 3.27073 | 33.2707 | 30 | -0.0464043 | -0.417639 | 8.58237 | 9 | [11 empty] | 13.05814 | 0.112516 | 3.37549 | 33.3755 | 30 | -0.0497957 | -0.448163 | 8.55186 | 9.00002 | [11 empty] | 13.08812 | 0.109163 | 3.2749 | 33.2749 | 30 | -0.0459008 | -0.413131 | 8.5874 | 9.00053 | [11 empty] | 13.06343 | 0.107612 | 3.22835 | 33.2283 | 30 | -0.0455613 | -0.410051 | 8.58993 | 8.99998 | [11 empty] | 13.18805 | 0.115759 | 3.47278 | 33.4728 | 30 | -0.0513122 | -0.461802 | 8.53805 | 8.99986 | [11 empty] | 13.16005 | 0.109511 | 3.28539 | 33.2859 | 30.0005 | -0.0449807 | -0.404827 | 8.59518 | 9.00001 | [11 empty] | 13.11259 | 0.110657 | 3.31971 | 33.3197 | 30 | -0.0481935 | -0.433744 | 8.56631 | 9.00005
[21 empty] | 13.09664 | 0.111499 | 3.34505 | 33.3457 | 30.0006 | -0.0454289 | -0.408871 | 8.59137 | 9.00024 | [11 empty] | 13.0129 | 0.106614 | 3.19835 | 33.1977 | 29.9994 | -0.0440672 | -0.396604 | 8.60338 | 8.99998 | [11 empty] | 12.99399 | 0.111195 | 3.33582 | 33.3355 | 29.9997 | -0.0499811 | -0.449838 | 8.55033 | 9.00017 | [11 empty] | 12.86471 | 0.111644 | 3.31446 | 33.0021 | 29.6876 | -0.0486802 | -0.438125 | 8.56193 | 9.00006 | [11 empty] | 12.87239 | 0.111192 | 3.33575 | 33.3357 | 30 | -0.0487063 | -0.438353 | 8.56157 | 8.99992 | [11 empty] | 12.94068 | 0.107438 | 3.17396 | 32.7162 | 29.5423 | -0.0459003 | -0.413117 | 8.58719 | 9.00031 | [11 empty] | 13.02067 | 0.110845 | 3.21723 | 32.2419 | 29.0246 | -0.046968 | -0.422712 | 8.57727 | 8.99998 | [31 empty] | 12.88383 | 0.112244 | 3.36733 | 33.3673 | 30 | -0.0468103 | -0.421293 | 8.57871 | 9 | [11 empty] | 12.94148 | 0.111698 | 3.35095 | 33.351 | 30 | -0.0461098 | -0.414991 | 8.58508 | 9.00007 | [11 empty] | 12.91042 | 0.112036 | 3.36109 | 33.3611 | 30 | -0.0473316 | -0.425991 | 8.57415 | 9.00014 | [11 empty] | 12.8931 | 0.113756 | 3.41267 | 33.4127 | 30 | -0.0479193 | -0.443794 | 8.81749 | 9.26129 | [11 empty] | 12.78242 | 0.113444 | 3.38651 | 33.2382 | 29.8517 | -0.0474472 | -0.427028 | 8.57305 | 9.00007 | [11 empty] | 12.83376 | 0.109311 | 3.27932 | 33.2793 | 30 | -0.0464267 | -0.41784 | 8.58216 | 9 | [11 empty] | 13.06438 | 0.112831 | 3.38493 | 33.385 | 30 | -0.0501512 | -0.451362 | 8.54866 | 9.00002 | [11 empty] | 13.08679 | 0.10946 | 3.28379 | 33.2838 | 30 | -0.0459642 | -0.413702 | 8.58683 | 9.00053 | [11 empty] | 13.06434 | 0.107941 | 3.23824 | 33.2382 | 30 | -0.0456366 | -0.410729 | 8.58925 | 8.99998 | [11 empty] | 13.19405 | 0.116088 | 3.48263 | 33.4826 | 30 | -0.0513632 | -0.462261 | 8.53759 | 8.99986 | [11 empty] | 13.16584 | 0.109832 | 3.29502 | 33.2955 | 30.0005 | -0.0450973 | -0.405876 | 8.59413 | 9.00001 | [11 empty] | 13.11642 | 0.110985 | 3.32956 | 33.3296 | 30 | -0.0486273 | -0.437648 | 8.56241 | 9.00005
[21 empty] | 13.10261 | 0.1118 | 3.35406 | 33.3547 | 30.0006 | -0.045496 | -0.409475 | 8.59076 | 9.00024 | [11 empty] | 13.0195 | 0.106865 | 3.20589 | 33.2053 | 29.9994 | -0.0441062 | -0.396955 | 8.60302 | 8.99998 | [11 empty] | 13.00136 | 0.11152 | 3.34557 | 33.3452 | 29.9997 | -0.0502153 | -0.451946 | 8.54823 | 9.00017 | [11 empty] | 12.87406 | 0.111917 | 3.32254 | 33.0102 | 29.6876 | -0.0487288 | -0.438562 | 8.56149 | 9.00006 | [11 empty] | 12.87899 | 0.111488 | 3.34464 | 33.3446 | 30 | -0.0487302 | -0.438568 | 8.56135 | 8.99992 | [11 empty] | 12.9487 | 0.107737 | 3.1828 | 32.7251 | 29.5423 | -0.0459095 | -0.4132 | 8.58711 | 9.00031 | [11 empty] | 13.02702 | 0.111156 | 3.22625 | 32.2509 | 29.0246 | -0.0470054 | -0.423048 | 8.57694 | 8.99998 | [31 empty] | 12.88736 | 0.112532 | 3.37597 | 33.376 | 30 | -0.046836 | -0.421525 | 8.57848 | 9 | [11 empty] | 12.94857 | 0.112002 | 3.36006 | 33.3601 | 30 | -0.0461369 | -0.415236 | 8.58484 | 9.00007 | [11 empty] | 12.91882 | 0.112348 | 3.37045 | 33.3704 | 30 | -0.0473641 | -0.426284 | 8.57386 | 9.00014 | [11 empty] | 12.89844 | 0.114071 | 3.42212 | 33.4221 | 30 | -0.0482898 | -0.447226 | 8.81406 | 9.26129 | [11 empty] | 12.78905 | 0.113751 | 3.39567 | 33.2474 | 29.8517 | -0.0474911 | -0.427424 | 8.57265 | 9.00007 | [11 empty] | 12.85259 | 0.109607 | 3.28822 | 33.2882 | 30 | -0.0464377 | -0.41794 | 8.58206 | 9 | [11 empty] | 13.07109 | 0.113147 | 3.39441 | 33.3944 | 30 | -0.050497 | -0.454474 | 8.54555 | 9.00002 | [11 empty] | 13.08468 | 0.109761 | 3.29282 | 33.2928 | 30 | -0.0460098 | -0.414113 | 8.58642 | 9.00053 | [11 empty] | 13.04917 | 0.108299 | 3.24898 | 33.2489 | 30 | -0.0456852 | -0.411165 | 8.58881 | 8.99998 | [11 empty] | 13.2 | 0.116421 | 3.49262 | 33.4926 | 30 | -0.0514031 | -0.46262 | 8.53724 | 8.99986 | [11 empty] | 13.17184 | 0.110158 | 3.30479 | 33.3053 | 30.0005 | -0.045346 | -0.408114 | 8.59189 | 9.00001 | [11 empty] | 13.12125 | 0.111317 | 3.33951 | 33.3395 | 30 | -0.0490231 | -0.44121 | 8.55884 | 9.00005
[21 empty] | 13.10724 | 0.1121 | 3.36308 | 33.3637 | 30.0006 | -0.0456226 | -0.410615 | 8.58962 | 9.00024 | [11 empty] | 13.0246 | 0.107138 | 3.21409 | 33.2135 | 29.9994 | -0.0441466 | -0.397319 | 8.60266 | 8.99998 | [11 empty] | 13.00842 | 0.111841 | 3.35519 | 33.3548 | 29.9997 | -0.050399 | -0.4536 | 8.54657 | 9.00017 | [11 empty] | 12.88314 | 0.112207 | 3.33116 | 33.0188 | 29.6876 | -0.0487548 | -0.438796 | 8.56126 | 9.00006 | [11 empty] | 12.88479 | 0.111793 | 3.35378 | 33.3538 | 30 | -0.0487801 | -0.439017 | 8.5609 | 8.99992 | [11 empty] | 12.95626 | 0.107994 | 3.19038 | 32.7326 | 29.5423 | -0.0459742 | -0.413782 | 8.58653 | 9.00031 | [11 empty] | 13.03205 | 0.111476 | 3.23555 | 32.2602 | 29.0246 | -0.0470512 | -0.42346 | 8.57652 | 8.99998 | [31 empty] | 12.88605 | 0.112821 | 3.38464 | 33.3846 | 30 | -0.04688 | -0.42192 | 8.57808 | 9 | [11 empty] | 12.95426 | 0.112325 | 3.36974 | 33.3698 | 30 | -0.0461728 | -0.415559 | 8.58451 | 9.00007 | [11 empty] | 12.926 | 0.112668 | 3.38005 | 33.38 | 30 | -0.0474009 | -0.426615 | 8.57353 | 9.00014 | [11 empty] | 12.90534 | 0.114393 | 3.4318 | 33.4318 | 30 | -0.0486783 | -0.450824 | 8.81046 | 9.26129 | [11 empty] | 12.79587 | 0.114069 | 3.40515 | 33.2569 | 29.8517 | -0.0475261 | -0.427738 | 8.57234 | 9.00007 | [11 empty] | 12.86129 | 0.109888 | 3.29665 | 33.2967 | 30 | -0.0464846 | -0.418361 | 8.58164 | 9 | [11 empty] | 13.07712 | 0.113465 | 3.40395 | 33.404 | 30 | -0.0507907 | -0.457117 | 8.5429 | 9.00002 | [11 empty] | 13.08982 | 0.110046 | 3.30139 | 33.3014 | 30 | -0.0460769 | -0.414717 | 8.58581 | 9.00053 | [11 empty] | 13.0297 | 0.108649 | 3.25945 | 33.2594 | 30 | -0.045757 | -0.411812 | 8.58817 | 8.99998 | [11 empty] | 13.20674 | 0.11675 | 3.5025 | 33.5025 | 30 | -0.0514471 | -0.463016 | 8.53684 | 8.99986 | [11 empty] | 13.17667 | 0.110478 | 3.3144 | 33.3149 | 30.0005 | -0.0456592 | -0.410933 | 8.58907 | 9.00001 | [11 empty] | 13.12775 | 0.111636 | 3.34908 | 33.3491 | 30 | -0.0494161 | -0.444748 | 8.55531 | 9.00005
[21 empty] | 13.11141 | 0.112402 | 3.37212 | 33.3728 | 30.0006 | -0.045858 | -0.412733 | 8.58751 | 9.00024 | [11 empty] | 13.03003 | 0.107419 | 3.2225 | 33.2219 | 29.9994 | -0.0441963 | -0.397766 | 8.60221 | 8.99998 | [11 empty] | 13.01472 | 0.112166 | 3.36494 | 33.3646 | 29.9997 | -0.0505347 | -0.454821 | 8.54535 | 9.00017 | [11 empty] | 12.89291 | 0.112513 | 3.34024 | 33.0279 | 29.6876 | -0.0487863 | -0.43908 | 8.56098 | 9.00006 | [11 empty] | 12.88943 | 0.112105 | 3.36314 | 33.3631 | 30 | -0.0488023 | -0.439217 | 8.5607 | 8.99992 | [11 empty] | 12.96369 | 0.108262 | 3.19829 | 32.7406 | 29.5423 | -0.0459963 | -0.413981 | 8.58633 | 9.00031 | [11 empty] | 13.03691 | 0.111794 | 3.24478 | 32.2694 | 29.0246 | -0.0470883 | -0.423794 | 8.57619 | 8.99998 | [31 empty] | 12.88688 | 0.113119 | 3.39358 | 33.3936 | 30 | -0.0469027 | -0.422124 | 8.57788 | 9 | [11 empty] | 12.9586 | 0.112644 | 3.37934 | 33.3794 | 30 | -0.0462213 | -0.415995 | 8.58407 | 9.00007 | [11 empty] | 12.9324 | 0.112991 | 3.38971 | 33.3897 | 30 | -0.0474338 | -0.426911 | 8.57323 | 9.00014 | [11 empty] | 12.91264 | 0.114711 | 3.44132 | 33.4413 | 30 | -0.0490745 | -0.454493 | 8.80679 | 9.26129 | [11 empty] | 12.80198 | 0.114388 | 3.41469 | 33.2664 | 29.8517 | -0.047575 | -0.428179 | 8.57189 | 9.00007 | [11 empty] | 12.86102 | 0.110155 | 3.30466 | 33.3047 | 30 | -0.0465079 | -0.418571 | 8.58143 | 9 | [11 empty] | 13.08509 | 0.113776 | 3.41327 | 33.4133 | 30 | -0.0510449 | -0.459405 | 8.54062 | 9.00002 | [11 empty] | 13.09905 | 0.110343 | 3.31029 | 33.3103 | 30 | -0.046169 | -0.415546 | 8.58498 | 9.00053 | [11 empty] | 13.03293 | 0.108938 | 3.26812 | 33.2681 | 30 | -0.0458271 | -0.412443 | 8.58754 | 8.99998 | [11 empty] | 13.21326 | 0.117074 | 3.5122 | 33.5122 | 30 | -0.0514984 | -0.463478 | 8.53638 | 8.99986 | [11 empty] | 13.1815 | 0.110801 | 3.32408 | 33.3245 | 30.0005 | -0.0460478 | -0.41443 | 8.58558 | 9.00001 | [11 empty] | 13.13495 | 0.111969 | 3.35906 | 33.3591 | 30 | -0.0497691 | -0.447925 | 8.55213 | 9.00005
[21 empty] | 13.11589 | 0.112719 | 3.38164 | 33.3823 | 30.0006 | -0.0462175 | -0.415969 | 8.58427 | 9.00024 | [11 empty] | 13.03671875 | 0.107711 | 3.23125 | 33.2306 | 29.9994 | -0.0442258 | -0.398031 | 8.60195 | 8.99998 | [11 empty] | 13.02187 | 0.112483 | 3.37444 | 33.3741 | 29.9997 | -0.0506766 | -0.456098 | 8.54407 | 9.00017 | [11 empty] | 12.90012 | 0.112816 | 3.34923 | 33.0369 | 29.6876 | -0.0488464 | -0.43962 | 8.56044 | 9.00006 | [11 empty] | 12.89383 | 0.112418 | 3.37254 | 33.3725 | 30 | -0.0488412 | -0.439567 | 8.56035 | 8.99992 | [11 empty] | 12.97035 | 0.108514 | 3.20574 | 32.748 | 29.5423 | -0.0460578 | -0.414535 | 8.58578 | 9.00031 | [11 empty] | 13.0434 | 0.112121 | 3.25428 | 32.2789 | 29.0246 | -0.047127 | -0.424142 | 8.57584 | 8.99998 | [31 empty] | 12.89299 | 0.113408 | 3.40225 | 33.4023 | 30 | -0.0469402 | -0.422462 | 8.57754 | 9 | [11 empty] | 12.963 | 0.112976 | 3.38927 | 33.3893 | 30 | -0.0462548 | -0.416296 | 8.58377 | 9.00007 | [11 empty] | 12.93719 | 0.113309 | 3.39925 | 33.3992 | 30 | -0.0474767 | -0.427297 | 8.57285 | 9.00014 | [11 empty] | 12.9189 | 0.115033 | 3.45099 | 33.451 | 30 | -0.0494818 | -0.458265 | 8.80302 | 9.26129 | [11 empty] | 12.80621 | 0.114707 | 3.4242 | 33.2759 | 29.8517 | -0.0476253 | -0.428631 | 8.57144 | 9.00007 | [11 empty] | 12.8592 | 0.110438 | 3.31314 | 33.3132 | 30 | -0.0465446 | -0.418901 | 8.5811 | 9 | [11 empty] | 13.09244 | 0.114116 | 3.42348 | 33.4235 | 30 | -0.0512823 | -0.461541 | 8.53848 | 9.00002 | [11 empty] | 13.10835 | 0.110627 | 3.31881 | 33.3188 | 30 | -0.0462912 | -0.416646 | 8.58389 | 9.00053 | [11 empty] | 13.04939 | 0.109238 | 3.27713 | 33.2771 | 30 | -0.0459429 | -0.413485 | 8.58649 | 8.99998 | [11 empty] | 13.21891 | 0.117401 | 3.52201 | 33.522 | 30 | -0.0515455 | -0.463902 | 8.53595 | 8.99986 | [11 empty] | 13.1872 | 0.111115 | 3.33349 | 33.334 | 30.0005 | -0.0464843 | -0.418359 | 8.58165 | 9.00001 | [11 empty] | 13.14324 | 0.112293 | 3.3688 | 33.3688 | 30 | -0.0500432 | -0.450391 | 8.54966 | 9.00005
[21 empty] | 13.12009 | 0.113033 | 3.39107 | 33.3917 | 30.0006 | -0.0466402 | -0.419773 | 8.58047 | 9.00024 | [11 empty] | 13.04337 | 0.108005 | 3.2401 | 33.2395 | 29.9994 | -0.0442779 | -0.3985 | 8.60148 | 8.99998 | [11 empty] | 13.02894 | 0.112792 | 3.38372 | 33.3834 | 29.9997 | -0.0507945 | -0.457159 | 8.54301 | 9.00017 | [11 empty] | 12.90542 | 0.113124 | 3.35838 | 33.046 | 29.6876 | -0.0488777 | -0.439903 | 8.56015 | 9.00006 | [11 empty] | 12.90004 | 0.112726 | 3.38178 | 33.3818 | 30 | -0.048879 | -0.439907 | 8.56001 | 8.99992 | [11 empty] | 12.97582 | 0.108755 | 3.21288 | 32.7551 | 29.5423 | -0.0460997 | -0.414912 | 8.5854 | 9.00031 | [11 empty] | 13.04891 | 0.112436 | 3.26341 | 32.2881 | 29.0246 | -0.0471885 | -0.424696 | 8.57529 | 8.99998 | [31 empty] | 12.90167 | 0.113706 | 3.41118 | 33.4112 | 30 | -0.0469584 | -0.422626 | 8.57738 | 9 | [11 empty] | 12.96827 | 0.113285 | 3.39856 | 33.3986 | 30 | -0.0463151 | -0.41684 | 8.58323 | 9.00007 | [11 empty] | 12.94282 | 0.113632 | 3.40894 | 33.4089 | 30 | -0.047514 | -0.427632 | 8.57251 | 9.00014 | [11 empty] | 12.92571 | 0.115357 | 3.46071 | 33.4607 | 30 | -0.0498865 | -0.462013 | 8.79927 | 9.26129 | [11 empty] | 12.81124 | 0.115022 | 3.43359 | 33.2853 | 29.8517 | -0.0476843 | -0.429162 | 8.57091 | 9.00007 | [11 empty] | 12.86442 | 0.110694 | 3.32081 | 33.3208 | 30 | -0.0465884 | -0.419296 | 8.58071 | 9 | [11 empty] | 13.09831 | 0.114426 | 3.43277 | 33.4328 | 30 | -0.0514799 | -0.463321 | 8.5367 | 9.00002 | [11 empty] | 13.11667 | 0.110942 | 3.32828 | 33.3283 | 30 | -0.0465275 | -0.418772 | 8.58176 | 9.00053 | [11 empty] | 13.06455 | 0.109558 | 3.28673 | 33.2867 | 30 | -0.0461098 | -0.414987 | 8.58499 | 8.99998 | [11 empty] | 13.22518 | 0.117725 | 3.53175 | 33.5317 | 30 | -0.0515891 | -0.464294 | 8.53556 | 8.99986 | [11 empty] | 13.19346 | 0.111432 | 3.34301 | 33.3435 | 30.0005 | -0.0469456 | -0.422511 | 8.5775 | 9.00001 | [11 empty] | 13.14996 | 0.112626 | 3.37879 | 33.3788 | 30 | -0.050267 | -0.452406 | 8.54765 | 9.00005
[21 empty] | 13.1248125 | 0.113348 | 3.40051 | 33.4011 | 30.0006 | -0.0471151 | -0.424047 | 8.57619 | 9.00024 | [11 empty] | 13.04873 | 0.108311 | 3.24928 | 33.2487 | 29.9994 | -0.0443266 | -0.398938 | 8.60104 | 8.99998 | [11 empty] | 13.03546 | 0.113098 | 3.39292 | 33.3926 | 29.9997 | -0.0508802 | -0.45793 | 8.54224 | 9.00017 | [11 empty] | 12.91066 | 0.11344 | 3.36777 | 33.0554 | 29.6876 | -0.048902 | -0.440121 | 8.55994 | 9.00006 | [11 empty] | 12.9061 | 0.113051 | 3.39152 | 33.3915 | 30 | -0.0489266 | -0.440335 | 8.55959 | 8.99992 | [11 empty] | 12.98142 | 0.109003 | 3.22021 | 32.7625 | 29.5423 | -0.046146 | -0.415329 | 8.58498 | 9.00031 | [11 empty] | 13.05419 | 0.11276 | 3.27282 | 32.2975 | 29.0246 | -0.0471976 | -0.424777 | 8.57521 | 8.99998 | [31 empty] | 12.91042 | 0.114013 | 3.42038 | 33.4204 | 30 | -0.0469946 | -0.422952 | 8.57705 | 9 | [11 empty] | 12.97376 | 0.113607 | 3.40822 | 33.4082 | 30 | -0.0463794 | -0.417418 | 8.58265 | 9.00007 | [11 empty] | 12.94877 | 0.113961 | 3.41881 | 33.4188 | 30 | -0.0475371 | -0.42784 | 8.5723 | 9.00014 | [11 empty] | 12.93304 | 0.115675 | 3.47026 | 33.4703 | 30 | -0.0502892 | -0.465742 | 8.79554 | 9.26129 | [11 empty] | 12.81574 | 0.115352 | 3.44347 | 33.2952 | 29.8517 | -0.0477518 | -0.429769 | 8.5703 | 9.00007 | [11 empty] | 12.87433 | 0.110938 | 3.32814 | 33.3281 | 30 | -0.0466149 | -0.419535 | 8.58047 | 9 | [11 empty] | 13.10524 | 0.114755 | 3.44265 | 33.4427 | 30 | -0.0516306 | -0.464677 | 8.53534 | 9.00002 | [11 empty] | 13.1228 | 0.111236 | 3.33707 | 33.3371 | 30 | -0.0468812 | -0.421955 | 8.57858 | 9.00053 | [11 empty] | 13.07394 | 0.109867 | 3.29599 | 33.2959 | 30 | -0.0463516 | -0.417164 | 8.58281 | 8.99998 | [11 empty] | 13.23192 | 0.118058 | 3.54173 | 33.5417 | 30 | -0.0516185 | -0.464559 | 8.5353 | 8.99986 | [11 empty] | 13.20019 | 0.111762 | 3.3529 | 33.3534 | 30.0005 | -0.0474352 | -0.426917 | 8.57309 | 9.00001 | [11 empty] | 13.15443 | 0.11295 | 3.38851 | 33.3885 | 30 | -0.0504698 | -0.454231 | 8.54582 | 9.00005
[21 empty] | 13.13015 | 0.113667 | 3.41007 | 33.4107 | 30.0006 | -0.0476272 | -0.428656 | 8.57158 | 9.00024 | [11 empty] | 13.05504 | 0.108619 | 3.2585 | 33.2579 | 29.9994 | -0.0443731 | -0.399357 | 8.60062 | 8.99998 | [11 empty] | 13.04218 | 0.11341 | 3.40226 | 33.4019 | 29.9997 | -0.050974 | -0.458774 | 8.5414 | 9.00017 | [11 empty] | 12.91502 | 0.11375 | 3.37695 | 33.0646 | 29.6876 | -0.0489419 | -0.44048 | 8.55958 | 9.00006 | [11 empty] | 12.91136 | 0.113372 | 3.40115 | 33.4011 | 30 | -0.0489593 | -0.44063 | 8.55929 | 8.99992 | [11 empty] | 12.9869375 | 0.109246 | 3.22738 | 32.7696 | 29.5423 | -0.0461997 | -0.415811 | 8.5845 | 9.00031 | [11 empty] | 13.05917 | 0.11308 | 3.2821 | 32.3067 | 29.0246 | -0.0472826 | -0.425543 | 8.57444 | 8.99998 | [31 empty] | 12.91655 | 0.114325 | 3.42974 | 33.4297 | 30 | -0.0470439 | -0.423395 | 8.57661 | 9 | [11 empty] | 12.97981 | 0.11393 | 3.41791 | 33.4179 | 30 | -0.04646 | -0.418143 | 8.58193 | 9.00007 | [11 empty] | 12.95457 | 0.114286 | 3.42858 | 33.4285 | 30 | -0.0475639 | -0.428082 | 8.57206 | 9.00014 | [11 empty] | 12.93933 | 0.115999 | 3.47997 | 33.48 | 30 | -0.0507183 | -0.469717 | 8.79157 | 9.26129 | [11 empty] | 12.82046 | 0.115678 | 3.4532 | 33.3049 | 29.8517 | -0.0478225 | -0.430406 | 8.56967 | 9.00007 | [11 empty] | 12.88417 | 0.111159 | 3.33476 | 33.3348 | 30 | -0.0466335 | -0.419702 | 8.5803 | 9 | [11 empty] | 13.11108 | 0.115077 | 3.4523 | 33.4523 | 30 | -0.051764 | -0.465877 | 8.53414 | 9.00002 | [11 empty] | 13.12841 | 0.11156 | 3.34681 | 33.3468 | 30 | -0.0473213 | -0.425917 | 8.57461 | 9.00053 | [11 empty] | 13.07853 | 0.110195 | 3.30583 | 33.3058 | 30 | -0.0466611 | -0.419949 | 8.58003 | 8.99998 | [11 empty] | 13.23789 | 0.118388 | 3.55165 | 33.5516 | 30 | -0.0516554 | -0.464892 | 8.53496 | 8.99986 | [11 empty] | 13.20586 | 0.112082 | 3.3625 | 33.363 | 30.0005 | -0.0479367 | -0.431431 | 8.56858 | 9.00001 | [11 empty] | 13.16176 | 0.113276 | 3.39827 | 33.3983 | 30 | -0.0505788 | -0.455212 | 8.54484 | 9.00005
[21 empty] | 13.1367 | 0.113969 | 3.41913 | 33.4198 | 30.0006 | -0.0481366 | -0.433241 | 8.567 | 9.00024 | [11 empty] | 13.06007 | 0.108929 | 3.26779 | 33.2672 | 29.9994 | -0.0444265 | -0.399838 | 8.60014 | 8.99998 | [11 empty] | 13.05043 | 0.113712 | 3.41131 | 33.411 | 29.9997 | -0.0510378 | -0.459349 | 8.54082 | 9.00017 | [11 empty] | 12.92268 | 0.114069 | 3.38643 | 33.0741 | 29.6876 | -0.0489703 | -0.440736 | 8.55932 | 9.00006 | [11 empty] | 12.91805 | 0.113677 | 3.41031 | 33.4103 | 30 | -0.0490074 | -0.441063 | 8.55886 | 8.99992 | [11 empty] | 12.9925 | 0.109481 | 3.23431 | 32.7766 | 29.5423 | -0.046256 | -0.416319 | 8.58399 | 9.00031 | [11 empty] | 13.06542 | 0.113408 | 3.29163 | 32.3163 | 29.0246 | -0.0473524 | -0.426171 | 8.57381 | 8.99998 | [31 empty] | 12.92141 | 0.114641 | 3.43923 | 33.4392 | 30 | -0.0470947 | -0.423852 | 8.57615 | 9 | [11 empty] | 12.98634375 | 0.114252 | 3.42756 | 33.4276 | 30 | -0.0465802 | -0.419225 | 8.58084 | 9.00007 | [11 empty] | 12.96002 | 0.114621 | 3.43863 | 33.4386 | 30 | -0.0475958 | -0.428369 | 8.57177 | 9.00014 | [11 empty] | 12.94443 | 0.11633 | 3.48991 | 33.4899 | 30 | -0.0511447 | -0.473666 | 8.78762 | 9.26129 | [11 empty] | 12.82538 | 0.116008 | 3.46304 | 33.3148 | 29.8517 | -0.0480062 | -0.432059 | 8.56801 | 9.00007 | [11 empty] | 12.89109 | 0.111362 | 3.34087 | 33.3409 | 30 | -0.0466663 | -0.419997 | 8.58001 | 9 | [11 empty] | 13.11708 | 0.11539 | 3.46171 | 33.4617 | 30 | -0.051866 | -0.466795 | 8.53323 | 9.00002 | [11 empty] | 13.13445 | 0.111868 | 3.35604 | 33.356 | 30 | -0.0478075 | -0.430292 | 8.57024 | 9.00053 | [11 empty] | 13.08091 | 0.110515 | 3.31543 | 33.3154 | 30 | -0.0469893 | -0.422902 | 8.57708 | 8.99998 | [11 empty] | 13.24337 | 0.118715 | 3.56144 | 33.5614 | 30 | -0.0516947 | -0.465245 | 8.53461 | 8.99986 | [11 empty] | 13.21095 | 0.112407 | 3.37227 | 33.3727 | 30.0005 | -0.0484173 | -0.435756 | 8.56425 | 9.00001 | [11 empty] | 13.17259 | 0.11358 | 3.40738 | 33.4074 | 30 | -0.0506912 | -0.456224 | 8.54383 | 9.00005
[21 empty] | 13.14407 | 0.114276 | 3.42835 | 33.429 | 30.0006 | -0.0486284 | -0.437667 | 8.56257 | 9.00024 | [11 empty] | 13.065625 | 0.109241 | 3.27715 | 33.2765 | 29.9994 | -0.0445317 | -0.400785 | 8.59919 | 8.99998 | [11 empty] | 13.05887 | 0.114017 | 3.42047 | 33.4201 | 29.9997 | -0.0511134 | -0.460029 | 8.54014 | 9.00017 | [11 empty] | 12.93005 | 0.114397 | 3.39617 | 33.0838 | 29.6876 | -0.0490094 | -0.441088 | 8.55897 | 9.00006 | [11 empty] | 12.92527 | 0.114005 | 3.42015 | 33.4202 | 30 | -0.0490448 | -0.4414 | 8.55852 | 8.99992 | [11 empty] | 12.99884 | 0.109718 | 3.24133 | 32.7836 | 29.5423 | -0.0463206 | -0.4169 | 8.58341 | 9.00031 | [11 empty] | 13.072 | 0.113733 | 3.30106 | 32.3257 | 29.0246 | -0.0474137 | -0.426722 | 8.57326 | 8.99998 | [31 empty] | 12.92551 | 0.114955 | 3.44866 | 33.4487 | 30 | -0.0471309 | -0.424178 | 8.57583 | 9 | [11 empty] | 12.99315 | 0.11457 | 3.43711 | 33.4371 | 30 | -0.0468678 | -0.421814 | 8.57826 | 9.00007 | [11 empty] | 12.96691 | 0.114946 | 3.44837 | 33.4483 | 30 | -0.0476377 | -0.428746 | 8.5714 | 9.00014 | [11 empty] | 12.94888 | 0.116653 | 3.49961 | 33.4996 | 30 | -0.0515341 | -0.477272 | 8.78401 | 9.26129 | [11 empty] | 12.83018 | 0.116334 | 3.47277 | 33.3245 | 29.8517 | -0.0483402 | -0.435065 | 8.56501 | 9.00007 | [11 empty] | 12.89799 | 0.111559 | 3.34677 | 33.3468 | 30 | -0.0467018 | -0.420317 | 8.57969 | 9 | [11 empty] | 13.12405 | 0.115719 | 3.47158 | 33.4716 | 30 | -0.0519278 | -0.467352 | 8.53267 | 9.00002 | [11 empty] | 13.14052 | 0.112181 | 3.36542 | 33.3654 | 30 | -0.0483225 | -0.434928 | 8.5656 | 9.00053 | [11 empty] | 13.08367 | 0.110838 | 3.32514 | 33.3251 | 30 | -0.0473487 | -0.426138 | 8.57384 | 8.99998 | [11 empty] | 13.24837 | 0.119036 | 3.57109 | 33.5711 | 30 | -0.0517116 | -0.465397 | 8.53446 | 8.99986 | [11 empty] | 13.21749 | 0.11273 | 3.38196 | 33.3824 | 30.0005 | -0.0488979 | -0.440082 | 8.55993 | 9.00001 | [11 empty] | 13.18535 | 0.113884 | 3.41651 | 33.4165 | 30 | -0.0508081 | -0.457276 | 8.54278 | 9.00005
[21 empty] | 13.15204 | 0.114593 | 3.43788 | 33.4385 | 30.0006 | -0.0491005 | -0.441916 | 8.55832 | 9.00024 | [11 empty] | 13.07214 | 0.109554 | 3.28655 | 33.2859 | 29.9994 | -0.0447503 | -0.402751 | 8.59723 | 8.99998 | [11 empty] | 13.06573 | 0.114304 | 3.42909 | 33.4288 | 29.9997 | -0.0511897 | -0.460716 | 8.53946 | 9.00017 | [11 empty] | 12.9346 | 0.114731 | 3.4061 | 33.0937 | 29.6876 | -0.0490764 | -0.441691 | 8.55837 | 9.00006 | [11 empty] | 12.93069 | 0.114327 | 3.4298 | 33.4298 | 30 | -0.0490856 | -0.441767 | 8.55815 | 8.99992 | [11 empty] | 13.00455 | 0.109955 | 3.24833 | 32.7906 | 29.5423 | -0.046406 | -0.417669 | 8.58264 | 9.00031 | [11 empty] | 13.07714 | 0.114079 | 3.3111 | 32.3357 | 29.0246 | -0.047526 | -0.427733 | 8.57225 | 8.99998 | [31 empty] | 12.92923 | 0.11528 | 3.45839 | 33.4584 | 30 | -0.0471743 | -0.424569 | 8.57543 | 9 | [11 empty] | 13.00025 | 0.114893 | 3.4468 | 33.4468 | 30 | -0.0472496 | -0.42525 | 8.57482 | 9.00007 | [11 empty] | 12.97476 | 0.115268 | 3.45804 | 33.458 | 30 | -0.0476794 | -0.429121 | 8.57102 | 9.00014 | [11 empty] | 12.95664 | 0.116974 | 3.50923 | 33.5092 | 30 | -0.0518897 | -0.480565 | 8.78072 | 9.26129 | [11 empty] | 12.83639 | 0.116651 | 3.48224 | 33.334 | 29.8517 | -0.0487675 | -0.438911 | 8.56116 | 9.00007 | [11 empty] | 12.90477 | 0.111761 | 3.35284 | 33.3529 | 30 | -0.0467301 | -0.420571 | 8.57943 | 9 | [11 empty] | 13.13212 | 0.116033 | 3.481 | 33.481 | 30 | -0.0520413 | -0.468373 | 8.53165 | 9.00002 | [11 empty] | 13.1452 | 0.1125 | 3.37501 | 33.375 | 30 | -0.0488348 | -0.439539 | 8.56099 | 9.00053 | [11 empty] | 13.0880625 | 0.111164 | 3.33492 | 33.3349 | 30 | -0.0477204 | -0.429483 | 8.5705 | 8.99998 | [11 empty] | 13.25382 | 0.119356 | 3.58067 | 33.5807 | 30 | -0.0517549 | -0.465787 | 8.53407 | 8.99986 | [11 empty] | 13.22423 | 0.113046 | 3.39144 | 33.3919 | 30.0005 | -0.0493517 | -0.444166 | 8.55584 | 9.00001 | [11 empty] | 13.19802 | 0.114196 | 3.42588 | 33.4259 | 30 | -0.0508982 | -0.458087 | 8.54197 | 9.00005
[21 empty] | 13.15995 | 0.114893 | 3.44687 | 33.4475 | 30.0006 | -0.0495813 | -0.446244 | 8.554 | 9.00024 | [11 empty] | 13.0774 | 0.109879 | 3.29631 | 33.2957 | 29.9994 | -0.0450442 | -0.405397 | 8.59458 | 8.99998 | [11 empty] | 13.07135 | 0.114595 | 3.4378 | 33.4375 | 29.9997 | -0.051238 | -0.461151 | 8.53902 | 9.00017 | [11 empty] | 12.93825 | 0.115064 | 3.41599 | 33.1036 | 29.6876 | -0.0490969 | -0.441875 | 8.55818 | 9.00006 | [11 empty] | 12.93686 | 0.114631 | 3.43893 | 33.4389 | 30 | -0.0491522 | -0.442366 | 8.55756 | 8.99992 | [11 empty] | 13.01088 | 0.110204 | 3.25568 | 32.7979 | 29.5423 | -0.0464971 | -0.418488 | 8.58182 | 9.00031 | [11 empty] | 13.08261 | 0.114407 | 3.32061 | 32.3452 | 29.0246 | -0.0477417 | -0.429674 | 8.57031 | 8.99998 | [31 empty] | 12.93461 | 0.115604 | 3.46813 | 33.4681 | 30 | -0.0472331 | -0.425098 | 8.57491 | 9 | [11 empty] | 13.00722 | 0.115208 | 3.45624 | 33.4563 | 30 | -0.0477219 | -0.429501 | 8.57057 | 9.00007 | [11 empty] | 12.9827 | 0.1156 | 3.46801 | 33.468 | 30 | -0.0477176 | -0.429466 | 8.57068 | 9.00014 | [11 empty] | 12.96927 | 0.117266 | 3.51797 | 33.518 | 30 | -0.0522189 | -0.483614 | 8.77767 | 9.26129 | [11 empty] | 12.84427 | 0.116985 | 3.49221 | 33.3439 | 29.8517 | -0.0492564 | -0.443311 | 8.55676 | 9.00007 | [11 empty] | 12.91044 | 0.111983 | 3.35948 | 33.3595 | 30 | -0.0467792 | -0.421013 | 8.57899 | 9 | [11 empty] | 13.1396 | 0.116353 | 3.4906 | 33.4906 | 30 | -0.052085 | -0.468766 | 8.53125 | 9.00002 | [11 empty] | 13.14938 | 0.112816 | 3.38448 | 33.3845 | 30 | -0.0493381 | -0.444069 | 8.55646 | 9.00053 | [11 empty] | 13.09423 | 0.111494 | 3.34481 | 33.3448 | 30 | -0.0481057 | -0.43295 | 8.56703 | 8.99998 | [11 empty] | 13.25956 | 0.119682 | 3.59047 | 33.5905 | 30 | -0.0518033 | -0.466222 | 8.53363 | 8.99986 | [11 empty] | 13.23106 | 0.113368 | 3.40109 | 33.4016 | 30.0005 | -0.0498055 | -0.44825 | 8.55176 | 9.00001 | [11 empty] | 13.20812 | 0.114501 | 3.43502 | 33.435 | 30 | -0.0509806 | -0.458829 | 8.54123 | 9.00005
[21 empty] | 13.16716 | 0.115196 | 3.45594 | 33.4566 | 30.0006 | -0.0500361 | -0.450337 | 8.5499 | 9.00024 | [11 empty] | 13.08223 | 0.110204 | 3.30606 | 33.3055 | 29.9994 | -0.0454026 | -0.408623 | 8.59136 | 8.99998 | [11 empty] | 13.07607 | 0.114858 | 3.44571 | 33.4454 | 29.9997 | -0.051298 | -0.461691 | 8.53848 | 9.00017 | [11 empty] | 12.94282 | 0.115397 | 3.42585 | 33.1135 | 29.6876 | -0.0491613 | -0.442455 | 8.5576 | 9.00006 | [11 empty] | 12.94333 | 0.114954 | 3.44862 | 33.4486 | 30 | -0.0492147 | -0.442928 | 8.55699 | 8.99992 | [11 empty] | 13.01879 | 0.110447 | 3.26287 | 32.8051 | 29.5423 | -0.0466064 | -0.419472 | 8.58084 | 9.00031 | [11 empty] | 13.088 | 0.114746 | 3.33046 | 32.3551 | 29.0246 | -0.0480735 | -0.432661 | 8.56732 | 8.99998 | [31 empty] | 12.93981 | 0.11594 | 3.47821 | 33.4782 | 30 | -0.0473059 | -0.425754 | 8.57425 | 9 | [11 empty] | 13.01452 | 0.115528 | 3.46584 | 33.4659 | 30 | -0.0482199 | -0.433982 | 8.56609 | 9.00007 | [11 empty] | 12.98974 | 0.115922 | 3.47766 | 33.4776 | 30 | -0.0477714 | -0.429949 | 8.57019 | 9.00014 | [11 empty] | 12.9824 | 0.117561 | 3.52682 | 33.5268 | 30 | -0.0524648 | -0.485892 | 8.77539 | 9.26129 | [11 empty] | 12.85075 | 0.117308 | 3.50184 | 33.3536 | 29.8517 | -0.0497877 | -0.448093 | 8.55198 | 9.00007 | [11 empty] | 12.91531 | 0.112244 | 3.36733 | 33.3673 | 30 | -0.0468103 | -0.421293 | 8.57871 | 9 | [11 empty] | 13.14665 | 0.116679 | 3.50036 | 33.5004 | 30 | -0.0521689 | -0.469522 | 8.5305 | 9.00002 | [11 empty] | 13.15485 | 0.113126 | 3.39379 | 33.3938 | 30 | -0.0498249 | -0.448451 | 8.55208 | 9.00053 | [11 empty] | 13.09922 | 0.111821 | 3.35464 | 33.3546 | 30 | -0.0485067 | -0.436559 | 8.56342 | 8.99998 | [11 empty] | 13.2648 | 0.119995 | 3.59984 | 33.5998 | 30 | -0.0518366 | -0.466522 | 8.53333 | 8.99986 | [11 empty] | 13.23712 | 0.113696 | 3.41094 | 33.4114 | 30.0005 | -0.0501581 | -0.451424 | 8.54858 | 9.00001 | [11 empty] | 13.21337 | 0.114825 | 3.44475 | 33.4447 | 30 | -0.0510491 | -0.459445 | 8.54061 | 9.00005
[21 empty] | 13.17387 | 0.115516 | 3.46557 | 33.4662 | 30.0006 | -0.0504271 | -0.453856 | 8.54638 | 9.00024 | [11 empty] | 13.08815 | 0.110508 | 3.31518 | 33.3146 | 29.9994 | -0.0458122 | -0.412309 | 8.58767 | 8.99998 | [11 empty] | 13.08232 | 0.115121 | 3.45358 | 33.4532 | 29.9997 | -0.0513342 | -0.462017 | 8.53815 | 9.00017 | [11 empty] | 12.94743 | 0.115723 | 3.43555 | 33.1232 | 29.6876 | -0.0491913 | -0.442725 | 8.55733 | 9.00006 | [11 empty] | 12.9505 | 0.115273 | 3.4582 | 33.4582 | 30 | -0.0492877 | -0.443585 | 8.55634 | 8.99992 | [11 empty] | 13.0241 | 0.110728 | 3.27116 | 32.8134 | 29.5423 | -0.0467423 | -0.420696 | 8.57962 | 9.00031 | [11 empty] | 13.09408 | 0.115089 | 3.34043 | 32.3651 | 29.0246 | -0.0484939 | -0.436444 | 8.56354 | 8.99998 | [31 empty] | 12.94357 | 0.116272 | 3.48817 | 33.4882 | 30 | -0.047453 | -0.427077 | 8.57293 | 9 | [11 empty] | 13.02033 | 0.115837 | 3.47511 | 33.4751 | 30 | -0.048739 | -0.438654 | 8.56142 | 9.00007 | [11 empty] | 12.99618 | 0.116237 | 3.48709 | 33.4871 | 30 | -0.0478201 | -0.430388 | 8.56975 | 9.00014 | [11 empty] | 12.99336 | 0.11787 | 3.53609 | 33.5361 | 30 | -0.0526883 | -0.487961 | 8.77332 | 9.26129 | [11 empty] | 12.85578 | 0.117625 | 3.51132 | 33.363 | 29.8517 | -0.0503159 | -0.452846 | 8.54723 | 9.00007 | [11 empty] | 12.9204 | 0.112532 | 3.37597 | 33.376 | 30 | -0.046836 | -0.421525 | 8.57848 | 9 | [11 empty] | 13.15202 | 0.117002 | 3.51007 | 33.5101 | 30 | -0.0522269 | -0.470044 | 8.52998 | 9.00002 | [11 empty] | 13.16247 | 0.113438 | 3.40315 | 33.4032 | 30 | -0.05026 | -0.452367 | 8.54816 | 9.00053 | [11 empty] | 13.1043 | 0.112157 | 3.3647 | 33.3647 | 30 | -0.0489149 | -0.440233 | 8.55975 | 8.99998 | [11 empty] | 13.26989 | 0.120289 | 3.60868 | 33.6087 | 30 | -0.0518653 | -0.46678 | 8.53308 | 8.99986 | [11 empty] | 13.24233 | 0.114008 | 3.4203 | 33.4208 | 30.0005 | -0.0504712 | -0.454241 | 8.54577 | 9.00001 | [11 empty] | 13.21682 | 0.115141 | 3.45423 | 33.4542 | 30 | -0.0510954 | -0.459861 | 8.54019 | 9.00005
[21 empty] | 13.18086 | 0.115816 | 3.47454 | 33.4752 | 30.0006 | -0.0506885 | -0.456208 | 8.54403 | 9.00024 | [11 empty] | 13.09575 | 0.110823 | 3.32463 | 33.324 | 29.9994 | -0.0462205 | -0.415983 | 8.584 | 8.99998 | [11 empty] | 13.08885 | 0.115359 | 3.46073 | 33.4604 | 29.9997 | -0.051394 | -0.462554 | 8.53762 | 9.00017 | [11 empty] | 12.95115 | 0.116052 | 3.44531 | 33.1329 | 29.6876 | -0.0492433 | -0.443192 | 8.55686 | 9.00006 | [11 empty] | 12.95841 | 0.115596 | 3.46787 | 33.4679 | 30 | -0.0493857 | -0.444467 | 8.55545 | 8.99992 | [11 empty] | 13.02988 | 0.111002 | 3.27926 | 32.8215 | 29.5423 | -0.0469439 | -0.422509 | 8.5778 | 9.00031 | [11 empty] | 13.10031 | 0.115434 | 3.35042 | 32.3751 | 29.0246 | -0.048978 | -0.440802 | 8.55918 | 8.99998 | [31 empty] | 12.94836 | 0.116596 | 3.49787 | 33.4979 | 30 | -0.0477305 | -0.429575 | 8.57043 | 9 | [11 empty] | 13.02601 | 0.116155 | 3.48465 | 33.4847 | 30 | -0.0492699 | -0.443432 | 8.55664 | 9.00007 | [11 empty] | 13.00397 | 0.116556 | 3.49667 | 33.4966 | 30 | -0.0479002 | -0.431109 | 8.56903 | 9.00014 | [11 empty] | 13.00266 | 0.118161 | 3.54482 | 33.5448 | 30 | -0.0528532 | -0.489488 | 8.7718 | 9.26129 | [11 empty] | 12.8629 | 0.117943 | 3.52082 | 33.3725 | 29.8517 | -0.0508239 | -0.457419 | 8.54265 | 9.00007 | [11 empty] | 12.92567 | 0.112821 | 3.38464 | 33.3846 | 30 | -0.04688 | -0.42192 | 8.57808 | 9 | [11 empty] | 13.15834 | 0.117327 | 3.51982 | 33.5198 | 30 | -0.0522803 | -0.470524 | 8.5295 | 9.00002 | [11 empty] | 13.16938 | 0.113755 | 3.41265 | 33.4127 | 30 | -0.0507303 | -0.4566 | 8.54393 | 9.00053 | [11 empty] | 13.11046 | 0.112477 | 3.37429 | 33.3742 | 30 | -0.0493549 | -0.444193 | 8.55579 | 8.99998 | [11 empty] | 13.27592 | 0.12058 | 3.61739 | 33.6174 | 30 | -0.0518912 | -0.467013 | 8.53284 | 8.99986 | [11 empty] | 13.24729 | 0.114341 | 3.43028 | 33.4308 | 30.0005 | -0.0506706 | -0.456036 | 8.54397 | 9.00001 | [11 empty] | 13.22099 | 0.115454 | 3.46361 | 33.4636 | 30 | -0.0511755 | -0.460582 | 8.53947 | 9.00005
[21 empty] | 13.18844 | 0.116116 | 3.48357 | 33.4842 | 30.0006 | -0.0508857 | -0.457984 | 8.54226 | 9.00024 | [11 empty] | 13.10323 | 0.111136 | 3.33402 | 33.3334 | 29.9994 | -0.0466609 | -0.419947 | 8.58003 | 8.99998 | [11 empty] | 13.09497 | 0.115589 | 3.46763 | 33.4673 | 29.9997 | -0.0514316 | -0.462893 | 8.53728 | 9.00017 | [11 empty] | 12.95657 | 0.116375 | 3.4549 | 33.1425 | 29.6876 | -0.0493107 | -0.443799 | 8.55626 | 9.00006 | [11 empty] | 12.96541 | 0.115923 | 3.47769 | 33.4777 | 30 | -0.0495237 | -0.445709 | 8.55421 | 8.99992 | [11 empty] | 13.03391 | 0.111298 | 3.28801 | 32.8303 | 29.5423 | -0.0471888 | -0.424714 | 8.5756 | 9.00031 | [11 empty] | 13.10562 | 0.115762 | 3.35994 | 32.3846 | 29.0246 | -0.0495121 | -0.445608 | 8.55438 | 8.99998 | [31 empty] | 12.95458 | 0.116919 | 3.50756 | 33.5076 | 30 | -0.0480856 | -0.43277 | 8.56723 | 9 | [11 empty] | 13.03299 | 0.116478 | 3.49434 | 33.4944 | 30 | -0.0497506 | -0.447759 | 8.55231 | 9.00007 | [11 empty] | 13.01273 | 0.116884 | 3.50651 | 33.5065 | 30 | -0.0479878 | -0.431897 | 8.56824 | 9.00014 | [11 empty] | 13.0092 | 0.118472 | 3.55416 | 33.5542 | 30 | -0.0530049 | -0.490894 | 8.77039 | 9.26129 | [11 empty] | 12.87059 | 0.118262 | 3.53032 | 33.3821 | 29.8517 | -0.0513312 | -0.461985 | 8.53809 | 9.00007 | [11 empty] | 12.93089 | 0.113119 | 3.39358 | 33.3936 | 30 | -0.0469027 | -0.422124 | 8.57788 | 9 | [11 empty] | 13.16448 | 0.117653 | 3.52959 | 33.5296 | 30 | -0.0523358 | -0.471024 | 8.529 | 9.00002 | [11 empty] | 13.17568 | 0.114069 | 3.42208 | 33.4221 | 30 | -0.0511496 | -0.460373 | 8.54016 | 9.00053 | [11 empty] | 13.11585 | 0.11282 | 3.38458 | 33.3845 | 30 | -0.049747 | -0.447722 | 8.55226 | 8.99998 | [11 empty] | 13.28186 | 0.120851 | 3.62552 | 33.6255 | 30 | -0.0519205 | -0.467277 | 8.53258 | 8.99986 | [11 empty] | 13.25317 | 0.114671 | 3.44018 | 33.4406 | 30.0005 | -0.0508173 | -0.457356 | 8.54265 | 9.00001 | [11 empty] | 13.22804 | 0.115787 | 3.47361 | 33.4736 | 30 | -0.051221 | -0.460992 | 8.53906 | 9.00005
[21 empty] | 13.19487 | 0.11643 | 3.49298 | 33.4936 | 30.0006 | -0.0510456 | -0.459422 | 8.54082 | 9.00024 | [11 empty] | 13.10862 | 0.111455 | 3.34358 | 33.343 | 29.9994 | -0.047103 | -0.423926 | 8.57605 | 8.99998 | [11 empty] | 13.10167 | 0.115815 | 3.47441 | 33.4741 | 29.9997 | -0.0514918 | -0.463435 | 8.53674 | 9.00017 | [11 empty] | 12.96277 | 0.116695 | 3.46439 | 33.152 | 29.6876 | -0.0493911 | -0.444523 | 8.55553 | 9.00006 | [11 empty] | 12.97155 | 0.116248 | 3.48745 | 33.4874 | 30 | -0.0497235 | -0.447507 | 8.55241 | 8.99992 | [11 empty] | 13.03772 | 0.111595 | 3.29677 | 32.839 | 29.5423 | -0.0475216 | -0.427709 | 8.5726 | 9.00031 | [11 empty] | 13.11043 | 0.116119 | 3.37031 | 32.395 | 29.0246 | -0.0500378 | -0.45034 | 8.54964 | 8.99998 | [31 empty] | 12.9616 | 0.117233 | 3.51699 | 33.517 | 30 | -0.048498 | -0.436483 | 8.56352 | 9 | [11 empty] | 13.039 | 0.116802 | 3.50406 | 33.5041 | 30 | -0.0502347 | -0.452116 | 8.54795 | 9.00007 | [11 empty] | 13.01997 | 0.117198 | 3.51593 | 33.5159 | 30 | -0.0481327 | -0.433201 | 8.56694 | 9.00014 | [11 empty] | 13.0147 | 0.118785 | 3.56354 | 33.5635 | 30 | -0.053116 | -0.491923 | 8.76936 | 9.26129 | [11 empty] | 12.87591 | 0.118586 | 3.54 | 33.3917 | 29.8517 | -0.051813 | -0.46632 | 8.53375 | 9.00007 | [11 empty] | 12.93585 | 0.113408 | 3.40225 | 33.4023 | 30 | -0.0469402 | -0.422462 | 8.57754 | 9 | [11 empty] | 13.16933 | 0.117964 | 3.53893 | 33.5389 | 30 | -0.0523905 | -0.471516 | 8.52851 | 9.00002 | [11 empty] | 13.18145 | 0.114391 | 3.43173 | 33.4317 | 30 | -0.051522 | -0.463725 | 8.53681 | 9.00053 | [11 empty] | 13.12207 | 0.11315 | 3.39449 | 33.3944 | 30 | -0.050146 | -0.451313 | 8.54867 | 8.99998 | [11 empty] | 13.28762 | 0.121111 | 3.63332 | 33.6333 | 30 | -0.0519504 | -0.467546 | 8.53231 | 8.99986 | [11 empty] | 13.25871 | 0.114996 | 3.44992 | 33.4504 | 30.0005 | -0.0509317 | -0.458386 | 8.54162 | 9.00001 | [11 empty] | 13.23581 | 0.116109 | 3.48327 | 33.4833 | 30 | -0.0512638 | -0.461377 | 8.53868 | 9.00005
[21 empty] | 13.2012 | 0.116746 | 3.50247 | 33.5031 | 30.0006 | -0.051142 | -0.460291 | 8.53995 | 9.00024 | [11 empty] | 13.11411 | 0.111762 | 3.35279 | 33.3522 | 29.9994 | -0.0475478 | -0.427929 | 8.57205 | 8.99998 | [11 empty] | 13.10697 | 0.116029 | 3.48082 | 33.4805 | 29.9997 | -0.0515242 | -0.463727 | 8.53644 | 9.00017 | [11 empty] | 12.97064 | 0.117019 | 3.47401 | 33.1616 | 29.6876 | -0.0494677 | -0.445212 | 8.55484 | 9.00006 | [11 empty] | 12.9775 | 0.116583 | 3.49748 | 33.4975 | 30 | -0.0500203 | -0.450178 | 8.54974 | 8.99992 | [11 empty] | 13.04104 | 0.111889 | 3.30546 | 32.8477 | 29.5423 | -0.047872 | -0.430863 | 8.56945 | 9.00031 | [11 empty] | 13.11486 | 0.116444 | 3.37975 | 32.4044 | 29.0246 | -0.0505673 | -0.455105 | 8.54488 | 8.99998 | [31 empty] | 12.96797 | 0.117559 | 3.52678 | 33.5268 | 30 | -0.0489366 | -0.44043 | 8.55957 | 9 | [11 empty] | 13.04449 | 0.117123 | 3.5137 | 33.5137 | 30 | -0.0507024 | -0.456325 | 8.54375 | 9.00007 | [11 empty] | 13.02671 | 0.117518 | 3.52555 | 33.5255 | 30 | -0.0483691 | -0.435329 | 8.56481 | 9.00014 | [11 empty] | 13.01818 | 0.119108 | 3.57323 | 33.5732 | 30 | -0.0532217 | -0.492902 | 8.76838 | 9.26129 | [11 empty] | 12.88166 | 0.118912 | 3.54973 | 33.4015 | 29.8517 | -0.0522911 | -0.470624 | 8.52945 | 9.00007 | [11 empty] | 12.94252 | 0.113706 | 3.41118 | 33.4112 | 30 | -0.0469584 | -0.422626 | 8.57738 | 9 | [11 empty] | 13.17519 | 0.118277 | 3.5483 | 33.5483 | 30 | -0.0524316 | -0.471885 | 8.52814 | 9.00002 | [11 empty] | 13.18793 | 0.114704 | 3.44111 | 33.4411 | 30 | -0.0518802 | -0.466949 | 8.53358 | 9.00053 | [11 empty] | 13.13004 | 0.113484 | 3.40451 | 33.4045 | 30 | -0.0505373 | -0.454835 | 8.54514 | 8.99998 | [11 empty] | 13.29239 | 0.121365 | 3.64096 | 33.6409 | 30 | -0.0519929 | -0.467929 | 8.53193 | 8.99986 | [11 empty] | 13.26384 | 0.115322 | 3.45971 | 33.4602 | 30.0005 | -0.0510379 | -0.459341 | 8.54067 | 9.00001 | [11 empty] | 13.2424 | 0.116435 | 3.49306 | 33.493 | 30 | -0.0513266 | -0.461942 | 8.53811 | 9.00005
[21 empty] | 13.20821875 | 0.117056 | 3.51176 | 33.5124 | 30.0006 | -0.0512528 | -0.461287 | 8.53895 | 9.00024 | [11 empty] | 13.12061 | 0.112084 | 3.36246 | 33.3619 | 29.9994 | -0.0479918 | -0.431925 | 8.56805 | 8.99998 | [11 empty] | 13.11216 | 0.116246 | 3.48733 | 33.487 | 29.9997 | -0.0515653 | -0.464097 | 8.53607 | 9.00017 | [11 empty] | 12.97862 | 0.117354 | 3.48396 | 33.1716 | 29.6876 | -0.0495896 | -0.446309 | 8.55375 | 9.00006 | [11 empty] | 12.98375 | 0.116903 | 3.50709 | 33.5071 | 30 | -0.0504136 | -0.453719 | 8.5462 | 8.99992 | [11 empty] | 13.04506 | 0.112199 | 3.31462 | 32.8569 | 29.5423 | -0.0482795 | -0.43453 | 8.56578 | 9.00031 | [11 empty] | 13.12123 | 0.116773 | 3.3893 | 32.4139 | 29.0246 | -0.0510632 | -0.459568 | 8.54042 | 8.99998 | [31 empty] | 12.97433 | 0.117886 | 3.53658 | 33.5366 | 30 | -0.049379 | -0.444411 | 8.55559 | 9 | [11 empty] | 13.051 | 0.117446 | 3.52338 | 33.5234 | 30 | -0.0511204 | -0.460087 | 8.53998 | 9.00007 | [11 empty] | 13.03364 | 0.117838 | 3.53515 | 33.5351 | 30 | -0.0487077 | -0.438376 | 8.56177 | 9.00014 | [11 empty] | 13.0193 | 0.119418 | 3.58255 | 33.5826 | 30 | -0.0533108 | -0.493726 | 8.76756 | 9.26129 | [11 empty] | 12.88797 | 0.11923 | 3.55924 | 33.411 | 29.8517 | -0.052711 | -0.474403 | 8.52567 | 9.00007 | [11 empty] | 12.94952 | 0.114013 | 3.42038 | 33.4204 | 30 | -0.0469946 | -0.422952 | 8.57705 | 9 | [11 empty] | 13.18167 | 0.118594 | 3.55781 | 33.5578 | 30 | -0.0524712 | -0.472242 | 8.52778 | 9.00002 | [11 empty] | 13.19633 | 0.11503 | 3.45089 | 33.4509 | 30 | -0.052142 | -0.469305 | 8.53123 | 9.00053 | [11 empty] | 13.13722 | 0.113815 | 3.41445 | 33.4144 | 30 | -0.0508907 | -0.458016 | 8.54196 | 8.99998 | [11 empty] | 13.29728 | 0.121613 | 3.6484 | 33.6484 | 30 | -0.0520259 | -0.468226 | 8.53163 | 8.99986 | [11 empty] | 13.26986 | 0.11564 | 3.46926 | 33.4697 | 30.0005 | -0.0511194 | -0.460075 | 8.53993 | 9.00001 | [11 empty] | 13.24749 | 0.116756 | 3.50267 | 33.5027 | 30 | -0.0513737 | -0.462366 | 8.53769 | 9.00005
[21 empty] | 13.21482 | 0.117367 | 3.52109 | 33.5217 | 30.0006 | -0.0513303 | -0.461985 | 8.53825 | 9.00024 | [11 empty] | 13.12769 | 0.112416 | 3.3724 | 33.3718 | 29.9994 | -0.048377 | -0.435392 | 8.56459 | 8.99998 | [11 empty] | 13.12061 | 0.116466 | 3.49395 | 33.4936 | 29.9997 | -0.0516129 | -0.464525 | 8.53565 | 9.00017 | [11 empty] | 12.98489 | 0.117691 | 3.49397 | 33.1816 | 29.6876 | -0.0497712 | -0.447944 | 8.55211 | 9.00006 | [11 empty] | 12.99016 | 0.117232 | 3.51696 | 33.517 | 30 | -0.0508755 | -0.457876 | 8.54205 | 8.99992 | [11 empty] | 13.04824 | 0.112526 | 3.32428 | 32.8665 | 29.5423 | -0.0487052 | -0.438362 | 8.56195 | 9.00031 | [11 empty] | 13.12783 | 0.117109 | 3.39904 | 32.4237 | 29.0246 | -0.0515477 | -0.463928 | 8.53606 | 8.99998 | [31 empty] | 12.97966 | 0.118206 | 3.54618 | 33.5462 | 30 | -0.0498208 | -0.448387 | 8.55162 | 9 | [11 empty] | 13.05693 | 0.117763 | 3.53291 | 33.5329 | 30 | -0.051504 | -0.46354 | 8.53653 | 9.00007 | [11 empty] | 13.03958 | 0.118158 | 3.54473 | 33.5447 | 30 | -0.0491416 | -0.442281 | 8.55786 | 9.00014 | [11 empty] | 13.02105 | 0.119737 | 3.59211 | 33.5921 | 30 | -0.0533722 | -0.494295 | 8.76699 | 9.26129 | [11 empty] | 12.89432 | 0.119555 | 3.56892 | 33.4207 | 29.8517 | -0.0531015 | -0.477917 | 8.52216 | 9.00007 | [11 empty] | 12.95647 | 0.114325 | 3.42974 | 33.4297 | 30 | -0.0470439 | -0.423395 | 8.57661 | 9 | [11 empty] | 13.18807 | 0.118904 | 3.56711 | 33.5671 | 30 | -0.0525288 | -0.472761 | 8.52726 | 9.00002 | [11 empty] | 13.20396 | 0.115347 | 3.46042 | 33.4604 | 30 | -0.0523558 | -0.47123 | 8.5293 | 9.00053 | [11 empty] | 13.14441 | 0.114146 | 3.42436 | 33.4243 | 30 | -0.0511648 | -0.460482 | 8.5395 | 8.99998 | [11 empty] | 13.3028 | 0.121853 | 3.6556 | 33.6556 | 30 | -0.0520585 | -0.468519 | 8.53134 | 8.99986 | [11 empty] | 13.27671 | 0.115961 | 3.47889 | 33.4794 | 30.0005 | -0.0511784 | -0.460606 | 8.5394 | 9.00001 | [11 empty] | 13.25245 | 0.117055 | 3.51165 | 33.5116 | 30 | -0.0514051 | -0.462648 | 8.53741 | 9.00005
[21 empty] | 13.2212 | 0.117686 | 3.53065 | 33.5313 | 30.0006 | -0.0513959 | -0.462576 | 8.53766 | 9.00024 | [11 empty] | 13.13463 | 0.112731 | 3.38186 | 33.3813 | 29.9994 | -0.0487993 | -0.439192 | 8.56079 | 8.99998 | [11 empty] | 13.12931 | 0.116686 | 3.50055 | 33.5002 | 29.9997 | -0.0516506 | -0.464864 | 8.53531 | 9.00017 | [11 empty] | 12.991 | 0.118016 | 3.50363 | 33.1912 | 29.6876 | -0.0500364 | -0.45033 | 8.54973 | 9.00006 | [11 empty] | 12.99631 | 0.117559 | 3.52677 | 33.5268 | 30 | -0.0513896 | -0.462503 | 8.53742 | 8.99992 | [11 empty] | 13.05185 | 0.112854 | 3.33397 | 32.8762 | 29.5423 | -0.0491761 | -0.4426 | 8.55771 | 9.00031 | [11 empty] | 13.13373 | 0.117443 | 3.40875 | 32.4334 | 29.0246 | -0.0519843 | -0.467858 | 8.53213 | 8.99998 | [31 empty] | 12.98602 | 0.118542 | 3.55627 | 33.5563 | 30 | -0.0502684 | -0.452416 | 8.54759 | 9 | [11 empty] | 13.06396 | 0.118091 | 3.54273 | 33.5427 | 30 | -0.0518322 | -0.466493 | 8.53358 | 9.00007 | [11 empty] | 13.04723 | 0.118469 | 3.55405 | 33.554 | 30 | -0.049618 | -0.446569 | 8.55357 | 9.00014 | [11 empty] | 13.02535 | 0.120042 | 3.60127 | 33.6013 | 30 | -0.0534482 | -0.494999 | 8.76629 | 9.26129 | [11 empty] | 12.90121 | 0.119877 | 3.57854 | 33.4303 | 29.8517 | -0.0534164 | -0.480751 | 8.51932 | 9.00007 | [11 empty] | 12.96316 | 0.114641 | 3.43923 | 33.4392 | 30 | -0.0470947 | -0.423852 | 8.57615 | 9 | [11 empty] | 13.19383 | 0.119203 | 3.5761 | 33.5761 | 30 | -0.0525562 | -0.473007 | 8.52701 | 9.00002 | [11 empty] | 13.20966 | 0.115682 | 3.47045 | 33.4705 | 30 | -0.052526 | -0.472762 | 8.52777 | 9.00053 | [11 empty] | 13.15033 | 0.114476 | 3.43426 | 33.4342 | 30 | -0.0514001 | -0.4626 | 8.53738 | 8.99998 | [11 empty] | 13.30867 | 0.122095 | 3.66284 | 33.6628 | 30 | -0.0520834 | -0.468743 | 8.53111 | 8.99986 | [11 empty] | 13.28273 | 0.116284 | 3.48856 | 33.489 | 30.0005 | -0.0512631 | -0.461368 | 8.53864 | 9.00001 | [11 empty] | 13.25812 | 0.117377 | 3.52132 | 33.5213 | 30 | -0.0514667 | -0.463203 | 8.53685 | 9.00005
[21 empty] | 13.22743 | 0.118006 | 3.54026 | 33.5409 | 30.0006 | -0.0514652 | -0.463199 | 8.53704 | 9.00024 | [11 empty] | 13.1416 | 0.113044 | 3.39126 | 33.3907 | 29.9994 | -0.0491754 | -0.442578 | 8.5574 | 8.99998 | [11 empty] | 13.13675 | 0.11692 | 3.50756 | 33.5072 | 29.9997 | -0.0517112 | -0.465409 | 8.53476 | 9.00017 | [11 empty] | 12.99699 | 0.118362 | 3.51387 | 33.2015 | 29.6876 | -0.0504071 | -0.453667 | 8.54639 | 9.00006 | [11 empty] | 13.00182 | 0.117894 | 3.53682 | 33.5368 | 30 | -0.0519303 | -0.467369 | 8.53255 | 8.99992 | [11 empty] | 13.05628 | 0.11319 | 3.34387 | 32.8861 | 29.5423 | -0.049659 | -0.446946 | 8.55336 | 9.00031 | [11 empty] | 13.14093 | 0.117773 | 3.41831 | 32.4429 | 29.0246 | -0.0524159 | -0.471743 | 8.52824 | 8.99998 | [31 empty] | 12.99372 | 0.118864 | 3.56592 | 33.5659 | 30 | -0.0507182 | -0.456464 | 8.54354 | 9 | [11 empty] | 13.07065625 | 0.118415 | 3.55246 | 33.5525 | 30 | -0.052065 | -0.468588 | 8.53148 | 9.00007 | [11 empty] | 13.05593 | 0.118794 | 3.56383 | 33.5638 | 30 | -0.0501354 | -0.451226 | 8.54892 | 9.00014 | [11 empty] | 13.03314 | 0.12035 | 3.61049 | 33.6105 | 30 | -0.0535059 | -0.495533 | 8.76575 | 9.26129 | [11 empty] | 12.90861 | 0.120214 | 3.58859 | 33.4403 | 29.8517 | -0.0536904 | -0.483218 | 8.51686 | 9.00007 | [11 empty] | 12.96851 | 0.114955 | 3.44866 | 33.4487 | 30 | -0.0471309 | -0.424178 | 8.57583 | 9 | [11 empty] | 13.1998125 | 0.11949 | 3.58469 | 33.5847 | 30 | -0.0526294 | -0.473665 | 8.52636 | 9.00002 | [11 empty] | 13.21512 | 0.116005 | 3.48015 | 33.4802 | 30 | -0.0526529 | -0.473904 | 8.52663 | 9.00053 | [11 empty] | 13.15585 | 0.114808 | 3.44422 | 33.4442 | 30 | -0.0515704 | -0.464132 | 8.53585 | 8.99998 | [11 empty] | 13.31448 | 0.122344 | 3.67032 | 33.6703 | 30 | -0.0521011 | -0.468902 | 8.53095 | 8.99986 | [11 empty] | 13.28856 | 0.116605 | 3.49822 | 33.4987 | 30.0005 | -0.0513183 | -0.461865 | 8.53814 | 9.00001 | [11 empty] | 13.26407 | 0.117694 | 3.53083 | 33.5308 | 30 | -0.051504 | -0.463538 | 8.53652 | 9.00005
[21 empty] | 13.2336 | 0.118322 | 3.54974 | 33.5504 | 30.0006 | -0.0515318 | -0.463798 | 8.53644 | 9.00024 | [11 empty] | 13.14784 | 0.113373 | 3.40112 | 33.4005 | 29.9994 | -0.049469 | -0.44522 | 8.55476 | 8.99998 | [11 empty] | 13.14424 | 0.117162 | 3.51482 | 33.5145 | 29.9997 | -0.0517383 | -0.465653 | 8.53452 | 9.00017 | [11 empty] | 13.00288 | 0.118694 | 3.52373 | 33.2113 | 29.6876 | -0.0508766 | -0.457892 | 8.54216 | 9.00006 | [11 empty] | 13.00732 | 0.118222 | 3.54666 | 33.5467 | 30 | -0.0524777 | -0.472295 | 8.52763 | 8.99992 | [11 empty] | 13.06059 | 0.113521 | 3.35366 | 32.8959 | 29.5423 | -0.0501191 | -0.451087 | 8.54922 | 9.00031 | [11 empty] | 13.14772 | 0.118111 | 3.42814 | 32.4528 | 29.0246 | -0.0527851 | -0.475065 | 8.52492 | 8.99998 | [31 empty] | 12.99924 | 0.119207 | 3.57622 | 33.5762 | 30 | -0.0511505 | -0.460355 | 8.53965 | 9 | [11 empty] | 13.07559375 | 0.118735 | 3.56206 | 33.5621 | 30 | -0.0522562 | -0.47031 | 8.52976 | 9.00007 | [11 empty] | 13.06131 | 0.119129 | 3.57388 | 33.5738 | 30 | -0.0506662 | -0.456003 | 8.54414 | 9.00014 | [11 empty] | 13.04084 | 0.120655 | 3.61964 | 33.6196 | 30 | -0.0535589 | -0.496024 | 8.76526 | 9.26129 | [11 empty] | 12.91481 | 0.120524 | 3.59786 | 33.4496 | 29.8517 | -0.0538293 | -0.484467 | 8.51561 | 9.00007 | [11 empty] | 12.97345 | 0.11528 | 3.45839 | 33.4584 | 30 | -0.0471743 | -0.424569 | 8.57543 | 9 | [11 empty] | 13.20503 | 0.119776 | 3.59329 | 33.5933 | 30 | -0.0526622 | -0.473961 | 8.52606 | 9.00002 | [11 empty] | 13.21984 | 0.116332 | 3.48996 | 33.49 | 30 | -0.0527589 | -0.474858 | 8.52567 | 9.00053 | [11 empty] | 13.16138 | 0.115132 | 3.45394 | 33.4539 | 30 | -0.0516913 | -0.46522 | 8.53476 | 8.99998 | [11 empty] | 13.32162 | 0.122607 | 3.67821 | 33.6782 | 30 | -0.0521374 | -0.469229 | 8.53063 | 8.99986 | [11 empty] | 13.29516 | 0.116917 | 3.50756 | 33.508 | 30.0005 | -0.0513593 | -0.462234 | 8.53777 | 9.00001 | [11 empty] | 13.2694 | 0.118013 | 3.54038 | 33.5404 | 30 | -0.0515348 | -0.463816 | 8.53624 | 9.00005
[21 empty] | 13.23925 | 0.118639 | 3.55924 | 33.5599 | 30.0006 | -0.0515771 | -0.464207 | 8.53603 | 9.00024 | [11 empty] | 13.1539 | 0.113695 | 3.41078 | 33.4102 | 29.9994 | -0.0497158 | -0.447441 | 8.55254 | 8.99998 | [11 empty] | 13.1507 | 0.117434 | 3.52298 | 33.5226 | 29.9997 | -0.0517859 | -0.466082 | 8.53409 | 9.00017 | [11 empty] | 13.00997 | 0.119023 | 3.5335 | 33.2211 | 29.6876 | -0.0513924 | -0.462535 | 8.53752 | 9.00006 | [11 empty] | 13.01207 | 0.118553 | 3.5566 | 33.5566 | 30 | -0.0530082 | -0.477069 | 8.52285 | 8.99992 | [11 empty] | 13.06667 | 0.11385 | 3.36338 | 32.9056 | 29.5423 | -0.0505889 | -0.455316 | 8.545 | 9.00031 | [11 empty] | 13.15464 | 0.118438 | 3.43761 | 32.4622 | 29.0246 | -0.0531099 | -0.477988 | 8.522 | 8.99998 | [31 empty] | 13.00486 | 0.119543 | 3.58628 | 33.5863 | 30 | -0.0515725 | -0.464152 | 8.53585 | 9 | [11 empty] | 13.08021 | 0.119056 | 3.57169 | 33.5717 | 30 | -0.0523828 | -0.471449 | 8.52862 | 9.00007 | [11 empty] | 13.06529 | 0.119453 | 3.5836 | 33.5836 | 30 | -0.0512099 | -0.460897 | 8.53925 | 9.00014 | [11 empty] | 13.04711 | 0.120955 | 3.62865 | 33.6287 | 30 | -0.053622 | -0.496608 | 8.76468 | 9.26129 | [11 empty] | 12.91986 | 0.120853 | 3.60766 | 33.4594 | 29.8517 | -0.0539695 | -0.485729 | 8.51434 | 9.00007 | [11 empty] | 12.9782 | 0.115604 | 3.46813 | 33.4681 | 30 | -0.0472331 | -0.425098 | 8.57491 | 9 | [11 empty] | 13.21188 | 0.120053 | 3.60159 | 33.6016 | 30 | -0.0526938 | -0.474245 | 8.52578 | 9.00002 | [11 empty] | 13.22595 | 0.11666 | 3.49981 | 33.4998 | 30 | -0.0528377 | -0.475567 | 8.52496 | 9.00053 | [11 empty] | 13.16839 | 0.115452 | 3.46355 | 33.4635 | 30 | -0.0518182 | -0.466362 | 8.53362 | 8.99998 | [11 empty] | 13.32818 | 0.122857 | 3.68572 | 33.6857 | 30 | -0.0521613 | -0.469445 | 8.53041 | 8.99986 | [11 empty] | 13.30055 | 0.117246 | 3.51743 | 33.5179 | 30.0005 | -0.0514257 | -0.462831 | 8.53718 | 9.00001 | [11 empty] | 13.27422 | 0.118321 | 3.54963 | 33.5496 | 30 | -0.0515738 | -0.464167 | 8.53589 | 9.00005
[21 empty] | 13.24544 | 0.118952 | 3.56863 | 33.5693 | 30.0006 | -0.0516456 | -0.464823 | 8.53542 | 9.00024 | [11 empty] | 13.16105 | 0.114019 | 3.42051 | 33.4199 | 29.9994 | -0.0498716 | -0.448844 | 8.55114 | 8.99998 | [11 empty] | 13.15632 | 0.117705 | 3.5311 | 33.5308 | 29.9997 | -0.0518351 | -0.466525 | 8.53365 | 9.00017 | [11 empty] | 13.01554 | 0.11935 | 3.54321 | 33.2308 | 29.6876 | -0.0519053 | -0.46715 | 8.53291 | 9.00006 | [11 empty] | 13.01685 | 0.118855 | 3.56566 | 33.5657 | 30 | -0.0535165 | -0.481645 | 8.51828 | 8.99992 | [11 empty] | 13.07343 | 0.114164 | 3.37265 | 32.9149 | 29.5423 | -0.0510301 | -0.459287 | 8.54102 | 9.00031 | [11 empty] | 13.16122 | 0.118778 | 3.44749 | 32.4721 | 29.0246 | -0.0533461 | -0.480114 | 8.51987 | 8.99998 | [31 empty] | 13.01006 | 0.119873 | 3.5962 | 33.5962 | 30 | -0.0519656 | -0.467691 | 8.53231 | 9 | [11 empty] | 13.08609375 | 0.119372 | 3.58116 | 33.5812 | 30 | -0.0524904 | -0.472417 | 8.52765 | 9.00007 | [11 empty] | 13.07058 | 0.119781 | 3.59343 | 33.5934 | 30 | -0.051727 | -0.46555 | 8.53459 | 9.00014 | [11 empty] | 13.05346 | 0.121258 | 3.63774 | 33.6377 | 30 | -0.0536597 | -0.496958 | 8.76433 | 9.26129 | [11 empty] | 12.92425 | 0.121169 | 3.61711 | 33.4688 | 29.8517 | -0.0540832 | -0.486753 | 8.51332 | 9.00007 | [11 empty] | 12.98337 | 0.11594 | 3.47821 | 33.4782 | 30 | -0.0473059 | -0.425754 | 8.57425 | 9 | [11 empty] | 13.21917 | 0.120315 | 3.60946 | 33.6095 | 30 | -0.0527374 | -0.474638 | 8.52538 | 9.00002 | [11 empty] | 13.23227 | 0.116983 | 3.50949 | 33.5095 | 30 | -0.0528898 | -0.476036 | 8.52449 | 9.00053 | [11 empty] | 13.17605 | 0.115767 | 3.47302 | 33.473 | 30 | -0.0519044 | -0.467138 | 8.53284 | 8.99998 | [11 empty] | 13.33417 | 0.123121 | 3.69363 | 33.6936 | 30 | -0.0521973 | -0.469768 | 8.53009 | 8.99986 | [11 empty] | 13.30626 | 0.11757 | 3.52716 | 33.5276 | 30.0005 | -0.0514574 | -0.463117 | 8.53689 | 9.00001 | [11 empty] | 13.28003 | 0.118637 | 3.55909 | 33.5591 | 30 | -0.0516116 | -0.464507 | 8.53555 | 9.00005
[21 empty] | 13.25146 | 0.119268 | 3.57812 | 33.5788 | 30.0006 | -0.0516834 | -0.465163 | 8.53508 | 9.00024 | [11 empty] | 13.16804 | 0.114343 | 3.43023 | 33.4296 | 29.9994 | -0.0500056 | -0.45005 | 8.54993 | 8.99998 | [11 empty] | 13.16071 | 0.117992 | 3.53972 | 33.5394 | 29.9997 | -0.0518688 | -0.466828 | 8.53334 | 9.00017 | [11 empty] | 13.02177 | 0.11968 | 3.55302 | 33.2406 | 29.6876 | -0.0524359 | -0.471926 | 8.52813 | 9.00006 | [11 empty] | 13.02267 | 0.119202 | 3.57607 | 33.5761 | 30 | -0.0539948 | -0.485949 | 8.51397 | 8.99992 | [11 empty] | 13.08133 | 0.114492 | 3.38236 | 32.9246 | 29.5423 | -0.0514195 | -0.462792 | 8.53752 | 9.00031 | [11 empty] | 13.16708 | 0.119108 | 3.45708 | 32.4817 | 29.0246 | -0.0535271 | -0.481743 | 8.51824 | 8.99998 | [31 empty] | 13.01568 | 0.120205 | 3.60614 | 33.6062 | 30 | -0.0523043 | -0.470739 | 8.52926 | 9 | [11 empty] | 13.0925 | 0.119692 | 3.59077 | 33.5908 | 30 | -0.0525791 | -0.473215 | 8.52686 | 9.00007 | [11 empty] | 13.07527 | 0.12011 | 3.6033 | 33.6033 | 30 | -0.0522015 | -0.469821 | 8.53032 | 9.00014 | [11 empty] | 13.06016 | 0.121557 | 3.6467 | 33.6467 | 30 | -0.0536998 | -0.497329 | 8.76396 | 9.26129 | [11 empty] | 12.93064 | 0.121492 | 3.62674 | 33.4785 | 29.8517 | -0.0541643 | -0.487483 | 8.51259 | 9.00007 | [11 empty] | 12.98771 | 0.116272 | 3.48817 | 33.4882 | 30 | -0.047453 | -0.427077 | 8.57293 | 9 | [11 empty] | 13.22449 | 0.120578 | 3.61734 | 33.6174 | 30 | -0.0527763 | -0.474988 | 8.52503 | 9.00002 | [11 empty] | 13.23701 | 0.117289 | 3.51867 | 33.5187 | 30 | -0.0529693 | -0.476752 | 8.52378 | 9.00053 | [11 empty] | 13.18515 | 0.116102 | 3.48304 | 33.483 | 30 | -0.0519851 | -0.467865 | 8.53211 | 8.99998 | [11 empty] | 13.33979 | 0.123388 | 3.70163 | 33.7016 | 30 | -0.0522149 | -0.469927 | 8.52993 | 8.99986 | [11 empty] | 13.31216 | 0.117897 | 3.53697 | 33.5374 | 30.0005 | -0.0515248 | -0.463723 | 8.53628 | 9.00001 | [11 empty] | 13.28659 | 0.118947 | 3.56841 | 33.5684 | 30 | -0.0516373 | -0.464739 | 8.53532 | 9.00005
[21 empty] | 13.25766 | 0.11958 | 3.58747 | 33.5881 | 30.0006 | -0.0517266 | -0.465551 | 8.53469 | 9.00024 | [11 empty] | 13.17392 | 0.114664 | 3.43985 | 33.4392 | 29.9994 | -0.0501175 | -0.451057 | 8.54892 | 8.99998 | [11 empty] | 13.16371 | 0.118276 | 3.54825 | 33.5479 | 29.9997 | -0.0518992 | -0.467102 | 8.53307 | 9.00017 | [11 empty] | 13.02807 | 0.120019 | 3.56307 | 33.2507 | 29.6876 | -0.0529657 | -0.476695 | 8.52336 | 9.00006 | [11 empty] | 13.02914 | 0.119527 | 3.5858 | 33.5858 | 30 | -0.0544589 | -0.490125 | 8.5098 | 8.99992 | [11 empty] | 13.08894 | 0.11481 | 3.39175 | 32.934 | 29.5423 | -0.0517394 | -0.465671 | 8.53464 | 9.00031 | [11 empty] | 13.17235 | 0.119443 | 3.46679 | 32.4914 | 29.0246 | -0.0536663 | -0.482995 | 8.51699 | 8.99998 | [31 empty] | 13.02304 | 0.120533 | 3.61598 | 33.616 | 30 | -0.0525762 | -0.473186 | 8.52682 | 9 | [11 empty] | 13.09833 | 0.12001 | 3.60029 | 33.6003 | 30 | -0.0526529 | -0.47388 | 8.52619 | 9.00007 | [11 empty] | 13.07952 | 0.120436 | 3.61309 | 33.6131 | 30 | -0.0526723 | -0.474058 | 8.52608 | 9.00014 | [11 empty] | 13.06552 | 0.121846 | 3.65537 | 33.6554 | 30 | -0.0537511 | -0.497804 | 8.76348 | 9.26129 | [11 empty] | 12.93656 | 0.121816 | 3.63642 | 33.4881 | 29.8517 | -0.0542397 | -0.488162 | 8.51191 | 9.00007 | [11 empty] | 12.99304 | 0.116596 | 3.49787 | 33.4979 | 30 | -0.0477305 | -0.429575 | 8.57043 | 9 | [11 empty] | 13.22975 | 0.120836 | 3.62508 | 33.6251 | 30 | -0.0528078 | -0.475271 | 8.52475 | 9.00002 | [11 empty] | 13.24304 | 0.117604 | 3.52813 | 33.5281 | 30 | -0.0530329 | -0.477325 | 8.52321 | 9.00053 | [11 empty] | 13.19456 | 0.116416 | 3.49247 | 33.4924 | 30 | -0.0520647 | -0.468581 | 8.5314 | 8.99998 | [11 empty] | 13.34588 | 0.123663 | 3.7099 | 33.7099 | 30 | -0.052265 | -0.470378 | 8.52948 | 8.99986 | [11 empty] | 13.31807 | 0.118219 | 3.54662 | 33.5471 | 30.0005 | -0.051558 | -0.464022 | 8.53598 | 9.00001 | [11 empty] | 13.2929 | 0.119255 | 3.57764 | 33.5776 | 30 | -0.0516896 | -0.465209 | 8.53484 | 9.00005
[21 empty] | 13.26449 | 0.11989 | 3.59678 | 33.5974 | 30.0006 | -0.0517824 | -0.466054 | 8.53419 | 9.00024 | [11 empty] | 13.1806 | 0.114987 | 3.44955 | 33.4489 | 29.9994 | -0.0502113 | -0.451901 | 8.54808 | 8.99998 | [11 empty] | 13.16751 | 0.118582 | 3.55741 | 33.5571 | 29.9997 | -0.0519373 | -0.467444 | 8.53273 | 9.00017 | [11 empty] | 13.03375 | 0.120352 | 3.57295 | 33.2606 | 29.6876 | -0.0534667 | -0.481203 | 8.51885 | 9.00006 | [11 empty] | 13.03509 | 0.119839 | 3.59517 | 33.5952 | 30 | -0.0548965 | -0.494064 | 8.50586 | 8.99992 | [11 empty] | 13.09513 | 0.115118 | 3.40084 | 32.9431 | 29.5423 | -0.0519809 | -0.467844 | 8.53247 | 9.00031 | [11 empty] | 13.17828 | 0.119765 | 3.47615 | 32.5008 | 29.0246 | -0.0537833 | -0.484049 | 8.51593 | 8.99998 | [31 empty] | 13.03048 | 0.120857 | 3.6257 | 33.6257 | 30 | -0.0527935 | -0.475142 | 8.52486 | 9 | [11 empty] | 13.1046 | 0.120316 | 3.60949 | 33.6095 | 30 | -0.052713 | -0.47442 | 8.52565 | 9.00007 | [11 empty] | 13.0838 | 0.120759 | 3.62276 | 33.6227 | 30 | -0.0530668 | -0.477608 | 8.52253 | 9.00014 | [11 empty] | 13.0692 | 0.122121 | 3.66363 | 33.6636 | 30 | -0.05378 | -0.498072 | 8.76321 | 9.26129 | [11 empty] | 12.94178 | 0.122135 | 3.64594 | 33.4977 | 29.8517 | -0.054302 | -0.488722 | 8.51135 | 9.00007 | [11 empty] | 12.99821 | 0.116919 | 3.50756 | 33.5076 | 30 | -0.0480856 | -0.43277 | 8.56723 | 9 | [11 empty] | 13.23558 | 0.121081 | 3.63242 | 33.6324 | 30 | -0.0528592 | -0.475734 | 8.52429 | 9.00002 | [11 empty] | 13.2509 | 0.117927 | 3.53782 | 33.5378 | 30 | -0.0530836 | -0.477781 | 8.52275 | 9.00053 | [11 empty] | 13.20282 | 0.116746 | 3.50238 | 33.5023 | 30 | -0.0521358 | -0.469221 | 8.53076 | 8.99998 | [11 empty] | 13.35349 | 0.12393 | 3.7179 | 33.7179 | 30 | -0.0522956 | -0.470653 | 8.5292 | 8.99986 | [11 empty] | 13.32452 | 0.11854 | 3.55626 | 33.5567 | 30.0005 | -0.051618 | -0.464563 | 8.53544 | 9.00001 | [11 empty] | 13.3003 | 0.119557 | 3.58672 | 33.5867 | 30 | -0.0517383 | -0.465647 | 8.53441 | 9.00005
[21 empty] | 13.27014 | 0.120201 | 3.6061 | 33.6067 | 30.0006 | -0.0518185 | -0.466379 | 8.53386 | 9.00024 | [11 empty] | 13.18732 | 0.115312 | 3.45929 | 33.4587 | 29.9994 | -0.0502791 | -0.452511 | 8.54747 | 8.99998 | [11 empty] | 13.17296 | 0.118887 | 3.56658 | 33.5662 | 29.9997 | -0.0519898 | -0.467917 | 8.53225 | 9.00017 | [11 empty] | 13.0394375 | 0.120682 | 3.58276 | 33.2704 | 29.6876 | -0.0539459 | -0.485516 | 8.51454 | 9.00006 | [11 empty] | 13.04007 | 0.120176 | 3.60527 | 33.6053 | 30 | -0.0552256 | -0.497026 | 8.50289 | 8.99992 | [11 empty] | 13.1017 | 0.115436 | 3.41024 | 32.9525 | 29.5423 | -0.0521466 | -0.469336 | 8.53098 | 9.00031 | [11 empty] | 13.18524 | 0.120107 | 3.48606 | 32.5107 | 29.0246 | -0.053863 | -0.484766 | 8.51522 | 8.99998 | [31 empty] | 13.03842 | 0.121172 | 3.63515 | 33.6352 | 30 | -0.0529572 | -0.476615 | 8.52339 | 9 | [11 empty] | 13.111 | 0.120634 | 3.61902 | 33.619 | 30 | -0.0527766 | -0.474993 | 8.52508 | 9.00007 | [11 empty] | 13.08895 | 0.121076 | 3.63227 | 33.6322 | 30 | -0.053397 | -0.480581 | 8.51956 | 9.00014 | [11 empty] | 13.07432 | 0.12238 | 3.67141 | 33.6714 | 30 | -0.0538216 | -0.498457 | 8.76283 | 9.26129 | [11 empty] | 12.94714 | 0.122451 | 3.65539 | 33.5071 | 29.8517 | -0.054371 | -0.489343 | 8.51073 | 9.00007 | [11 empty] | 13.00399 | 0.117233 | 3.51699 | 33.517 | 30 | -0.048498 | -0.436483 | 8.56352 | 9 | [11 empty] | 13.24156 | 0.121341 | 3.64022 | 33.6402 | 30 | -0.0528944 | -0.476051 | 8.52397 | 9.00002 | [11 empty] | 13.25716 | 0.118244 | 3.54731 | 33.5473 | 30 | -0.0531488 | -0.478367 | 8.52216 | 9.00053 | [11 empty] | 13.21071 | 0.117064 | 3.51191 | 33.5119 | 30 | -0.0521742 | -0.469566 | 8.53041 | 8.99998 | [11 empty] | 13.36058 | 0.124227 | 3.72679 | 33.7268 | 30 | -0.0523181 | -0.470855 | 8.529 | 8.99986 | [11 empty] | 13.32969 | 0.11887 | 3.56617 | 33.5666 | 30.0005 | -0.0516621 | -0.464959 | 8.53505 | 9.00001 | [11 empty] | 13.30807 | 0.119844 | 3.59532 | 33.5953 | 30 | -0.0517617 | -0.465858 | 8.5342 | 9.00005
[21 empty] | 13.27691 | 0.120518 | 3.61561 | 33.6162 | 30.0006 | -0.0518669 | -0.466814 | 8.53343 | 9.00024 | [11 empty] | 13.19158 | 0.11564 | 3.46914 | 33.4685 | 29.9994 | -0.0503401 | -0.45306 | 8.54692 | 8.99998 | [11 empty] | 13.17761 | 0.119191 | 3.57568 | 33.5753 | 29.9997 | -0.0520208 | -0.468196 | 8.53197 | 9.00017 | [11 empty] | 13.04472 | 0.121017 | 3.59271 | 33.2803 | 29.6876 | -0.0543789 | -0.489413 | 8.51064 | 9.00006 | [11 empty] | 13.04531 | 0.120511 | 3.61533 | 33.6153 | 30 | -0.0554822 | -0.499335 | 8.50059 | 8.99992 | [11 empty] | 13.11013 | 0.115754 | 3.41964 | 32.9619 | 29.5423 | -0.0522952 | -0.470673 | 8.52964 | 9.00031 | [11 empty] | 13.19188 | 0.120449 | 3.49598 | 32.5206 | 29.0246 | -0.0539498 | -0.485547 | 8.51444 | 8.99998 | [31 empty] | 13.0472 | 0.121494 | 3.64481 | 33.6448 | 30 | -0.0530829 | -0.477746 | 8.52226 | 9 | [11 empty] | 13.11977 | 0.120945 | 3.62834 | 33.6284 | 30 | -0.0528381 | -0.475546 | 8.52452 | 9.00007 | [11 empty] | 13.09499 | 0.1214 | 3.64199 | 33.642 | 30 | -0.0536416 | -0.482782 | 8.51736 | 9.00014 | [11 empty] | 13.08018 | 0.122618 | 3.67854 | 33.6785 | 30 | -0.0538585 | -0.498799 | 8.76249 | 9.26129 | [11 empty] | 12.95245 | 0.122764 | 3.66473 | 33.5165 | 29.8517 | -0.0544222 | -0.489804 | 8.51027 | 9.00007 | [11 empty] | 13.01046 | 0.117559 | 3.52678 | 33.5268 | 30 | -0.0489366 | -0.44043 | 8.55957 | 9 | [11 empty] | 13.24736 | 0.121589 | 3.64769 | 33.6477 | 30 | -0.0529239 | -0.476316 | 8.52371 | 9.00002 | [11 empty] | 13.26234 | 0.118568 | 3.55703 | 33.557 | 30 | -0.0532032 | -0.478857 | 8.52167 | 9.00053 | [11 empty] | 13.21719 | 0.117405 | 3.52216 | 33.5221 | 30 | -0.0522344 | -0.470108 | 8.52987 | 8.99998 | [11 empty] | 13.36790625 | 0.124497 | 3.7349 | 33.7349 | 30 | -0.052342 | -0.471071 | 8.52878 | 8.99986 | [11 empty] | 13.33522 | 0.11919 | 3.57577 | 33.5762 | 30.0005 | -0.0517062 | -0.465356 | 8.53465 | 9.00001 | [11 empty] | 13.31688 | 0.120111 | 3.60333 | 33.6033 | 30 | -0.0518066 | -0.466263 | 8.53379 | 9.00005
[21 empty] | 13.28373 | 0.120827 | 3.62489 | 33.6255 | 30.0006 | -0.0519068 | -0.467174 | 8.53307 | 9.00024 | [11 empty] | 13.19718 | 0.115964 | 3.47886 | 33.4783 | 29.9994 | -0.0503979 | -0.45358 | 8.5464 | 8.99998 | [11 empty] | 13.18196 | 0.119512 | 3.58532 | 33.585 | 29.9997 | -0.0520669 | -0.468611 | 8.53156 | 9.00017 | [11 empty] | 13.04964 | 0.121353 | 3.60267 | 33.2903 | 29.6876 | -0.054807 | -0.493266 | 8.50679 | 9.00006 | [11 empty] | 13.05123 | 0.120843 | 3.6253 | 33.6253 | 30 | -0.0556777 | -0.501095 | 8.49883 | 8.99992 | [11 empty] | 13.11676 | 0.116084 | 3.42937 | 32.9716 | 29.5423 | -0.0524202 | -0.471798 | 8.52851 | 9.00031 | [11 empty] | 13.19716 | 0.120783 | 3.50569 | 32.5303 | 29.0246 | -0.0540071 | -0.486063 | 8.51392 | 8.99998 | [31 empty] | 13.05649 | 0.12182 | 3.6546 | 33.6546 | 30 | -0.0531962 | -0.478766 | 8.52124 | 9 | [11 empty] | 13.1277 | 0.121258 | 3.63775 | 33.6378 | 30 | -0.0528808 | -0.475931 | 8.52414 | 9.00007 | [11 empty] | 13.10101 | 0.121721 | 3.65163 | 33.6516 | 30 | -0.0538257 | -0.484439 | 8.5157 | 9.00014 | [11 empty] | 13.08734 | 0.122853 | 3.68559 | 33.6856 | 30 | -0.0538932 | -0.49912 | 8.76217 | 9.26129 | [11 empty] | 12.95975 | 0.123089 | 3.67441 | 33.5261 | 29.8517 | -0.0544824 | -0.490345 | 8.50973 | 9.00007 | [11 empty] | 13.0152 | 0.117886 | 3.53658 | 33.5366 | 30 | -0.049379 | -0.444411 | 8.55559 | 9 | [11 empty] | 13.25274 | 0.121844 | 3.65534 | 33.6554 | 30 | -0.0529567 | -0.476612 | 8.52341 | 9.00002 | [11 empty] | 13.26814 | 0.118885 | 3.56654 | 33.5665 | 30 | -0.0532357 | -0.479149 | 8.52138 | 9.00053 | [11 empty] | 13.22357 | 0.117705 | 3.53115 | 33.5311 | 30 | -0.0523058 | -0.470751 | 8.52923 | 8.99998 | [11 empty] | 13.37462 | 0.124777 | 3.74332 | 33.7433 | 30 | -0.0523856 | -0.471463 | 8.52839 | 8.99986 | [11 empty] | 13.34135 | 0.119514 | 3.58548 | 33.5859 | 30.0005 | -0.0517419 | -0.465678 | 8.53433 | 9.00001 | [11 empty] | 13.32612 | 0.120353 | 3.61059 | 33.6106 | 30 | -0.0518339 | -0.466508 | 8.53355 | 9.00005
[21 empty] | 13.28936 | 0.121143 | 3.63438 | 33.635 | 30.0006 | -0.0519529 | -0.467589 | 8.53265 | 9.00024 | [11 empty] | 13.20381 | 0.116298 | 3.48887 | 33.4883 | 29.9994 | -0.0504524 | -0.45407 | 8.54591 | 8.99998 | [11 empty] | 13.18619 | 0.119812 | 3.59432 | 33.594 | 29.9997 | -0.0520992 | -0.468902 | 8.53127 | 9.00017 | [11 empty] | 13.05574 | 0.121679 | 3.61237 | 33.3 | 29.6876 | -0.0551676 | -0.496512 | 8.50354 | 9.00006 | [11 empty] | 13.05708 | 0.121179 | 3.63536 | 33.6354 | 30 | -0.055829 | -0.502457 | 8.49746 | 8.99992 | [11 empty] | 13.12458 | 0.11641 | 3.43901 | 32.9813 | 29.5423 | -0.0525065 | -0.472575 | 8.52774 | 9.00031 | [11 empty] | 13.20108 | 0.121119 | 3.51544 | 32.5401 | 29.0246 | -0.0540842 | -0.486757 | 8.51323 | 8.99998 | [31 empty] | 13.06493 | 0.122127 | 3.66382 | 33.6638 | 30 | -0.0532937 | -0.479643 | 8.52036 | 9 | [11 empty] | 13.13303 | 0.121571 | 3.64715 | 33.6472 | 30 | -0.052941 | -0.476473 | 8.5236 | 9.00007 | [11 empty] | 13.10634 | 0.122051 | 3.66154 | 33.6615 | 30 | -0.0539667 | -0.485708 | 8.51443 | 9.00014 | [11 empty] | 13.09292 | 0.123061 | 3.69182 | 33.6918 | 30 | -0.0539309 | -0.49947 | 8.76182 | 9.26129 | [11 empty] | 12.96691 | 0.123406 | 3.68388 | 33.5356 | 29.8517 | -0.054535 | -0.490819 | 8.50925 | 9.00007 | [11 empty] | 13.02041 | 0.118206 | 3.54618 | 33.5462 | 30 | -0.0498208 | -0.448387 | 8.55162 | 9 | [11 empty] | 13.25875 | 0.122108 | 3.66324 | 33.6633 | 30 | -0.0529924 | -0.476933 | 8.52309 | 9.00002 | [11 empty] | 13.27346875 | 0.119212 | 3.57635 | 33.5764 | 30 | -0.0533088 | -0.479807 | 8.52072 | 9.00053 | [11 empty] | 13.23044 | 0.118032 | 3.54097 | 33.5409 | 30 | -0.0523558 | -0.471201 | 8.52878 | 8.99998 | [11 empty] | 13.37935 | 0.125058 | 3.75174 | 33.7517 | 30 | -0.0524095 | -0.471678 | 8.52818 | 8.99986 | [11 empty] | 13.34764 | 0.119817 | 3.59457 | 33.595 | 30.0005 | -0.0517886 | -0.466098 | 8.53391 | 9.00001 | [11 empty] | 13.33447 | 0.120586 | 3.61758 | 33.6176 | 30 | -0.0518847 | -0.466965 | 8.53309 | 9.00005
[21 empty] | 13.29568 | 0.121452 | 3.64365 | 33.6443 | 30.0006 | -0.0519846 | -0.467874 | 8.53237 | 9.00024 | [11 empty] | 13.2124 | 0.116611 | 3.49827 | 33.4977 | 29.9994 | -0.0504938 | -0.454444 | 8.54554 | 8.99998 | [11 empty] | 13.19079 | 0.120118 | 3.60349 | 33.6031 | 29.9997 | -0.0521362 | -0.469235 | 8.53094 | 9.00017 | [11 empty] | 13.06142 | 0.122007 | 3.62209 | 33.3097 | 29.6876 | -0.0554658 | -0.499196 | 8.50086 | 9.00006 | [11 empty] | 13.06306 | 0.121515 | 3.64546 | 33.6455 | 30 | -0.055954 | -0.503582 | 8.49634 | 8.99992 | [11 empty] | 13.12897 | 0.116736 | 3.44864 | 32.9909 | 29.5423 | -0.0525925 | -0.473349 | 8.52696 | 9.00031 | [11 empty] | 13.20707 | 0.121454 | 3.52517 | 32.5498 | 29.0246 | -0.0541441 | -0.487296 | 8.51269 | 8.99998 | [31 empty] | 13.07146 | 0.122448 | 3.67344 | 33.6735 | 30 | -0.0533694 | -0.480324 | 8.51968 | 9 | [11 empty] | 13.13856 | 0.12188 | 3.6564 | 33.6564 | 30 | -0.0529893 | -0.476907 | 8.52316 | 9.00007 | [11 empty] | 13.112 | 0.122366 | 3.67097 | 33.6709 | 30 | -0.0540872 | -0.486792 | 8.51335 | 9.00014 | [11 empty] | 13.09625 | 0.12326 | 3.69781 | 33.6978 | 30 | -0.0539652 | -0.499787 | 8.7615 | 9.26129 | [11 empty] | 12.97323 | 0.123725 | 3.6934 | 33.5451 | 29.8517 | -0.0545705 | -0.491139 | 8.50893 | 9.00007 | [11 empty] | 13.02597 | 0.118542 | 3.55627 | 33.5563 | 30 | -0.0502684 | -0.452416 | 8.54759 | 9 | [11 empty] | 13.26564 | 0.122357 | 3.67072 | 33.6707 | 30 | -0.0530312 | -0.477282 | 8.52274 | 9.00002 | [11 empty] | 13.27962 | 0.119534 | 3.58602 | 33.586 | 30 | -0.0533291 | -0.47999 | 8.52054 | 9.00053 | [11 empty] | 13.23639 | 0.118354 | 3.5506 | 33.5506 | 30 | -0.0524041 | -0.471635 | 8.52834 | 8.99998 | [11 empty] | 13.38222 | 0.125341 | 3.76022 | 33.7602 | 30 | -0.052441 | -0.471962 | 8.52789 | 8.99986 | [11 empty] | 13.35519 | 0.12013 | 3.60397 | 33.6044 | 30.0005 | -0.0518243 | -0.466419 | 8.53359 | 9.00001 | [11 empty] | 13.34218 | 0.120805 | 3.62414 | 33.6241 | 30 | -0.0518963 | -0.46707 | 8.53298 | 9.00005
[21 empty] | 13.30061 | 0.121766 | 3.65305 | 33.6537 | 30.0006 | -0.0520454 | -0.468421 | 8.53182 | 9.00024 | [11 empty] | 13.22203 | 0.116932 | 3.50789 | 33.5073 | 29.9994 | -0.0505576 | -0.455018 | 8.54496 | 8.99998 | [11 empty] | 13.1965 | 0.120426 | 3.61273 | 33.6124 | 29.9997 | -0.0521743 | -0.469578 | 8.53059 | 9.00017 | [11 empty] | 13.068 | 0.122334 | 3.63181 | 33.3194 | 29.6876 | -0.0556949 | -0.501257 | 8.4988 | 9.00006 | [11 empty] | 13.06866 | 0.12185 | 3.65549 | 33.6555 | 30 | -0.0560499 | -0.504444 | 8.49548 | 8.99992 | [11 empty] | 13.13576 | 0.117069 | 3.45847 | 33.0007 | 29.5423 | -0.0526657 | -0.474008 | 8.5263 | 9.00031 | [11 empty] | 13.21257 | 0.12179 | 3.53492 | 32.5596 | 29.0246 | -0.0541877 | -0.487689 | 8.5123 | 8.99998 | [31 empty] | 13.07576 | 0.122773 | 3.68318 | 33.6832 | 30 | -0.0534343 | -0.480909 | 8.51909 | 9 | [11 empty] | 13.14536 | 0.122186 | 3.66557 | 33.6656 | 30 | -0.0530332 | -0.477303 | 8.52277 | 9.00007 | [11 empty] | 13.11735 | 0.12269 | 3.68071 | 33.6807 | 30 | -0.0541651 | -0.487493 | 8.51265 | 9.00014 | [11 empty] | 13.10158 | 0.123462 | 3.70387 | 33.7039 | 30 | -0.0539735 | -0.499864 | 8.76142 | 9.26129 | [11 empty] | 12.97891 | 0.124034 | 3.70262 | 33.5544 | 29.8517 | -0.0546392 | -0.491756 | 8.50832 | 9.00007 | [11 empty] | 13.03241 | 0.118864 | 3.56592 | 33.5659 | 30 | -0.0507182 | -0.456464 | 8.54354 | 9 | [11 empty] | 13.2724 | 0.122631 | 3.67895 | 33.679 | 30 | -0.0530593 | -0.477534 | 8.52249 | 9.00002 | [11 empty] | 13.28627 | 0.119865 | 3.59594 | 33.596 | 30 | -0.0533876 | -0.480517 | 8.52001 | 9.00053 | [11 empty] | 13.24151 | 0.118682 | 3.56046 | 33.5604 | 30 | -0.0524614 | -0.472152 | 8.52783 | 8.99998 | [11 empty] | 13.38624 | 0.125621 | 3.76864 | 33.7686 | 30 | -0.052471 | -0.472231 | 8.52762 | 8.99986 | [11 empty] | 13.36314 | 0.120432 | 3.61301 | 33.6135 | 30.0005 | -0.0518565 | -0.466709 | 8.5333 | 9.00001 | [11 empty] | 13.34986 | 0.121009 | 3.63026 | 33.6303 | 30 | -0.051954 | -0.467589 | 8.53247 | 9.00005
[21 empty] | 13.30505 | 0.122077 | 3.66239 | 33.663 | 30.0006 | -0.0520825 | -0.468755 | 8.53148 | 9.00024 | [11 empty] | 13.23244 | 0.117255 | 3.51759 | 33.517 | 29.9994 | -0.0505962 | -0.455365 | 8.54461 | 8.99998 | [11 empty] | 13.2029 | 0.120742 | 3.62222 | 33.6219 | 29.9997 | -0.0521999 | -0.469808 | 8.53036 | 9.00017 | [11 empty] | 13.0747 | 0.122666 | 3.64168 | 33.3293 | 29.6876 | -0.0558755 | -0.502882 | 8.49717 | 9.00006 | [11 empty] | 13.07427 | 0.122183 | 3.66549 | 33.6655 | 30 | -0.0561401 | -0.505256 | 8.49466 | 8.99992 | [11 empty] | 13.14208 | 0.1174 | 3.46827 | 33.0105 | 29.5423 | -0.0527431 | -0.474704 | 8.52561 | 9.00031 | [11 empty] | 13.2171 | 0.122126 | 3.54467 | 32.5693 | 29.0246 | -0.0542488 | -0.488239 | 8.51175 | 8.99998 | [31 empty] | 13.082 | 0.123091 | 3.69273 | 33.6927 | 30 | -0.0534881 | -0.481393 | 8.51861 | 9 | [11 empty] | 13.15218 | 0.1225 | 3.67499 | 33.675 | 30 | -0.0530683 | -0.477619 | 8.52245 | 9.00007 | [11 empty] | 13.12358 | 0.123014 | 3.69042 | 33.6904 | 30 | -0.0542391 | -0.48816 | 8.51198 | 9.00014 | [11 empty] | 13.1105 | 0.123662 | 3.70987 | 33.7099 | 30 | -0.0540276 | -0.500365 | 8.76092 | 9.26129 | [11 empty] | 12.98508 | 0.124354 | 3.71219 | 33.5639 | 29.8517 | -0.0546727 | -0.492059 | 8.50801 | 9.00007 | [11 empty] | 13.03804 | 0.119207 | 3.57622 | 33.5762 | 30 | -0.0511505 | -0.460355 | 8.53965 | 9 | [11 empty] | 13.2785 | 0.122912 | 3.68735 | 33.6874 | 30 | -0.0530856 | -0.477772 | 8.52225 | 9.00002 | [11 empty] | 13.29152 | 0.12019 | 3.6057 | 33.6057 | 30 | -0.0534458 | -0.48104 | 8.51949 | 9.00053 | [11 empty] | 13.24625 | 0.118995 | 3.56986 | 33.5698 | 30 | -0.0525023 | -0.47252 | 8.52746 | 8.99998 | [11 empty] | 13.39074 | 0.125896 | 3.77688 | 33.7769 | 30 | -0.0525092 | -0.472576 | 8.52728 | 8.99986 | [11 empty] | 13.37202 | 0.120732 | 3.62201 | 33.6225 | 30.0005 | -0.0518958 | -0.467062 | 8.53294 | 9.00001 | [11 empty] | 13.35628125 | 0.121203 | 3.63609 | 33.6361 | 30 | -0.0519829 | -0.467849 | 8.5322 | 9.00005
[21 empty] | 13.30597 | 0.122408 | 3.67232 | 33.673 | 30.0006 | -0.0521231 | -0.46912 | 8.53112 | 9.00024 | [11 empty] | 13.24113 | 0.117565 | 3.52686 | 33.5263 | 29.9994 | -0.050652 | -0.455867 | 8.54411 | 8.99998 | [11 empty] | 13.20853125 | 0.121046 | 3.63133 | 33.631 | 29.9997 | -0.052239 | -0.47016 | 8.53001 | 9.00017 | [11 empty] | 13.08055 | 0.123009 | 3.65186 | 33.3395 | 29.6876 | -0.0560108 | -0.504101 | 8.49596 | 9.00006 | [11 empty] | 13.07938 | 0.122512 | 3.67535 | 33.6753 | 30 | -0.0562126 | -0.505909 | 8.49401 | 8.99992 | [11 empty] | 13.14538 | 0.117751 | 3.47864 | 33.0209 | 29.5423 | -0.0527962 | -0.475182 | 8.52513 | 9.00031 | [11 empty] | 13.22283 | 0.122458 | 3.55429 | 32.5789 | 29.0246 | -0.0542864 | -0.488577 | 8.51141 | 8.99998 | [31 empty] | 13.08867 | 0.123413 | 3.70239 | 33.7024 | 30 | -0.0535454 | -0.481909 | 8.5181 | 9 | [11 empty] | 13.15785 | 0.122808 | 3.68425 | 33.6843 | 30 | -0.0531215 | -0.478097 | 8.52197 | 9.00007 | [11 empty] | 13.13005 | 0.123335 | 3.70005 | 33.7 | 30 | -0.0543185 | -0.488874 | 8.51127 | 9.00014 | [11 empty] | 13.1229 | 0.123888 | 3.71663 | 33.7166 | 30 | -0.0540731 | -0.500786 | 8.7605 | 9.26129 | [11 empty] | 12.99173 | 0.124676 | 3.7218 | 33.5735 | 29.8517 | -0.0547158 | -0.492447 | 8.50763 | 9.00007 | [11 empty] | 13.04295 | 0.119543 | 3.58628 | 33.5863 | 30 | -0.0515725 | -0.464152 | 8.53585 | 9 | [11 empty] | 13.28331 | 0.123177 | 3.69531 | 33.6953 | 30 | -0.0531202 | -0.478083 | 8.52194 | 9.00002 | [11 empty] | 13.29613 | 0.120518 | 3.61553 | 33.6155 | 30 | -0.053479 | -0.481339 | 8.51919 | 9.00053 | [11 empty] | 13.25206 | 0.119319 | 3.57956 | 33.5795 | 30 | -0.0525337 | -0.472802 | 8.52718 | 8.99998 | [11 empty] | 13.39553 | 0.126181 | 3.78542 | 33.7854 | 30 | -0.0525309 | -0.472771 | 8.52708 | 8.99986 | [11 empty] | 13.38079 | 0.121011 | 3.63037 | 33.6308 | 30.0005 | -0.0519427 | -0.467485 | 8.53252 | 9.00001 | [11 empty] | 13.36206 | 0.121407 | 3.64219 | 33.6422 | 30 | -0.05202 | -0.468183 | 8.53187 | 9.00005
[21 empty] | 13.2999 | 0.122739 | 3.68224 | 33.6829 | 30.0006 | -0.0521523 | -0.469383 | 8.53086 | 9.00024 | [11 empty] | 13.24688 | 0.117889 | 3.53659 | 33.536 | 29.9994 | -0.0507042 | -0.456337 | 8.54364 | 8.99998 | [11 empty] | 13.21472 | 0.121357 | 3.64066 | 33.6403 | 29.9997 | -0.052274 | -0.470475 | 8.5297 | 9.00017 | [11 empty] | 13.08657 | 0.123331 | 3.66139 | 33.349 | 29.6876 | -0.0561361 | -0.505228 | 8.49483 | 9.00006 | [11 empty] | 13.08537 | 0.12283 | 3.6849 | 33.6849 | 30 | -0.0562761 | -0.50648 | 8.49344 | 8.99992 | [11 empty] | 13.14472 | 0.118122 | 3.4896 | 33.0319 | 29.5423 | -0.0528418 | -0.475593 | 8.52472 | 9.00031 | [11 empty] | 13.22933 | 0.122777 | 3.56356 | 32.5882 | 29.0246 | -0.054335 | -0.489014 | 8.51097 | 8.99998 | [31 empty] | 13.09461 | 0.123732 | 3.71195 | 33.712 | 30 | -0.0535926 | -0.482333 | 8.51767 | 9 | [11 empty] | 13.16366 | 0.123108 | 3.69325 | 33.6933 | 30 | -0.0531657 | -0.478495 | 8.52157 | 9.00007 | [11 empty] | 13.13647 | 0.123664 | 3.70993 | 33.7099 | 30 | -0.0543873 | -0.489494 | 8.51065 | 9.00014 | [11 empty] | 13.13518 | 0.124129 | 3.72387 | 33.7239 | 30 | -0.054102 | -0.501054 | 8.76023 | 9.26129 | [11 empty] | 12.99647 | 0.124993 | 3.73125 | 33.583 | 29.8517 | -0.0547539 | -0.492789 | 8.50728 | 9.00007 | [11 empty] | 13.04708 | 0.119873 | 3.5962 | 33.5962 | 30 | -0.0519656 | -0.467691 | 8.53231 | 9 | [11 empty] | 13.2887 | 0.123466 | 3.70398 | 33.704 | 30 | -0.0531467 | -0.478321 | 8.5217 | 9.00002 | [11 empty] | 13.30165 | 0.120853 | 3.62558 | 33.6256 | 30 | -0.0535094 | -0.481613 | 8.51892 | 9.00053 | [11 empty] | 13.25895 | 0.119639 | 3.58917 | 33.5891 | 30 | -0.0525879 | -0.47329 | 8.52669 | 8.99998 | [11 empty] | 13.40113 | 0.126458 | 3.79373 | 33.7937 | 30 | -0.0525773 | -0.473188 | 8.52667 | 8.99986 | [11 empty] | 13.3899 | 0.121258 | 3.6378 | 33.6383 | 30.0005 | -0.0519936 | -0.467943 | 8.53206 | 9.00001 | [11 empty] | 13.36728125 | 0.121604 | 3.64813 | 33.6481 | 30 | -0.0520442 | -0.468401 | 8.53165 | 9.00005
[21 empty] | 13.29847 | 0.123008 | 3.69032 | 33.691 | 30.0006 | -0.052178 | -0.469615 | 8.53062 | 9.00024 | [11 empty] | 13.25094 | 0.118212 | 3.54629 | 33.5457 | 29.9994 | -0.0507517 | -0.456765 | 8.54321 | 8.99998 | [11 empty] | 13.22078 | 0.121672 | 3.65011 | 33.6498 | 29.9997 | -0.0523086 | -0.470787 | 8.52938 | 9.00017 | [11 empty] | 13.09326 | 0.123674 | 3.67159 | 33.3592 | 29.6876 | -0.0562134 | -0.505924 | 8.49413 | 9.00006 | [11 empty] | 13.09151 | 0.12316 | 3.69481 | 33.6948 | 30 | -0.0563564 | -0.507203 | 8.49272 | 8.99992 | [11 empty] | 13.14485 | 0.118432 | 3.49875 | 33.041 | 29.5423 | -0.0529127 | -0.476231 | 8.52408 | 9.00031 | [11 empty] | 13.23521 | 0.12312 | 3.57353 | 32.5982 | 29.0246 | -0.0543943 | -0.489548 | 8.51044 | 8.99998 | [31 empty] | 13.09992 | 0.12406 | 3.72181 | 33.7218 | 30 | -0.0536429 | -0.482786 | 8.51722 | 9 | [11 empty] | 13.16806 | 0.12343 | 3.7029 | 33.7029 | 30 | -0.0531941 | -0.478751 | 8.52132 | 9.00007 | [11 empty] | 13.14181 | 0.123991 | 3.71973 | 33.7197 | 30 | -0.0544475 | -0.490035 | 8.51011 | 9.00014 | [11 empty] | 13.14271 | 0.124399 | 3.73197 | 33.732 | 30 | -0.05414 | -0.501406 | 8.75988 | 9.26129 | [11 empty] | 13.00094 | 0.125306 | 3.74061 | 33.5923 | 29.8517 | -0.0548044 | -0.493244 | 8.50683 | 9.00007 | [11 empty] | 13.05246 | 0.120205 | 3.60614 | 33.6062 | 30 | -0.0523043 | -0.470739 | 8.52926 | 9 | [11 empty] | 13.29563 | 0.12373 | 3.71191 | 33.7119 | 30 | -0.0531838 | -0.478655 | 8.52137 | 9.00002 | [11 empty] | 13.30777 | 0.121175 | 3.63524 | 33.6353 | 30 | -0.0535566 | -0.482038 | 8.51849 | 9.00053 | [11 empty] | 13.26563 | 0.119953 | 3.59858 | 33.5985 | 30 | -0.0526431 | -0.473787 | 8.52619 | 8.99998 | [11 empty] | 13.40757 | 0.126731 | 3.80192 | 33.8019 | 30 | -0.0526109 | -0.473491 | 8.52636 | 8.99986 | [11 empty] | 13.39865 | 0.121492 | 3.6448 | 33.6453 | 30.0005 | -0.0520287 | -0.468259 | 8.53175 | 9.00001 | [11 empty] | 13.37154 | 0.121813 | 3.65438 | 33.6544 | 30 | -0.0520934 | -0.468843 | 8.53121 | 9.00005
[21 empty] | 13.31411 | 0.123241 | 3.69732 | 33.698 | 30.0006 | -0.0522136 | -0.469935 | 8.5303 | 9.00024 | [11 empty] | 13.25627 | 0.118529 | 3.5558 | 33.5552 | 29.9994 | -0.0507893 | -0.457102 | 8.54288 | 8.99998 | [11 empty] | 13.226 | 0.121982 | 3.65942 | 33.6591 | 29.9997 | -0.0523439 | -0.471104 | 8.52907 | 9.00017 | [11 empty] | 13.09919 | 0.124011 | 3.6816 | 33.3692 | 29.6876 | -0.0562901 | -0.506614 | 8.49344 | 9.00006 | [11 empty] | 13.09627 | 0.123489 | 3.70468 | 33.7047 | 30 | -0.0563968 | -0.507567 | 8.49235 | 8.99992 | [11 empty] | 13.155 | 0.118753 | 3.50822 | 33.0505 | 29.5423 | -0.0529573 | -0.476632 | 8.52368 | 9.00031 | [11 empty] | 13.24083 | 0.123458 | 3.58331 | 32.608 | 29.0246 | -0.0544316 | -0.489883 | 8.5101 | 8.99998 | [31 empty] | 13.10455 | 0.124375 | 3.73125 | 33.7313 | 30 | -0.0536842 | -0.483158 | 8.51685 | 9 | [11 empty] | 13.17415 | 0.123737 | 3.71212 | 33.7121 | 30 | -0.0532378 | -0.479144 | 8.52093 | 9.00007 | [11 empty] | 13.14659 | 0.124317 | 3.72952 | 33.7295 | 30 | -0.054496 | -0.490472 | 8.50967 | 9.00014 | [11 empty] | 13.14442 | 0.124693 | 3.74078 | 33.7408 | 30 | -0.0541787 | -0.501764 | 8.75952 | 9.26129 | [11 empty] | 13.00548 | 0.125621 | 3.75001 | 33.6017 | 29.8517 | -0.0548286 | -0.493462 | 8.50661 | 9.00007 | [11 empty] | 13.06063 | 0.120533 | 3.61598 | 33.616 | 30 | -0.0525762 | -0.473186 | 8.52682 | 9 | [11 empty] | 13.30201 | 0.124025 | 3.72075 | 33.7208 | 30 | -0.0532176 | -0.47896 | 8.52106 | 9.00002 | [11 empty] | 13.31381 | 0.121495 | 3.64485 | 33.6449 | 30 | -0.053578 | -0.48223 | 8.5183 | 9.00053 | [11 empty] | 13.27094 | 0.120262 | 3.60786 | 33.6078 | 30 | -0.0526806 | -0.474124 | 8.52585 | 8.99998 | [11 empty] | 13.4163125 | 0.127011 | 3.81034 | 33.8103 | 30 | -0.0526698 | -0.474021 | 8.52583 | 8.99986 | [11 empty] | 13.40707 | 0.121687 | 3.65066 | 33.6511 | 30.0005 | -0.0520635 | -0.468572 | 8.53144 | 9.00001 | [11 empty] | 13.37635 | 0.122022 | 3.66066 | 33.6607 | 30 | -0.052115 | -0.469038 | 8.53102 | 9.00005
[21 empty] | 13.33506 | 0.12345 | 3.70357 | 33.7042 | 30.0006 | -0.0522506 | -0.470268 | 8.52997 | 9.00024 | [11 empty] | 13.26236 | 0.118856 | 3.5656 | 33.565 | 29.9994 | -0.0508206 | -0.457384 | 8.54259 | 8.99998 | [11 empty] | 13.23276 | 0.122289 | 3.66862 | 33.6683 | 29.9997 | -0.0523843 | -0.471468 | 8.5287 | 9.00017 | [11 empty] | 13.10428125 | 0.124345 | 3.69152 | 33.3791 | 29.6876 | -0.0563757 | -0.507384 | 8.49267 | 9.00006 | [11 empty] | 13.10208 | 0.123806 | 3.71418 | 33.7142 | 30 | -0.0564575 | -0.508113 | 8.49181 | 8.99992 | [11 empty] | 13.17264 | 0.119051 | 3.51702 | 33.0593 | 29.5423 | -0.0530277 | -0.477266 | 8.52305 | 9.00031 | [11 empty] | 13.24652 | 0.123798 | 3.59318 | 32.6178 | 29.0246 | -0.0544761 | -0.490284 | 8.5097 | 8.99998 | [31 empty] | 13.11029 | 0.124679 | 3.74036 | 33.7404 | 30 | -0.0537234 | -0.483511 | 8.51649 | 9 | [11 empty] | 13.17968 | 0.12404 | 3.7212 | 33.7212 | 30 | -0.0532668 | -0.479405 | 8.52067 | 9.00007 | [11 empty] | 13.15235 | 0.124629 | 3.73887 | 33.7388 | 30 | -0.0545536 | -0.49099 | 8.50915 | 9.00014 | [11 empty] | 13.14158 | 0.125004 | 3.75013 | 33.7501 | 30 | -0.0541994 | -0.501956 | 8.75933 | 9.26129 | [11 empty] | 13.01101 | 0.125934 | 3.75936 | 33.6111 | 29.8517 | -0.0548843 | -0.493962 | 8.50611 | 9.00007 | [11 empty] | 13.06535 | 0.120857 | 3.6257 | 33.6257 | 30 | -0.0527935 | -0.475142 | 8.52486 | 9 | [11 empty] | 13.3071 | 0.124305 | 3.72914 | 33.7292 | 30 | -0.0532577 | -0.47932 | 8.5207 | 9.00002 | [11 empty] | 13.31806 | 0.121819 | 3.65458 | 33.6546 | 30 | -0.0536078 | -0.482498 | 8.51803 | 9.00053 | [11 empty] | 13.27704 | 0.120572 | 3.61716 | 33.6171 | 30 | -0.0527091 | -0.474381 | 8.5256 | 8.99998 | [11 empty] | 13.426 | 0.127286 | 3.81858 | 33.8186 | 30 | -0.0526986 | -0.47428 | 8.52558 | 8.99986 | [11 empty] | 13.41516 | 0.121863 | 3.65594 | 33.6564 | 30.0005 | -0.0521111 | -0.469 | 8.53101 | 9.00001 | [11 empty] | 13.38129 | 0.122261 | 3.66784 | 33.6678 | 30 | -0.0521566 | -0.469412 | 8.53064 | 9.00005
[21 empty] | 13.35265 | 0.123642 | 3.70934 | 33.71 | 30.0006 | -0.0523006 | -0.470718 | 8.52952 | 9.00024 | [11 empty] | 13.26757 | 0.119175 | 3.57517 | 33.5746 | 29.9994 | -0.0508597 | -0.457737 | 8.54224 | 8.99998 | [11 empty] | 13.23796 | 0.122605 | 3.6781 | 33.6778 | 29.9997 | -0.0524252 | -0.471836 | 8.52834 | 9.00017 | [11 empty] | 13.1103 | 0.12466 | 3.70087 | 33.3885 | 29.6876 | -0.0564563 | -0.50811 | 8.49195 | 9.00006 | [11 empty] | 13.10889 | 0.12413 | 3.7239 | 33.7239 | 30 | -0.0565169 | -0.508648 | 8.49127 | 8.99992 | [11 empty] | 13.19019 | 0.119344 | 3.52569 | 33.0679 | 29.5423 | -0.053077 | -0.47771 | 8.5226 | 9.00031 | [11 empty] | 13.25174 | 0.124132 | 3.60288 | 32.6275 | 29.0246 | -0.0545055 | -0.490548 | 8.50944 | 8.99998 | [31 empty] | 13.11659 | 0.12496 | 3.74881 | 33.7488 | 30 | -0.0537836 | -0.484053 | 8.51595 | 9 | [11 empty] | 13.1856 | 0.124335 | 3.73005 | 33.7301 | 30 | -0.0533085 | -0.47978 | 8.52029 | 9.00007 | [11 empty] | 13.15792 | 0.124959 | 3.74878 | 33.7487 | 30 | -0.0546006 | -0.491413 | 8.50873 | 9.00014 | [11 empty] | 13.1398 | 0.125312 | 3.75935 | 33.7594 | 30 | -0.0542314 | -0.502253 | 8.75903 | 9.26129 | [11 empty] | 13.0163 | 0.126238 | 3.76842 | 33.6201 | 29.8517 | -0.0549018 | -0.49412 | 8.50595 | 9.00007 | [11 empty] | 13.07046 | 0.121172 | 3.63515 | 33.6352 | 30 | -0.0529572 | -0.476615 | 8.52339 | 9 | [11 empty] | 13.31231 | 0.124591 | 3.73772 | 33.7377 | 30 | -0.05328 | -0.479521 | 8.5205 | 9.00002 | [11 empty] | 13.32292 | 0.122129 | 3.66386 | 33.6639 | 30 | -0.0536505 | -0.482883 | 8.51765 | 9.00053 | [11 empty] | 13.28378 | 0.12087 | 3.6261 | 33.6261 | 30 | -0.0527693 | -0.474923 | 8.52505 | 8.99998 | [11 empty] | 13.4341 | 0.127554 | 3.82661 | 33.8266 | 30 | -0.0527758 | -0.474975 | 8.52488 | 8.99986 | [11 empty] | 13.42331 | 0.122011 | 3.66038 | 33.6609 | 30.0005 | -0.0521657 | -0.469491 | 8.53052 | 9.00001 | [11 empty] | 13.38517 | 0.122517 | 3.67551 | 33.6755 | 30 | -0.0521958 | -0.469765 | 8.53029 | 9.00005
[21 empty] | 13.36449 | 0.123816 | 3.71455 | 33.7152 | 30.0006 | -0.0523359 | -0.471036 | 8.5292 | 9.00024 | [11 empty] | 13.2731 | 0.11949 | 3.58462 | 33.584 | 29.9994 | -0.0509067 | -0.45816 | 8.54182 | 8.99998 | [11 empty] | 13.24376 | 0.122913 | 3.68736 | 33.687 | 29.9997 | -0.0524666 | -0.472208 | 8.52796 | 9.00017 | [11 empty] | 13.11557 | 0.124986 | 3.71054 | 33.3982 | 29.6876 | -0.0565211 | -0.508693 | 8.49136 | 9.00006 | [11 empty] | 13.11389 | 0.124472 | 3.73417 | 33.7342 | 30 | -0.0565592 | -0.509028 | 8.49089 | 8.99992 | [11 empty] | 13.20355 | 0.119643 | 3.53451 | 33.0768 | 29.5423 | -0.0531402 | -0.478279 | 8.52203 | 9.00031 | [11 empty] | 13.25689 | 0.12447 | 3.61269 | 32.6373 | 29.0246 | -0.054554 | -0.490986 | 8.509 | 8.99998 | [31 empty] | 13.12187 | 0.125239 | 3.75718 | 33.7572 | 30 | -0.0537991 | -0.484192 | 8.51581 | 9 | [11 empty] | 13.19349 | 0.124601 | 3.73803 | 33.738 | 30 | -0.0533558 | -0.480206 | 8.51986 | 9.00007 | [11 empty] | 13.16296 | 0.12526 | 3.75779 | 33.7578 | 30 | -0.0546546 | -0.491899 | 8.50824 | 9.00014 | [11 empty] | 13.14312 | 0.125613 | 3.76839 | 33.7684 | 30 | -0.0542675 | -0.502586 | 8.7587 | 9.26129 | [11 empty] | 13.02143 | 0.126537 | 3.77735 | 33.6291 | 29.8517 | -0.0549367 | -0.494435 | 8.50564 | 9.00007 | [11 empty] | 13.07702 | 0.121494 | 3.64481 | 33.6448 | 30 | -0.0530829 | -0.477746 | 8.52226 | 9 | [11 empty] | 13.31617 | 0.124886 | 3.74658 | 33.7466 | 30 | -0.0533236 | -0.479914 | 8.52011 | 9.00002 | [11 empty] | 13.3299375 | 0.122438 | 3.67316 | 33.6732 | 30 | -0.0536789 | -0.483139 | 8.51739 | 9.00053 | [11 empty] | 13.29042 | 0.121125 | 3.63373 | 33.6337 | 30 | -0.0528214 | -0.475392 | 8.52459 | 8.99998 | [11 empty] | 13.44084 | 0.127826 | 3.83478 | 33.8348 | 30 | -0.05282 | -0.475372 | 8.52448 | 8.99986 | [11 empty] | 13.42984 | 0.122182 | 3.6655 | 33.666 | 30.0005 | -0.0521997 | -0.469798 | 8.53021 | 9.00001 | [11 empty] | 13.38725 | 0.122806 | 3.68417 | 33.6842 | 30 | -0.0522191 | -0.469975 | 8.53008 | 9.00005
[21 empty] | 13.37443 | 0.123987 | 3.71968 | 33.7203 | 30.0006 | -0.0523681 | -0.471325 | 8.52891 | 9.00024 | [11 empty] | 13.27844 | 0.119813 | 3.59431 | 33.5937 | 29.9994 | -0.0509285 | -0.458356 | 8.54162 | 8.99998 | [11 empty] | 13.2489 | 0.123196 | 3.69583 | 33.6955 | 29.9997 | -0.0525031 | -0.472537 | 8.52763 | 9.00017 | [11 empty] | 13.1208 | 0.125319 | 3.72042 | 33.408 | 29.6876 | -0.0565615 | -0.509057 | 8.491 | 9.00006 | [11 empty] | 13.11896875 | 0.124798 | 3.74394 | 33.7439 | 30 | -0.0566196 | -0.509572 | 8.49035 | 8.99992 | [11 empty] | 13.21190625 | 0.119941 | 3.54333 | 33.0856 | 29.5423 | -0.053195 | -0.478772 | 8.52154 | 9.00031 | [11 empty] | 13.26252 | 0.124815 | 3.62272 | 32.6474 | 29.0246 | -0.054602 | -0.491417 | 8.50857 | 8.99998 | [31 empty] | 13.12736 | 0.125483 | 3.76449 | 33.7645 | 30 | -0.0538432 | -0.484589 | 8.51541 | 9 | [11 empty] | 13.20223 | 0.124876 | 3.74628 | 33.7463 | 30 | -0.0533822 | -0.480443 | 8.51963 | 9.00007 | [11 empty] | 13.16875 | 0.125567 | 3.76702 | 33.767 | 30 | -0.0546974 | -0.492284 | 8.50786 | 9.00014 | [11 empty] | 13.14968 | 0.125919 | 3.77756 | 33.7776 | 30 | -0.0542928 | -0.502821 | 8.75846 | 9.26129 | [11 empty] | 13.02842 | 0.126809 | 3.78547 | 33.6372 | 29.8517 | -0.0549733 | -0.494764 | 8.50531 | 9.00007 | [11 empty] | 13.08301 | 0.12182 | 3.6546 | 33.6546 | 30 | -0.0531962 | -0.478766 | 8.52124 | 9 | [11 empty] | 13.32047 | 0.125174 | 3.75521 | 33.7552 | 30 | -0.0533516 | -0.480166 | 8.51986 | 9.00002 | [11 empty] | 13.33661 | 0.122762 | 3.68287 | 33.6829 | 30 | -0.0537081 | -0.483401 | 8.51713 | 9.00053 | [11 empty] | 13.29696 | 0.12141 | 3.6423 | 33.6423 | 30 | -0.0528475 | -0.475626 | 8.52435 | 8.99998 | [11 empty] | 13.44678 | 0.128083 | 3.84249 | 33.8425 | 30 | -0.052965 | -0.476677 | 8.52318 | 8.99986 | [11 empty] | 13.43658 | 0.122314 | 3.66947 | 33.6699 | 30.0005 | -0.0522396 | -0.470156 | 8.52985 | 9.00001 | [11 empty] | 13.38396 | 0.123116 | 3.69348 | 33.6935 | 30 | -0.0522549 | -0.470297 | 8.52976 | 9.00005
[21 empty] | 13.38581 | 0.12417 | 3.72517 | 33.7258 | 30.0006 | -0.0524302 | -0.471885 | 8.52835 | 9.00024 | [11 empty] | 13.28447 | 0.12012 | 3.60354 | 33.6029 | 29.9994 | -0.0509811 | -0.458829 | 8.54115 | 8.99998 | [11 empty] | 13.25477 | 0.123468 | 3.704 | 33.7037 | 29.9997 | -0.0525403 | -0.472872 | 8.5273 | 9.00017 | [11 empty] | 13.12671875 | 0.125637 | 3.72986 | 33.4175 | 29.6876 | -0.056618 | -0.509565 | 8.49049 | 9.00006 | [11 empty] | 13.12602 | 0.125122 | 3.75366 | 33.7537 | 30 | -0.0566734 | -0.510056 | 8.48986 | 8.99992 | [11 empty] | 13.21855 | 0.120251 | 3.55249 | 33.0947 | 29.5423 | -0.0532537 | -0.4793 | 8.52101 | 9.00031 | [11 empty] | 13.26803 | 0.125138 | 3.63208 | 32.6567 | 29.0246 | -0.054625 | -0.491624 | 8.50836 | 8.99998 | [31 empty] | 13.13381 | 0.125697 | 3.77091 | 33.7709 | 30 | -0.0538971 | -0.485074 | 8.51493 | 9 | [11 empty] | 13.21095 | 0.125105 | 3.75314 | 33.7532 | 30 | -0.053412 | -0.480712 | 8.51936 | 9.00007 | [11 empty] | 13.17537 | 0.125882 | 3.77646 | 33.7764 | 30 | -0.0547409 | -0.492676 | 8.50747 | 9.00014 | [11 empty] | 13.15696 | 0.126227 | 3.78681 | 33.7868 | 30 | -0.0543216 | -0.503088 | 8.7582 | 9.26129 | [11 empty] | 13.03688 | 0.127084 | 3.79367 | 33.6454 | 29.8517 | -0.0550107 | -0.4951 | 8.50497 | 9.00007 | [11 empty] | 13.08996 | 0.122127 | 3.66382 | 33.6638 | 30 | -0.0532937 | -0.479643 | 8.52036 | 9 | [11 empty] | 13.32575 | 0.125463 | 3.76389 | 33.7639 | 30 | -0.0533879 | -0.480493 | 8.51953 | 9.00002 | [11 empty] | 13.34284 | 0.123053 | 3.69159 | 33.6916 | 30 | -0.0537731 | -0.483987 | 8.51654 | 9.00053 | [11 empty] | 13.30316 | 0.121637 | 3.64912 | 33.6491 | 30 | -0.0528908 | -0.476016 | 8.52396 | 8.99998 | [11 empty] | 13.45278 | 0.128346 | 3.85038 | 33.8504 | 30 | -0.0531499 | -0.478341 | 8.52151 | 8.99986 | [11 empty] | 13.44771 | 0.122464 | 3.67397 | 33.6744 | 30.0005 | -0.0522829 | -0.470547 | 8.52946 | 9.00001 | [11 empty] | 13.37625 | 0.123437 | 3.7031 | 33.7031 | 30 | -0.0522777 | -0.470502 | 8.52955 | 9.00005
[21 empty] | 13.39624 | 0.12436 | 3.73087 | 33.7315 | 30.0006 | -0.0524518 | -0.472079 | 8.52816 | 9.00024 | [11 empty] | 13.29074 | 0.120432 | 3.6129 | 33.6123 | 29.9994 | -0.0510206 | -0.459185 | 8.54079 | 8.99998 | [11 empty] | 13.26229 | 0.12373 | 3.71186 | 33.7115 | 29.9997 | -0.052583 | -0.473256 | 8.52692 | 9.00017 | [11 empty] | 13.1341 | 0.125969 | 3.73972 | 33.4273 | 29.6876 | -0.0566811 | -0.510133 | 8.48992 | 9.00006 | [11 empty] | 13.13283 | 0.125443 | 3.7633 | 33.7633 | 30 | -0.0567214 | -0.510488 | 8.48943 | 8.99992 | [11 empty] | 13.22223 | 0.120561 | 3.56166 | 33.1039 | 29.5423 | -0.0533062 | -0.479773 | 8.52054 | 9.00031 | [11 empty] | 13.27375 | 0.125466 | 3.64162 | 32.6663 | 29.0246 | -0.0546579 | -0.49192 | 8.50806 | 8.99998 | [31 empty] | 13.14027 | 0.125916 | 3.77748 | 33.7775 | 30 | -0.0539223 | -0.485301 | 8.5147 | 9 | [11 empty] | 13.22021 | 0.125317 | 3.75951 | 33.7595 | 30 | -0.0534528 | -0.481079 | 8.51899 | 9.00007 | [11 empty] | 13.18223 | 0.126184 | 3.78551 | 33.7855 | 30 | -0.0547757 | -0.49299 | 8.50715 | 9.00014 | [11 empty] | 13.1634 | 0.126519 | 3.79557 | 33.7956 | 30 | -0.0543621 | -0.503463 | 8.75782 | 9.26129 | [11 empty] | 13.04603 | 0.127343 | 3.80141 | 33.6531 | 29.8517 | -0.0550571 | -0.495518 | 8.50456 | 9.00007 | [11 empty] | 13.09578 | 0.122448 | 3.67344 | 33.6735 | 30 | -0.0533694 | -0.480324 | 8.51968 | 9 | [11 empty] | 13.33072 | 0.125753 | 3.77258 | 33.7726 | 30 | -0.0534279 | -0.480852 | 8.51917 | 9.00002 | [11 empty] | 13.35015 | 0.12336 | 3.70082 | 33.7008 | 30 | -0.0537832 | -0.484077 | 8.51645 | 9.00053 | [11 empty] | 13.31037 | 0.121875 | 3.65625 | 33.6562 | 30 | -0.0529301 | -0.47637 | 8.52361 | 8.99998 | [11 empty] | 13.4601 | 0.128613 | 3.85839 | 33.8584 | 30 | -0.0533482 | -0.480126 | 8.51973 | 8.99986 | [11 empty] | 13.46126 | 0.122609 | 3.67832 | 33.6788 | 30.0005 | -0.0523242 | -0.470918 | 8.52909 | 9.00001 | [11 empty] | 13.37365 | 0.123736 | 3.71207 | 33.7121 | 30 | -0.0523135 | -0.470825 | 8.52923 | 9.00005
[21 empty] | 13.39936 | 0.124591 | 3.7378 | 33.7384 | 30.0006 | -0.0524945 | -0.472463 | 8.52778 | 9.00024 | [11 empty] | 13.297 | 0.120744 | 3.62225 | 33.6216 | 29.9994 | -0.0510485 | -0.459435 | 8.54054 | 8.99998 | [11 empty] | 13.27026 | 0.123966 | 3.71892 | 33.7186 | 29.9997 | -0.0526154 | -0.473548 | 8.52662 | 9.00017 | [11 empty] | 13.13942 | 0.126294 | 3.74938 | 33.437 | 29.6876 | -0.0567319 | -0.51059 | 8.48947 | 9.00006 | [11 empty] | 13.14 | 0.125776 | 3.77328 | 33.7733 | 30 | -0.0567719 | -0.510942 | 8.48898 | 8.99992 | [11 empty] | 13.22391 | 0.120887 | 3.57127 | 33.1135 | 29.5423 | -0.0533552 | -0.480213 | 8.5201 | 9.00031 | [11 empty] | 13.28009 | 0.1258 | 3.65129 | 32.6759 | 29.0246 | -0.0546975 | -0.492277 | 8.50771 | 8.99998 | [31 empty] | 13.14643 | 0.12611 | 3.78329 | 33.7833 | 30 | -0.0539603 | -0.485643 | 8.51436 | 9 | [11 empty] | 13.22749 | 0.125496 | 3.76488 | 33.7649 | 30 | -0.0534873 | -0.481389 | 8.51868 | 9.00007 | [11 empty] | 13.19099 | 0.126486 | 3.79457 | 33.7945 | 30 | -0.0548395 | -0.493563 | 8.50658 | 9.00014 | [11 empty] | 13.16897 | 0.126838 | 3.80514 | 33.8051 | 30 | -0.0543969 | -0.503786 | 8.7575 | 9.26129 | [11 empty] | 13.05571 | 0.127579 | 3.80846 | 33.6602 | 29.8517 | -0.0550854 | -0.495773 | 8.5043 | 9.00007 | [11 empty] | 13.10204 | 0.122773 | 3.68318 | 33.6832 | 30 | -0.0534343 | -0.480909 | 8.51909 | 9 | [11 empty] | 13.33546 | 0.126012 | 3.78035 | 33.7804 | 30 | -0.0534579 | -0.481122 | 8.5189 | 9.00002 | [11 empty] | 13.35726 | 0.123639 | 3.70917 | 33.7092 | 30 | -0.0538408 | -0.484596 | 8.51593 | 9.00053 | [11 empty] | 13.31917 | 0.122099 | 3.66296 | 33.6629 | 30 | -0.0529594 | -0.476634 | 8.52334 | 8.99998 | [11 empty] | 13.46626 | 0.128876 | 3.86628 | 33.8663 | 30 | -0.053604 | -0.482428 | 8.51743 | 8.99986 | [11 empty] | 13.47171 | 0.122773 | 3.68326 | 33.6837 | 30.0005 | -0.0523722 | -0.47135 | 8.52866 | 9.00001 | [11 empty] | 13.37915 | 0.124034 | 3.72102 | 33.721 | 30 | -0.0523288 | -0.470962 | 8.52909 | 9.00005
[21 empty] | 13.38605 | 0.124883 | 3.74656 | 33.7472 | 30.0006 | -0.0525332 | -0.472811 | 8.52743 | 9.00024 | [11 empty] | 13.30265 | 0.121045 | 3.63127 | 33.6307 | 29.9994 | -0.0511005 | -0.459903 | 8.54008 | 8.99998 | [11 empty] | 13.2776 | 0.124193 | 3.72574 | 33.7254 | 29.9997 | -0.0526632 | -0.473978 | 8.52619 | 9.00017 | [11 empty] | 13.14351 | 0.12662 | 3.75904 | 33.4467 | 29.6876 | -0.056802 | -0.511221 | 8.48884 | 9.00006 | [11 empty] | 13.14699 | 0.126088 | 3.78263 | 33.7826 | 30 | -0.0568141 | -0.511322 | 8.4886 | 8.99992 | [11 empty] | 13.22317 | 0.121225 | 3.58125 | 33.1235 | 29.5423 | -0.0533998 | -0.480615 | 8.5197 | 9.00031 | [11 empty] | 13.28747 | 0.12611 | 3.6603 | 32.6849 | 29.0246 | -0.0547411 | -0.492669 | 8.50732 | 8.99998 | [31 empty] | 13.15305 | 0.126315 | 3.78944 | 33.7894 | 30 | -0.05399 | -0.48591 | 8.51409 | 9 | [11 empty] | 13.22983 | 0.125633 | 3.76899 | 33.769 | 30 | -0.053521 | -0.481693 | 8.51838 | 9.00007 | [11 empty] | 13.201 | 0.126755 | 3.80264 | 33.8026 | 30 | -0.0548877 | -0.493997 | 8.50615 | 9.00014 | [11 empty] | 13.174 | 0.127143 | 3.81429 | 33.8143 | 30 | -0.054421 | -0.504008 | 8.75728 | 9.26129 | [11 empty] | 13.06282 | 0.127772 | 3.81422 | 33.6659 | 29.8517 | -0.0551052 | -0.495951 | 8.50412 | 9.00007 | [11 empty] | 13.11029 | 0.123091 | 3.69273 | 33.6927 | 30 | -0.0534881 | -0.481393 | 8.51861 | 9 | [11 empty] | 13.34127 | 0.126277 | 3.78832 | 33.7883 | 30 | -0.0534915 | -0.481424 | 8.5186 | 9.00002 | [11 empty] | 13.3659 | 0.123899 | 3.71696 | 33.717 | 30 | -0.0538562 | -0.484735 | 8.5158 | 9.00053 | [11 empty] | 13.32666 | 0.12232 | 3.66961 | 33.6696 | 30 | -0.053006 | -0.477053 | 8.52293 | 8.99998 | [11 empty] | 13.47059 | 0.129136 | 3.87407 | 33.8741 | 30 | -0.0538715 | -0.484836 | 8.51502 | 8.99986 | [11 empty] | 13.47591 | 0.122956 | 3.68875 | 33.6892 | 30.0005 | -0.0524256 | -0.47183 | 8.52818 | 9.00001 | [11 empty] | 13.38843 | 0.124311 | 3.72933 | 33.7293 | 30 | -0.0523682 | -0.471317 | 8.52874 | 9.00005
[21 empty] | 13.36172 | 0.125136 | 3.75416 | 33.7548 | 30.0006 | -0.052558 | -0.473035 | 8.52721 | 9.00024 | [11 empty] | 13.3081 | 0.12134 | 3.64013 | 33.6395 | 29.9994 | -0.0511129 | -0.460015 | 8.53996 | 8.99998 | [11 empty] | 13.28387 | 0.124413 | 3.73235 | 33.732 | 29.9997 | -0.0527198 | -0.474487 | 8.52568 | 9.00017 | [11 empty] | 13.14872 | 0.126951 | 3.76887 | 33.4565 | 29.6876 | -0.0568344 | -0.511513 | 8.48854 | 9.00006 | [11 empty] | 13.15364 | 0.126413 | 3.7924 | 33.7924 | 30 | -0.0568693 | -0.511819 | 8.4881 | 8.99992 | [11 empty] | 13.2168 | 0.121582 | 3.59182 | 33.1341 | 29.5423 | -0.053432 | -0.480905 | 8.51941 | 9.00031 | [11 empty] | 13.29499 | 0.12642 | 3.6693 | 32.6939 | 29.0246 | -0.0547696 | -0.492925 | 8.50706 | 8.99998 | [31 empty] | 13.15973 | 0.126523 | 3.79568 | 33.7957 | 30 | -0.0540238 | -0.486214 | 8.51379 | 9 | [11 empty] | 13.22497 | 0.12576 | 3.77282 | 33.7728 | 30 | -0.0535565 | -0.482013 | 8.51806 | 9.00007 | [11 empty] | 13.20936 | 0.126999 | 3.80996 | 33.8099 | 30 | -0.0549193 | -0.494281 | 8.50586 | 9.00014 | [11 empty] | 13.179125 | 0.127466 | 3.82397 | 33.824 | 30 | -0.0544286 | -0.504079 | 8.75721 | 9.26129 | [11 empty] | 13.06865 | 0.127937 | 3.81914 | 33.6709 | 29.8517 | -0.055149 | -0.496345 | 8.50373 | 9.00007 | [11 empty] | 13.1205625 | 0.123413 | 3.70239 | 33.7024 | 30 | -0.0535454 | -0.481909 | 8.5181 | 9 | [11 empty] | 13.34861 | 0.126528 | 3.79584 | 33.7959 | 30 | -0.0535247 | -0.481724 | 8.5183 | 9.00002 | [11 empty] | 13.37544 | 0.124119 | 3.72356 | 33.7236 | 30 | -0.0538883 | -0.485024 | 8.51551 | 9.00053 | [11 empty] | 13.33265 | 0.122549 | 3.67648 | 33.6764 | 30 | -0.053047 | -0.477421 | 8.52256 | 8.99998 | [11 empty] | 13.47593 | 0.129396 | 3.88189 | 33.8819 | 30 | -0.0541652 | -0.487479 | 8.51238 | 8.99986 | [11 empty] | 13.46841 | 0.123157 | 3.69477 | 33.6952 | 30.0005 | -0.0524795 | -0.472316 | 8.52769 | 9.00001 | [11 empty] | 13.3984 | 0.124591 | 3.73772 | 33.7377 | 30 | -0.0524077 | -0.471672 | 8.52838 | 9.00005
[21 empty] | 13.36635 | 0.125361 | 3.7609 | 33.7615 | 30.0006 | -0.0525818 | -0.473248 | 8.52699 | 9.00024 | [11 empty] | 13.3135 | 0.121611 | 3.64826 | 33.6477 | 29.9994 | -0.0511464 | -0.460317 | 8.53966 | 8.99998 | [11 empty] | 13.28826 | 0.124641 | 3.7392 | 33.7389 | 29.9997 | -0.0527483 | -0.474743 | 8.52543 | 9.00017 | [11 empty] | 13.15498 | 0.127273 | 3.77843 | 33.466 | 29.6876 | -0.0568916 | -0.512028 | 8.48803 | 9.00006 | [11 empty] | 13.16011 | 0.126748 | 3.80244 | 33.8024 | 30 | -0.0568931 | -0.512033 | 8.48789 | 8.99992 | [11 empty] | 13.21065625 | 0.121925 | 3.60195 | 33.1442 | 29.5423 | -0.0534655 | -0.481206 | 8.5191 | 9.00031 | [11 empty] | 13.3023 | 0.126717 | 3.67791 | 32.7025 | 29.0246 | -0.0548028 | -0.493224 | 8.50676 | 8.99998 | [31 empty] | 13.1677 | 0.126722 | 3.80165 | 33.8017 | 30 | -0.0540534 | -0.486481 | 8.51352 | 9 | [11 empty] | 13.23495 | 0.125894 | 3.77683 | 33.7769 | 30 | -0.0535749 | -0.482178 | 8.51789 | 9.00007 | [11 empty] | 13.21957 | 0.12721 | 3.81631 | 33.8163 | 30 | -0.0549645 | -0.494688 | 8.50545 | 9.00014 | [11 empty] | 13.18301 | 0.127725 | 3.83176 | 33.8318 | 30 | -0.0544864 | -0.504615 | 8.75667 | 9.26129 | [11 empty] | 13.07335 | 0.128079 | 3.82339 | 33.6751 | 29.8517 | -0.0551814 | -0.496636 | 8.50344 | 9.00007 | [11 empty] | 13.12956 | 0.123732 | 3.71195 | 33.712 | 30 | -0.0535926 | -0.482333 | 8.51767 | 9 | [11 empty] | 13.35621 | 0.126768 | 3.80304 | 33.8031 | 30 | -0.0535691 | -0.482123 | 8.5179 | 9.00002 | [11 empty] | 13.38368 | 0.124333 | 3.72998 | 33.73 | 30 | -0.0539359 | -0.485452 | 8.51508 | 9.00053 | [11 empty] | 13.33924 | 0.122777 | 3.68329 | 33.6833 | 30 | -0.0530847 | -0.477761 | 8.52222 | 8.99998 | [11 empty] | 13.48093 | 0.129656 | 3.88968 | 33.8897 | 30 | -0.0544595 | -0.490127 | 8.50973 | 8.99986 | [11 empty] | 13.44307 | 0.123361 | 3.70087 | 33.7013 | 30.0005 | -0.0524968 | -0.472471 | 8.52754 | 9.00001 | [11 empty] | 13.40609 | 0.124857 | 3.74571 | 33.7457 | 30 | -0.0524395 | -0.471958 | 8.5281 | 9.00005
[21 empty] | 13.38676 | 0.125576 | 3.76737 | 33.768 | 30.0006 | -0.0526204 | -0.473596 | 8.52664 | 9.00024 | [11 empty] | 13.31908 | 0.121879 | 3.65628 | 33.6557 | 29.9994 | -0.0511814 | -0.460632 | 8.53935 | 8.99998 | [11 empty] | 13.29269 | 0.124864 | 3.74588 | 33.7455 | 29.9997 | -0.0528198 | -0.475387 | 8.52478 | 9.00017 | [11 empty] | 13.16059 | 0.127596 | 3.78803 | 33.4756 | 29.6876 | -0.0569237 | -0.512317 | 8.48774 | 9.00006 | [11 empty] | 13.16674 | 0.127028 | 3.81083 | 33.8108 | 30 | -0.0569499 | -0.512545 | 8.48738 | 8.99992 | [11 empty] | 13.21419 | 0.122254 | 3.61167 | 33.1539 | 29.5423 | -0.0535013 | -0.481528 | 8.51878 | 9.00031 | [11 empty] | 13.30935 | 0.126999 | 3.6861 | 32.7107 | 29.0246 | -0.0548365 | -0.493528 | 8.50646 | 8.99998 | [31 empty] | 13.17444 | 0.126926 | 3.80778 | 33.8078 | 30 | -0.0540905 | -0.486815 | 8.51319 | 9 | [11 empty] | 13.26058 | 0.126041 | 3.78124 | 33.7813 | 30 | -0.0536144 | -0.482533 | 8.51754 | 9.00007 | [11 empty] | 13.23022 | 0.127406 | 3.82218 | 33.8221 | 30 | -0.0550095 | -0.495093 | 8.50505 | 9.00014 | [11 empty] | 13.1871 | 0.127984 | 3.83952 | 33.8395 | 30 | -0.0545049 | -0.504785 | 8.7565 | 9.26129 | [11 empty] | 13.07467 | 0.128203 | 3.8271 | 33.6788 | 29.8517 | -0.0552059 | -0.496858 | 8.50322 | 9.00007 | [11 empty] | 13.13778 | 0.12406 | 3.72181 | 33.7218 | 30 | -0.0536429 | -0.482786 | 8.51722 | 9 | [11 empty] | 13.36438 | 0.127003 | 3.81008 | 33.8101 | 30 | -0.0535971 | -0.482375 | 8.51765 | 9.00002 | [11 empty] | 13.39142 | 0.124548 | 3.73644 | 33.7364 | 30 | -0.0539643 | -0.485707 | 8.51482 | 9.00053 | [11 empty] | 13.34627 | 0.123007 | 3.69019 | 33.6901 | 30 | -0.0531073 | -0.477964 | 8.52201 | 8.99998 | [11 empty] | 13.4859 | 0.129924 | 3.89772 | 33.8977 | 30 | -0.0547797 | -0.493009 | 8.50685 | 8.99986 | [11 empty] | 13.42108 | 0.123547 | 3.70645 | 33.7069 | 30.0005 | -0.0525268 | -0.472741 | 8.52727 | 9.00001 | [11 empty] | 13.41133 | 0.125121 | 3.75362 | 33.7536 | 30 | -0.0524646 | -0.472185 | 8.52787 | 9.00005
[21 empty] | 13.40168 | 0.125791 | 3.77381 | 33.7744 | 30.0006 | -0.0526529 | -0.473889 | 8.52635 | 9.00024 | [11 empty] | 13.32482 | 0.122125 | 3.66367 | 33.6631 | 29.9994 | -0.0512178 | -0.46096 | 8.53902 | 8.99998 | [11 empty] | 13.29861 | 0.125118 | 3.75349 | 33.7532 | 29.9997 | -0.0528495 | -0.475654 | 8.52452 | 9.00017 | [11 empty] | 13.16788 | 0.127917 | 3.79755 | 33.4852 | 29.6876 | -0.0569631 | -0.512671 | 8.48739 | 9.00006 | [11 empty] | 13.17448 | 0.127318 | 3.81953 | 33.8195 | 30 | -0.0570053 | -0.513044 | 8.48688 | 8.99992 | [11 empty] | 13.22540625 | 0.122551 | 3.62045 | 33.1627 | 29.5423 | -0.0535378 | -0.481857 | 8.51845 | 9.00031 | [11 empty] | 13.31629 | 0.12726 | 3.69367 | 32.7183 | 29.0246 | -0.0548664 | -0.493796 | 8.50619 | 8.99998 | [31 empty] | 13.18078 | 0.127143 | 3.81429 | 33.8143 | 30 | -0.0541296 | -0.487167 | 8.51284 | 9 | [11 empty] | 13.28562 | 0.126212 | 3.78637 | 33.7864 | 30 | -0.0536593 | -0.482938 | 8.51713 | 9.00007 | [11 empty] | 13.23736 | 0.127568 | 3.82704 | 33.827 | 30 | -0.0550549 | -0.495502 | 8.50464 | 9.00014 | [11 empty] | 13.19283 | 0.128205 | 3.84615 | 33.8462 | 30 | -0.0545479 | -0.505183 | 8.7561 | 9.26129 | [11 empty] | 13.08079 | 0.128337 | 3.83109 | 33.6828 | 29.8517 | -0.055239 | -0.497155 | 8.50292 | 9.00007 | [11 empty] | 13.14366 | 0.124375 | 3.73125 | 33.7313 | 30 | -0.0536842 | -0.483158 | 8.51685 | 9 | [11 empty] | 13.371 | 0.127241 | 3.81724 | 33.8173 | 30 | -0.0536372 | -0.482736 | 8.51729 | 9.00002 | [11 empty] | 13.39874 | 0.124752 | 3.74256 | 33.7426 | 30 | -0.0539977 | -0.486008 | 8.51452 | 9.00053 | [11 empty] | 13.35166 | 0.123239 | 3.69716 | 33.6971 | 30 | -0.0531623 | -0.47846 | 8.52152 | 8.99998 | [11 empty] | 13.49183 | 0.130187 | 3.9056 | 33.9056 | 30 | -0.0551024 | -0.495914 | 8.50394 | 8.99986 | [11 empty] | 13.42719 | 0.123743 | 3.71234 | 33.7128 | 30.0005 | -0.0525412 | -0.472871 | 8.52714 | 9.00001 | [11 empty] | 13.41545 | 0.12538 | 3.7614 | 33.7614 | 30 | -0.0525111 | -0.472603 | 8.52745 | 9.00005
[21 empty] | 13.40725 | 0.126003 | 3.78017 | 33.7808 | 30.0006 | -0.0526915 | -0.474236 | 8.526 | 9.00024 | [11 empty] | 13.33026 | 0.122356 | 3.6706 | 33.67 | 29.9994 | -0.0512499 | -0.461248 | 8.53873 | 8.99998 | [11 empty] | 13.30395 | 0.125376 | 3.76123 | 33.7609 | 29.9997 | -0.0529053 | -0.476157 | 8.52401 | 9.00017 | [11 empty] | 13.17548 | 0.128215 | 3.80639 | 33.494 | 29.6876 | -0.0570149 | -0.513138 | 8.48692 | 9.00006 | [11 empty] | 13.18384 | 0.127548 | 3.82645 | 33.8264 | 30 | -0.0570461 | -0.51341 | 8.48651 | 8.99992 | [11 empty] | 13.23724 | 0.122845 | 3.62912 | 33.1714 | 29.5423 | -0.0535749 | -0.48219 | 8.51812 | 9.00031 | [11 empty] | 13.32167 | 0.127492 | 3.70042 | 32.7251 | 29.0246 | -0.0548943 | -0.494048 | 8.50594 | 8.99998 | [31 empty] | 13.18837 | 0.127361 | 3.82084 | 33.8208 | 30 | -0.0541608 | -0.487447 | 8.51256 | 9 | [11 empty] | 13.30271 | 0.126391 | 3.79172 | 33.7917 | 30 | -0.0537082 | -0.483377 | 8.51669 | 9.00007 | [11 empty] | 13.24186 | 0.127709 | 3.83127 | 33.8312 | 30 | -0.055086 | -0.495782 | 8.50436 | 9.00014 | [11 empty] | 13.19891 | 0.128404 | 3.85213 | 33.8521 | 30 | -0.0545774 | -0.505457 | 8.75583 | 9.26129 | [11 empty] | 13.09804 | 0.128483 | 3.83545 | 33.6872 | 29.8517 | -0.0552695 | -0.49743 | 8.50264 | 9.00007 | [11 empty] | 13.14935 | 0.124679 | 3.74036 | 33.7404 | 30 | -0.0537234 | -0.483511 | 8.51649 | 9 | [11 empty] | 13.37756 | 0.127474 | 3.82422 | 33.8242 | 30 | -0.0536676 | -0.48301 | 8.51701 | 9.00002 | [11 empty] | 13.40363 | 0.124984 | 3.74951 | 33.7495 | 30 | -0.0540277 | -0.486278 | 8.51425 | 9.00053 | [11 empty] | 13.35591 | 0.123498 | 3.70493 | 33.7049 | 30 | -0.0531991 | -0.478791 | 8.52119 | 8.99998 | [11 empty] | 13.49838 | 0.130452 | 3.91355 | 33.9135 | 30 | -0.0554476 | -0.49902 | 8.50084 | 8.99986 | [11 empty] | 13.44546 | 0.123931 | 3.71799 | 33.7185 | 30.0005 | -0.0525791 | -0.473212 | 8.5268 | 9.00001 | [11 empty] | 13.41924 | 0.125637 | 3.76911 | 33.7691 | 30 | -0.0525314 | -0.472786 | 8.52727 | 9.00005
[21 empty] | 13.40852 | 0.126229 | 3.78695 | 33.7876 | 30.0006 | -0.0527096 | -0.474399 | 8.52584 | 9.00024 | [11 empty] | 13.33659 | 0.12258 | 3.67732 | 33.6767 | 29.9994 | -0.0512673 | -0.461405 | 8.53857 | 8.99998 | [11 empty] | 13.308 | 0.125653 | 3.76954 | 33.7692 | 29.9997 | -0.0529617 | -0.476664 | 8.52351 | 9.00017 | [11 empty] | 13.18353 | 0.128497 | 3.81478 | 33.5024 | 29.6876 | -0.0570635 | -0.513575 | 8.48648 | 9.00006 | [11 empty] | 13.19329 | 0.127779 | 3.83337 | 33.8334 | 30 | -0.057082 | -0.513733 | 8.48619 | 8.99992 | [11 empty] | 13.24607 | 0.123128 | 3.63747 | 33.1797 | 29.5423 | -0.0536142 | -0.482545 | 8.51777 | 9.00031 | [11 empty] | 13.32535 | 0.12769 | 3.70616 | 32.7308 | 29.0246 | -0.0549301 | -0.49437 | 8.50561 | 8.99998 | [31 empty] | 13.19516 | 0.127597 | 3.82792 | 33.8279 | 30 | -0.0541847 | -0.487663 | 8.51234 | 9 | [11 empty] | 13.31145 | 0.126591 | 3.79774 | 33.7978 | 30 | -0.0537463 | -0.48372 | 8.51635 | 9.00007 | [11 empty] | 13.24532 | 0.127839 | 3.83517 | 33.8351 | 30 | -0.0551249 | -0.496132 | 8.50401 | 9.00014 | [11 empty] | 13.20518 | 0.128595 | 3.85786 | 33.8579 | 30 | -0.0546128 | -0.505785 | 8.7555 | 9.26129 | [11 empty] | 13.11775 | 0.128647 | 3.84033 | 33.6921 | 29.8517 | -0.0553149 | -0.497838 | 8.50224 | 9.00007 | [11 empty] | 13.15627 | 0.12496 | 3.74881 | 33.7488 | 30 | -0.0537836 | -0.484053 | 8.51595 | 9 | [11 empty] | 13.3854 | 0.127727 | 3.83182 | 33.8318 | 30 | -0.0537225 | -0.483504 | 8.51652 | 9.00002 | [11 empty] | 13.40465 | 0.125234 | 3.75703 | 33.757 | 30 | -0.0540618 | -0.486585 | 8.51395 | 9.00053 | [11 empty] | 13.35901 | 0.123763 | 3.71288 | 33.7128 | 30 | -0.0532357 | -0.47912 | 8.52086 | 8.99998 | [11 empty] | 13.505125 | 0.130731 | 3.92193 | 33.9219 | 30 | -0.0557886 | -0.50209 | 8.49777 | 8.99986 | [11 empty] | 13.46248 | 0.124139 | 3.72423 | 33.7247 | 30.0005 | -0.052595 | -0.473355 | 8.52665 | 9.00001 | [11 empty] | 13.42439 | 0.125884 | 3.77653 | 33.7765 | 30 | -0.052594 | -0.473349 | 8.5267 | 9.00005
[21 empty] | 13.40784 | 0.126455 | 3.79373 | 33.7944 | 30.0006 | -0.0527279 | -0.474564 | 8.52568 | 9.00024 | [11 empty] | 13.34248 | 0.122788 | 3.68357 | 33.683 | 29.9994 | -0.0513115 | -0.461802 | 8.53818 | 8.99998 | [11 empty] | 13.31359 | 0.125938 | 3.77809 | 33.7778 | 29.9997 | -0.0530087 | -0.477087 | 8.52308 | 9.00017 | [11 empty] | 13.19205 | 0.128751 | 3.82231 | 33.5099 | 29.6876 | -0.0570923 | -0.513834 | 8.48622 | 9.00006 | [11 empty] | 13.20325 | 0.127973 | 3.83918 | 33.8392 | 30 | -0.0571341 | -0.514202 | 8.48572 | 8.99992 | [11 empty] | 13.25117 | 0.123406 | 3.64569 | 33.1879 | 29.5423 | -0.0536367 | -0.482747 | 8.51756 | 9.00031 | [11 empty] | 13.33023 | 0.127859 | 3.71105 | 32.7357 | 29.0246 | -0.0549488 | -0.494538 | 8.50545 | 8.99998 | [31 empty] | 13.20051 | 0.127848 | 3.83545 | 33.8355 | 30 | -0.0542271 | -0.488044 | 8.51196 | 9 | [11 empty] | 13.3081 | 0.126833 | 3.80499 | 33.805 | 30 | -0.0537855 | -0.484074 | 8.516 | 9.00007 | [11 empty] | 13.25382 | 0.127971 | 3.83912 | 33.8391 | 30 | -0.0551562 | -0.496414 | 8.50373 | 9.00014 | [11 empty] | 13.2145 | 0.128777 | 3.86331 | 33.8633 | 30 | -0.0546249 | -0.505896 | 8.75539 | 9.26129 | [11 empty] | 13.13452 | 0.128821 | 3.84553 | 33.6973 | 29.8517 | -0.05537 | -0.498334 | 8.50174 | 9.00007 | [11 empty] | 13.16381 | 0.125239 | 3.75718 | 33.7572 | 30 | -0.0537991 | -0.484192 | 8.51581 | 9 | [11 empty] | 13.39253 | 0.127987 | 3.8396 | 33.8396 | 30 | -0.0537668 | -0.483903 | 8.51612 | 9.00002 | [11 empty] | 13.40147 | 0.125505 | 3.76516 | 33.7652 | 30 | -0.0540788 | -0.486738 | 8.51379 | 9.00053 | [11 empty] | 13.36153 | 0.124035 | 3.72104 | 33.721 | 30 | -0.0532688 | -0.479418 | 8.52056 | 8.99998 | [11 empty] | 13.51196 | 0.131012 | 3.93037 | 33.9304 | 30 | -0.0561356 | -0.505212 | 8.49464 | 8.99986 | [11 empty] | 13.47387 | 0.124365 | 3.73101 | 33.7315 | 30.0005 | -0.0526281 | -0.473653 | 8.52635 | 9.00001 | [11 empty] | 13.43146 | 0.126126 | 3.78379 | 33.7838 | 30 | -0.0525965 | -0.473371 | 8.52668 | 9.00005
[21 empty] | 13.40785 | 0.126684 | 3.80059 | 33.8012 | 30.0006 | -0.05276 | -0.474853 | 8.52539 | 9.00024 | [11 empty] | 13.34873 | 0.122988 | 3.68958 | 33.689 | 29.9994 | -0.0513245 | -0.461919 | 8.53806 | 8.99998 | [11 empty] | 13.3189 | 0.126228 | 3.78681 | 33.7865 | 29.9997 | -0.0530816 | -0.477744 | 8.52243 | 9.00017 | [11 empty] | 13.20011 | 0.128976 | 3.829 | 33.5166 | 29.6876 | -0.0571316 | -0.514188 | 8.48587 | 9.00006 | [11 empty] | 13.21466 | 0.128161 | 3.84484 | 33.8448 | 30 | -0.0571768 | -0.514587 | 8.48533 | 8.99992 | [11 empty] | 13.25401 | 0.123664 | 3.65331 | 33.1956 | 29.5423 | -0.053681 | -0.483146 | 8.51717 | 9.00031 | [11 empty] | 13.33796 | 0.128003 | 3.71525 | 32.7399 | 29.0246 | -0.0549832 | -0.494848 | 8.50514 | 8.99998 | [31 empty] | 13.20459 | 0.12812 | 3.84359 | 33.8436 | 30 | -0.0542539 | -0.488285 | 8.51172 | 9 | [11 empty] | 13.28489 | 0.127134 | 3.81403 | 33.814 | 30 | -0.0538007 | -0.48421 | 8.51586 | 9.00007 | [11 empty] | 13.26855 | 0.128111 | 3.84331 | 33.8433 | 30 | -0.0552101 | -0.496899 | 8.50324 | 9.00014 | [11 empty] | 13.22419 | 0.128959 | 3.86878 | 33.8688 | 30 | -0.0546726 | -0.506339 | 8.75495 | 9.26129 | [11 empty] | 13.14402 | 0.129026 | 3.85165 | 33.7034 | 29.8517 | -0.0553908 | -0.498521 | 8.50155 | 9.00007 | [11 empty] | 13.16841 | 0.125483 | 3.76449 | 33.7645 | 30 | -0.0538432 | -0.484589 | 8.51541 | 9 | [11 empty] | 13.39851 | 0.128242 | 3.84726 | 33.8473 | 30 | -0.0538166 | -0.484351 | 8.51567 | 9.00002 | [11 empty] | 13.39684 | 0.125784 | 3.77353 | 33.7735 | 30 | -0.0541063 | -0.486986 | 8.51355 | 9.00053 | [11 empty] | 13.36282 | 0.124317 | 3.72951 | 33.7295 | 30 | -0.0533059 | -0.479752 | 8.52023 | 8.99998 | [11 empty] | 13.519 | 0.13129 | 3.93871 | 33.9387 | 30 | -0.0564985 | -0.508479 | 8.49138 | 8.99986 | [11 empty] | 13.47901 | 0.124597 | 3.73798 | 33.7384 | 30.0005 | -0.0526594 | -0.473935 | 8.52607 | 9.00001 | [11 empty] | 13.43985 | 0.126376 | 3.79127 | 33.7913 | 30 | -0.0526601 | -0.473944 | 8.52611 | 9.00005
[21 empty] | 13.41216 | 0.126902 | 3.80713 | 33.8078 | 30.0006 | -0.0527964 | -0.47518 | 8.52506 | 9.00024 | [11 empty] | 13.35666 | 0.123183 | 3.69543 | 33.6948 | 29.9994 | -0.0513511 | -0.462159 | 8.53782 | 8.99998 | [11 empty] | 13.32527 | 0.126524 | 3.79568 | 33.7953 | 29.9997 | -0.053148 | -0.478341 | 8.52183 | 9.00017 | [11 empty] | 13.20706 | 0.129177 | 3.83495 | 33.5226 | 29.6876 | -0.0571697 | -0.51453 | 8.48553 | 9.00006 | [11 empty] | 13.22485 | 0.128329 | 3.84986 | 33.8499 | 30 | -0.0572268 | -0.515036 | 8.48488 | 8.99992 | [11 empty] | 13.25473 | 0.123932 | 3.66122 | 33.2035 | 29.5423 | -0.0536979 | -0.483298 | 8.51701 | 9.00031 | [11 empty] | 13.35027 | 0.128149 | 3.71947 | 32.7441 | 29.0246 | -0.0550154 | -0.495138 | 8.50485 | 8.99998 | [31 empty] | 13.20755 | 0.128385 | 3.85156 | 33.8516 | 30 | -0.0542896 | -0.488607 | 8.5114 | 9 | [11 empty] | 13.24249 | 0.127424 | 3.82273 | 33.8228 | 30 | -0.0538216 | -0.484398 | 8.51567 | 9.00007 | [11 empty] | 13.285 | 0.128258 | 3.84774 | 33.8477 | 30 | -0.0552589 | -0.497338 | 8.5028 | 9.00014 | [11 empty] | 13.23388 | 0.129136 | 3.87408 | 33.8741 | 30 | -0.0547019 | -0.50661 | 8.75468 | 9.26129 | [11 empty] | 13.14408 | 0.129286 | 3.85942 | 33.7111 | 29.8517 | -0.0554359 | -0.498927 | 8.50115 | 9.00007 | [11 empty] | 13.16362 | 0.125697 | 3.77091 | 33.7709 | 30 | -0.0538971 | -0.485074 | 8.51493 | 9 | [11 empty] | 13.40197 | 0.128496 | 3.85488 | 33.8549 | 30 | -0.0538678 | -0.484811 | 8.51521 | 9.00002 | [11 empty] | 13.39871 | 0.126064 | 3.78191 | 33.7819 | 30 | -0.0541346 | -0.48724 | 8.51329 | 9.00053 | [11 empty] | 13.3645 | 0.124604 | 3.73812 | 33.7381 | 30 | -0.053335 | -0.480014 | 8.51996 | 8.99998 | [11 empty] | 13.52586 | 0.131575 | 3.94725 | 33.9472 | 30 | -0.056863 | -0.511758 | 8.4881 | 8.99986 | [11 empty] | 13.4824 | 0.124842 | 3.74531 | 33.7458 | 30.0005 | -0.0526949 | -0.474255 | 8.52575 | 9.00001 | [11 empty] | 13.44864 | 0.126623 | 3.79868 | 33.7987 | 30 | -0.0527052 | -0.47435 | 8.5257 | 9.00005
[21 empty] | 13.42079 | 0.127132 | 3.81405 | 33.8147 | 30.0006 | -0.0528226 | -0.475416 | 8.52482 | 9.00024 | [11 empty] | 13.36538 | 0.123391 | 3.70164 | 33.701 | 29.9994 | -0.0513951 | -0.462555 | 8.53742 | 8.99998 | [11 empty] | 13.33078 | 0.126833 | 3.80496 | 33.8046 | 29.9997 | -0.0532109 | -0.478907 | 8.52126 | 9.00017 | [11 empty] | 13.21392 | 0.129341 | 3.83982 | 33.5274 | 29.6876 | -0.057211 | -0.514902 | 8.48516 | 9.00006 | [11 empty] | 13.23294 | 0.128493 | 3.8548 | 33.8548 | 30 | -0.0572588 | -0.515325 | 8.4846 | 8.99992 | [11 empty] | 13.25439 | 0.124182 | 3.66862 | 33.2109 | 29.5423 | -0.0537334 | -0.483617 | 8.51669 | 9.00031 | [11 empty] | 13.36379 | 0.128297 | 3.72378 | 32.7484 | 29.0246 | -0.0550535 | -0.495481 | 8.5045 | 8.99998 | [31 empty] | 13.20908 | 0.128668 | 3.86004 | 33.86 | 30 | -0.0543095 | -0.488786 | 8.51122 | 9 | [11 empty] | 13.23064 | 0.127658 | 3.82975 | 33.8298 | 30 | -0.0538409 | -0.484571 | 8.5155 | 9.00007 | [11 empty] | 13.2958 | 0.128404 | 3.85211 | 33.8521 | 30 | -0.0552987 | -0.497696 | 8.50245 | 9.00014 | [11 empty] | 13.24447 | 0.129334 | 3.88003 | 33.88 | 30 | -0.0547262 | -0.506835 | 8.75445 | 9.26129 | [11 empty] | 13.12637 | 0.129616 | 3.86926 | 33.721 | 29.8517 | -0.0554521 | -0.499073 | 8.501 | 9.00007 | [11 empty] | 13.15079 | 0.125916 | 3.77748 | 33.7775 | 30 | -0.0539223 | -0.485301 | 8.5147 | 9 | [11 empty] | 13.40563 | 0.128761 | 3.86285 | 33.8629 | 30 | -0.0539298 | -0.485369 | 8.51465 | 9.00002 | [11 empty] | 13.40709 | 0.126344 | 3.79032 | 33.7903 | 30 | -0.0541539 | -0.487414 | 8.51312 | 9.00053 | [11 empty] | 13.36942 | 0.124888 | 3.74662 | 33.7466 | 30 | -0.0533764 | -0.480387 | 8.51959 | 8.99998 | [11 empty] | 13.53305 | 0.13186 | 3.95579 | 33.9558 | 30 | -0.0572056 | -0.514842 | 8.48501 | 8.99986 | [11 empty] | 13.48748 | 0.125096 | 3.75293 | 33.7534 | 30.0005 | -0.0527241 | -0.474517 | 8.52549 | 9.00001 | [11 empty] | 13.45737 | 0.126866 | 3.80599 | 33.806 | 30 | -0.0527597 | -0.47484 | 8.52521 | 9.00005
[21 empty] | 13.43155 | 0.127361 | 3.82091 | 33.8215 | 30.0006 | -0.0528521 | -0.475682 | 8.52456 | 9.00024 | [11 empty] | 13.37371 | 0.1236 | 3.70793 | 33.7073 | 29.9994 | -0.0514186 | -0.462766 | 8.53721 | 8.99998 | [11 empty] | 13.33531 | 0.127152 | 3.81451 | 33.8142 | 29.9997 | -0.0533058 | -0.479761 | 8.52041 | 9.00017 | [11 empty] | 13.22001 | 0.129494 | 3.84438 | 33.532 | 29.6876 | -0.0572518 | -0.515269 | 8.48479 | 9.00006 | [11 empty] | 13.23985 | 0.128668 | 3.86005 | 33.86 | 30 | -0.0573104 | -0.515789 | 8.48413 | 8.99992 | [11 empty] | 13.25703 | 0.124432 | 3.67601 | 33.2183 | 29.5423 | -0.0537586 | -0.483844 | 8.51647 | 9.00031 | [11 empty] | 13.37653 | 0.12845 | 3.72821 | 32.7529 | 29.0246 | -0.0550976 | -0.495878 | 8.50411 | 8.99998 | [31 empty] | 13.21207 | 0.128966 | 3.86899 | 33.869 | 30 | -0.054341 | -0.48907 | 8.51093 | 9 | [11 empty] | 13.24728 | 0.127875 | 3.83627 | 33.8363 | 30 | -0.0538569 | -0.484716 | 8.51536 | 9.00007 | [11 empty] | 13.29939 | 0.128568 | 3.85703 | 33.857 | 30 | -0.055337 | -0.498041 | 8.5021 | 9.00014 | [11 empty] | 13.2537 | 0.129533 | 3.886 | 33.886 | 30 | -0.0547847 | -0.507377 | 8.75391 | 9.26129 | [11 empty] | 13.08444 | 0.129907 | 3.87794 | 33.7297 | 29.8517 | -0.055469 | -0.499225 | 8.50085 | 9.00007 | [11 empty] | 13.152 | 0.12611 | 3.78329 | 33.7833 | 30 | -0.0539603 | -0.485643 | 8.51436 | 9 | [11 empty] | 13.41044 | 0.129028 | 3.87086 | 33.8709 | 30 | -0.0539672 | -0.485706 | 8.51432 | 9.00002 | [11 empty] | 13.41803 | 0.12663 | 3.79891 | 33.7989 | 30 | -0.0541823 | -0.48767 | 8.51286 | 9.00053 | [11 empty] | 13.37774 | 0.125176 | 3.75527 | 33.7552 | 30 | -0.0534082 | -0.480673 | 8.51931 | 8.99998 | [11 empty] | 13.53961 | 0.132143 | 3.9643 | 33.9643 | 30 | -0.0575423 | -0.517872 | 8.48198 | 8.99986 | [11 empty] | 13.49548 | 0.12535 | 3.76057 | 33.761 | 30.0005 | -0.0527337 | -0.474603 | 8.5254 | 9.00001 | [11 empty] | 13.46743 | 0.127102 | 3.81306 | 33.8131 | 30 | -0.0527969 | -0.475175 | 8.52488 | 9.00005
[21 empty] | 13.44213 | 0.127603 | 3.82816 | 33.8288 | 30.0006 | -0.0528782 | -0.475917 | 8.52432 | 9.00024 | [11 empty] | 13.38124 | 0.123825 | 3.71466 | 33.7141 | 29.9994 | -0.0514429 | -0.462985 | 8.53699 | 8.99998 | [11 empty] | 13.33846 | 0.127472 | 3.82412 | 33.8238 | 29.9997 | -0.053417 | -0.480762 | 8.51941 | 9.00017 | [11 empty] | 13.22497 | 0.129632 | 3.84845 | 33.5361 | 29.6876 | -0.0572999 | -0.515703 | 8.48435 | 9.00006 | [11 empty] | 13.24612 | 0.128843 | 3.86528 | 33.8653 | 30 | -0.0573504 | -0.516149 | 8.48377 | 8.99992 | [11 empty] | 13.2624 | 0.124679 | 3.6833 | 33.2256 | 29.5423 | -0.0537901 | -0.484127 | 8.51618 | 9.00031 | [11 empty] | 13.38808 | 0.128607 | 3.73277 | 32.7574 | 29.0246 | -0.055121 | -0.496088 | 8.5039 | 8.99998 | [31 empty] | 13.21664 | 0.129251 | 3.87753 | 33.8775 | 30 | -0.0543916 | -0.489525 | 8.51048 | 9 | [11 empty] | 13.26569 | 0.128105 | 3.84316 | 33.8432 | 30 | -0.0538859 | -0.484977 | 8.51509 | 9.00007 | [11 empty] | 13.28199 | 0.128722 | 3.86166 | 33.8616 | 30 | -0.0553671 | -0.498312 | 8.50183 | 9.00014 | [11 empty] | 13.26082 | 0.129785 | 3.89354 | 33.8935 | 30 | -0.0548152 | -0.507659 | 8.75363 | 9.26129 | [11 empty] | 13.07388 | 0.130147 | 3.8851 | 33.7368 | 29.8517 | -0.0554912 | -0.499425 | 8.50065 | 9.00007 | [11 empty] | 13.1648 | 0.126315 | 3.78944 | 33.7894 | 30 | -0.05399 | -0.48591 | 8.51409 | 9 | [11 empty] | 13.41628 | 0.129299 | 3.87898 | 33.879 | 30 | -0.0540307 | -0.486278 | 8.51374 | 9.00002 | [11 empty] | 13.42799 | 0.126914 | 3.80742 | 33.8074 | 30 | -0.0542236 | -0.488041 | 8.51249 | 9.00053 | [11 empty] | 13.38734375 | 0.125454 | 3.76361 | 33.7636 | 30 | -0.0534486 | -0.481036 | 8.51894 | 8.99998 | [11 empty] | 13.5452 | 0.132435 | 3.97305 | 33.973 | 30 | -0.0578766 | -0.520881 | 8.47897 | 8.99986 | [11 empty] | 13.50456 | 0.125608 | 3.7683 | 33.7688 | 30.0005 | -0.0527928 | -0.475136 | 8.52487 | 9.00001 | [11 empty] | 13.47952 | 0.127336 | 3.82008 | 33.8201 | 30 | -0.0528566 | -0.475713 | 8.52434 | 9.00005
[21 empty] | 13.45153 | 0.127849 | 3.83555 | 33.8362 | 30.0006 | -0.0529186 | -0.47628 | 8.52396 | 9.00024 | [11 empty] | 13.3873 | 0.124052 | 3.72149 | 33.7209 | 29.9994 | -0.0514821 | -0.463338 | 8.53664 | 8.99998 | [11 empty] | 13.3407 | 0.127798 | 3.8339 | 33.8336 | 29.9997 | -0.053586 | -0.482283 | 8.51789 | 9.00017 | [11 empty] | 13.2297 | 0.129764 | 3.85238 | 33.54 | 29.6876 | -0.0573332 | -0.516002 | 8.48405 | 9.00006 | [11 empty] | 13.25095 | 0.129031 | 3.87093 | 33.8709 | 30 | -0.0573805 | -0.51642 | 8.4835 | 8.99992 | [11 empty] | 13.27024 | 0.124945 | 3.69117 | 33.2334 | 29.5423 | -0.0538112 | -0.484318 | 8.51599 | 9.00031 | [11 empty] | 13.39633 | 0.128763 | 3.7373 | 32.7619 | 29.0246 | -0.0551547 | -0.496391 | 8.50359 | 8.99998 | [31 empty] | 13.22128 | 0.129542 | 3.88625 | 33.8863 | 30 | -0.0544049 | -0.489644 | 8.51036 | 9 | [11 empty] | 13.27791 | 0.128319 | 3.84956 | 33.8496 | 30 | -0.0539207 | -0.48529 | 8.51478 | 9.00007 | [11 empty] | 13.24182 | 0.128879 | 3.86638 | 33.8663 | 30 | -0.0553951 | -0.498563 | 8.50158 | 9.00014 | [11 empty] | 13.26372 | 0.13006 | 3.90181 | 33.9018 | 30 | -0.0548419 | -0.507906 | 8.75338 | 9.26129 | [11 empty] | 13.09079 | 0.130375 | 3.89192 | 33.7436 | 29.8517 | -0.0555165 | -0.499653 | 8.50042 | 9.00007 | [11 empty] | 13.17622 | 0.126523 | 3.79568 | 33.7957 | 30 | -0.0540238 | -0.486214 | 8.51379 | 9 | [11 empty] | 13.42155 | 0.129582 | 3.88746 | 33.8875 | 30 | -0.0541113 | -0.487003 | 8.51302 | 9.00002 | [11 empty] | 13.4335 | 0.127223 | 3.8167 | 33.8167 | 30 | -0.0542615 | -0.488382 | 8.51215 | 9.00053 | [11 empty] | 13.39573 | 0.125736 | 3.77208 | 33.772 | 30 | -0.0534786 | -0.481306 | 8.51867 | 8.99998 | [11 empty] | 13.55147 | 0.132724 | 3.98171 | 33.9817 | 30 | -0.058169 | -0.523512 | 8.47634 | 8.99986 | [11 empty] | 13.514 | 0.125883 | 3.77654 | 33.777 | 30.0005 | -0.0528062 | -0.475256 | 8.52475 | 9.00001 | [11 empty] | 13.49169 | 0.127566 | 3.82698 | 33.827 | 30 | -0.0529099 | -0.476192 | 8.52386 | 9.00005
[21 empty] | 13.46078 | 0.128109 | 3.84336 | 33.844 | 30.0006 | -0.0529589 | -0.476643 | 8.5236 | 9.00024 | [11 empty] | 13.3920625 | 0.124288 | 3.72857 | 33.728 | 29.9994 | -0.0515102 | -0.463591 | 8.53639 | 8.99998 | [11 empty] | 13.34241 | 0.128113 | 3.84334 | 33.843 | 29.9997 | -0.0538266 | -0.484448 | 8.51572 | 9.00017 | [11 empty] | 13.23676 | 0.129903 | 3.8565 | 33.5441 | 29.6876 | -0.0573691 | -0.516325 | 8.48373 | 9.00006 | [11 empty] | 13.25339 | 0.129231 | 3.87693 | 33.8769 | 30 | -0.0574294 | -0.51686 | 8.48306 | 8.99992 | [11 empty] | 13.27906 | 0.125162 | 3.69755 | 33.2398 | 29.5423 | -0.0538484 | -0.484652 | 8.51566 | 9.00031 | [11 empty] | 13.40152 | 0.128947 | 3.74263 | 32.7673 | 29.0246 | -0.0552013 | -0.496811 | 8.50317 | 8.99998 | [31 empty] | 13.2279375 | 0.129827 | 3.89482 | 33.8948 | 30 | -0.0544451 | -0.490006 | 8.51 | 9 | [11 empty] | 13.28472 | 0.128542 | 3.85626 | 33.8563 | 30 | -0.0539294 | -0.485368 | 8.5147 | 9.00007 | [11 empty] | 13.23121 | 0.129038 | 3.87112 | 33.8711 | 30 | -0.0554192 | -0.498781 | 8.50136 | 9.00014 | [11 empty] | 13.26202 | 0.130361 | 3.91082 | 33.9108 | 30 | -0.0548769 | -0.50823 | 8.75306 | 9.26129 | [11 empty] | 13.10657 | 0.130615 | 3.8991 | 33.7508 | 29.8517 | -0.0555491 | -0.499946 | 8.50013 | 9.00007 | [11 empty] | 13.18307 | 0.126722 | 3.80165 | 33.8017 | 30 | -0.0540534 | -0.486481 | 8.51352 | 9 | [11 empty] | 13.42737 | 0.129876 | 3.89628 | 33.8963 | 30 | -0.0542311 | -0.488081 | 8.51194 | 9.00002 | [11 empty] | 13.43552 | 0.127531 | 3.82593 | 33.8259 | 30 | -0.0543043 | -0.488768 | 8.51176 | 9.00053 | [11 empty] | 13.40288 | 0.12603 | 3.78091 | 33.7809 | 30 | -0.0535221 | -0.481698 | 8.51828 | 8.99998 | [11 empty] | 13.55695 | 0.133007 | 3.99019 | 33.9902 | 30 | -0.0584209 | -0.52578 | 8.47408 | 8.99986 | [11 empty] | 13.52261 | 0.12616 | 3.78485 | 33.7853 | 30.0005 | -0.0528441 | -0.475597 | 8.52441 | 9.00001 | [11 empty] | 13.50226 | 0.127803 | 3.8341 | 33.8341 | 30 | -0.0530131 | -0.477121 | 8.52293 | 9.00005
[21 empty] | 13.46968 | 0.128373 | 3.85128 | 33.8519 | 30.0006 | -0.0529822 | -0.476852 | 8.52339 | 9.00024 | [11 empty] | 13.39637 | 0.124539 | 3.73609 | 33.7355 | 29.9994 | -0.0515423 | -0.463879 | 8.5361 | 8.99998 | [11 empty] | 13.34534 | 0.128429 | 3.85283 | 33.8525 | 29.9997 | -0.0541178 | -0.487069 | 8.5131 | 9.00017 | [11 empty] | 13.24754 | 0.130047 | 3.86078 | 33.5484 | 29.6876 | -0.0574058 | -0.516655 | 8.4834 | 9.00006 | [11 empty] | 13.24701 | 0.129457 | 3.88371 | 33.8837 | 30 | -0.0574646 | -0.517177 | 8.48274 | 8.99992 | [11 empty] | 13.28776 | 0.125418 | 3.70512 | 33.2474 | 29.5423 | -0.0538699 | -0.484846 | 8.51547 | 9.00031 | [11 empty] | 13.39625 | 0.129135 | 3.74808 | 32.7727 | 29.0246 | -0.0552367 | -0.49713 | 8.50285 | 8.99998 | [31 empty] | 13.23437 | 0.130121 | 3.90364 | 33.9037 | 30 | -0.0544655 | -0.490189 | 8.50981 | 9 | [11 empty] | 13.29151 | 0.128767 | 3.863 | 33.863 | 30 | -0.0539538 | -0.485588 | 8.51448 | 9.00007 | [11 empty] | 13.24596 | 0.12918 | 3.8754 | 33.8754 | 30 | -0.0554479 | -0.499039 | 8.5011 | 9.00014 | [11 empty] | 13.26102 | 0.130656 | 3.91967 | 33.9197 | 30 | -0.0549102 | -0.508539 | 8.75275 | 9.26129 | [11 empty] | 13.1143 | 0.130834 | 3.90562 | 33.7574 | 29.8517 | -0.0555585 | -0.500031 | 8.50004 | 9.00007 | [11 empty] | 13.18672 | 0.126926 | 3.80778 | 33.8078 | 30 | -0.0540905 | -0.486815 | 8.51319 | 9 | [11 empty] | 13.43192 | 0.130153 | 3.9046 | 33.9046 | 30 | -0.0543888 | -0.489501 | 8.51052 | 9.00002 | [11 empty] | 13.43634 | 0.127848 | 3.83545 | 33.8355 | 30 | -0.0542929 | -0.488665 | 8.51187 | 9.00053 | [11 empty] | 13.40757 | 0.12632 | 3.78961 | 33.7896 | 30 | -0.0535436 | -0.481891 | 8.51809 | 8.99998 | [11 empty] | 13.56282 | 0.133297 | 3.9989 | 33.9989 | 30 | -0.0586421 | -0.52777 | 8.47208 | 8.99986 | [11 empty] | 13.52988 | 0.126446 | 3.79342 | 33.7939 | 30.0005 | -0.0528559 | -0.475703 | 8.5243 | 9.00001 | [11 empty] | 13.51196 | 0.128047 | 3.8414 | 33.8414 | 30 | -0.0531136 | -0.478025 | 8.52203 | 9.00005
[21 empty] | 13.47772 | 0.128642 | 3.85934 | 33.86 | 30.0006 | -0.052999 | -0.477003 | 8.52324 | 9.00024 | [11 empty] | 13.40087 | 0.124784 | 3.74346 | 33.7429 | 29.9994 | -0.0515661 | -0.464094 | 8.53589 | 8.99998 | [11 empty] | 13.34948 | 0.128748 | 3.8624 | 33.8621 | 29.9997 | -0.0544503 | -0.490062 | 8.51011 | 9.00017 | [11 empty] | 13.26263 | 0.130222 | 3.86598 | 33.5536 | 29.6876 | -0.057444 | -0.516999 | 8.48306 | 9.00006 | [11 empty] | 13.22828 | 0.129726 | 3.89177 | 33.8918 | 30 | -0.0574968 | -0.517466 | 8.48245 | 8.99992 | [11 empty] | 13.29655 | 0.125673 | 3.71265 | 33.2549 | 29.5423 | -0.0539067 | -0.485177 | 8.51513 | 9.00031 | [11 empty] | 13.37141 | 0.129323 | 3.75357 | 32.7782 | 29.0246 | -0.05525 | -0.497249 | 8.50274 | 8.99998 | [31 empty] | 13.24167 | 0.130415 | 3.91245 | 33.9125 | 30 | -0.054491 | -0.490419 | 8.50958 | 9 | [11 empty] | 13.30057 | 0.128987 | 3.8696 | 33.8696 | 30 | -0.0539826 | -0.485848 | 8.51422 | 9.00007 | [11 empty] | 13.26523 | 0.12935 | 3.8805 | 33.8805 | 30 | -0.0554693 | -0.499231 | 8.50091 | 9.00014 | [11 empty] | 13.26575 | 0.130958 | 3.92876 | 33.9288 | 30 | -0.0549505 | -0.508912 | 8.75237 | 9.26129 | [11 empty] | 13.11954 | 0.131073 | 3.91274 | 33.7645 | 29.8517 | -0.0555875 | -0.500292 | 8.49978 | 9.00007 | [11 empty] | 13.18781 | 0.127143 | 3.81429 | 33.8143 | 30 | -0.0541296 | -0.487167 | 8.51284 | 9 | [11 empty] | 13.43555 | 0.130451 | 3.91355 | 33.9136 | 30 | -0.0546121 | -0.49151 | 8.50851 | 9.00002 | [11 empty] | 13.43784 | 0.128158 | 3.84473 | 33.8447 | 30 | -0.0543226 | -0.488932 | 8.5116 | 9.00053 | [11 empty] | 13.41193 | 0.126606 | 3.79817 | 33.7981 | 30 | -0.0535913 | -0.48232 | 8.51766 | 8.99998 | [11 empty] | 13.5683 | 0.133593 | 4.00779 | 34.0078 | 30 | -0.0588291 | -0.529454 | 8.4704 | 8.99986 | [11 empty] | 13.53578 | 0.126738 | 3.80221 | 33.8027 | 30.0005 | -0.0528921 | -0.476029 | 8.52398 | 9.00001 | [11 empty] | 13.51837 | 0.128312 | 3.84935 | 33.8493 | 30 | -0.0532366 | -0.479132 | 8.52092 | 9.00005
[21 empty] | 13.48634 | 0.128918 | 3.86763 | 33.8683 | 30.0006 | -0.0530382 | -0.477356 | 8.52288 | 9.00024 | [11 empty] | 13.40705 | 0.125023 | 3.75063 | 33.75 | 29.9994 | -0.0515944 | -0.464348 | 8.53563 | 8.99998 | [11 empty] | 13.35384 | 0.129073 | 3.87213 | 33.8718 | 29.9997 | -0.05483 | -0.493479 | 8.50669 | 9.00017 | [11 empty] | 13.27616 | 0.130418 | 3.87181 | 33.5594 | 29.6876 | -0.0574939 | -0.517449 | 8.48261 | 9.00006 | [11 empty] | 13.21044 | 0.129985 | 3.89954 | 33.8995 | 30 | -0.0575354 | -0.517814 | 8.48211 | 8.99992 | [11 empty] | 13.30502 | 0.125929 | 3.72024 | 33.2625 | 29.5423 | -0.053927 | -0.48536 | 8.51495 | 9.00031 | [11 empty] | 13.34774 | 0.129505 | 3.75883 | 32.7835 | 29.0246 | -0.0552679 | -0.49741 | 8.50257 | 8.99998 | [31 empty] | 13.24789 | 0.130706 | 3.92118 | 33.9212 | 30 | -0.0545253 | -0.490728 | 8.50928 | 9 | [11 empty] | 13.31101 | 0.129216 | 3.87648 | 33.8765 | 30 | -0.0540077 | -0.486073 | 8.514 | 9.00007 | [11 empty] | 13.28107 | 0.129536 | 3.88606 | 33.886 | 30 | -0.0555064 | -0.499566 | 8.50058 | 9.00014 | [11 empty] | 13.27343 | 0.131267 | 3.93801 | 33.938 | 30 | -0.0549837 | -0.50922 | 8.75207 | 9.26129 | [11 empty] | 13.1269 | 0.131311 | 3.91987 | 33.7716 | 29.8517 | -0.0556232 | -0.500612 | 8.49946 | 9.00007 | [11 empty] | 13.18936 | 0.127361 | 3.82084 | 33.8208 | 30 | -0.0541608 | -0.487447 | 8.51256 | 9 | [11 empty] | 13.44007 | 0.130755 | 3.92265 | 33.9227 | 30 | -0.0548963 | -0.494068 | 8.50595 | 9.00002 | [11 empty] | 13.44165 | 0.128457 | 3.85372 | 33.8537 | 30 | -0.0543672 | -0.489334 | 8.5112 | 9.00053 | [11 empty] | 13.41482 | 0.126882 | 3.80646 | 33.8064 | 30 | -0.0536336 | -0.482701 | 8.51728 | 8.99998 | [11 empty] | 13.57341 | 0.133903 | 4.01707 | 34.0171 | 30 | -0.0589754 | -0.53077 | 8.46909 | 8.99986 | [11 empty] | 13.54094 | 0.127044 | 3.81139 | 33.8119 | 30.0005 | -0.0529555 | -0.4766 | 8.52341 | 9.00001 | [11 empty] | 13.52155 | 0.128605 | 3.85814 | 33.8581 | 30 | -0.0533869 | -0.480485 | 8.51957 | 9.00005
[21 empty] | 13.49575 | 0.129203 | 3.87618 | 33.8768 | 30.0006 | -0.0530746 | -0.477684 | 8.52256 | 9.00024 | [11 empty] | 13.41395 | 0.125258 | 3.75767 | 33.7571 | 29.9994 | -0.051616 | -0.464543 | 8.53544 | 8.99998 | [11 empty] | 13.36087 | 0.129408 | 3.8822 | 33.8819 | 29.9997 | -0.0552254 | -0.497038 | 8.50313 | 9.00017 | [11 empty] | 13.28445 | 0.130651 | 3.87871 | 33.5663 | 29.6876 | -0.0575214 | -0.517696 | 8.48236 | 9.00006 | [11 empty] | 13.21346875 | 0.130223 | 3.9067 | 33.9067 | 30 | -0.0575565 | -0.518004 | 8.48192 | 8.99992 | [11 empty] | 13.31346 | 0.126194 | 3.72807 | 33.2703 | 29.5423 | -0.0539867 | -0.485897 | 8.51441 | 9.00031 | [11 empty] | 13.35427 | 0.129677 | 3.76384 | 32.7885 | 29.0246 | -0.0553064 | -0.497757 | 8.50223 | 8.99998 | [31 empty] | 13.25415 | 0.130961 | 3.92884 | 33.9288 | 30 | -0.0545565 | -0.491009 | 8.509 | 9 | [11 empty] | 13.32179 | 0.129455 | 3.88365 | 33.8837 | 30 | -0.0540375 | -0.486341 | 8.51373 | 9.00007 | [11 empty] | 13.29223 | 0.129746 | 3.89236 | 33.8923 | 30 | -0.0555373 | -0.499844 | 8.5003 | 9.00014 | [11 empty] | 13.28008 | 0.131581 | 3.94742 | 33.9474 | 30 | -0.0550252 | -0.509604 | 8.75168 | 9.26129 | [11 empty] | 13.13344 | 0.131543 | 3.92679 | 33.7785 | 29.8517 | -0.0556445 | -0.500805 | 8.49927 | 9.00007 | [11 empty] | 13.19148 | 0.127597 | 3.82792 | 33.8279 | 30 | -0.0541847 | -0.487663 | 8.51234 | 9 | [11 empty] | 13.4450625 | 0.131066 | 3.93198 | 33.932 | 30 | -0.055213 | -0.496918 | 8.5031 | 9.00002 | [11 empty] | 13.44681 | 0.128763 | 3.86289 | 33.8629 | 30 | -0.054395 | -0.489584 | 8.51095 | 9.00053 | [11 empty] | 13.41664 | 0.127147 | 3.81442 | 33.8144 | 30 | -0.0536617 | -0.482955 | 8.51702 | 8.99998 | [11 empty] | 13.57967 | 0.134216 | 4.02648 | 34.0265 | 30 | -0.0590912 | -0.531812 | 8.46804 | 8.99986 | [11 empty] | 13.54536 | 0.127351 | 3.82059 | 33.8211 | 30.0005 | -0.0529664 | -0.476698 | 8.52331 | 9.00001 | [11 empty] | 13.51972 | 0.128914 | 3.86741 | 33.8674 | 30 | -0.0535977 | -0.482383 | 8.51767 | 9.00005
[21 empty] | 13.50227 | 0.129494 | 3.88491 | 33.8855 | 30.0006 | -0.0531031 | -0.477941 | 8.5223 | 9.00024 | [11 empty] | 13.4204 | 0.12547 | 3.76404 | 33.7634 | 29.9994 | -0.0516395 | -0.464754 | 8.53522 | 8.99998 | [11 empty] | 13.36747 | 0.129727 | 3.89176 | 33.8914 | 29.9997 | -0.0556619 | -0.500967 | 8.4992 | 9.00017 | [11 empty] | 13.27795 | 0.131005 | 3.88924 | 33.5769 | 29.6876 | -0.0575496 | -0.517949 | 8.48211 | 9.00006 | [11 empty] | 13.22587 | 0.13045 | 3.91349 | 33.9135 | 30 | -0.0575753 | -0.518173 | 8.48175 | 8.99992 | [11 empty] | 13.32084 | 0.126464 | 3.73603 | 33.2783 | 29.5423 | -0.0540063 | -0.486073 | 8.51424 | 9.00031 | [11 empty] | 13.36961 | 0.129875 | 3.76957 | 32.7942 | 29.0246 | -0.055322 | -0.497897 | 8.50209 | 8.99998 | [31 empty] | 13.26208 | 0.131207 | 3.93622 | 33.9362 | 30 | -0.0545824 | -0.491242 | 8.50876 | 9 | [11 empty] | 13.33204 | 0.129718 | 3.89156 | 33.8916 | 30 | -0.0540513 | -0.486466 | 8.5136 | 9.00007 | [11 empty] | 13.3009 | 0.129989 | 3.89968 | 33.8997 | 30 | -0.0555579 | -0.500029 | 8.50011 | 9.00014 | [11 empty] | 13.2851 | 0.131906 | 3.95718 | 33.9572 | 30 | -0.0550747 | -0.510063 | 8.75122 | 9.26129 | [11 empty] | 13.14331 | 0.131786 | 3.93403 | 33.7858 | 29.8517 | -0.0556624 | -0.500966 | 8.49911 | 9.00007 | [11 empty] | 13.1953 | 0.127848 | 3.83545 | 33.8355 | 30 | -0.0542271 | -0.488044 | 8.51196 | 9 | [11 empty] | 13.45031 | 0.13138 | 3.94139 | 33.9414 | 30 | -0.0555743 | -0.50017 | 8.49985 | 9.00002 | [11 empty] | 13.45232 | 0.129059 | 3.87178 | 33.8718 | 30 | -0.0544252 | -0.489855 | 8.51068 | 9.00053 | [11 empty] | 13.41935 | 0.127399 | 3.82196 | 33.8219 | 30 | -0.0536949 | -0.483253 | 8.51673 | 8.99998 | [11 empty] | 13.5859 | 0.134524 | 4.03571 | 34.0357 | 30 | -0.059199 | -0.532782 | 8.46707 | 8.99986 | [11 empty] | 13.54882 | 0.127676 | 3.83034 | 33.8308 | 30.0005 | -0.0529964 | -0.476968 | 8.52304 | 9.00001 | [11 empty] | 13.51359 | 0.129234 | 3.87702 | 33.877 | 30 | -0.0538484 | -0.484639 | 8.51542 | 9.00005
[21 empty] | 13.50706 | 0.129786 | 3.89367 | 33.8943 | 30.0006 | -0.0531326 | -0.478206 | 8.52203 | 9.00024 | [11 empty] | 13.42806 | 0.125688 | 3.77055 | 33.7699 | 29.9994 | -0.0516825 | -0.465142 | 8.53484 | 8.99998 | [11 empty] | 13.37211 | 0.130057 | 3.90168 | 33.9013 | 29.9997 | -0.0560627 | -0.504574 | 8.4956 | 9.00017 | [11 empty] | 13.244 | 0.131305 | 3.89812 | 33.5857 | 29.6876 | -0.0575825 | -0.518246 | 8.48181 | 9.00006 | [11 empty] | 13.23616 | 0.130672 | 3.92015 | 33.9201 | 30 | -0.0575967 | -0.518366 | 8.48155 | 8.99992 | [11 empty] | 13.32761 | 0.126742 | 3.74424 | 33.2865 | 29.5423 | -0.0540387 | -0.486366 | 8.51395 | 9.00031 | [11 empty] | 13.38129 | 0.13006 | 3.77495 | 32.7996 | 29.0246 | -0.0553617 | -0.498255 | 8.50173 | 8.99998 | [31 empty] | 13.27036 | 0.131433 | 3.94298 | 33.943 | 30 | -0.0546177 | -0.49156 | 8.50844 | 9 | [11 empty] | 13.34226 | 0.129977 | 3.89932 | 33.8993 | 30 | -0.0540964 | -0.486871 | 8.5132 | 9.00007 | [11 empty] | 13.30771 | 0.130261 | 3.90784 | 33.9078 | 30 | -0.0555844 | -0.500268 | 8.49988 | 9.00014 | [11 empty] | 13.28688 | 0.132227 | 3.96681 | 33.9668 | 30 | -0.0551178 | -0.510462 | 8.75082 | 9.26129 | [11 empty] | 13.15415 | 0.132043 | 3.94171 | 33.7934 | 29.8517 | -0.0557046 | -0.501346 | 8.49873 | 9.00007 | [11 empty] | 13.20043 | 0.12812 | 3.84359 | 33.8436 | 30 | -0.0542539 | -0.488285 | 8.51172 | 9 | [11 empty] | 13.45513 | 0.131696 | 3.95089 | 33.9509 | 30 | -0.0559587 | -0.50363 | 8.49639 | 9.00002 | [11 empty] | 13.45903 | 0.129333 | 3.87999 | 33.88 | 30 | -0.0544529 | -0.490105 | 8.51043 | 9.00053 | [11 empty] | 13.42169 | 0.127638 | 3.82912 | 33.8291 | 30 | -0.0537365 | -0.483627 | 8.51635 | 8.99998 | [11 empty] | 13.59163 | 0.134841 | 4.04523 | 34.0452 | 30 | -0.0592693 | -0.533415 | 8.46644 | 8.99986 | [11 empty] | 13.55473 | 0.127985 | 3.83961 | 33.8401 | 30.0005 | -0.0530409 | -0.477368 | 8.52264 | 9.00001 | [11 empty] | 13.51181 | 0.129544 | 3.88633 | 33.8863 | 30 | -0.0541065 | -0.486962 | 8.51309 | 9.00005
[21 empty] | 13.51288 | 0.130087 | 3.90269 | 33.9033 | 30.0006 | -0.0531786 | -0.47862 | 8.52162 | 9.00024 | [11 empty] | 13.43523 | 0.125901 | 3.77697 | 33.7764 | 29.9994 | -0.0517077 | -0.465368 | 8.53461 | 8.99998 | [11 empty] | 13.37823 | 0.130383 | 3.91146 | 33.9111 | 29.9997 | -0.0564769 | -0.508302 | 8.49187 | 9.00017 | [11 empty] | 13.22889 | 0.131555 | 3.90556 | 33.5932 | 29.6876 | -0.0575917 | -0.518328 | 8.48173 | 9.00006 | [11 empty] | 13.24273 | 0.130892 | 3.92675 | 33.9268 | 30 | -0.0576372 | -0.51873 | 8.48119 | 8.99992 | [11 empty] | 13.33401 | 0.127016 | 3.75234 | 33.2946 | 29.5423 | -0.0540529 | -0.486493 | 8.51382 | 9.00031 | [11 empty] | 13.3872 | 0.130282 | 3.78138 | 32.806 | 29.0246 | -0.0553782 | -0.498403 | 8.50158 | 8.99998 | [31 empty] | 13.27862 | 0.131651 | 3.94952 | 33.9495 | 30 | -0.0546513 | -0.491862 | 8.50814 | 9 | [11 empty] | 13.34904 | 0.130249 | 3.90747 | 33.9075 | 30 | -0.0541256 | -0.487134 | 8.51294 | 9.00007 | [11 empty] | 13.31344 | 0.13054 | 3.91618 | 33.9162 | 30 | -0.0556086 | -0.500485 | 8.49966 | 9.00014 | [11 empty] | 13.28859 | 0.132556 | 3.97669 | 33.9767 | 30 | -0.0551711 | -0.510956 | 8.75033 | 9.26129 | [11 empty] | 13.1641 | 0.132293 | 3.94917 | 33.8009 | 29.8517 | -0.05574 | -0.501664 | 8.49841 | 9.00007 | [11 empty] | 13.20588 | 0.128385 | 3.85156 | 33.8516 | 30 | -0.0542896 | -0.488607 | 8.5114 | 9 | [11 empty] | 13.45984 | 0.132012 | 3.96037 | 33.9604 | 30 | -0.0563399 | -0.50706 | 8.49296 | 9.00002 | [11 empty] | 13.46618 | 0.129595 | 3.88784 | 33.8878 | 30 | -0.0544946 | -0.490481 | 8.51005 | 9.00053 | [11 empty] | 13.42122 | 0.127841 | 3.83521 | 33.8352 | 30 | -0.0537648 | -0.483882 | 8.5161 | 8.99998 | [11 empty] | 13.59723 | 0.135163 | 4.0549 | 34.0549 | 30 | -0.0593455 | -0.534101 | 8.46575 | 8.99986 | [11 empty] | 13.56113 | 0.128318 | 3.84959 | 33.8501 | 30.0005 | -0.0530521 | -0.47747 | 8.52254 | 9.00001 | [11 empty] | 13.51752 | 0.129842 | 3.89526 | 33.8953 | 30 | -0.0543873 | -0.489489 | 8.51057 | 9.00005
[21 empty] | 13.51803 | 0.130382 | 3.91155 | 33.9122 | 30.0006 | -0.0532095 | -0.478898 | 8.52134 | 9.00024 | [11 empty] | 13.44038 | 0.12611 | 3.78324 | 33.7826 | 29.9994 | -0.051736 | -0.465622 | 8.53436 | 8.99998 | [11 empty] | 13.38493 | 0.130702 | 3.92101 | 33.9207 | 29.9997 | -0.0568676 | -0.511818 | 8.48835 | 9.00017 | [11 empty] | 13.24359375 | 0.131791 | 3.91257 | 33.6002 | 29.6876 | -0.0576205 | -0.518588 | 8.48147 | 9.00006 | [11 empty] | 13.24961 | 0.131116 | 3.93347 | 33.9335 | 30 | -0.0576677 | -0.519004 | 8.48092 | 8.99992 | [11 empty] | 13.33995 | 0.127311 | 3.76107 | 33.3033 | 29.5423 | -0.0540935 | -0.486858 | 8.51345 | 9.00031 | [11 empty] | 13.39122 | 0.130499 | 3.78769 | 32.8123 | 29.0246 | -0.0553973 | -0.498575 | 8.50141 | 8.99998 | [31 empty] | 13.28637 | 0.131849 | 3.95548 | 33.9555 | 30 | -0.0546766 | -0.492089 | 8.50791 | 9 | [11 empty] | 13.35363 | 0.130538 | 3.91613 | 33.9162 | 30 | -0.0541585 | -0.48743 | 8.51264 | 9.00007 | [11 empty] | 13.32011 | 0.130839 | 3.92518 | 33.9251 | 30 | -0.05563 | -0.500678 | 8.49946 | 9.00014 | [11 empty] | 13.29002 | 0.132888 | 3.98664 | 33.9866 | 30 | -0.0552194 | -0.511403 | 8.74988 | 9.26129 | [11 empty] | 13.17339 | 0.132567 | 3.95737 | 33.8091 | 29.8517 | -0.0557521 | -0.501773 | 8.4983 | 9.00007 | [11 empty] | 13.21285 | 0.128668 | 3.86004 | 33.86 | 30 | -0.0543095 | -0.488786 | 8.51122 | 9 | [11 empty] | 13.46564 | 0.132341 | 3.97023 | 33.9702 | 30 | -0.0567554 | -0.5108 | 8.48922 | 9.00002 | [11 empty] | 13.47278 | 0.129839 | 3.89518 | 33.8952 | 30 | -0.0545161 | -0.490674 | 8.50986 | 9.00053 | [11 empty] | 13.41776 | 0.128027 | 3.84079 | 33.8408 | 30 | -0.0537953 | -0.484156 | 8.51582 | 8.99998 | [11 empty] | 13.6032 | 0.135484 | 4.06452 | 34.0645 | 30 | -0.0594091 | -0.534674 | 8.46518 | 8.99986 | [11 empty] | 13.56636 | 0.128636 | 3.85913 | 33.8596 | 30.0005 | -0.0530789 | -0.477711 | 8.5223 | 9.00001 | [11 empty] | 13.5273 | 0.130145 | 3.90435 | 33.9043 | 30 | -0.0546918 | -0.492229 | 8.50783 | 9.00005
[21 empty] | 13.52374 | 0.130683 | 3.92058 | 33.9212 | 30.0006 | -0.0532359 | -0.479136 | 8.5211 | 9.00024 | [11 empty] | 13.44546 | 0.126333 | 3.78991 | 33.7893 | 29.9994 | -0.0517746 | -0.46597 | 8.53401 | 8.99998 | [11 empty] | 13.39251 | 0.131029 | 3.93083 | 33.9305 | 29.9997 | -0.057244 | -0.515205 | 8.48497 | 9.00017 | [11 empty] | 13.2585 | 0.132025 | 3.91949 | 33.6071 | 29.6876 | -0.0576601 | -0.518944 | 8.48111 | 9.00006 | [11 empty] | 13.25803 | 0.13135 | 3.94051 | 33.9405 | 30 | -0.0576887 | -0.519194 | 8.48073 | 8.99992 | [11 empty] | 13.34583 | 0.127582 | 3.76906 | 33.3113 | 29.5423 | -0.0541301 | -0.487187 | 8.51312 | 9.00031 | [11 empty] | 13.39734 | 0.130718 | 3.79403 | 32.8187 | 29.0246 | -0.0554267 | -0.498839 | 8.50115 | 8.99998 | [31 empty] | 13.29166 | 0.132042 | 3.96125 | 33.9613 | 30 | -0.0547124 | -0.492412 | 8.50759 | 9 | [11 empty] | 13.35884 | 0.130833 | 3.925 | 33.925 | 30 | -0.0541915 | -0.487728 | 8.51234 | 9.00007 | [11 empty] | 13.32701 | 0.131124 | 3.93371 | 33.9337 | 30 | -0.0556717 | -0.501053 | 8.49909 | 9.00014 | [11 empty] | 13.29244 | 0.133214 | 3.99643 | 33.9964 | 30 | -0.0552839 | -0.512 | 8.74929 | 9.26129 | [11 empty] | 13.18172 | 0.132854 | 3.96591 | 33.8176 | 29.8517 | -0.0557797 | -0.502021 | 8.49805 | 9.00007 | [11 empty] | 13.22088 | 0.128966 | 3.86899 | 33.869 | 30 | -0.054341 | -0.48907 | 8.51093 | 9 | [11 empty] | 13.4714 | 0.132646 | 3.97938 | 33.9794 | 30 | -0.0571552 | -0.514398 | 8.48562 | 9.00002 | [11 empty] | 13.48057 | 0.130073 | 3.9022 | 33.9022 | 30 | -0.0545473 | -0.490955 | 8.50958 | 9.00053 | [11 empty] | 13.42171 | 0.128204 | 3.84612 | 33.8461 | 30 | -0.053841 | -0.484567 | 8.51541 | 8.99998 | [11 empty] | 13.6093 | 0.135806 | 4.07418 | 34.0742 | 30 | -0.0594722 | -0.535241 | 8.46461 | 8.99986 | [11 empty] | 13.5719 | 0.128965 | 3.86902 | 33.8695 | 30.0005 | -0.0531201 | -0.478081 | 8.52193 | 9.00001 | [11 empty] | 13.53734 | 0.130459 | 3.91377 | 33.9138 | 30 | -0.0550386 | -0.495351 | 8.5047 | 9.00005
[21 empty] | 13.52899 | 0.130994 | 3.92989 | 33.9305 | 30.0006 | -0.0532667 | -0.479413 | 8.52083 | 9.00024 | [11 empty] | 13.45189 | 0.126542 | 3.79619 | 33.7956 | 29.9994 | -0.0518111 | -0.466298 | 8.53368 | 8.99998 | [11 empty] | 13.40052 | 0.131363 | 3.94086 | 33.9405 | 29.9997 | -0.0576024 | -0.518431 | 8.48174 | 9.00017 | [11 empty] | 13.26526 | 0.132268 | 3.92673 | 33.6143 | 29.6876 | -0.0576625 | -0.518966 | 8.48109 | 9.00006 | [11 empty] | 13.26636 | 0.131574 | 3.94723 | 33.9472 | 30 | -0.0577253 | -0.519523 | 8.4804 | 8.99992 | [11 empty] | 13.35088 | 0.127883 | 3.77794 | 33.3202 | 29.5423 | -0.0541534 | -0.487397 | 8.51291 | 9.00031 | [11 empty] | 13.40485 | 0.130962 | 3.80112 | 32.8258 | 29.0246 | -0.0554501 | -0.49905 | 8.50093 | 8.99998 | [31 empty] | 13.29678 | 0.132238 | 3.96715 | 33.9672 | 30 | -0.0547342 | -0.492608 | 8.5074 | 9 | [11 empty] | 13.36554 | 0.131124 | 3.93374 | 33.9338 | 30 | -0.0542264 | -0.488041 | 8.51203 | 9.00007 | [11 empty] | 13.33421 | 0.131419 | 3.94257 | 33.9425 | 30 | -0.0557002 | -0.50131 | 8.49883 | 9.00014 | [11 empty] | 13.29705 | 0.133545 | 4.00634 | 34.0063 | 30 | -0.0553725 | -0.51282 | 8.74847 | 9.26129 | [11 empty] | 13.18884375 | 0.133138 | 3.97441 | 33.8261 | 29.8517 | -0.0558272 | -0.502449 | 8.49762 | 9.00007 | [11 empty] | 13.2281 | 0.129251 | 3.87753 | 33.8775 | 30 | -0.0543916 | -0.489525 | 8.51048 | 9 | [11 empty] | 13.47673 | 0.132973 | 3.9892 | 33.9892 | 30 | -0.0575249 | -0.517726 | 8.4823 | 9.00002 | [11 empty] | 13.48722 | 0.13029 | 3.9087 | 33.9087 | 30 | -0.0545658 | -0.491121 | 8.50941 | 9.00053 | [11 empty] | 13.43717 | 0.128383 | 3.85148 | 33.8514 | 30 | -0.0538717 | -0.484844 | 8.51513 | 8.99998 | [11 empty] | 13.61472 | 0.136131 | 4.08393 | 34.0839 | 30 | -0.0595506 | -0.535947 | 8.46391 | 8.99986 | [11 empty] | 13.5771 | 0.129282 | 3.87853 | 33.879 | 30.0005 | -0.0531527 | -0.478375 | 8.52163 | 9.00001 | [11 empty] | 13.54393 | 0.130786 | 3.92359 | 33.9236 | 30 | -0.0553947 | -0.498555 | 8.5015 | 9.00005
[21 empty] | 13.53365 | 0.131299 | 3.93906 | 33.9397 | 30.0006 | -0.0533156 | -0.479853 | 8.52039 | 9.00024 | [11 empty] | 13.45874 | 0.126764 | 3.80284 | 33.8022 | 29.9994 | -0.0518409 | -0.466567 | 8.53341 | 8.99998 | [11 empty] | 13.40711 | 0.131691 | 3.95067 | 33.9503 | 29.9997 | -0.0579602 | -0.521652 | 8.47852 | 9.00017 | [11 empty] | 13.26667 | 0.132493 | 3.93342 | 33.621 | 29.6876 | -0.0576978 | -0.519283 | 8.48077 | 9.00006 | [11 empty] | 13.2744 | 0.131816 | 3.95448 | 33.9545 | 30 | -0.0577641 | -0.519873 | 8.48005 | 8.99992 | [11 empty] | 13.35648 | 0.128174 | 3.78656 | 33.3288 | 29.5423 | -0.0541842 | -0.487675 | 8.51264 | 9.00031 | [11 empty] | 13.41239 | 0.131219 | 3.80859 | 32.8332 | 29.0246 | -0.0554802 | -0.499321 | 8.50066 | 8.99998 | [31 empty] | 13.30404 | 0.132435 | 3.97305 | 33.9731 | 30 | -0.054782 | -0.493038 | 8.50697 | 9 | [11 empty] | 13.37133 | 0.131429 | 3.94288 | 33.9429 | 30 | -0.0542515 | -0.488267 | 8.5118 | 9.00007 | [11 empty] | 13.34091 | 0.131724 | 3.95171 | 33.9517 | 30 | -0.0557272 | -0.501553 | 8.49859 | 9.00014 | [11 empty] | 13.30233 | 0.133876 | 4.01629 | 34.0163 | 30 | -0.0555011 | -0.514012 | 8.74727 | 9.26129 | [11 empty] | 13.19626 | 0.133429 | 3.9831 | 33.8348 | 29.8517 | -0.0558502 | -0.502656 | 8.49742 | 9.00007 | [11 empty] | 13.23364 | 0.129542 | 3.88625 | 33.8863 | 30 | -0.0544049 | -0.489644 | 8.51036 | 9 | [11 empty] | 13.48171 | 0.13328 | 3.9984 | 33.9984 | 30 | -0.0579135 | -0.521223 | 8.4788 | 9.00002 | [11 empty] | 13.49335 | 0.130504 | 3.91513 | 33.9151 | 30 | -0.0546048 | -0.491472 | 8.50906 | 9.00053 | [11 empty] | 13.45502 | 0.128561 | 3.85683 | 33.8568 | 30 | -0.0539107 | -0.485195 | 8.51478 | 8.99998 | [11 empty] | 13.62027 | 0.136454 | 4.09361 | 34.0936 | 30 | -0.0595949 | -0.536346 | 8.46351 | 8.99986 | [11 empty] | 13.58395 | 0.129606 | 3.88825 | 33.8887 | 30.0005 | -0.0532079 | -0.478872 | 8.52114 | 9.00001 | [11 empty] | 13.54818 | 0.131122 | 3.93365 | 33.9336 | 30 | -0.0557944 | -0.502152 | 8.4979 | 9.00005
[21 empty] | 13.53932 | 0.131617 | 3.94859 | 33.9492 | 30.0006 | -0.0533592 | -0.480246 | 8.51999 | 9.00024 | [11 empty] | 13.46493 | 0.126983 | 3.80941 | 33.8088 | 29.9994 | -0.0518814 | -0.466932 | 8.53305 | 8.99998 | [11 empty] | 13.41246 | 0.132022 | 3.96063 | 33.9603 | 29.9997 | -0.0582949 | -0.524664 | 8.47551 | 9.00017 | [11 empty] | 13.26775 | 0.132742 | 3.94081 | 33.6284 | 29.6876 | -0.0577241 | -0.51952 | 8.48054 | 9.00006 | [11 empty] | 13.28214 | 0.132044 | 3.96132 | 33.9613 | 30 | -0.0577722 | -0.519946 | 8.47998 | 8.99992 | [11 empty] | 13.36119 | 0.128467 | 3.7952 | 33.3375 | 29.5423 | -0.0542103 | -0.487909 | 8.5124 | 9.00031 | [11 empty] | 13.42212 | 0.131477 | 3.81609 | 32.8407 | 29.0246 | -0.0555123 | -0.49961 | 8.50037 | 8.99998 | [31 empty] | 13.31283 | 0.132652 | 3.97957 | 33.9796 | 30 | -0.0547969 | -0.493172 | 8.50683 | 9 | [11 empty] | 13.37545 | 0.13174 | 3.95221 | 33.9522 | 30 | -0.0542858 | -0.488576 | 8.51149 | 9.00007 | [11 empty] | 13.34665625 | 0.132035 | 3.96104 | 33.961 | 30 | -0.0557588 | -0.501837 | 8.49831 | 9.00014 | [11 empty] | 13.30791 | 0.134219 | 4.02656 | 34.0266 | 30 | -0.0557073 | -0.515921 | 8.74537 | 9.26129 | [11 empty] | 13.20218 | 0.133738 | 3.99232 | 33.8441 | 29.8517 | -0.0558793 | -0.502918 | 8.49716 | 9.00007 | [11 empty] | 13.23746 | 0.129827 | 3.89482 | 33.8948 | 30 | -0.0544451 | -0.490006 | 8.51 | 9 | [11 empty] | 13.48724 | 0.133585 | 4.00756 | 34.0076 | 30 | -0.0582787 | -0.524509 | 8.47551 | 9.00002 | [11 empty] | 13.50095 | 0.130691 | 3.92073 | 33.9207 | 30 | -0.0546428 | -0.491814 | 8.50872 | 9.00053 | [11 empty] | 13.47039 | 0.12874 | 3.86218 | 33.8621 | 30 | -0.0539795 | -0.485815 | 8.51416 | 8.99998 | [11 empty] | 13.62505 | 0.136791 | 4.10374 | 34.1037 | 30 | -0.0596381 | -0.536734 | 8.46312 | 8.99986 | [11 empty] | 13.59089 | 0.129934 | 3.89808 | 33.8986 | 30.0005 | -0.0532116 | -0.478905 | 8.5211 | 9.00001 | [11 empty] | 13.55115 | 0.131453 | 3.94358 | 33.9436 | 30 | -0.0562114 | -0.505906 | 8.49415 | 9.00005
[21 empty] | 13.54442 | 0.131932 | 3.95803 | 33.9587 | 30.0006 | -0.0534042 | -0.480651 | 8.51959 | 9.00024 | [11 empty] | 13.47177 | 0.127217 | 3.81642 | 33.8158 | 29.9994 | -0.0519131 | -0.467217 | 8.53276 | 8.99998 | [11 empty] | 13.41833 | 0.132352 | 3.97052 | 33.9702 | 29.9997 | -0.0586099 | -0.527499 | 8.47267 | 9.00017 | [11 empty] | 13.27326 | 0.132975 | 3.94771 | 33.6353 | 29.6876 | -0.057755 | -0.519798 | 8.48026 | 9.00006 | [11 empty] | 13.29268 | 0.132296 | 3.96887 | 33.9689 | 30 | -0.0577955 | -0.520155 | 8.47977 | 8.99992 | [11 empty] | 13.36546 | 0.128774 | 3.80428 | 33.3465 | 29.5423 | -0.05425 | -0.488267 | 8.51204 | 9.00031 | [11 empty] | 13.43051 | 0.131739 | 3.82369 | 32.8483 | 29.0246 | -0.0555399 | -0.499858 | 8.50013 | 8.99998 | [31 empty] | 13.31967 | 0.132896 | 3.98689 | 33.9869 | 30 | -0.0548357 | -0.493522 | 8.50648 | 9 | [11 empty] | 13.3798 | 0.13206 | 3.9618 | 33.9618 | 30 | -0.0543114 | -0.488807 | 8.51126 | 9.00007 | [11 empty] | 13.351 | 0.132353 | 3.97059 | 33.9706 | 30 | -0.05577 | -0.501938 | 8.49821 | 9.00014 | [11 empty] | 13.31334 | 0.134544 | 4.03632 | 34.0363 | 30 | -0.0559755 | -0.518405 | 8.74288 | 9.26129 | [11 empty] | 13.20704 | 0.134055 | 4.00178 | 33.8535 | 29.8517 | -0.0559027 | -0.503128 | 8.49695 | 9.00007 | [11 empty] | 13.24079 | 0.130121 | 3.90364 | 33.9037 | 30 | -0.0544655 | -0.490189 | 8.50981 | 9 | [11 empty] | 13.4936 | 0.133916 | 4.01748 | 34.0175 | 30 | -0.0586587 | -0.52793 | 8.47209 | 9.00002 | [11 empty] | 13.50638 | 0.130866 | 3.92597 | 33.926 | 30 | -0.0546648 | -0.492013 | 8.50852 | 9.00053 | [11 empty] | 13.48417 | 0.128946 | 3.86838 | 33.8683 | 30 | -0.0540202 | -0.486181 | 8.5138 | 8.99998 | [11 empty] | 13.6296 | 0.137118 | 4.11353 | 34.1135 | 30 | -0.0596788 | -0.5371 | 8.46276 | 8.99986 | [11 empty] | 13.59666 | 0.130263 | 3.90794 | 33.9084 | 30.0005 | -0.0532697 | -0.479428 | 8.52058 | 9.00001 | [11 empty] | 13.55314 | 0.131799 | 3.95398 | 33.954 | 30 | -0.0566272 | -0.509647 | 8.49041 | 9.00005
[21 empty] | 13.5499 | 0.132242 | 3.96735 | 33.968 | 30.0006 | -0.0534529 | -0.481089 | 8.51915 | 9.00024 | [11 empty] | 13.47936 | 0.127455 | 3.82356 | 33.823 | 29.9994 | -0.0519504 | -0.467552 | 8.53243 | 8.99998 | [11 empty] | 13.42418 | 0.132678 | 3.9803 | 33.98 | 29.9997 | -0.058884 | -0.529966 | 8.47021 | 9.00017 | [11 empty] | 13.28122 | 0.13322 | 3.95499 | 33.6426 | 29.6876 | -0.0577683 | -0.519918 | 8.48014 | 9.00006 | [11 empty] | 13.30255 | 0.132552 | 3.97657 | 33.9766 | 30 | -0.0578426 | -0.520579 | 8.47934 | 8.99992 | [11 empty] | 13.36989 | 0.129069 | 3.81299 | 33.3553 | 29.5423 | -0.0542749 | -0.488491 | 8.51182 | 9.00031 | [11 empty] | 13.43825 | 0.13201 | 3.83154 | 32.8562 | 29.0246 | -0.0555609 | -0.500047 | 8.49994 | 8.99998 | [31 empty] | 13.32416 | 0.133168 | 3.99503 | 33.995 | 30 | -0.0548729 | -0.493857 | 8.50615 | 9 | [11 empty] | 13.38519 | 0.132383 | 3.97149 | 33.9715 | 30 | -0.0543433 | -0.489093 | 8.51098 | 9.00007 | [11 empty] | 13.35618 | 0.13267 | 3.98009 | 33.9801 | 30 | -0.0558207 | -0.502394 | 8.49775 | 9.00014 | [11 empty] | 13.31927 | 0.134873 | 4.04618 | 34.0462 | 30 | -0.0563037 | -0.521445 | 8.73984 | 9.26129 | [11 empty] | 13.21139 | 0.134363 | 4.01098 | 33.8627 | 29.8517 | -0.0559493 | -0.503548 | 8.49653 | 9.00007 | [11 empty] | 13.24593 | 0.130415 | 3.91245 | 33.9125 | 30 | -0.054491 | -0.490419 | 8.50958 | 9 | [11 empty] | 13.50093 | 0.134232 | 4.02695 | 34.027 | 30 | -0.0589991 | -0.530993 | 8.46903 | 9.00002 | [11 empty] | 13.51083 | 0.131051 | 3.93153 | 33.9315 | 30 | -0.0547056 | -0.49238 | 8.50815 | 9.00053 | [11 empty] | 13.49389 | 0.129164 | 3.87492 | 33.8749 | 30 | -0.0540788 | -0.486708 | 8.51327 | 8.99998 | [11 empty] | 13.63421 | 0.137447 | 4.12342 | 34.1234 | 30 | -0.0597332 | -0.53759 | 8.46227 | 8.99986 | [11 empty] | 13.60207 | 0.130583 | 3.91754 | 33.918 | 30.0005 | -0.0533388 | -0.48005 | 8.51996 | 9.00001 | [11 empty] | 13.55528125 | 0.132136 | 3.96407 | 33.9641 | 30 | -0.0570387 | -0.513352 | 8.4867 | 9.00005
[21 empty] | 13.55593 | 0.132564 | 3.97701 | 33.9776 | 30.0006 | -0.0535156 | -0.481654 | 8.51859 | 9.00024 | [11 empty] | 13.48699 | 0.127719 | 3.83149 | 33.8309 | 29.9994 | -0.0519978 | -0.467979 | 8.532 | 8.99998 | [11 empty] | 13.4303 | 0.133006 | 3.99013 | 33.9898 | 29.9997 | -0.0591205 | -0.532095 | 8.46808 | 9.00017 | [11 empty] | 13.29032 | 0.13345 | 3.96181 | 33.6494 | 29.6876 | -0.0578114 | -0.520306 | 8.47975 | 9.00006 | [11 empty] | 13.30975 | 0.132817 | 3.98451 | 33.9845 | 30 | -0.0578669 | -0.520797 | 8.47912 | 8.99992 | [11 empty] | 13.37465625 | 0.129353 | 3.82137 | 33.3636 | 29.5423 | -0.0543178 | -0.488877 | 8.51143 | 9.00031 | [11 empty] | 13.44462 | 0.132297 | 3.83987 | 32.8645 | 29.0246 | -0.0556004 | -0.500403 | 8.49958 | 8.99998 | [31 empty] | 13.32547 | 0.133445 | 4.00335 | 34.0034 | 30 | -0.0549041 | -0.494137 | 8.50587 | 9 | [11 empty] | 13.39081 | 0.132708 | 3.98124 | 33.9813 | 30 | -0.054369 | -0.489325 | 8.51075 | 9.00007 | [11 empty] | 13.36040625 | 0.132996 | 3.98988 | 33.9899 | 30 | -0.0558312 | -0.502489 | 8.49765 | 9.00014 | [11 empty] | 13.32641 | 0.1352 | 4.05599 | 34.056 | 30 | -0.0566545 | -0.524693 | 8.73659 | 9.26129 | [11 empty] | 13.21598 | 0.134694 | 4.02086 | 33.8726 | 29.8517 | -0.0559782 | -0.503808 | 8.49627 | 9.00007 | [11 empty] | 13.25711 | 0.130706 | 3.92118 | 33.9212 | 30 | -0.0545253 | -0.490728 | 8.50928 | 9 | [11 empty] | 13.50688 | 0.134558 | 4.03674 | 34.0368 | 30 | -0.0593136 | -0.533823 | 8.4662 | 9.00002 | [11 empty] | 13.51899 | 0.131234 | 3.93703 | 33.937 | 30 | -0.0547409 | -0.492697 | 8.50783 | 9.00053 | [11 empty] | 13.49885 | 0.129414 | 3.88242 | 33.8824 | 30 | -0.0541262 | -0.487134 | 8.51284 | 8.99998 | [11 empty] | 13.63857 | 0.137769 | 4.13307 | 34.1331 | 30 | -0.059792 | -0.53812 | 8.46174 | 8.99986 | [11 empty] | 13.60716 | 0.130908 | 3.92729 | 33.9278 | 30.0005 | -0.0533431 | -0.480088 | 8.51992 | 9.00001 | [11 empty] | 13.55823 | 0.132472 | 3.97417 | 33.9742 | 30 | -0.0574567 | -0.517113 | 8.48294 | 9.00005
[21 empty] | 13.56165 | 0.132887 | 3.9867 | 33.9873 | 30.0006 | -0.0535865 | -0.482291 | 8.51795 | 9.00024 | [11 empty] | 13.49288 | 0.127978 | 3.83928 | 33.8387 | 29.9994 | -0.0520405 | -0.468363 | 8.53162 | 8.99998 | [11 empty] | 13.43649 | 0.133329 | 3.99983 | 33.9995 | 29.9997 | -0.0593604 | -0.534254 | 8.46592 | 9.00017 | [11 empty] | 13.30082 | 0.133692 | 3.96898 | 33.6566 | 29.6876 | -0.0578439 | -0.520598 | 8.47946 | 9.00006 | [11 empty] | 13.3155 | 0.133103 | 3.99308 | 33.9931 | 30 | -0.0579029 | -0.521121 | 8.4788 | 8.99992 | [11 empty] | 13.38008 | 0.129646 | 3.83004 | 33.3723 | 29.5423 | -0.0543538 | -0.489201 | 8.51111 | 9.00031 | [11 empty] | 13.45174 | 0.13258 | 3.84808 | 32.8727 | 29.0246 | -0.0556283 | -0.500654 | 8.49933 | 8.99998 | [31 empty] | 13.32709 | 0.133752 | 4.01257 | 34.0126 | 30 | -0.0549327 | -0.494395 | 8.50561 | 9 | [11 empty] | 13.39648 | 0.133053 | 3.9916 | 33.9916 | 30 | -0.0543846 | -0.489465 | 8.5106 | 9.00007 | [11 empty] | 13.36497 | 0.133325 | 3.99974 | 33.9997 | 30 | -0.0558746 | -0.50288 | 8.49726 | 9.00014 | [11 empty] | 13.33424 | 0.135544 | 4.06632 | 34.0663 | 30 | -0.0570267 | -0.52814 | 8.73315 | 9.26129 | [11 empty] | 13.22132 | 0.135023 | 4.03066 | 33.8824 | 29.8517 | -0.0560035 | -0.504035 | 8.49604 | 9.00007 | [11 empty] | 13.27243 | 0.130961 | 3.92884 | 33.9288 | 30 | -0.0545565 | -0.491009 | 8.509 | 9 | [11 empty] | 13.51217 | 0.134873 | 4.04618 | 34.0462 | 30 | -0.0596428 | -0.536786 | 8.46323 | 9.00002 | [11 empty] | 13.53077 | 0.131422 | 3.94267 | 33.9427 | 30 | -0.0547907 | -0.493146 | 8.50738 | 9.00053 | [11 empty] | 13.50017 | 0.129688 | 3.89062 | 33.8906 | 30 | -0.0541961 | -0.487764 | 8.51221 | 8.99998 | [11 empty] | 13.64314 | 0.138101 | 4.14302 | 34.143 | 30 | -0.0598323 | -0.538482 | 8.46137 | 8.99986 | [11 empty] | 13.61265 | 0.131242 | 3.93731 | 33.9378 | 30.0005 | -0.0533692 | -0.480323 | 8.51968 | 9.00001 | [11 empty] | 13.56121 | 0.132808 | 3.98423 | 33.9842 | 30 | -0.0578363 | -0.52053 | 8.47952 | 9.00005
[21 empty] | 13.56784 | 0.133212 | 3.99645 | 33.9971 | 30.0006 | -0.0536855 | -0.483183 | 8.51706 | 9.00024 | [11 empty] | 13.49603 | 0.128262 | 3.84777 | 33.8472 | 29.9994 | -0.052074 | -0.468665 | 8.53131 | 8.99998 | [11 empty] | 13.44223 | 0.13365 | 4.00946 | 34.0091 | 29.9997 | -0.0595413 | -0.535882 | 8.46429 | 9.00017 | [11 empty] | 13.31028125 | 0.133941 | 3.97639 | 33.664 | 29.6876 | -0.0578622 | -0.520763 | 8.47929 | 9.00006 | [11 empty] | 13.32054 | 0.133384 | 4.00152 | 34.0015 | 30 | -0.0579226 | -0.521299 | 8.47862 | 8.99992 | [11 empty] | 13.38635 | 0.12992 | 3.83813 | 33.3804 | 29.5423 | -0.0543973 | -0.489592 | 8.51072 | 9.00031 | [11 empty] | 13.45913 | 0.132865 | 3.85635 | 32.881 | 29.0246 | -0.0556613 | -0.500951 | 8.49903 | 8.99998 | [31 empty] | 13.33071 | 0.134048 | 4.02145 | 34.0215 | 30 | -0.0549729 | -0.494756 | 8.50525 | 9 | [11 empty] | 13.40158 | 0.133392 | 4.00177 | 34.0018 | 30 | -0.0544282 | -0.489857 | 8.51021 | 9.00007 | [11 empty] | 13.36968 | 0.133652 | 4.00957 | 34.0095 | 30 | -0.0558863 | -0.502985 | 8.49716 | 9.00014 | [11 empty] | 13.3423 | 0.135884 | 4.07652 | 34.0765 | 30 | -0.0574354 | -0.531926 | 8.72936 | 9.26129 | [11 empty] | 13.22633 | 0.135358 | 4.04068 | 33.8924 | 29.8517 | -0.0560575 | -0.504521 | 8.49555 | 9.00007 | [11 empty] | 13.28861 | 0.131207 | 3.93622 | 33.9362 | 30 | -0.0545824 | -0.491242 | 8.50876 | 9 | [11 empty] | 13.5193 | 0.135186 | 4.05557 | 34.0556 | 30 | -0.0599356 | -0.539422 | 8.4606 | 9.00002 | [11 empty] | 13.54431 | 0.131631 | 3.94894 | 33.9489 | 30 | -0.0548451 | -0.493635 | 8.5069 | 9.00053 | [11 empty] | 13.49632 | 0.129984 | 3.89952 | 33.8995 | 30 | -0.0542778 | -0.488499 | 8.51148 | 8.99998 | [11 empty] | 13.64809 | 0.138431 | 4.15293 | 34.1529 | 30 | -0.0598741 | -0.538858 | 8.461 | 8.99986 | [11 empty] | 13.61803 | 0.131562 | 3.94691 | 33.9474 | 30.0005 | -0.0534794 | -0.481315 | 8.51869 | 9.00001 | [11 empty] | 13.56478 | 0.133143 | 3.9943 | 33.9943 | 30 | -0.0582368 | -0.524134 | 8.47592 | 9.00005
[21 empty] | 13.5729 | 0.133538 | 4.00623 | 34.0069 | 30.0006 | -0.0538657 | -0.484804 | 8.51544 | 9.00024 | [11 empty] | 13.49876 | 0.128556 | 3.8566 | 33.856 | 29.9994 | -0.0521303 | -0.469171 | 8.53081 | 8.99998 | [11 empty] | 13.44913 | 0.133973 | 4.01914 | 34.0188 | 29.9997 | -0.0596965 | -0.537279 | 8.46289 | 9.00017 | [11 empty] | 13.31939 | 0.13419 | 3.98379 | 33.6714 | 29.6876 | -0.0578876 | -0.520992 | 8.47906 | 9.00006 | [11 empty] | 13.32678 | 0.133678 | 4.01033 | 34.0103 | 30 | -0.0579501 | -0.521546 | 8.47837 | 8.99992 | [11 empty] | 13.39189 | 0.130182 | 3.84586 | 33.3881 | 29.5423 | -0.0544408 | -0.489984 | 8.51033 | 9.00031 | [11 empty] | 13.46615 | 0.133173 | 3.86529 | 32.8899 | 29.0246 | -0.0557017 | -0.501314 | 8.49867 | 8.99998 | [31 empty] | 13.33625 | 0.134357 | 4.03071 | 34.0307 | 30 | -0.0550061 | -0.495055 | 8.50495 | 9 | [11 empty] | 13.40585 | 0.133707 | 4.0112 | 34.0112 | 30 | -0.0544672 | -0.490208 | 8.50986 | 9.00007 | [11 empty] | 13.37559 | 0.133982 | 4.01945 | 34.0194 | 30 | -0.0559256 | -0.503338 | 8.4968 | 9.00014 | [11 empty] | 13.34938 | 0.136213 | 4.08638 | 34.0864 | 30 | -0.0578481 | -0.535748 | 8.72554 | 9.26129 | [11 empty] | 13.22994 | 0.135697 | 4.05079 | 33.9025 | 29.8517 | -0.0560889 | -0.504804 | 8.49527 | 9.00007 | [11 empty] | 13.30167 | 0.131433 | 3.94298 | 33.943 | 30 | -0.0546177 | -0.49156 | 8.50844 | 9 | [11 empty] | 13.52573 | 0.135516 | 4.06549 | 34.0655 | 30 | -0.0601944 | -0.541751 | 8.45827 | 9.00002 | [11 empty] | 13.55648 | 0.131851 | 3.95554 | 33.9555 | 30 | -0.054899 | -0.49412 | 8.50641 | 9.00053 | [11 empty] | 13.49018 | 0.130293 | 3.90878 | 33.9087 | 30 | -0.0543375 | -0.489037 | 8.51094 | 8.99998 | [11 empty] | 13.65331 | 0.13875 | 4.1625 | 34.1625 | 30 | -0.0599369 | -0.539423 | 8.46043 | 8.99986 | [11 empty] | 13.62421 | 0.131898 | 3.957 | 33.9575 | 30.0005 | -0.0534823 | -0.481342 | 8.51867 | 9.00001 | [11 empty] | 13.56983 | 0.133481 | 4.00442 | 34.0044 | 30 | -0.0585704 | -0.527137 | 8.47292 | 9.00005
[21 empty] | 13.57808 | 0.133868 | 4.01614 | 34.0168 | 30.0006 | -0.0541561 | -0.487418 | 8.51282 | 9.00024 | [11 empty] | 13.50221 | 0.12886 | 3.86571 | 33.8651 | 29.9994 | -0.0521735 | -0.46956 | 8.53042 | 8.99998 | [11 empty] | 13.45555 | 0.134301 | 4.02898 | 34.0286 | 29.9997 | -0.059826 | -0.538444 | 8.46173 | 9.00017 | [11 empty] | 13.32886 | 0.134467 | 3.99201 | 33.6796 | 29.6876 | -0.0579152 | -0.521241 | 8.47882 | 9.00006 | [11 empty] | 13.3324 | 0.133964 | 4.01893 | 34.0189 | 30 | -0.0579811 | -0.521825 | 8.4781 | 8.99992 | [11 empty] | 13.39641 | 0.13044 | 3.85348 | 33.3957 | 29.5423 | -0.0544876 | -0.490405 | 8.50991 | 9.00031 | [11 empty] | 13.47088 | 0.133492 | 3.87454 | 32.8992 | 29.0246 | -0.0557281 | -0.501552 | 8.49843 | 8.99998 | [31 empty] | 13.34279 | 0.13467 | 4.04011 | 34.0401 | 30 | -0.0550374 | -0.495337 | 8.50467 | 9 | [11 empty] | 13.41088 | 0.134027 | 4.02082 | 34.0208 | 30 | -0.0545232 | -0.490713 | 8.50936 | 9.00007 | [11 empty] | 13.3814 | 0.134314 | 4.02941 | 34.0294 | 30 | -0.055948 | -0.50354 | 8.4966 | 9.00014 | [11 empty] | 13.35562 | 0.13655 | 4.09649 | 34.0965 | 30 | -0.0582463 | -0.539435 | 8.72185 | 9.26129 | [11 empty] | 13.23419 | 0.136036 | 4.06091 | 33.9126 | 29.8517 | -0.0561147 | -0.505036 | 8.49504 | 9.00007 | [11 empty] | 13.31089 | 0.131651 | 3.94952 | 33.9495 | 30 | -0.0546513 | -0.491862 | 8.50814 | 9 | [11 empty] | 13.53179 | 0.135848 | 4.07544 | 34.0755 | 30 | -0.0603948 | -0.543555 | 8.45647 | 9.00002 | [11 empty] | 13.5654 | 0.132077 | 3.9623 | 33.9623 | 30 | -0.0549594 | -0.494664 | 8.50587 | 9.00053 | [11 empty] | 13.49053 | 0.130584 | 3.91752 | 33.9175 | 30 | -0.0544224 | -0.4898 | 8.51018 | 8.99998 | [11 empty] | 13.65856 | 0.13907 | 4.17209 | 34.1721 | 30 | -0.0599785 | -0.539798 | 8.46006 | 8.99986 | [11 empty] | 13.62919 | 0.132232 | 3.96701 | 33.9675 | 30.0005 | -0.0535591 | -0.482032 | 8.51797 | 9.00001 | [11 empty] | 13.57551 | 0.133818 | 4.01453 | 34.0145 | 30 | -0.0588292 | -0.529466 | 8.47059 | 9.00005
[21 empty] | 13.58504 | 0.134187 | 4.02571 | 34.0263 | 30.0006 | -0.0545578 | -0.491033 | 8.50921 | 9.00024 | [11 empty] | 13.50686 | 0.129151 | 3.87445 | 33.8738 | 29.9994 | -0.0522357 | -0.47012 | 8.52986 | 8.99998 | [11 empty] | 13.4624 | 0.134623 | 4.03863 | 34.0383 | 29.9997 | -0.0599479 | -0.539541 | 8.46063 | 9.00017 | [11 empty] | 13.3378 | 0.134732 | 3.99986 | 33.6875 | 29.6876 | -0.057954 | -0.521589 | 8.47847 | 9.00006 | [11 empty] | 13.33749 | 0.134259 | 4.02776 | 34.0278 | 30 | -0.058046 | -0.52241 | 8.47751 | 8.99992 | [11 empty] | 13.40112 | 0.130687 | 3.86079 | 33.4031 | 29.5423 | -0.0545301 | -0.490788 | 8.50952 | 9.00031 | [11 empty] | 13.47349 | 0.133811 | 3.8838 | 32.9084 | 29.0246 | -0.0557546 | -0.501791 | 8.49819 | 8.99998 | [31 empty] | 13.34907 | 0.134977 | 4.0493 | 34.0493 | 30 | -0.0550832 | -0.495749 | 8.50425 | 9 | [11 empty] | 13.41755 | 0.134356 | 4.03069 | 34.0307 | 30 | -0.0545499 | -0.490953 | 8.50912 | 9.00007 | [11 empty] | 13.3868 | 0.134648 | 4.03945 | 34.0394 | 30 | -0.0559655 | -0.503697 | 8.49645 | 9.00014 | [11 empty] | 13.36147 | 0.136879 | 4.10638 | 34.1064 | 30 | -0.058643 | -0.54311 | 8.71818 | 9.26129 | [11 empty] | 13.23895 | 0.136366 | 4.07075 | 33.9225 | 29.8517 | -0.056157 | -0.505417 | 8.49466 | 9.00007 | [11 empty] | 13.3159 | 0.131849 | 3.95548 | 33.9555 | 30 | -0.0546766 | -0.492089 | 8.50791 | 9 | [11 empty] | 13.53814 | 0.136177 | 4.08531 | 34.0853 | 30 | -0.0605367 | -0.544832 | 8.45519 | 9.00002 | [11 empty] | 13.57045 | 0.132342 | 3.97026 | 33.9703 | 30 | -0.055037 | -0.495362 | 8.50517 | 9.00053 | [11 empty] | 13.49838 | 0.13088 | 3.9264 | 33.9264 | 30 | -0.0545235 | -0.49071 | 8.50927 | 8.99998 | [11 empty] | 13.664 | 0.1394 | 4.18198 | 34.182 | 30 | -0.0600169 | -0.540143 | 8.45971 | 8.99986 | [11 empty] | 13.6345 | 0.132561 | 3.97689 | 33.9774 | 30.0005 | -0.0536424 | -0.482782 | 8.51723 | 9.00001 | [11 empty] | 13.58079 | 0.134156 | 4.02467 | 34.0247 | 30 | -0.0590397 | -0.531361 | 8.46869 | 9.00005
[21 empty] | 13.59157 | 0.13451 | 4.03539 | 34.036 | 30.0006 | -0.0549917 | -0.494938 | 8.5053 | 9.00024 | [11 empty] | 13.51174 | 0.129454 | 3.88355 | 33.8829 | 29.9994 | -0.0523103 | -0.470792 | 8.52919 | 8.99998 | [11 empty] | 13.46886 | 0.134948 | 4.04839 | 34.048 | 29.9997 | -0.0600557 | -0.540512 | 8.45966 | 9.00017 | [11 empty] | 13.34453125 | 0.135012 | 4.00818 | 33.6958 | 29.6876 | -0.0579973 | -0.521979 | 8.47808 | 9.00006 | [11 empty] | 13.34239 | 0.134568 | 4.03705 | 34.037 | 30 | -0.058061 | -0.522545 | 8.47738 | 8.99992 | [11 empty] | 13.40542 | 0.130935 | 3.86811 | 33.4104 | 29.5423 | -0.0545775 | -0.491214 | 8.5091 | 9.00031 | [11 empty] | 13.4775 | 0.134145 | 3.89351 | 32.9181 | 29.0246 | -0.0557952 | -0.502156 | 8.49783 | 8.99998 | [31 empty] | 13.35389 | 0.135313 | 4.0594 | 34.0594 | 30 | -0.0551124 | -0.496011 | 8.50399 | 9 | [11 empty] | 13.4239 | 0.134689 | 4.04067 | 34.0407 | 30 | -0.0546061 | -0.491459 | 8.50861 | 9.00007 | [11 empty] | 13.39356 | 0.13498 | 4.04939 | 34.0494 | 30 | -0.0560228 | -0.504213 | 8.49593 | 9.00014 | [11 empty] | 13.36840625 | 0.137208 | 4.11624 | 34.1162 | 30 | -0.0590366 | -0.546755 | 8.71453 | 9.26129 | [11 empty] | 13.24292 | 0.136694 | 4.08056 | 33.9323 | 29.8517 | -0.0562161 | -0.505949 | 8.49413 | 9.00007 | [11 empty] | 13.31933 | 0.132042 | 3.96125 | 33.9613 | 30 | -0.0547124 | -0.492412 | 8.50759 | 9 | [11 empty] | 13.54317 | 0.136513 | 4.09538 | 34.0954 | 30 | -0.0606911 | -0.546221 | 8.4538 | 9.00002 | [11 empty] | 13.5729 | 0.132616 | 3.97849 | 33.9785 | 30 | -0.055119 | -0.4961 | 8.50443 | 9.00053 | [11 empty] | 13.50923 | 0.131187 | 3.9356 | 33.9356 | 30 | -0.0546738 | -0.492063 | 8.50792 | 8.99998 | [11 empty] | 13.66902 | 0.139711 | 4.19133 | 34.1913 | 30 | -0.0600854 | -0.54076 | 8.4591 | 8.99986 | [11 empty] | 13.64019 | 0.132903 | 3.98716 | 33.9876 | 30.0005 | -0.0537409 | -0.483668 | 8.51634 | 9.00001 | [11 empty] | 13.58606 | 0.134495 | 4.03486 | 34.0349 | 30 | -0.0592299 | -0.533072 | 8.46698 | 9.00005
[21 empty] | 13.59628 | 0.134828 | 4.04493 | 34.0456 | 30.0006 | -0.0554632 | -0.499182 | 8.50106 | 9.00024 | [11 empty] | 13.51608 | 0.129759 | 3.8927 | 33.8921 | 29.9994 | -0.0524471 | -0.472023 | 8.52796 | 8.99998 | [11 empty] | 13.4736 | 0.135267 | 4.05796 | 34.0576 | 29.9997 | -0.0601566 | -0.541419 | 8.45875 | 9.00017 | [11 empty] | 13.35117 | 0.135301 | 4.01677 | 33.7044 | 29.6876 | -0.0580347 | -0.522315 | 8.47774 | 9.00006 | [11 empty] | 13.34726 | 0.134877 | 4.04631 | 34.0463 | 30 | -0.0580915 | -0.522819 | 8.4771 | 8.99992 | [11 empty] | 13.41005 | 0.131153 | 3.87456 | 33.4168 | 29.5423 | -0.0546527 | -0.491892 | 8.50842 | 9.00031 | [11 empty] | 13.48141 | 0.134471 | 3.90297 | 32.9276 | 29.0246 | -0.0558317 | -0.502484 | 8.4975 | 8.99998 | [31 empty] | 13.35784 | 0.135628 | 4.06884 | 34.0688 | 30 | -0.0551546 | -0.496392 | 8.50361 | 9 | [11 empty] | 13.42934375 | 0.13501 | 4.05031 | 34.0503 | 30 | -0.0546681 | -0.492017 | 8.50805 | 9.00007 | [11 empty] | 13.40031 | 0.135307 | 4.05921 | 34.0592 | 30 | -0.0560456 | -0.504418 | 8.49572 | 9.00014 | [11 empty] | 13.37485 | 0.137532 | 4.12597 | 34.126 | 30 | -0.0594249 | -0.550351 | 8.71093 | 9.26129 | [11 empty] | 13.24888 | 0.137023 | 4.09037 | 33.9421 | 29.8517 | -0.0562757 | -0.506485 | 8.49359 | 9.00007 | [11 empty] | 13.32368 | 0.132238 | 3.96715 | 33.9672 | 30 | -0.0547342 | -0.492608 | 8.5074 | 9 | [11 empty] | 13.54855 | 0.136852 | 4.10556 | 34.1056 | 30 | -0.0607982 | -0.547185 | 8.45284 | 9.00002 | [11 empty] | 13.57588 | 0.132903 | 3.98709 | 33.9871 | 30 | -0.0552063 | -0.496886 | 8.50364 | 9.00053 | [11 empty] | 13.51783 | 0.131511 | 3.94534 | 33.9453 | 30 | -0.0548694 | -0.493824 | 8.50615 | 8.99998 | [11 empty] | 13.67341 | 0.14004 | 4.20121 | 34.2012 | 30 | -0.0601142 | -0.541019 | 8.45884 | 8.99986 | [11 empty] | 13.64505 | 0.133243 | 3.99737 | 33.9978 | 30.0005 | -0.0538882 | -0.484994 | 8.51501 | 9.00001 | [11 empty] | 13.591 | 0.134838 | 4.04513 | 34.0451 | 30 | -0.0593628 | -0.534268 | 8.46579 | 9.00005
[21 empty] | 13.60153 | 0.135146 | 4.05446 | 34.0551 | 30.0006 | -0.0559715 | -0.503757 | 8.49648 | 9.00024 | [11 empty] | 13.52057 | 0.130071 | 3.90204 | 33.9014 | 29.9994 | -0.0526826 | -0.474143 | 8.52584 | 8.99998 | [11 empty] | 13.47985 | 0.135585 | 4.0675 | 34.0672 | 29.9997 | -0.0602321 | -0.542099 | 8.45807 | 9.00017 | [11 empty] | 13.35729 | 0.135598 | 4.02558 | 33.7132 | 29.6876 | -0.0580729 | -0.522659 | 8.4774 | 9.00006 | [11 empty] | 13.35244 | 0.135196 | 4.05588 | 34.0559 | 30 | -0.0581249 | -0.523119 | 8.4768 | 8.99992 | [11 empty] | 13.41574 | 0.131419 | 3.88241 | 33.4247 | 29.5423 | -0.0546906 | -0.492232 | 8.50808 | 9.00031 | [11 empty] | 13.48715 | 0.134807 | 3.91271 | 32.9374 | 29.0246 | -0.0558643 | -0.502778 | 8.49721 | 8.99998 | [31 empty] | 13.36029 | 0.135967 | 4.07901 | 34.079 | 30 | -0.0552061 | -0.496855 | 8.50315 | 9 | [11 empty] | 13.43548 | 0.135326 | 4.05979 | 34.0598 | 30 | -0.054736 | -0.492627 | 8.50744 | 9.00007 | [11 empty] | 13.40677 | 0.135625 | 4.06875 | 34.0687 | 30 | -0.0560643 | -0.504587 | 8.49556 | 9.00014 | [11 empty] | 13.38044 | 0.137862 | 4.13585 | 34.1359 | 30 | -0.0598068 | -0.553888 | 8.7074 | 9.26129 | [11 empty] | 13.25484 | 0.137353 | 4.10023 | 33.952 | 29.8517 | -0.0563422 | -0.507083 | 8.49299 | 9.00007 | [11 empty] | 13.33015 | 0.132435 | 3.97305 | 33.9731 | 30 | -0.054782 | -0.493038 | 8.50697 | 9 | [11 empty] | 13.5543 | 0.137179 | 4.11537 | 34.1154 | 30 | -0.0609025 | -0.548124 | 8.4519 | 9.00002 | [11 empty] | 13.58109 | 0.133178 | 3.99533 | 33.9953 | 30 | -0.055337 | -0.498063 | 8.50247 | 9.00053 | [11 empty] | 13.52233 | 0.131834 | 3.95502 | 33.955 | 30 | -0.0551381 | -0.496241 | 8.50374 | 8.99998 | [11 empty] | 13.67753125 | 0.14037 | 4.21111 | 34.2111 | 30 | -0.0601734 | -0.541552 | 8.4583 | 8.99986 | [11 empty] | 13.65036 | 0.133587 | 4.00766 | 34.0081 | 30.0005 | -0.0541516 | -0.487365 | 8.51264 | 9.00001 | [11 empty] | 13.59705 | 0.135169 | 4.05508 | 34.0551 | 30 | -0.0594898 | -0.535412 | 8.46464 | 9.00005
[21 empty] | 13.60802 | 0.135468 | 4.06412 | 34.0648 | 30.0006 | -0.0564717 | -0.508259 | 8.49198 | 9.00024 | [11 empty] | 13.5272 | 0.130363 | 3.91081 | 33.9102 | 29.9994 | -0.0530062 | -0.477055 | 8.52292 | 8.99998 | [11 empty] | 13.48758 | 0.135907 | 4.07715 | 34.0768 | 29.9997 | -0.0603052 | -0.542757 | 8.45741 | 9.00017 | [11 empty] | 13.36122 | 0.135896 | 4.03443 | 33.7221 | 29.6876 | -0.0581017 | -0.522919 | 8.47714 | 9.00006 | [11 empty] | 13.35809 | 0.135512 | 4.06535 | 34.0653 | 30 | -0.058163 | -0.523463 | 8.47646 | 8.99992 | [11 empty] | 13.42224 | 0.131649 | 3.88921 | 33.4315 | 29.5423 | -0.0547496 | -0.492763 | 8.50755 | 9.00031 | [11 empty] | 13.49201 | 0.135141 | 3.92243 | 32.9471 | 29.0246 | -0.0559107 | -0.503195 | 8.49679 | 8.99998 | [31 empty] | 13.36247 | 0.136299 | 4.08898 | 34.089 | 30 | -0.0552532 | -0.497279 | 8.50272 | 9 | [11 empty] | 13.44302 | 0.135658 | 4.06973 | 34.0697 | 30 | -0.0548407 | -0.49357 | 8.5065 | 9.00007 | [11 empty] | 13.4148 | 0.13595 | 4.07849 | 34.0785 | 30 | -0.0560882 | -0.504802 | 8.49534 | 9.00014 | [11 empty] | 13.3857 | 0.138186 | 4.14557 | 34.1456 | 30 | -0.0601894 | -0.557431 | 8.70386 | 9.26129 | [11 empty] | 13.26109 | 0.137681 | 4.11002 | 33.9618 | 29.8517 | -0.0564272 | -0.507849 | 8.49222 | 9.00007 | [11 empty] | 13.3364 | 0.132652 | 3.97957 | 33.9796 | 30 | -0.0547969 | -0.493172 | 8.50683 | 9 | [11 empty] | 13.55952 | 0.137517 | 4.1255 | 34.1255 | 30 | -0.060989 | -0.548903 | 8.45112 | 9.00002 | [11 empty] | 13.58684 | 0.133467 | 4.00402 | 34.004 | 30 | -0.0555613 | -0.500081 | 8.50045 | 9.00053 | [11 empty] | 13.5244 | 0.132162 | 3.96485 | 33.9648 | 30 | -0.055479 | -0.49931 | 8.50067 | 8.99998 | [11 empty] | 13.68279 | 0.14069 | 4.22069 | 34.2207 | 30 | -0.0602197 | -0.541969 | 8.45789 | 8.99986 | [11 empty] | 13.65553 | 0.133925 | 4.01781 | 34.0183 | 30.0005 | -0.0545002 | -0.490502 | 8.50951 | 9.00001 | [11 empty] | 13.6051 | 0.135508 | 4.06525 | 34.0652 | 30 | -0.0595918 | -0.53633 | 8.46372 | 9.00005
[21 empty] | 13.61385 | 0.135793 | 4.07388 | 34.0745 | 30.0006 | -0.0569927 | -0.512948 | 8.48729 | 9.00024 | [11 empty] | 13.53252 | 0.130694 | 3.92073 | 33.9201 | 29.9994 | -0.0533863 | -0.480476 | 8.5195 | 8.99998 | [11 empty] | 13.49358 | 0.136215 | 4.08641 | 34.0861 | 29.9997 | -0.0603713 | -0.543352 | 8.45682 | 9.00017 | [11 empty] | 13.36398 | 0.136207 | 4.04365 | 33.7313 | 29.6876 | -0.0581349 | -0.523217 | 8.47684 | 9.00006 | [11 empty] | 13.36377 | 0.13583 | 4.07489 | 34.0749 | 30 | -0.0581984 | -0.523781 | 8.47614 | 8.99992 | [11 empty] | 13.42979 | 0.131884 | 3.89614 | 33.4384 | 29.5423 | -0.0548704 | -0.493851 | 8.50646 | 9.00031 | [11 empty] | 13.49596 | 0.135487 | 3.93246 | 32.9571 | 29.0246 | -0.0559554 | -0.503597 | 8.49639 | 8.99998 | [31 empty] | 13.36669 | 0.136634 | 4.09902 | 34.099 | 30 | -0.0553174 | -0.497857 | 8.50215 | 9 | [11 empty] | 13.44902 | 0.135984 | 4.07952 | 34.0795 | 30 | -0.0549795 | -0.494819 | 8.50525 | 9.00007 | [11 empty] | 13.42339 | 0.136275 | 4.08824 | 34.0882 | 30 | -0.0561324 | -0.5052 | 8.49494 | 9.00014 | [11 empty] | 13.393 | 0.138522 | 4.15567 | 34.1557 | 30 | -0.0605587 | -0.560851 | 8.70043 | 9.26129 | [11 empty] | 13.2678 | 0.138015 | 4.11998 | 33.9717 | 29.8517 | -0.0565679 | -0.509115 | 8.49096 | 9.00007 | [11 empty] | 13.34214 | 0.132896 | 3.98689 | 33.9869 | 30 | -0.0548357 | -0.493522 | 8.50648 | 9 | [11 empty] | 13.56456 | 0.13784 | 4.13521 | 34.1352 | 30 | -0.0610615 | -0.549555 | 8.45047 | 9.00002 | [11 empty] | 13.59264 | 0.133768 | 4.01305 | 34.0131 | 30 | -0.0558295 | -0.502495 | 8.49804 | 9.00053 | [11 empty] | 13.52544 | 0.132505 | 3.97516 | 33.9751 | 30 | -0.0558448 | -0.502602 | 8.49738 | 8.99998 | [11 empty] | 13.68776 | 0.141018 | 4.23055 | 34.2305 | 30 | -0.0602601 | -0.542332 | 8.45752 | 8.99986 | [11 empty] | 13.66139 | 0.134259 | 4.02783 | 34.0283 | 30.0005 | -0.0549021 | -0.494119 | 8.50589 | 9.00001 | [11 empty] | 13.61505 | 0.135809 | 4.07428 | 34.0743 | 30 | -0.0596835 | -0.537155 | 8.4629 | 9.00005
[21 empty] | 13.61902 | 0.13612 | 4.08369 | 34.0843 | 30.0006 | -0.0574811 | -0.517344 | 8.4829 | 9.00024 | [11 empty] | 13.53806 | 0.131023 | 3.9306 | 33.93 | 29.9994 | -0.0537919 | -0.484126 | 8.51585 | 8.99998 | [11 empty] | 13.49819 | 0.136504 | 4.09507 | 34.0947 | 29.9997 | -0.0604333 | -0.54391 | 8.45626 | 9.00017 | [11 empty] | 13.36702 | 0.136522 | 4.05302 | 33.7406 | 29.6876 | -0.0581515 | -0.523367 | 8.47669 | 9.00006 | [11 empty] | 13.36886 | 0.13615 | 4.0845 | 34.0845 | 30 | -0.0582215 | -0.523989 | 8.47593 | 8.99992 | [11 empty] | 13.43601 | 0.132133 | 3.9035 | 33.4458 | 29.5423 | -0.0550047 | -0.495059 | 8.50525 | 9.00031 | [11 empty] | 13.49973 | 0.135831 | 3.94245 | 32.9671 | 29.0246 | -0.055998 | -0.503982 | 8.496 | 8.99998 | [31 empty] | 13.37129 | 0.136962 | 4.10886 | 34.1089 | 30 | -0.0553851 | -0.498466 | 8.50154 | 9 | [11 empty] | 13.45477 | 0.136315 | 4.08945 | 34.0895 | 30 | -0.0552287 | -0.497062 | 8.50301 | 9.00007 | [11 empty] | 13.42984 | 0.136605 | 4.09814 | 34.0981 | 30 | -0.0561638 | -0.505482 | 8.49466 | 9.00014 | [11 empty] | 13.40066 | 0.138847 | 4.1654 | 34.1654 | 30 | -0.0608962 | -0.563977 | 8.69731 | 9.26129 | [11 empty] | 13.27388 | 0.138337 | 4.12959 | 33.9813 | 29.8517 | -0.05678 | -0.511024 | 8.48905 | 9.00007 | [11 empty] | 13.34654 | 0.133168 | 3.99503 | 33.995 | 30 | -0.0548729 | -0.493857 | 8.50615 | 9 | [11 empty] | 13.56927 | 0.13816 | 4.14479 | 34.1448 | 30 | -0.0611393 | -0.550255 | 8.44977 | 9.00002 | [11 empty] | 13.59668 | 0.134059 | 4.02178 | 34.0218 | 30 | -0.0562094 | -0.505914 | 8.49462 | 9.00053 | [11 empty] | 13.52756 | 0.132846 | 3.98536 | 33.9853 | 30 | -0.0562341 | -0.506105 | 8.49387 | 8.99998 | [11 empty] | 13.69231 | 0.141348 | 4.24043 | 34.2404 | 30 | -0.0603112 | -0.542792 | 8.45706 | 8.99986 | [11 empty] | 13.66667 | 0.13459 | 4.03776 | 34.0382 | 30.0005 | -0.055393 | -0.498537 | 8.50147 | 9.00001 | [11 empty] | 13.62509 | 0.136156 | 4.08468 | 34.0847 | 30 | -0.0597779 | -0.538004 | 8.46205 | 9.00005
[21 empty] | 13.62328 | 0.136446 | 4.09347 | 34.0941 | 30.0006 | -0.0579648 | -0.521697 | 8.47854 | 9.00024 | [11 empty] | 13.54345 | 0.131339 | 3.9401 | 33.9395 | 29.9994 | -0.0542416 | -0.488173 | 8.51181 | 8.99998 | [11 empty] | 13.50333 | 0.136773 | 4.10316 | 34.1028 | 29.9997 | -0.060494 | -0.544456 | 8.45572 | 9.00017 | [11 empty] | 13.37109 | 0.13684 | 4.06245 | 33.7501 | 29.6876 | -0.0581803 | -0.523626 | 8.47643 | 9.00006 | [11 empty] | 13.37443 | 0.136471 | 4.09414 | 34.0941 | 30 | -0.0582682 | -0.524409 | 8.47551 | 8.99992 | [11 empty] | 13.44197 | 0.13237 | 3.91052 | 33.4528 | 29.5423 | -0.0551554 | -0.496416 | 8.5039 | 9.00031 | [11 empty] | 13.50429 | 0.136176 | 3.95247 | 32.9771 | 29.0246 | -0.0560491 | -0.504441 | 8.49554 | 8.99998 | [31 empty] | 13.37485 | 0.137291 | 4.11874 | 34.1187 | 30 | -0.0555324 | -0.499792 | 8.50021 | 9 | [11 empty] | 13.46101 | 0.136638 | 4.09915 | 34.0992 | 30 | -0.0556245 | -0.500624 | 8.49945 | 9.00007 | [11 empty] | 13.43552 | 0.136927 | 4.1078 | 34.1078 | 30 | -0.0561906 | -0.505724 | 8.49442 | 9.00014 | [11 empty] | 13.40882 | 0.13917 | 4.1751 | 34.1751 | 30 | -0.0611821 | -0.566625 | 8.69466 | 9.26129 | [11 empty] | 13.27965 | 0.138674 | 4.13966 | 33.9914 | 29.8517 | -0.057155 | -0.514399 | 8.48567 | 9.00007 | [11 empty] | 13.34854 | 0.133445 | 4.00335 | 34.0034 | 30 | -0.0549041 | -0.494137 | 8.50587 | 9 | [11 empty] | 13.57496 | 0.138494 | 4.15482 | 34.1548 | 30 | -0.0611897 | -0.550709 | 8.44931 | 9.00002 | [11 empty] | 13.60062 | 0.134374 | 4.03122 | 34.0312 | 30 | -0.0566286 | -0.509687 | 8.49084 | 9.00053 | [11 empty] | 13.5311 | 0.133175 | 3.99525 | 33.9952 | 30 | -0.0566625 | -0.509961 | 8.49002 | 8.99998 | [11 empty] | 13.69613 | 0.141689 | 4.25067 | 34.2507 | 30 | -0.0603467 | -0.543112 | 8.45674 | 8.99986 | [11 empty] | 13.67245 | 0.134924 | 4.04778 | 34.0483 | 30.0005 | -0.0558759 | -0.502883 | 8.49712 | 9.00001 | [11 empty] | 13.63499 | 0.136483 | 4.09449 | 34.0945 | 30 | -0.059826 | -0.538437 | 8.46162 | 9.00005
[21 empty] | 13.62865 | 0.136769 | 4.10316 | 34.1038 | 30.0006 | -0.0584469 | -0.526036 | 8.4742 | 9.00024 | [11 empty] | 13.54883 | 0.131662 | 3.94977 | 33.9492 | 29.9994 | -0.0546939 | -0.492244 | 8.50773 | 8.99998 | [11 empty] | 13.50983 | 0.137068 | 4.11199 | 34.1116 | 29.9997 | -0.0605536 | -0.544993 | 8.45518 | 9.00017 | [11 empty] | 13.37463 | 0.137155 | 4.0718 | 33.7594 | 29.6876 | -0.0582123 | -0.523914 | 8.47614 | 9.00006 | [11 empty] | 13.38092 | 0.136805 | 4.10416 | 34.1042 | 30 | -0.0582931 | -0.524633 | 8.47529 | 8.99992 | [11 empty] | 13.44858 | 0.13262 | 3.91789 | 33.4602 | 29.5423 | -0.0553548 | -0.498211 | 8.5021 | 9.00031 | [11 empty] | 13.50857 | 0.136514 | 3.96227 | 32.9869 | 29.0246 | -0.0561117 | -0.505004 | 8.49498 | 8.99998 | [31 empty] | 13.37901 | 0.137613 | 4.12838 | 34.1284 | 30 | -0.0557866 | -0.50208 | 8.49792 | 9 | [11 empty] | 13.46671 | 0.136972 | 4.10917 | 34.1092 | 30 | -0.0560868 | -0.504785 | 8.49529 | 9.00007 | [11 empty] | 13.44171 | 0.137263 | 4.1179 | 34.1179 | 30 | -0.0562319 | -0.506095 | 8.49405 | 9.00014 | [11 empty] | 13.41641 | 0.13949 | 4.1847 | 34.1847 | 30 | -0.0614189 | -0.568818 | 8.69247 | 9.26129 | [11 empty] | 13.28583 | 0.139001 | 4.14943 | 34.0012 | 29.8517 | -0.0575925 | -0.518336 | 8.48174 | 9.00007 | [11 empty] | 13.35213 | 0.133752 | 4.01257 | 34.0126 | 30 | -0.0549327 | -0.494395 | 8.50561 | 9 | [11 empty] | 13.58153 | 0.138813 | 4.16439 | 34.1644 | 30 | -0.0612558 | -0.551304 | 8.44872 | 9.00002 | [11 empty] | 13.60534 | 0.134701 | 4.04104 | 34.041 | 30 | -0.0571068 | -0.513992 | 8.48654 | 9.00053 | [11 empty] | 13.53537 | 0.133513 | 4.00539 | 34.0053 | 30 | -0.0570895 | -0.513805 | 8.48617 | 8.99998 | [11 empty] | 13.69926 | 0.142015 | 4.26046 | 34.2604 | 30 | -0.0603744 | -0.543361 | 8.45649 | 8.99986 | [11 empty] | 13.67795 | 0.13525 | 4.05756 | 34.058 | 30.0005 | -0.0563815 | -0.507434 | 8.49257 | 9.00001 | [11 empty] | 13.64257 | 0.136811 | 4.10433 | 34.1043 | 30 | -0.0599092 | -0.539186 | 8.46087 | 9.00005
[21 empty] | 13.63522 | 0.137098 | 4.11303 | 34.1137 | 30.0006 | -0.0588896 | -0.53002 | 8.47022 | 9.00024 | [11 empty] | 13.55679 | 0.13198 | 3.95933 | 33.9587 | 29.9994 | -0.0551154 | -0.496038 | 8.50394 | 8.99998 | [11 empty] | 13.51558 | 0.137323 | 4.11965 | 34.1193 | 29.9997 | -0.0606099 | -0.545499 | 8.45467 | 9.00017 | [11 empty] | 13.38005 | 0.137474 | 4.08129 | 33.7689 | 29.6876 | -0.0582612 | -0.524355 | 8.4757 | 9.00006 | [11 empty] | 13.38725 | 0.137146 | 4.11439 | 34.1144 | 30 | -0.0583089 | -0.524776 | 8.47515 | 8.99992 | [11 empty] | 13.45574 | 0.13289 | 3.92587 | 33.4681 | 29.5423 | -0.0555954 | -0.500376 | 8.49994 | 9.00031 | [11 empty] | 13.51363 | 0.136854 | 3.97215 | 32.9968 | 29.0246 | -0.0561814 | -0.505632 | 8.49435 | 8.99998 | [31 empty] | 13.38465 | 0.137945 | 4.13835 | 34.1384 | 30 | -0.0561221 | -0.505099 | 8.4949 | 9 | [11 empty] | 13.47434 | 0.137305 | 4.11916 | 34.1192 | 30 | -0.0565952 | -0.509361 | 8.49071 | 9.00007 | [11 empty] | 13.44816 | 0.137588 | 4.12764 | 34.1276 | 30 | -0.0562634 | -0.506379 | 8.49376 | 9.00014 | [11 empty] | 13.42435 | 0.139818 | 4.19455 | 34.1946 | 30 | -0.0616228 | -0.570706 | 8.69058 | 9.26129 | [11 empty] | 13.29234375 | 0.139334 | 4.15935 | 34.0111 | 29.8517 | -0.0580944 | -0.522854 | 8.47722 | 9.00007 | [11 empty] | 13.35609375 | 0.134048 | 4.02145 | 34.0215 | 30 | -0.0549729 | -0.494756 | 8.50525 | 9 | [11 empty] | 13.58772 | 0.13914 | 4.1742 | 34.1742 | 30 | -0.0613272 | -0.551946 | 8.44808 | 9.00002 | [11 empty] | 13.61016 | 0.135026 | 4.05077 | 34.0508 | 30 | -0.0576168 | -0.518581 | 8.48195 | 9.00053 | [11 empty] | 13.54013 | 0.133843 | 4.01529 | 34.0152 | 30 | -0.0575093 | -0.517583 | 8.4824 | 8.99998 | [11 empty] | 13.70344 | 0.14235 | 4.27049 | 34.2705 | 30 | -0.0604128 | -0.543706 | 8.45615 | 8.99986 | [11 empty] | 13.68336 | 0.135586 | 4.06765 | 34.0681 | 30.0005 | -0.0569104 | -0.512194 | 8.48781 | 9.00001 | [11 empty] | 13.64987 | 0.137142 | 4.11427 | 34.1143 | 30 | -0.0599624 | -0.539665 | 8.46039 | 9.00005
[21 empty] | 13.64108 | 0.137423 | 4.12277 | 34.1234 | 30.0006 | -0.0593002 | -0.533716 | 8.46652 | 9.00024 | [11 empty] | 13.5638 | 0.132302 | 3.96898 | 33.9684 | 29.9994 | -0.0555955 | -0.500358 | 8.49962 | 8.99998 | [11 empty] | 13.5215 | 0.137584 | 4.12748 | 34.1271 | 29.9997 | -0.0606575 | -0.545928 | 8.45424 | 9.00017 | [11 empty] | 13.38605 | 0.137808 | 4.0912 | 33.7788 | 29.6876 | -0.0582883 | -0.524598 | 8.47546 | 9.00006 | [11 empty] | 13.39255 | 0.137465 | 4.12394 | 34.1239 | 30 | -0.0583814 | -0.525428 | 8.47449 | 8.99992 | [11 empty] | 13.46223 | 0.133169 | 3.93412 | 33.4764 | 29.5423 | -0.0558663 | -0.502814 | 8.4975 | 9.00031 | [11 empty] | 13.5186 | 0.137182 | 3.98165 | 33.0063 | 29.0246 | -0.056259 | -0.50633 | 8.49365 | 8.99998 | [31 empty] | 13.39231 | 0.138279 | 4.14836 | 34.1484 | 30 | -0.056519 | -0.508671 | 8.49133 | 9 | [11 empty] | 13.48174 | 0.13764 | 4.12921 | 34.1292 | 30 | -0.0571227 | -0.514109 | 8.48596 | 9.00007 | [11 empty] | 13.45539 | 0.13792 | 4.1376 | 34.1376 | 30 | -0.0563057 | -0.506759 | 8.49338 | 9.00014 | [11 empty] | 13.43235 | 0.140147 | 4.20442 | 34.2044 | 30 | -0.0617951 | -0.572302 | 8.68898 | 9.26129 | [11 empty] | 13.29942 | 0.139675 | 4.16954 | 34.0213 | 29.8517 | -0.0586359 | -0.527727 | 8.47235 | 9.00007 | [11 empty] | 13.36064 | 0.134357 | 4.03071 | 34.0307 | 30 | -0.0550061 | -0.495055 | 8.50495 | 9 | [11 empty] | 13.59347 | 0.13947 | 4.18411 | 34.1841 | 30 | -0.061381 | -0.55243 | 8.44759 | 9.00002 | [11 empty] | 13.61404 | 0.13535 | 4.0605 | 34.0605 | 30 | -0.0581175 | -0.523088 | 8.47744 | 9.00053 | [11 empty] | 13.54709375 | 0.13418 | 4.02538 | 34.0253 | 30 | -0.0579321 | -0.521388 | 8.47859 | 8.99998 | [11 empty] | 13.70854 | 0.142674 | 4.28023 | 34.2802 | 30 | -0.0604409 | -0.54396 | 8.4559 | 8.99986 | [11 empty] | 13.6888 | 0.135926 | 4.07784 | 34.0783 | 30.0005 | -0.0574263 | -0.516837 | 8.48317 | 9.00001 | [11 empty] | 13.65587 | 0.137475 | 4.12424 | 34.1242 | 30 | -0.0600325 | -0.540296 | 8.45976 | 9.00005
[21 empty] | 13.64678 | 0.137757 | 4.13279 | 34.1334 | 30.0006 | -0.0596095 | -0.536499 | 8.46374 | 9.00024 | [11 empty] | 13.56917 | 0.132633 | 3.97892 | 33.9783 | 29.9994 | -0.0560342 | -0.504306 | 8.49567 | 8.99998 | [11 empty] | 13.52723 | 0.137827 | 4.13475 | 34.1344 | 29.9997 | -0.0607106 | -0.546406 | 8.45377 | 9.00017 | [11 empty] | 13.39053 | 0.138141 | 4.10107 | 33.7887 | 29.6876 | -0.0583146 | -0.524834 | 8.47522 | 9.00006 | [11 empty] | 13.39703 | 0.137779 | 4.13338 | 34.1334 | 30 | -0.0584316 | -0.525879 | 8.47404 | 8.99992 | [11 empty] | 13.46672 | 0.133455 | 3.94255 | 33.4848 | 29.5423 | -0.0561895 | -0.505723 | 8.49459 | 9.00031 | [11 empty] | 13.52438 | 0.137522 | 3.99154 | 33.0162 | 29.0246 | -0.0563792 | -0.507412 | 8.49257 | 8.99998 | [31 empty] | 13.39888 | 0.138603 | 4.15809 | 34.1581 | 30 | -0.0569526 | -0.512573 | 8.48743 | 9 | [11 empty] | 13.48763 | 0.137975 | 4.13925 | 34.1393 | 30 | -0.0576695 | -0.519029 | 8.48104 | 9.00007 | [11 empty] | 13.46213 | 0.138252 | 4.14756 | 34.1475 | 30 | -0.0563411 | -0.507078 | 8.49306 | 9.00014 | [11 empty] | 13.43811 | 0.140471 | 4.21413 | 34.2141 | 30 | -0.0619305 | -0.573556 | 8.68773 | 9.26129 | [11 empty] | 13.30601 | 0.14001 | 4.17955 | 34.0313 | 29.8517 | -0.0591877 | -0.532693 | 8.46738 | 9.00007 | [11 empty] | 13.36711 | 0.13467 | 4.04011 | 34.0401 | 30 | -0.0550374 | -0.495337 | 8.50467 | 9 | [11 empty] | 13.59899 | 0.139795 | 4.19385 | 34.1939 | 30 | -0.0614364 | -0.552929 | 8.44709 | 9.00002 | [11 empty] | 13.61744 | 0.135662 | 4.06986 | 34.0699 | 30 | -0.0586269 | -0.527673 | 8.47286 | 9.00053 | [11 empty] | 13.55484 | 0.134508 | 4.03522 | 34.0352 | 30 | -0.0583357 | -0.52502 | 8.47496 | 8.99998 | [11 empty] | 13.71258 | 0.143 | 4.29 | 34.29 | 30 | -0.0604887 | -0.544389 | 8.45547 | 8.99986 | [11 empty] | 13.69291 | 0.136269 | 4.08812 | 34.0886 | 30.0005 | -0.0579582 | -0.521624 | 8.47838 | 9.00001 | [11 empty] | 13.66047 | 0.137793 | 4.13379 | 34.1338 | 30 | -0.0600905 | -0.540817 | 8.45924 | 9.00005
[21 empty] | 13.65227 | 0.138081 | 4.14251 | 34.1431 | 30.0006 | -0.0598572 | -0.538729 | 8.46151 | 9.00024 | [11 empty] | 13.57543 | 0.132957 | 3.98864 | 33.988 | 29.9994 | -0.0564793 | -0.508313 | 8.49167 | 8.99998 | [11 empty] | 13.53328 | 0.138091 | 4.14267 | 34.1423 | 29.9997 | -0.0607581 | -0.546834 | 8.45334 | 9.00017 | [11 empty] | 13.39498 | 0.13849 | 4.11143 | 33.799 | 29.6876 | -0.0583536 | -0.525185 | 8.47487 | 9.00006 | [11 empty] | 13.40323 | 0.138099 | 4.14296 | 34.143 | 30 | -0.0584891 | -0.526397 | 8.47352 | 8.99992 | [11 empty] | 13.46975 | 0.133738 | 3.95094 | 33.4932 | 29.5423 | -0.05653 | -0.508788 | 8.49152 | 9.00031 | [11 empty] | 13.53122 | 0.137858 | 4.00128 | 33.0259 | 29.0246 | -0.0566103 | -0.509492 | 8.49049 | 8.99998 | [31 empty] | 13.40453 | 0.138932 | 4.16797 | 34.168 | 30 | -0.057416 | -0.516744 | 8.48326 | 9 | [11 empty] | 13.49456 | 0.138298 | 4.14895 | 34.149 | 30 | -0.0582073 | -0.52387 | 8.4762 | 9.00007 | [11 empty] | 13.46809 | 0.13859 | 4.15769 | 34.1577 | 30 | -0.0563929 | -0.507544 | 8.4926 | 9.00014 | [11 empty] | 13.44324 | 0.140794 | 4.22383 | 34.2238 | 30 | -0.0620611 | -0.574766 | 8.68652 | 9.26129 | [11 empty] | 13.31163 | 0.140346 | 4.18957 | 34.0413 | 29.8517 | -0.0597306 | -0.53758 | 8.46249 | 9.00007 | [11 empty] | 13.37141 | 0.134977 | 4.0493 | 34.0493 | 30 | -0.0550832 | -0.495749 | 8.50425 | 9 | [11 empty] | 13.60365 | 0.140114 | 4.20341 | 34.2034 | 30 | -0.061485 | -0.553366 | 8.44666 | 9.00002 | [11 empty] | 13.62261 | 0.135976 | 4.07928 | 34.0793 | 30 | -0.0590972 | -0.531906 | 8.46862 | 9.00053 | [11 empty] | 13.56076 | 0.134834 | 4.04502 | 34.045 | 30 | -0.0587431 | -0.528687 | 8.47129 | 8.99998 | [11 empty] | 13.7172 | 0.143319 | 4.29956 | 34.2995 | 30 | -0.0605113 | -0.544593 | 8.45526 | 8.99986 | [11 empty] | 13.69735 | 0.13661 | 4.09835 | 34.0988 | 30.0005 | -0.0584345 | -0.525911 | 8.4741 | 9.00001 | [11 empty] | 13.66607 | 0.138102 | 4.14307 | 34.1431 | 30 | -0.060155 | -0.541398 | 8.45866 | 9.00005
[21 empty] | 13.65714 | 0.138412 | 4.15244 | 34.1531 | 30.0006 | -0.0600274 | -0.540261 | 8.45998 | 9.00024 | [11 empty] | 13.58167 | 0.133286 | 3.99849 | 33.9979 | 29.9994 | -0.0569136 | -0.512221 | 8.48776 | 8.99998 | [11 empty] | 13.5397 | 0.138332 | 4.14992 | 34.1496 | 29.9997 | -0.0608026 | -0.547234 | 8.45294 | 9.00017 | [11 empty] | 13.40001 | 0.138834 | 4.12165 | 33.8093 | 29.6876 | -0.0584089 | -0.525684 | 8.47437 | 9.00006 | [11 empty] | 13.40979 | 0.138421 | 4.15264 | 34.1526 | 30 | -0.058532 | -0.526783 | 8.47314 | 8.99992 | [11 empty] | 13.47387 | 0.134028 | 3.9595 | 33.5018 | 29.5423 | -0.0569019 | -0.512135 | 8.48818 | 9.00031 | [11 empty] | 13.53746 | 0.138197 | 4.01112 | 33.0358 | 29.0246 | -0.0569616 | -0.512654 | 8.48733 | 8.99998 | [31 empty] | 13.4117 | 0.139271 | 4.17813 | 34.1781 | 30 | -0.0578882 | -0.520994 | 8.47901 | 9 | [11 empty] | 13.50039 | 0.138631 | 4.15894 | 34.159 | 30 | -0.058724 | -0.528521 | 8.47155 | 9.00007 | [11 empty] | 13.47323 | 0.138919 | 4.16755 | 34.1675 | 30 | -0.0564476 | -0.508036 | 8.49211 | 9.00014 | [11 empty] | 13.44727 | 0.141134 | 4.23401 | 34.234 | 30 | -0.0621622 | -0.575702 | 8.68558 | 9.26129 | [11 empty] | 13.31726 | 0.140682 | 4.1996 | 34.0513 | 29.8517 | -0.0602707 | -0.542441 | 8.45763 | 9.00007 | [11 empty] | 13.37716 | 0.135313 | 4.0594 | 34.0594 | 30 | -0.0551124 | -0.496011 | 8.50399 | 9 | [11 empty] | 13.60832 | 0.140445 | 4.21336 | 34.2134 | 30 | -0.0615205 | -0.553685 | 8.44634 | 9.00002 | [11 empty] | 13.63032 | 0.136298 | 4.08893 | 34.0889 | 30 | -0.0595549 | -0.536025 | 8.46451 | 9.00053 | [11 empty] | 13.5668 | 0.135173 | 4.05519 | 34.0551 | 30 | -0.059157 | -0.532412 | 8.46757 | 8.99998 | [11 empty] | 13.72267 | 0.143628 | 4.30885 | 34.3088 | 30 | -0.0605615 | -0.545044 | 8.45481 | 8.99986 | [11 empty] | 13.70212 | 0.136943 | 4.10835 | 34.1088 | 30.0005 | -0.0588998 | -0.530099 | 8.46991 | 9.00001 | [11 empty] | 13.674 | 0.138433 | 4.153 | 34.153 | 30 | -0.0602151 | -0.541939 | 8.45811 | 9.00005
[21 empty] | 13.66335 | 0.138742 | 4.16234 | 34.163 | 30.0006 | -0.0601689 | -0.541534 | 8.4587 | 9.00024 | [11 empty] | 13.58811 | 0.133619 | 4.00848 | 34.0079 | 29.9994 | -0.0573242 | -0.515917 | 8.48406 | 8.99998 | [11 empty] | 13.54457 | 0.138586 | 4.15752 | 34.1572 | 29.9997 | -0.0608409 | -0.547579 | 8.45259 | 9.00017 | [11 empty] | 13.40465 | 0.139171 | 4.13165 | 33.8193 | 29.6876 | -0.0584367 | -0.525934 | 8.47412 | 9.00006 | [11 empty] | 13.41516 | 0.138755 | 4.16266 | 34.1627 | 30 | -0.058587 | -0.527279 | 8.47264 | 8.99992 | [11 empty] | 13.47917 | 0.13433 | 3.96841 | 33.5107 | 29.5423 | -0.0572706 | -0.515453 | 8.48486 | 9.00031 | [11 empty] | 13.54338 | 0.138546 | 4.02124 | 33.0459 | 29.0246 | -0.0573875 | -0.516487 | 8.4835 | 8.99998 | [31 empty] | 13.4171 | 0.139607 | 4.18821 | 34.1882 | 30 | -0.0583637 | -0.525273 | 8.47473 | 9 | [11 empty] | 13.50703 | 0.138958 | 4.16874 | 34.1688 | 30 | -0.0592233 | -0.533014 | 8.46706 | 9.00007 | [11 empty] | 13.48014 | 0.139241 | 4.17722 | 34.1772 | 30 | -0.0565473 | -0.508934 | 8.49121 | 9.00014 | [11 empty] | 13.44964 | 0.141463 | 4.24389 | 34.2439 | 30 | -0.0622473 | -0.57649 | 8.6848 | 9.26129 | [11 empty] | 13.32392 | 0.141014 | 4.2095 | 34.0612 | 29.8517 | -0.0607921 | -0.547133 | 8.45294 | 9.00007 | [11 empty] | 13.38282 | 0.135628 | 4.06884 | 34.0688 | 30 | -0.0551546 | -0.496392 | 8.50361 | 9 | [11 empty] | 13.6136 | 0.140765 | 4.22295 | 34.223 | 30 | -0.0615816 | -0.554236 | 8.44579 | 9.00002 | [11 empty] | 13.63735 | 0.136607 | 4.0982 | 34.0982 | 30 | -0.0600028 | -0.540057 | 8.46047 | 9.00053 | [11 empty] | 13.5741 | 0.135503 | 4.06508 | 34.065 | 30 | -0.0595391 | -0.53585 | 8.46413 | 8.99998 | [11 empty] | 13.72854 | 0.143939 | 4.31817 | 34.3182 | 30 | -0.0606036 | -0.545424 | 8.45443 | 8.99986 | [11 empty] | 13.70767 | 0.137288 | 4.11869 | 34.1192 | 30.0005 | -0.0593612 | -0.534251 | 8.46576 | 9.00001 | [11 empty] | 13.68166 | 0.138764 | 4.16292 | 34.1629 | 30 | -0.060264 | -0.542379 | 8.45767 | 9.00005
[21 empty] | 13.66911 | 0.139062 | 4.17195 | 34.1726 | 30.0006 | -0.0602771 | -0.542509 | 8.45773 | 9.00024 | [11 empty] | 13.59417 | 0.133947 | 4.01832 | 34.0177 | 29.9994 | -0.0577037 | -0.519332 | 8.48065 | 8.99998 | [11 empty] | 13.5503 | 0.138834 | 4.16498 | 34.1646 | 29.9997 | -0.0608814 | -0.547943 | 8.45223 | 9.00017 | [11 empty] | 13.40914 | 0.139516 | 4.1419 | 33.8295 | 29.6876 | -0.0584868 | -0.526384 | 8.47367 | 9.00006 | [11 empty] | 13.42224 | 0.139078 | 4.17233 | 34.1723 | 30 | -0.0586366 | -0.527725 | 8.4722 | 8.99992 | [11 empty] | 13.48433 | 0.134629 | 3.97725 | 33.5195 | 29.5423 | -0.0576532 | -0.518896 | 8.48141 | 9.00031 | [11 empty] | 13.5491 | 0.138886 | 4.03111 | 33.0557 | 29.0246 | -0.0578787 | -0.520907 | 8.47908 | 8.99998 | [31 empty] | 13.42374 | 0.139937 | 4.19812 | 34.1981 | 30 | -0.0588485 | -0.529637 | 8.47037 | 9 | [11 empty] | 13.51372 | 0.139283 | 4.1785 | 34.1785 | 30 | -0.0597113 | -0.537406 | 8.46266 | 9.00007 | [11 empty] | 13.48654 | 0.139583 | 4.18748 | 34.1875 | 30 | -0.0566301 | -0.509679 | 8.49046 | 9.00014 | [11 empty] | 13.45292 | 0.141795 | 4.25384 | 34.2538 | 30 | -0.0623265 | -0.577224 | 8.68406 | 9.26129 | [11 empty] | 13.33026 | 0.141344 | 4.21936 | 34.0711 | 29.8517 | -0.0612881 | -0.551598 | 8.44848 | 9.00007 | [11 empty] | 13.38654 | 0.135967 | 4.07901 | 34.079 | 30 | -0.0552061 | -0.496855 | 8.50315 | 9 | [11 empty] | 13.61777 | 0.14108 | 4.23241 | 34.2324 | 30 | -0.0616231 | -0.554609 | 8.44541 | 9.00002 | [11 empty] | 13.64269 | 0.136928 | 4.10784 | 34.1079 | 30 | -0.0604329 | -0.543929 | 8.4566 | 9.00053 | [11 empty] | 13.58026 | 0.13583 | 4.07489 | 34.0748 | 30 | -0.0599011 | -0.539109 | 8.46087 | 8.99998 | [11 empty] | 13.73521 | 0.14425 | 4.32748 | 34.3275 | 30 | -0.0606229 | -0.545598 | 8.45426 | 8.99986 | [11 empty] | 13.71254 | 0.137629 | 4.12894 | 34.1294 | 30.0005 | -0.059757 | -0.537813 | 8.46219 | 9.00001 | [11 empty] | 13.6875 | 0.139078 | 4.17233 | 34.1723 | 30 | -0.0603267 | -0.542944 | 8.45711 | 9.00005
[21 empty] | 13.67334 | 0.139389 | 4.18174 | 34.1824 | 30.0006 | -0.0603607 | -0.54326 | 8.45698 | 9.00024 | [11 empty] | 13.59846 | 0.134278 | 4.02827 | 34.0277 | 29.9994 | -0.0579912 | -0.52192 | 8.47806 | 8.99998 | [11 empty] | 13.55455 | 0.139073 | 4.17215 | 34.1718 | 29.9997 | -0.0609355 | -0.54843 | 8.45174 | 9.00017 | [11 empty] | 13.41591 | 0.139854 | 4.15194 | 33.8396 | 29.6876 | -0.0585379 | -0.526844 | 8.47321 | 9.00006 | [11 empty] | 13.42815625 | 0.139402 | 4.18207 | 34.1821 | 30 | -0.0587273 | -0.528541 | 8.47138 | 8.99992 | [11 empty] | 13.48923 | 0.134936 | 3.9863 | 33.5286 | 29.5423 | -0.0580383 | -0.522362 | 8.47795 | 9.00031 | [11 empty] | 13.5547 | 0.139227 | 4.04102 | 33.0657 | 29.0246 | -0.0583939 | -0.525545 | 8.47444 | 8.99998 | [31 empty] | 13.42999 | 0.140284 | 4.20852 | 34.2085 | 30 | -0.059297 | -0.533673 | 8.46633 | 9 | [11 empty] | 13.51898 | 0.139613 | 4.18839 | 34.1884 | 30 | -0.0601607 | -0.54145 | 8.45862 | 9.00007 | [11 empty] | 13.49174 | 0.139911 | 4.19733 | 34.1973 | 30 | -0.0567877 | -0.511097 | 8.48905 | 9.00014 | [11 empty] | 13.45663 | 0.142115 | 4.26345 | 34.2635 | 30 | -0.0624056 | -0.577956 | 8.68333 | 9.26129 | [11 empty] | 13.33644 | 0.141668 | 4.22903 | 34.0808 | 29.8517 | -0.0617555 | -0.555804 | 8.44427 | 9.00007 | [11 empty] | 13.3916 | 0.136299 | 4.08898 | 34.089 | 30 | -0.0552532 | -0.497279 | 8.50272 | 9 | [11 empty] | 13.62128 | 0.141375 | 4.24127 | 34.2413 | 30 | -0.0616681 | -0.555014 | 8.44501 | 9.00002 | [11 empty] | 13.64814 | 0.137233 | 4.11699 | 34.117 | 30 | -0.0608419 | -0.547609 | 8.45292 | 9.00053 | [11 empty] | 13.58609 | 0.136168 | 4.08503 | 34.085 | 30 | -0.0602346 | -0.54211 | 8.45787 | 8.99998 | [11 empty] | 13.74226 | 0.144539 | 4.33616 | 34.3361 | 30 | -0.0606595 | -0.545927 | 8.45393 | 8.99986 | [11 empty] | 13.71686 | 0.137971 | 4.13919 | 34.1397 | 30.0005 | -0.0600943 | -0.540849 | 8.45916 | 9.00001 | [11 empty] | 13.69249 | 0.13942 | 4.1826 | 34.1826 | 30 | -0.0603457 | -0.543115 | 8.45694 | 9.00005
[21 empty] | 13.67825 | 0.139705 | 4.19124 | 34.1919 | 30.0006 | -0.06044 | -0.543975 | 8.45627 | 9.00024 | [11 empty] | 13.60362 | 0.134601 | 4.03795 | 34.0373 | 29.9994 | -0.0582378 | -0.524139 | 8.47584 | 8.99998 | [11 empty] | 13.55992 | 0.139325 | 4.17969 | 34.1793 | 29.9997 | -0.060982 | -0.548848 | 8.45132 | 9.00017 | [11 empty] | 13.42245 | 0.140185 | 4.16177 | 33.8494 | 29.6876 | -0.0585974 | -0.52738 | 8.47268 | 9.00006 | [11 empty] | 13.43324 | 0.139748 | 4.19243 | 34.1924 | 30 | -0.0588417 | -0.529571 | 8.47035 | 8.99992 | [11 empty] | 13.49383 | 0.135241 | 3.99533 | 33.5376 | 29.5423 | -0.0584515 | -0.526082 | 8.47423 | 9.00031 | [11 empty] | 13.56099 | 0.139571 | 4.05098 | 33.0756 | 29.0246 | -0.0589455 | -0.530509 | 8.46948 | 8.99998 | [31 empty] | 13.43557 | 0.140615 | 4.21847 | 34.2185 | 30 | -0.0597487 | -0.537739 | 8.46227 | 9 | [11 empty] | 13.52415 | 0.139935 | 4.19805 | 34.1981 | 30 | -0.0605815 | -0.545238 | 8.45483 | 9.00007 | [11 empty] | 13.49619 | 0.140237 | 4.20711 | 34.2071 | 30 | -0.0570228 | -0.513213 | 8.48693 | 9.00014 | [11 empty] | 13.46074 | 0.142442 | 4.27326 | 34.2733 | 30 | -0.0624666 | -0.578521 | 8.68276 | 9.26129 | [11 empty] | 13.34078 | 0.141983 | 4.23843 | 34.0902 | 29.8517 | -0.0621936 | -0.559747 | 8.44033 | 9.00007 | [11 empty] | 13.39815 | 0.136634 | 4.09902 | 34.099 | 30 | -0.0553174 | -0.497857 | 8.50215 | 9 | [11 empty] | 13.62634 | 0.14166 | 4.24979 | 34.2498 | 30 | -0.0616958 | -0.555263 | 8.44476 | 9.00002 | [11 empty] | 13.65449 | 0.137559 | 4.12678 | 34.1268 | 30 | -0.0611988 | -0.550822 | 8.44971 | 9.00053 | [11 empty] | 13.59141 | 0.136507 | 4.0952 | 34.0952 | 30 | -0.060521 | -0.544688 | 8.45529 | 8.99998 | [11 empty] | 13.75004 | 0.144813 | 4.34439 | 34.3444 | 30 | -0.0606952 | -0.546248 | 8.45361 | 8.99986 | [11 empty] | 13.72157 | 0.138304 | 4.14917 | 34.1496 | 30.0005 | -0.0603747 | -0.543373 | 8.45663 | 9.00001 | [11 empty] | 13.69733 | 0.139748 | 4.19243 | 34.1924 | 30 | -0.0604139 | -0.543728 | 8.45633 | 9.00005
[21 empty] | 13.68431 | 0.14003 | 4.20099 | 34.2016 | 30.0006 | -0.0605186 | -0.544681 | 8.45556 | 9.00024 | [11 empty] | 13.61035 | 0.134924 | 4.04765 | 34.047 | 29.9994 | -0.0584166 | -0.525748 | 8.47423 | 8.99998 | [11 empty] | 13.56612 | 0.139573 | 4.18714 | 34.1868 | 29.9997 | -0.0610142 | -0.549138 | 8.45103 | 9.00017 | [11 empty] | 13.42774 | 0.140517 | 4.17162 | 33.8592 | 29.6876 | -0.0586752 | -0.52808 | 8.47198 | 9.00006 | [11 empty] | 13.43827 | 0.140055 | 4.20165 | 34.2016 | 30 | -0.059012 | -0.531104 | 8.46882 | 8.99992 | [11 empty] | 13.49843 | 0.135546 | 4.00435 | 33.5466 | 29.5423 | -0.0588615 | -0.529771 | 8.47054 | 9.00031 | [11 empty] | 13.56712 | 0.139922 | 4.06118 | 33.0858 | 29.0246 | -0.0594885 | -0.535395 | 8.46459 | 8.99998 | [31 empty] | 13.44093 | 0.140963 | 4.2289 | 34.2289 | 30 | -0.0601663 | -0.541497 | 8.45851 | 9 | [11 empty] | 13.52997 | 0.140267 | 4.20802 | 34.208 | 30 | -0.0609612 | -0.548655 | 8.45142 | 9.00007 | [11 empty] | 13.50145 | 0.140561 | 4.21682 | 34.2168 | 30 | -0.0573735 | -0.51637 | 8.48377 | 9.00014 | [11 empty] | 13.46568 | 0.142754 | 4.28263 | 34.2826 | 30 | -0.0625161 | -0.57898 | 8.68231 | 9.26129 | [11 empty] | 13.34574 | 0.14231 | 4.24819 | 34.0999 | 29.8517 | -0.0625744 | -0.563174 | 8.4369 | 9.00007 | [11 empty] | 13.40262 | 0.136962 | 4.10886 | 34.1089 | 30 | -0.0553851 | -0.498466 | 8.50154 | 9 | [11 empty] | 13.63059 | 0.141938 | 4.25813 | 34.2582 | 30 | -0.0617245 | -0.555521 | 8.4445 | 9.00002 | [11 empty] | 13.65981 | 0.137882 | 4.13645 | 34.1365 | 30 | -0.0615168 | -0.553684 | 8.44685 | 9.00053 | [11 empty] | 13.5961 | 0.136837 | 4.10512 | 34.1051 | 30 | -0.060763 | -0.546866 | 8.45311 | 8.99998 | [11 empty] | 13.75909 | 0.14507 | 4.35211 | 34.3521 | 30 | -0.0607153 | -0.546429 | 8.45343 | 8.99986 | [11 empty] | 13.72692 | 0.138642 | 4.15933 | 34.1598 | 30.0005 | -0.0605681 | -0.545114 | 8.45489 | 9.00001 | [11 empty] | 13.70147 | 0.14008 | 4.20239 | 34.2024 | 30 | -0.0604504 | -0.544056 | 8.456 | 9.00005
[21 empty] | 13.68993 | 0.14036 | 4.21088 | 34.2115 | 30.0006 | -0.0605767 | -0.545205 | 8.45503 | 9.00024 | [11 empty] | 13.61692 | 0.135256 | 4.05758 | 34.057 | 29.9994 | -0.0585444 | -0.526898 | 8.47308 | 8.99998 | [11 empty] | 13.57302 | 0.139833 | 4.19493 | 34.1946 | 29.9997 | -0.0610582 | -0.549535 | 8.45064 | 9.00017 | [11 empty] | 13.43401 | 0.140844 | 4.18133 | 33.8689 | 29.6876 | -0.0587397 | -0.52866 | 8.4714 | 9.00006 | [11 empty] | 13.44325 | 0.140416 | 4.21248 | 34.2125 | 30 | -0.0592832 | -0.533544 | 8.46638 | 8.99992 | [11 empty] | 13.50344 | 0.135864 | 4.01372 | 33.556 | 29.5423 | -0.0592758 | -0.533501 | 8.46681 | 9.00031 | [11 empty] | 13.57266 | 0.140274 | 4.07141 | 33.096 | 29.0246 | -0.0600292 | -0.540262 | 8.45972 | 8.99998 | [31 empty] | 13.44625 | 0.141298 | 4.23893 | 34.2389 | 30 | -0.0605545 | -0.544991 | 8.45501 | 9 | [11 empty] | 13.53572 | 0.140591 | 4.21773 | 34.2178 | 30 | -0.0612949 | -0.551659 | 8.44841 | 9.00007 | [11 empty] | 13.5084 | 0.140888 | 4.22664 | 34.2266 | 30 | -0.0578058 | -0.52026 | 8.47988 | 9.00014 | [11 empty] | 13.47184 | 0.143079 | 4.29237 | 34.2924 | 30 | -0.062579 | -0.579562 | 8.68172 | 9.26129 | [11 empty] | 13.35418 | 0.142638 | 4.25798 | 34.1097 | 29.8517 | -0.0629387 | -0.566453 | 8.43362 | 9.00007 | [11 empty] | 13.40597 | 0.137291 | 4.11874 | 34.1187 | 30 | -0.0555324 | -0.499792 | 8.50021 | 9 | [11 empty] | 13.63396 | 0.142185 | 4.26555 | 34.2656 | 30 | -0.0617661 | -0.555896 | 8.44413 | 9.00002 | [11 empty] | 13.66471 | 0.13821 | 4.14631 | 34.1463 | 30 | -0.0618082 | -0.556306 | 8.44422 | 9.00053 | [11 empty] | 13.60162 | 0.13718 | 4.11539 | 34.1153 | 30 | -0.0609514 | -0.548562 | 8.45142 | 8.99998 | [11 empty] | 13.76887 | 0.14531 | 4.35928 | 34.3593 | 30 | -0.0607451 | -0.546697 | 8.45316 | 8.99986 | [11 empty] | 13.73126 | 0.138991 | 4.16981 | 34.1703 | 30.0005 | -0.0607152 | -0.546438 | 8.45357 | 9.00001 | [11 empty] | 13.70635 | 0.140421 | 4.21262 | 34.2126 | 30 | -0.060484 | -0.544359 | 8.4557 | 9.00005
[21 empty] | 13.69505 | 0.140686 | 4.22066 | 34.2213 | 30.0006 | -0.0606367 | -0.545745 | 8.45449 | 9.00024 | [11 empty] | 13.62226 | 0.135586 | 4.06749 | 34.0669 | 29.9994 | -0.0586708 | -0.528036 | 8.47194 | 8.99998 | [11 empty] | 13.57898 | 0.140089 | 4.20263 | 34.2023 | 29.9997 | -0.0611173 | -0.550066 | 8.4501 | 9.00017 | [11 empty] | 13.44087 | 0.14118 | 4.19129 | 33.8789 | 29.6876 | -0.0588718 | -0.529849 | 8.47021 | 9.00006 | [11 empty] | 13.44777 | 0.140732 | 4.22197 | 34.222 | 30 | -0.0596347 | -0.536708 | 8.46321 | 8.99992 | [11 empty] | 13.50802 | 0.136183 | 4.02315 | 33.5654 | 29.5423 | -0.0597012 | -0.537329 | 8.46298 | 9.00031 | [11 empty] | 13.57790625 | 0.140619 | 4.08142 | 33.1061 | 29.0246 | -0.0605495 | -0.544945 | 8.45504 | 8.99998 | [31 empty] | 13.45159 | 0.141622 | 4.24865 | 34.2487 | 30 | -0.0609052 | -0.548147 | 8.45186 | 9 | [11 empty] | 13.54066 | 0.140911 | 4.22732 | 34.2273 | 30 | -0.0615433 | -0.553894 | 8.44618 | 9.00007 | [11 empty] | 13.51401 | 0.141221 | 4.23664 | 34.2366 | 30 | -0.0583309 | -0.524986 | 8.47516 | 9.00014 | [11 empty] | 13.47692 | 0.1434 | 4.30201 | 34.302 | 30 | -0.0626238 | -0.579977 | 8.68131 | 9.26129 | [11 empty] | 13.3602 | 0.142966 | 4.26778 | 34.1195 | 29.8517 | -0.0632514 | -0.569267 | 8.43081 | 9.00007 | [11 empty] | 13.41122 | 0.137613 | 4.12838 | 34.1284 | 30 | -0.0557866 | -0.50208 | 8.49792 | 9 | [11 empty] | 13.63772 | 0.14245 | 4.2735 | 34.2735 | 30 | -0.0618548 | -0.556694 | 8.44333 | 9.00002 | [11 empty] | 13.67028 | 0.138545 | 4.15635 | 34.1564 | 30 | -0.0620399 | -0.558392 | 8.44214 | 9.00053 | [11 empty] | 13.60829 | 0.137516 | 4.12548 | 34.1254 | 30 | -0.0611135 | -0.55002 | 8.44996 | 8.99998 | [11 empty] | 13.77772 | 0.145551 | 4.36654 | 34.3665 | 30 | -0.0607697 | -0.546918 | 8.45294 | 8.99986 | [11 empty] | 13.73603 | 0.139325 | 4.17982 | 34.1803 | 30.0005 | -0.0608251 | -0.547427 | 8.45258 | 9.00001 | [11 empty] | 13.71039 | 0.140756 | 4.22269 | 34.2227 | 30 | -0.0605209 | -0.544691 | 8.45536 | 9.00005
[21 empty] | 13.69961 | 0.141016 | 4.23056 | 34.2312 | 30.0006 | -0.0606972 | -0.546289 | 8.45395 | 9.00024 | [11 empty] | 13.6285 | 0.135913 | 4.07731 | 34.0767 | 29.9994 | -0.0587632 | -0.528867 | 8.47111 | 8.99998 | [11 empty] | 13.58414 | 0.140357 | 4.21065 | 34.2103 | 29.9997 | -0.0611359 | -0.550234 | 8.44994 | 9.00017 | [11 empty] | 13.44697 | 0.141504 | 4.20092 | 33.8885 | 29.6876 | -0.0590389 | -0.531354 | 8.4687 | 9.00006 | [11 empty] | 13.45342 | 0.141062 | 4.23186 | 34.2319 | 30 | -0.06008 | -0.540715 | 8.45921 | 8.99992 | [11 empty] | 13.51211 | 0.136507 | 4.03271 | 33.575 | 29.5423 | -0.0600879 | -0.54081 | 8.4595 | 9.00031 | [11 empty] | 13.58235 | 0.140961 | 4.09134 | 33.116 | 29.0246 | -0.0610496 | -0.549446 | 8.45054 | 8.99998 | [31 empty] | 13.45685 | 0.141954 | 4.25863 | 34.2586 | 30 | -0.0612034 | -0.550831 | 8.44917 | 9 | [11 empty] | 13.54619 | 0.141229 | 4.23688 | 34.2369 | 30 | -0.0617408 | -0.555672 | 8.4444 | 9.00007 | [11 empty] | 13.5175 | 0.141564 | 4.24692 | 34.2469 | 30 | -0.0588701 | -0.52984 | 8.4703 | 9.00014 | [11 empty] | 13.48145 | 0.143723 | 4.31169 | 34.3117 | 30 | -0.0626719 | -0.580422 | 8.68086 | 9.26129 | [11 empty] | 13.36414 | 0.143297 | 4.27767 | 34.1294 | 29.8517 | -0.0634751 | -0.571281 | 8.42879 | 9.00007 | [11 empty] | 13.41574 | 0.137945 | 4.13835 | 34.1384 | 30 | -0.0561221 | -0.505099 | 8.4949 | 9 | [11 empty] | 13.6425 | 0.142693 | 4.2808 | 34.2808 | 30 | -0.0618485 | -0.556638 | 8.44338 | 9.00002 | [11 empty] | 13.67445 | 0.138868 | 4.16605 | 34.1661 | 30 | -0.0622227 | -0.560037 | 8.44049 | 9.00053 | [11 empty] | 13.615 | 0.137855 | 4.13563 | 34.1356 | 30 | -0.0612592 | -0.551332 | 8.44865 | 8.99998 | [11 empty] | 13.78571 | 0.145773 | 4.37318 | 34.3732 | 30 | -0.0607799 | -0.54701 | 8.45285 | 8.99986 | [11 empty] | 13.74142 | 0.139669 | 4.19014 | 34.1906 | 30.0005 | -0.0609368 | -0.548432 | 8.45158 | 9.00001 | [11 empty] | 13.7135 | 0.141104 | 4.23312 | 34.2331 | 30 | -0.0605602 | -0.545045 | 8.45501 | 9.00005
[21 empty] | 13.70379 | 0.141349 | 4.24056 | 34.2412 | 30.0006 | -0.0607513 | -0.546776 | 8.45346 | 9.00024 | [11 empty] | 13.63368 | 0.136235 | 4.08698 | 34.0864 | 29.9994 | -0.0588457 | -0.52961 | 8.47037 | 8.99998 | [11 empty] | 13.58873 | 0.140633 | 4.21895 | 34.2186 | 29.9997 | -0.061194 | -0.550757 | 8.44941 | 9.00017 | [11 empty] | 13.4527 | 0.141842 | 4.21096 | 33.8986 | 29.6876 | -0.0593064 | -0.533761 | 8.4663 | 9.00006 | [11 empty] | 13.45881 | 0.141414 | 4.24243 | 34.2424 | 30 | -0.0606138 | -0.545519 | 8.4544 | 8.99992 | [11 empty] | 13.51661 | 0.13683 | 4.04228 | 33.5845 | 29.5423 | -0.0604 | -0.543619 | 8.45669 | 9.00031 | [11 empty] | 13.58808 | 0.141309 | 4.10145 | 33.1261 | 29.0246 | -0.0615226 | -0.553703 | 8.44628 | 8.99998 | [31 empty] | 13.4634 | 0.142275 | 4.26825 | 34.2683 | 30 | -0.0614398 | -0.552958 | 8.44705 | 9 | [11 empty] | 13.55148 | 0.141563 | 4.2469 | 34.2469 | 30 | -0.06189 | -0.557015 | 8.44306 | 9.00007 | [11 empty] | 13.52092 | 0.141903 | 4.25708 | 34.257 | 30 | -0.0594292 | -0.534871 | 8.46527 | 9.00014 | [11 empty] | 13.4863 | 0.144028 | 4.32084 | 34.3208 | 30 | -0.0627286 | -0.580947 | 8.68034 | 9.26129 | [11 empty] | 13.36828125 | 0.143635 | 4.28776 | 34.1395 | 29.8517 | -0.0636392 | -0.572758 | 8.42732 | 9.00007 | [11 empty] | 13.42152 | 0.138279 | 4.14836 | 34.1484 | 30 | -0.056519 | -0.508671 | 8.49133 | 9 | [11 empty] | 13.64908 | 0.142937 | 4.28811 | 34.2881 | 30 | -0.0618937 | -0.557045 | 8.44298 | 9.00002 | [11 empty] | 13.679 | 0.1392 | 4.17599 | 34.176 | 30 | -0.0623748 | -0.561406 | 8.43912 | 9.00053 | [11 empty] | 13.62051 | 0.138204 | 4.14612 | 34.1461 | 30 | -0.0613586 | -0.552226 | 8.44775 | 8.99998 | [11 empty] | 13.79158 | 0.14599 | 4.37969 | 34.3797 | 30 | -0.0608355 | -0.547511 | 8.45234 | 8.99986 | [11 empty] | 13.7467 | 0.140022 | 4.20073 | 34.2012 | 30.0005 | -0.061022 | -0.549199 | 8.45081 | 9.00001 | [11 empty] | 13.71691 | 0.141432 | 4.24297 | 34.243 | 30 | -0.0606165 | -0.545552 | 8.4545 | 9.00005
[21 empty] | 13.7091 | 0.141673 | 4.25029 | 34.2509 | 30.0006 | -0.0607882 | -0.547109 | 8.45313 | 9.00024 | [11 empty] | 13.64036 | 0.136568 | 4.09694 | 34.0963 | 29.9994 | -0.0589132 | -0.530218 | 8.46976 | 8.99998 | [11 empty] | 13.59334 | 0.140906 | 4.22713 | 34.2268 | 29.9997 | -0.0612224 | -0.551012 | 8.44916 | 9.00017 | [11 empty] | 13.45829 | 0.142183 | 4.22107 | 33.9087 | 29.6876 | -0.0596774 | -0.5371 | 8.46296 | 9.00006 | [11 empty] | 13.46208 | 0.141776 | 4.25329 | 34.2533 | 30 | -0.0611491 | -0.550337 | 8.44958 | 8.99992 | [11 empty] | 13.52157 | 0.137165 | 4.05217 | 33.5944 | 29.5423 | -0.0606563 | -0.545926 | 8.45439 | 9.00031 | [11 empty] | 13.59402 | 0.141655 | 4.11149 | 33.1361 | 29.0246 | -0.0619666 | -0.557699 | 8.44229 | 8.99998 | [31 empty] | 13.47037 | 0.142615 | 4.27846 | 34.2785 | 30 | -0.0616299 | -0.554669 | 8.44533 | 9 | [11 empty] | 13.55775 | 0.141889 | 4.25666 | 34.2567 | 30 | -0.0620071 | -0.558068 | 8.442 | 9.00007 | [11 empty] | 13.52498 | 0.142234 | 4.26701 | 34.267 | 30 | -0.0599805 | -0.539833 | 8.46031 | 9.00014 | [11 empty] | 13.49133 | 0.144334 | 4.33002 | 34.33 | 30 | -0.062758 | -0.58122 | 8.68007 | 9.26129 | [11 empty] | 13.37281 | 0.143963 | 4.29753 | 34.1493 | 29.8517 | -0.0637508 | -0.573761 | 8.42631 | 9.00007 | [11 empty] | 13.42707 | 0.138603 | 4.15809 | 34.1581 | 30 | -0.0569526 | -0.512573 | 8.48743 | 9 | [11 empty] | 13.65611 | 0.143183 | 4.29549 | 34.2955 | 30 | -0.0619262 | -0.557337 | 8.44268 | 9.00002 | [11 empty] | 13.68372 | 0.139538 | 4.18615 | 34.1862 | 30 | -0.0625062 | -0.562589 | 8.43794 | 9.00053 | [11 empty] | 13.62489 | 0.138547 | 4.15639 | 34.1563 | 30 | -0.061452 | -0.553067 | 8.44691 | 8.99998 | [11 empty] | 13.79489 | 0.146213 | 4.38638 | 34.3864 | 30 | -0.0608587 | -0.54772 | 8.45214 | 8.99986 | [11 empty] | 13.7532 | 0.140343 | 4.21034 | 34.2108 | 30.0005 | -0.061097 | -0.549873 | 8.45013 | 9.00001 | [11 empty] | 13.72065 | 0.141772 | 4.25316 | 34.2532 | 30 | -0.06064 | -0.545763 | 8.45429 | 9.00005
[21 empty] | 13.71626 | 0.14201 | 4.2604 | 34.261 | 30.0006 | -0.0608649 | -0.547798 | 8.45244 | 9.00024 | [11 empty] | 13.64753 | 0.136894 | 4.10674 | 34.1061 | 29.9994 | -0.0589852 | -0.530866 | 8.46911 | 8.99998 | [11 empty] | 13.59559 | 0.141173 | 4.23515 | 34.2348 | 29.9997 | -0.0612662 | -0.551406 | 8.44877 | 9.00017 | [11 empty] | 13.46389 | 0.142518 | 4.23101 | 33.9186 | 29.6876 | -0.0601267 | -0.541144 | 8.45891 | 9.00006 | [11 empty] | 13.46517 | 0.142107 | 4.2632 | 34.2632 | 30 | -0.0617033 | -0.555325 | 8.4446 | 8.99992 | [11 empty] | 13.52686 | 0.137492 | 4.06183 | 33.6041 | 29.5423 | -0.0608636 | -0.547791 | 8.45252 | 9.00031 | [11 empty] | 13.59907 | 0.141992 | 4.12125 | 33.1459 | 29.0246 | -0.0623728 | -0.561354 | 8.43863 | 8.99998 | [31 empty] | 13.4769 | 0.142942 | 4.28828 | 34.2883 | 30 | -0.0617794 | -0.556015 | 8.44399 | 9 | [11 empty] | 13.56472 | 0.142229 | 4.26687 | 34.2669 | 30 | -0.0621034 | -0.558935 | 8.44114 | 9.00007 | [11 empty] | 13.52999 | 0.142574 | 4.27723 | 34.2772 | 30 | -0.0605461 | -0.544923 | 8.45522 | 9.00014 | [11 empty] | 13.49712 | 0.144591 | 4.33774 | 34.3377 | 30 | -0.0627952 | -0.581564 | 8.67972 | 9.26129 | [11 empty] | 13.37895 | 0.144323 | 4.30828 | 34.16 | 29.8517 | -0.063858 | -0.574727 | 8.42535 | 9.00007 | [11 empty] | 13.4313 | 0.138932 | 4.16797 | 34.168 | 30 | -0.057416 | -0.516744 | 8.48326 | 9 | [11 empty] | 13.66221 | 0.14341 | 4.3023 | 34.3023 | 30 | -0.061959 | -0.557633 | 8.44239 | 9.00002 | [11 empty] | 13.68861 | 0.139871 | 4.19614 | 34.1961 | 30 | -0.0626137 | -0.563557 | 8.43697 | 9.00053 | [11 empty] | 13.63021875 | 0.138888 | 4.16663 | 34.1666 | 30 | -0.0615344 | -0.553808 | 8.44617 | 8.99998 | [11 empty] | 13.79674 | 0.14644 | 4.3932 | 34.3932 | 30 | -0.0609045 | -0.548132 | 8.45172 | 8.99986 | [11 empty] | 13.75836 | 0.140675 | 4.22031 | 34.2208 | 30.0005 | -0.0611864 | -0.550678 | 8.44933 | 9.00001 | [11 empty] | 13.7252 | 0.142093 | 4.26279 | 34.2628 | 30 | -0.0606746 | -0.546074 | 8.45398 | 9.00005
[21 empty] | 13.72152 | 0.142346 | 4.27047 | 34.2711 | 30.0006 | -0.0608929 | -0.54805 | 8.45219 | 9.00024 | [11 empty] | 13.65289 | 0.137232 | 4.11688 | 34.1163 | 29.9994 | -0.0590554 | -0.531498 | 8.46848 | 8.99998 | [11 empty] | 13.59982 | 0.141458 | 4.24371 | 34.2434 | 29.9997 | -0.0613089 | -0.55179 | 8.44838 | 9.00017 | [11 empty] | 13.46875 | 0.14286 | 4.24116 | 33.9288 | 29.6876 | -0.0606192 | -0.545576 | 8.45448 | 9.00006 | [11 empty] | 13.47004 | 0.142447 | 4.27342 | 34.2734 | 30 | -0.0622708 | -0.560432 | 8.43949 | 8.99992 | [11 empty] | 13.53267 | 0.137839 | 4.07207 | 33.6143 | 29.5423 | -0.0610353 | -0.549337 | 8.45097 | 9.00031 | [11 empty] | 13.60437 | 0.142328 | 4.13101 | 33.1556 | 29.0246 | -0.0627236 | -0.564511 | 8.43547 | 8.99998 | [31 empty] | 13.4839 | 0.143265 | 4.29794 | 34.298 | 30 | -0.0619009 | -0.557109 | 8.44289 | 9 | [11 empty] | 13.56971 | 0.142567 | 4.27701 | 34.277 | 30 | -0.0621934 | -0.559745 | 8.44032 | 9.00007 | [11 empty] | 13.53604 | 0.142915 | 4.28746 | 34.2874 | 30 | -0.0610743 | -0.549678 | 8.45047 | 9.00014 | [11 empty] | 13.50469 | 0.144877 | 4.34631 | 34.3463 | 30 | -0.0628513 | -0.582084 | 8.6792 | 9.26129 | [11 empty] | 13.38446 | 0.144653 | 4.31815 | 34.1699 | 29.8517 | -0.0639658 | -0.575697 | 8.42438 | 9.00007 | [11 empty] | 13.43646 | 0.139271 | 4.17813 | 34.1781 | 30 | -0.0578882 | -0.520994 | 8.47901 | 9 | [11 empty] | 13.66904 | 0.143654 | 4.30962 | 34.3096 | 30 | -0.0619977 | -0.55798 | 8.44204 | 9.00002 | [11 empty] | 13.69249 | 0.140214 | 4.20643 | 34.2064 | 30 | -0.0626792 | -0.564146 | 8.43638 | 9.00053 | [11 empty] | 13.63585 | 0.139203 | 4.17608 | 34.176 | 30 | -0.0616182 | -0.554562 | 8.44542 | 8.99998 | [11 empty] | 13.79817 | 0.146659 | 4.39977 | 34.3998 | 30 | -0.0609286 | -0.548349 | 8.45151 | 8.99986 | [11 empty] | 13.7633 | 0.141005 | 4.23021 | 34.2307 | 30.0005 | -0.0612398 | -0.551159 | 8.44885 | 9.00001 | [11 empty] | 13.73032 | 0.142428 | 4.27283 | 34.2728 | 30 | -0.060715 | -0.546439 | 8.45362 | 9.00005
[21 empty] | 13.72564 | 0.142679 | 4.28046 | 34.2811 | 30.0006 | -0.0609456 | -0.548525 | 8.45171 | 9.00024 | [11 empty] | 13.65708 | 0.137574 | 4.12714 | 34.1265 | 29.9994 | -0.059108 | -0.531971 | 8.46801 | 8.99998 | [11 empty] | 13.60547 | 0.141746 | 4.25232 | 34.252 | 29.9997 | -0.0613497 | -0.552158 | 8.44801 | 9.00017 | [11 empty] | 13.47367 | 0.1432 | 4.25126 | 33.9389 | 29.6876 | -0.0611624 | -0.550465 | 8.44959 | 9.00006 | [11 empty] | 13.47483 | 0.142782 | 4.28347 | 34.2835 | 30 | -0.0628045 | -0.565236 | 8.43468 | 8.99992 | [11 empty] | 13.5358 | 0.138169 | 4.08181 | 33.6241 | 29.5423 | -0.0611627 | -0.550483 | 8.44983 | 9.00031 | [11 empty] | 13.60996 | 0.142671 | 4.14098 | 33.1656 | 29.0246 | -0.0630183 | -0.567164 | 8.43282 | 8.99998 | [31 empty] | 13.49133 | 0.1436 | 4.30801 | 34.308 | 30 | -0.0620224 | -0.558202 | 8.4418 | 9 | [11 empty] | 13.57365 | 0.142892 | 4.28676 | 34.2868 | 30 | -0.0622583 | -0.560329 | 8.43974 | 9.00007 | [11 empty] | 13.54115 | 0.143266 | 4.29799 | 34.298 | 30 | -0.0616073 | -0.554475 | 8.44567 | 9.00014 | [11 empty] | 13.51134 | 0.14512 | 4.35361 | 34.3536 | 30 | -0.0628879 | -0.582423 | 8.67886 | 9.26129 | [11 empty] | 13.38868 | 0.144995 | 4.32835 | 34.1801 | 29.8517 | -0.064038 | -0.576347 | 8.42373 | 9.00007 | [11 empty] | 13.44242 | 0.139607 | 4.18821 | 34.1882 | 30 | -0.0583637 | -0.525273 | 8.47473 | 9 | [11 empty] | 13.67602 | 0.143906 | 4.31718 | 34.3172 | 30 | -0.0620397 | -0.558359 | 8.44166 | 9.00002 | [11 empty] | 13.69673 | 0.140556 | 4.21668 | 34.2167 | 30 | -0.0627625 | -0.564896 | 8.43563 | 9.00053 | [11 empty] | 13.64239 | 0.139551 | 4.18653 | 34.1865 | 30 | -0.0616785 | -0.555105 | 8.44487 | 8.99998 | [11 empty] | 13.79948 | 0.146918 | 4.40753 | 34.4075 | 30 | -0.0609501 | -0.548542 | 8.45131 | 8.99986 | [11 empty] | 13.76916 | 0.141343 | 4.24034 | 34.2408 | 30.0005 | -0.0613001 | -0.551702 | 8.44831 | 9.00001 | [11 empty] | 13.73656 | 0.142755 | 4.28265 | 34.2826 | 30 | -0.0607446 | -0.546705 | 8.45335 | 9.00005
[21 empty] | 13.72961 | 0.143016 | 4.29056 | 34.2912 | 30.0006 | -0.0609937 | -0.548958 | 8.45128 | 9.00024 | [11 empty] | 13.66087 | 0.137898 | 4.13687 | 34.1363 | 29.9994 | -0.0591846 | -0.53266 | 8.46732 | 8.99998 | [11 empty] | 13.611 | 0.142037 | 4.26106 | 34.2607 | 29.9997 | -0.0613897 | -0.552518 | 8.44765 | 9.00017 | [11 empty] | 13.47992 | 0.14355 | 4.26165 | 33.9493 | 29.6876 | -0.0616924 | -0.555235 | 8.44482 | 9.00006 | [11 empty] | 13.47929 | 0.14311 | 4.29329 | 34.2933 | 30 | -0.0633382 | -0.570039 | 8.42988 | 8.99992 | [11 empty] | 13.53954 | 0.138503 | 4.0917 | 33.634 | 29.5423 | -0.0612723 | -0.55147 | 8.44884 | 9.00031 | [11 empty] | 13.61557 | 0.143021 | 4.15114 | 33.1758 | 29.0246 | -0.0632417 | -0.569174 | 8.43081 | 8.99998 | [31 empty] | 13.49884 | 0.143921 | 4.31764 | 34.3177 | 30 | -0.0621191 | -0.559072 | 8.44093 | 9 | [11 empty] | 13.57714 | 0.143231 | 4.29692 | 34.2969 | 30 | -0.0623222 | -0.560904 | 8.43917 | 9.00007 | [11 empty] | 13.54474 | 0.143604 | 4.30813 | 34.3081 | 30 | -0.0620995 | -0.558904 | 8.44124 | 9.00014 | [11 empty] | 13.51765 | 0.145351 | 4.36054 | 34.3605 | 30 | -0.0629339 | -0.582849 | 8.67844 | 9.26129 | [11 empty] | 13.39251 | 0.145332 | 4.33841 | 34.1901 | 29.8517 | -0.064105 | -0.57695 | 8.42312 | 9.00007 | [11 empty] | 13.44774 | 0.139937 | 4.19812 | 34.1981 | 30 | -0.0588485 | -0.529637 | 8.47037 | 9 | [11 empty] | 13.68345 | 0.144159 | 4.32478 | 34.3248 | 30 | -0.0620748 | -0.558675 | 8.44135 | 9.00002 | [11 empty] | 13.70116 | 0.140886 | 4.22657 | 34.2266 | 30 | -0.0628524 | -0.565705 | 8.43483 | 9.00053 | [11 empty] | 13.64996 | 0.139898 | 4.19694 | 34.1969 | 30 | -0.0617021 | -0.555318 | 8.44466 | 8.99998 | [11 empty] | 13.80327 | 0.147161 | 4.41484 | 34.4148 | 30 | -0.0610067 | -0.549052 | 8.4508 | 8.99986 | [11 empty] | 13.77483 | 0.141676 | 4.25034 | 34.2508 | 30.0005 | -0.0613585 | -0.552227 | 8.44778 | 9.00001 | [11 empty] | 13.74217 | 0.143078 | 4.29235 | 34.2923 | 30 | -0.0607871 | -0.547087 | 8.45297 | 9.00005
[21 empty] | 13.73414 | 0.143348 | 4.30053 | 34.3012 | 30.0006 | -0.061041 | -0.549383 | 8.45086 | 9.00024 | [11 empty] | 13.66483 | 0.138243 | 4.1472 | 34.1466 | 29.9994 | -0.0592157 | -0.53294 | 8.46704 | 8.99998 | [11 empty] | 13.61521 | 0.142328 | 4.26981 | 34.2695 | 29.9997 | -0.061431 | -0.552889 | 8.44728 | 9.00017 | [11 empty] | 13.48587 | 0.143888 | 4.27168 | 33.9593 | 29.6876 | -0.0622561 | -0.560309 | 8.43975 | 9.00006 | [11 empty] | 13.4851 | 0.143431 | 4.30294 | 34.3029 | 30 | -0.0638266 | -0.574434 | 8.42549 | 8.99992 | [11 empty] | 13.54446 | 0.138836 | 4.10154 | 33.6438 | 29.5423 | -0.0613713 | -0.552361 | 8.44795 | 9.00031 | [11 empty] | 13.62071 | 0.143369 | 4.16124 | 33.1859 | 29.0246 | -0.0634402 | -0.57096 | 8.42902 | 8.99998 | [31 empty] | 13.50608 | 0.144247 | 4.32741 | 34.3274 | 30 | -0.0621991 | -0.559792 | 8.44021 | 9 | [11 empty] | 13.5809 | 0.143548 | 4.30645 | 34.3065 | 30 | -0.0623794 | -0.561419 | 8.43865 | 9.00007 | [11 empty] | 13.5487 | 0.14394 | 4.3182 | 34.3182 | 30 | -0.0625276 | -0.562757 | 8.43739 | 9.00014 | [11 empty] | 13.52348 | 0.145561 | 4.36682 | 34.3668 | 30 | -0.0629686 | -0.58317 | 8.67812 | 9.26129 | [11 empty] | 13.3968125 | 0.145659 | 4.34818 | 34.1999 | 29.8517 | -0.064179 | -0.577615 | 8.42246 | 9.00007 | [11 empty] | 13.45182 | 0.140284 | 4.20852 | 34.2085 | 30 | -0.059297 | -0.533673 | 8.46633 | 9 | [11 empty] | 13.69037 | 0.144428 | 4.33285 | 34.3329 | 30 | -0.0621159 | -0.559044 | 8.44098 | 9.00002 | [11 empty] | 13.70569 | 0.141225 | 4.23674 | 34.2368 | 30 | -0.062909 | -0.566214 | 8.43432 | 9.00053 | [11 empty] | 13.65672 | 0.140206 | 4.20617 | 34.2061 | 30 | -0.061804 | -0.556234 | 8.44374 | 8.99998 | [11 empty] | 13.80857 | 0.147416 | 4.42249 | 34.4225 | 30 | -0.0610214 | -0.549184 | 8.45067 | 8.99986 | [11 empty] | 13.78118 | 0.142013 | 4.26047 | 34.2609 | 30.0005 | -0.0614177 | -0.55276 | 8.44725 | 9.00001 | [11 empty] | 13.74665 | 0.143402 | 4.30205 | 34.302 | 30 | -0.0608171 | -0.547358 | 8.4527 | 9.00005
[21 empty] | 13.73877 | 0.143674 | 4.31032 | 34.311 | 30.0006 | -0.0610885 | -0.549811 | 8.45043 | 9.00024 | [11 empty] | 13.66962 | 0.138582 | 4.15738 | 34.1568 | 29.9994 | -0.0592617 | -0.533354 | 8.46663 | 8.99998 | [11 empty] | 13.62001 | 0.142631 | 4.27889 | 34.2786 | 29.9997 | -0.0614667 | -0.553211 | 8.44696 | 9.00017 | [11 empty] | 13.49001 | 0.144232 | 4.2819 | 33.9695 | 29.6876 | -0.0628144 | -0.565333 | 8.43472 | 9.00006 | [11 empty] | 13.492 | 0.143766 | 4.31298 | 34.313 | 30 | -0.0643003 | -0.578698 | 8.42122 | 8.99992 | [11 empty] | 13.54954 | 0.139168 | 4.11133 | 33.6536 | 29.5423 | -0.0614508 | -0.553076 | 8.44724 | 9.00031 | [11 empty] | 13.62615 | 0.143727 | 4.17161 | 33.1963 | 29.0246 | -0.0635738 | -0.572163 | 8.42782 | 8.99998 | [31 empty] | 13.51346 | 0.144578 | 4.33733 | 34.3373 | 30 | -0.0622732 | -0.560459 | 8.43954 | 9 | [11 empty] | 13.58698 | 0.143876 | 4.31627 | 34.3163 | 30 | -0.0624424 | -0.561986 | 8.43808 | 9.00007 | [11 empty] | 13.55455 | 0.144274 | 4.32821 | 34.3282 | 30 | -0.0628694 | -0.565834 | 8.43431 | 9.00014 | [11 empty] | 13.52937 | 0.145767 | 4.37302 | 34.373 | 30 | -0.0629945 | -0.583411 | 8.67788 | 9.26129 | [11 empty] | 13.40166 | 0.145995 | 4.35819 | 34.2099 | 29.8517 | -0.0642384 | -0.57815 | 8.42192 | 9.00007 | [11 empty] | 13.45644 | 0.140615 | 4.21847 | 34.2185 | 30 | -0.0597487 | -0.537739 | 8.46227 | 9 | [11 empty] | 13.69529 | 0.144714 | 4.34142 | 34.3414 | 30 | -0.0621431 | -0.559289 | 8.44073 | 9.00002 | [11 empty] | 13.71099 | 0.141552 | 4.24655 | 34.2466 | 30 | -0.0629754 | -0.566812 | 8.43372 | 9.00053 | [11 empty] | 13.66301 | 0.140538 | 4.21614 | 34.2161 | 30 | -0.0618657 | -0.55679 | 8.44319 | 8.99998 | [11 empty] | 13.81517 | 0.147687 | 4.4306 | 34.4306 | 30 | -0.0610572 | -0.549506 | 8.45035 | 8.99986 | [11 empty] | 13.7868 | 0.142362 | 4.27094 | 34.2714 | 30.0005 | -0.0614603 | -0.553143 | 8.44686 | 9.00001 | [11 empty] | 13.7522 | 0.143711 | 4.31133 | 34.3113 | 30 | -0.0608622 | -0.547763 | 8.45229 | 9.00005
[21 empty] | 13.74315 | 0.144003 | 4.32018 | 34.3208 | 30.0006 | -0.0611215 | -0.550108 | 8.45013 | 9.00024 | [11 empty] | 13.67658 | 0.138901 | 4.16695 | 34.1663 | 29.9994 | -0.0593161 | -0.533844 | 8.46614 | 8.99998 | [11 empty] | 13.62433 | 0.142941 | 4.28817 | 34.2878 | 29.9997 | -0.0615094 | -0.553595 | 8.44658 | 9.00017 | [11 empty] | 13.49397 | 0.144567 | 4.29186 | 33.9795 | 29.6876 | -0.0633412 | -0.570074 | 8.42998 | 9.00006 | [11 empty] | 13.49815 | 0.1441 | 4.32301 | 34.323 | 30 | -0.0647585 | -0.582821 | 8.4171 | 8.99992 | [11 empty] | 13.55416 | 0.139505 | 4.12131 | 33.6636 | 29.5423 | -0.0615184 | -0.553684 | 8.44663 | 9.00031 | [11 empty] | 13.62976 | 0.144073 | 4.18166 | 33.2063 | 29.0246 | -0.063691 | -0.573218 | 8.42677 | 8.99998 | [31 empty] | 13.51989 | 0.14491 | 4.34731 | 34.3473 | 30 | -0.0623435 | -0.561092 | 8.43891 | 9 | [11 empty] | 13.59167 | 0.144219 | 4.32657 | 34.3266 | 30 | -0.0624864 | -0.562382 | 8.43769 | 9.00007 | [11 empty] | 13.56036 | 0.1446 | 4.33799 | 34.338 | 30 | -0.0631598 | -0.568448 | 8.43169 | 9.00014 | [11 empty] | 13.53684 | 0.145971 | 4.37913 | 34.3791 | 30 | -0.0630474 | -0.5839 | 8.67739 | 9.26129 | [11 empty] | 13.40653 | 0.146331 | 4.36823 | 34.22 | 29.8517 | -0.0642897 | -0.578612 | 8.42146 | 9.00007 | [11 empty] | 13.46189 | 0.140963 | 4.2289 | 34.2289 | 30 | -0.0601663 | -0.541497 | 8.45851 | 9 | [11 empty] | 13.6981875 | 0.144999 | 4.34996 | 34.35 | 30 | -0.0621755 | -0.559581 | 8.44044 | 9.00002 | [11 empty] | 13.71668 | 0.141875 | 4.25624 | 34.2562 | 30 | -0.0630441 | -0.56743 | 8.4331 | 9.00053 | [11 empty] | 13.66913 | 0.140875 | 4.22624 | 34.2262 | 30 | -0.0619299 | -0.557368 | 8.44261 | 8.99998 | [11 empty] | 13.82189 | 0.147962 | 4.43887 | 34.4389 | 30 | -0.061095 | -0.549846 | 8.45001 | 8.99986 | [11 empty] | 13.79071 | 0.142701 | 4.2811 | 34.2816 | 30.0005 | -0.061533 | -0.553797 | 8.44621 | 9.00001 | [11 empty] | 13.75766 | 0.143998 | 4.31994 | 34.3199 | 30 | -0.0608869 | -0.547985 | 8.45207 | 9.00005
[21 empty] | 13.74879 | 0.144327 | 4.3299 | 34.3305 | 30.0006 | -0.0611562 | -0.550421 | 8.44982 | 9.00024 | [11 empty] | 13.68431 | 0.139233 | 4.17689 | 34.1763 | 29.9994 | -0.0593519 | -0.534166 | 8.46581 | 8.99998 | [11 empty] | 13.62896 | 0.143252 | 4.29752 | 34.2972 | 29.9997 | -0.0615556 | -0.554011 | 8.44616 | 9.00017 | [11 empty] | 13.49893 | 0.144906 | 4.30192 | 33.9895 | 29.6876 | -0.0638287 | -0.574462 | 8.4256 | 9.00006 | [11 empty] | 13.50293 | 0.144442 | 4.33327 | 34.3333 | 30 | -0.0651793 | -0.586609 | 8.41331 | 8.99992 | [11 empty] | 13.56014 | 0.13984 | 4.13118 | 33.6734 | 29.5423 | -0.0615928 | -0.554355 | 8.44596 | 9.00031 | [11 empty] | 13.63299 | 0.144422 | 4.19181 | 33.2164 | 29.0246 | -0.0637842 | -0.574057 | 8.42593 | 8.99998 | [31 empty] | 13.52567 | 0.145241 | 4.35723 | 34.3572 | 30 | -0.062402 | -0.561618 | 8.43839 | 9 | [11 empty] | 13.59531 | 0.144543 | 4.33628 | 34.3363 | 30 | -0.0625485 | -0.562941 | 8.43713 | 9.00007 | [11 empty] | 13.56582 | 0.144929 | 4.34788 | 34.3479 | 30 | -0.0633469 | -0.570131 | 8.43001 | 9.00014 | [11 empty] | 13.54411 | 0.146142 | 4.38425 | 34.3843 | 30 | -0.0630799 | -0.584201 | 8.67708 | 9.26129 | [11 empty] | 13.41089 | 0.146657 | 4.37796 | 34.2297 | 29.8517 | -0.0643363 | -0.579032 | 8.42104 | 9.00007 | [11 empty] | 13.4676 | 0.141298 | 4.23893 | 34.2389 | 30 | -0.0605545 | -0.544991 | 8.45501 | 9 | [11 empty] | 13.70167 | 0.145277 | 4.3583 | 34.3583 | 30 | -0.0622187 | -0.559969 | 8.44005 | 9.00002 | [11 empty] | 13.72315625 | 0.142207 | 4.2662 | 34.2662 | 30 | -0.0631081 | -0.568006 | 8.43252 | 9.00053 | [11 empty] | 13.67454 | 0.141208 | 4.23624 | 34.2362 | 30 | -0.0619821 | -0.557837 | 8.44214 | 8.99998 | [11 empty] | 13.82627 | 0.148238 | 4.44713 | 34.4471 | 30 | -0.0611314 | -0.550174 | 8.44968 | 8.99986 | [11 empty] | 13.79513 | 0.14304 | 4.29127 | 34.2917 | 30.0005 | -0.0615874 | -0.554287 | 8.44572 | 9.00001 | [11 empty] | 13.76285 | 0.14427 | 4.32809 | 34.3281 | 30 | -0.0609252 | -0.54833 | 8.45172 | 9.00005
[21 empty] | 13.75488 | 0.144643 | 4.33937 | 34.34 | 30.0006 | -0.0611848 | -0.550678 | 8.44956 | 9.00024 | [11 empty] | 13.69318 | 0.139569 | 4.18699 | 34.1864 | 29.9994 | -0.0594153 | -0.534737 | 8.46524 | 8.99998 | [11 empty] | 13.63465 | 0.143561 | 4.30679 | 34.3064 | 29.9997 | -0.0615786 | -0.554218 | 8.44595 | 9.00017 | [11 empty] | 13.50408 | 0.145251 | 4.31216 | 33.9998 | 29.6876 | -0.0643197 | -0.578881 | 8.42118 | 9.00006 | [11 empty] | 13.5075 | 0.144782 | 4.34347 | 34.3435 | 30 | -0.0655184 | -0.589661 | 8.41026 | 8.99992 | [11 empty] | 13.5657 | 0.140174 | 4.14106 | 33.6833 | 29.5423 | -0.0616697 | -0.555047 | 8.44526 | 9.00031 | [11 empty] | 13.63834 | 0.144767 | 4.20181 | 33.2264 | 29.0246 | -0.0638649 | -0.574784 | 8.4252 | 8.99998 | [31 empty] | 13.52987 | 0.145573 | 4.36719 | 34.3672 | 30 | -0.0624652 | -0.562187 | 8.43782 | 9 | [11 empty] | 13.6 | 0.144874 | 4.34622 | 34.3462 | 30 | -0.0625969 | -0.563377 | 8.43669 | 9.00007 | [11 empty] | 13.57117 | 0.145254 | 4.35762 | 34.3576 | 30 | -0.0635132 | -0.571628 | 8.42852 | 9.00014 | [11 empty] | 13.55155 | 0.146365 | 4.39096 | 34.391 | 30 | -0.0631189 | -0.584562 | 8.67672 | 9.26129 | [11 empty] | 13.41464 | 0.146984 | 4.38772 | 34.2394 | 29.8517 | -0.0643877 | -0.579494 | 8.42058 | 9.00007 | [11 empty] | 13.47378 | 0.141622 | 4.24865 | 34.2487 | 30 | -0.0609052 | -0.548147 | 8.45186 | 9 | [11 empty] | 13.70528 | 0.14558 | 4.36741 | 34.3674 | 30 | -0.0622306 | -0.560077 | 8.43994 | 9.00002 | [11 empty] | 13.7289 | 0.142544 | 4.27632 | 34.2763 | 30 | -0.0631669 | -0.568536 | 8.43199 | 9.00053 | [11 empty] | 13.68053 | 0.141543 | 4.2463 | 34.2463 | 30 | -0.0620332 | -0.558298 | 8.44168 | 8.99998 | [11 empty] | 13.82966 | 0.148523 | 4.45568 | 34.4557 | 30 | -0.0611684 | -0.550506 | 8.44935 | 8.99986 | [11 empty] | 13.80035 | 0.143379 | 4.30142 | 34.3019 | 30.0005 | -0.0616339 | -0.554706 | 8.4453 | 9.00001 | [11 empty] | 13.76922 | 0.144511 | 4.33532 | 34.3353 | 30 | -0.0609321 | -0.548392 | 8.45166 | 9.00005
[21 empty] | 13.76192 | 0.144966 | 4.34906 | 34.3497 | 30.0006 | -0.0612345 | -0.551125 | 8.44911 | 9.00024 | [11 empty] | 13.701 | 0.139892 | 4.19667 | 34.1961 | 29.9994 | -0.0594554 | -0.535098 | 8.46488 | 8.99998 | [11 empty] | 13.639 | 0.143878 | 4.31628 | 34.3159 | 29.9997 | -0.0616179 | -0.554571 | 8.4456 | 9.00017 | [11 empty] | 13.50938 | 0.145574 | 4.32174 | 34.0094 | 29.6876 | -0.0647696 | -0.58293 | 8.41713 | 9.00006 | [11 empty] | 13.51249 | 0.145105 | 4.35315 | 34.3531 | 30 | -0.0658105 | -0.592289 | 8.40763 | 8.99992 | [11 empty] | 13.57157 | 0.140514 | 4.15109 | 33.6934 | 29.5423 | -0.0617158 | -0.555462 | 8.44485 | 9.00031 | [11 empty] | 13.64415 | 0.145123 | 4.21214 | 33.2368 | 29.0246 | -0.0639592 | -0.575632 | 8.42435 | 8.99998 | [31 empty] | 13.53469 | 0.1459 | 4.377 | 34.377 | 30 | -0.0625167 | -0.56265 | 8.43735 | 9 | [11 empty] | 13.60461 | 0.145205 | 4.35616 | 34.3562 | 30 | -0.0626437 | -0.563798 | 8.43627 | 9.00007 | [11 empty] | 13.57686 | 0.145584 | 4.36753 | 34.3675 | 30 | -0.0636397 | -0.572766 | 8.42738 | 9.00014 | [11 empty] | 13.5594 | 0.146563 | 4.3969 | 34.3969 | 30 | -0.0631483 | -0.584834 | 8.67645 | 9.26129 | [11 empty] | 13.42048 | 0.147313 | 4.39756 | 34.2493 | 29.8517 | -0.0644415 | -0.579978 | 8.4201 | 9.00007 | [11 empty] | 13.479 | 0.141954 | 4.25863 | 34.2586 | 30 | -0.0612034 | -0.550831 | 8.44917 | 9 | [11 empty] | 13.70882 | 0.145865 | 4.37595 | 34.376 | 30 | -0.0622751 | -0.560477 | 8.43954 | 9.00002 | [11 empty] | 13.73348 | 0.14288 | 4.28639 | 34.2864 | 30 | -0.0632005 | -0.568838 | 8.43169 | 9.00053 | [11 empty] | 13.68638 | 0.141878 | 4.25634 | 34.2563 | 30 | -0.0620849 | -0.558763 | 8.44122 | 8.99998 | [11 empty] | 13.83129 | 0.148804 | 4.46412 | 34.4641 | 30 | -0.0611785 | -0.550598 | 8.44926 | 8.99986 | [11 empty] | 13.8056 | 0.143719 | 4.31164 | 34.3121 | 30.0005 | -0.0616839 | -0.555155 | 8.44485 | 9.00001 | [11 empty] | 13.77616 | 0.144727 | 4.3418 | 34.3418 | 30 | -0.0609744 | -0.548773 | 8.45128 | 9.00005
[21 empty] | 13.769125 | 0.145284 | 4.35861 | 34.3592 | 30.0006 | -0.0612707 | -0.551451 | 8.44879 | 9.00024 | [11 empty] | 13.70772 | 0.140207 | 4.20613 | 34.2055 | 29.9994 | -0.059501 | -0.535507 | 8.46447 | 8.99998 | [11 empty] | 13.64239 | 0.144187 | 4.32557 | 34.3252 | 29.9997 | -0.0616541 | -0.554898 | 8.44527 | 9.00017 | [11 empty] | 13.51435 | 0.145912 | 4.33179 | 34.0194 | 29.6876 | -0.0651695 | -0.58653 | 8.41353 | 9.00006 | [11 empty] | 13.51661 | 0.145462 | 4.36387 | 34.3639 | 30 | -0.0660219 | -0.594192 | 8.40573 | 8.99992 | [11 empty] | 13.57609 | 0.140854 | 4.16115 | 33.7034 | 29.5423 | -0.0617767 | -0.55601 | 8.4443 | 9.00031 | [11 empty] | 13.64901 | 0.145479 | 4.22248 | 33.2471 | 29.0246 | -0.0640151 | -0.576135 | 8.42385 | 8.99998 | [31 empty] | 13.53973 | 0.146231 | 4.38693 | 34.3869 | 30 | -0.0625643 | -0.563079 | 8.43692 | 9 | [11 empty] | 13.60951 | 0.14553 | 4.36592 | 34.3659 | 30 | -0.0626781 | -0.564107 | 8.43596 | 9.00007 | [11 empty] | 13.58285 | 0.145925 | 4.37775 | 34.3777 | 30 | -0.0637361 | -0.573634 | 8.42651 | 9.00014 | [11 empty] | 13.5668 | 0.146766 | 4.40299 | 34.403 | 30 | -0.0631907 | -0.585227 | 8.67606 | 9.26129 | [11 empty] | 13.4258 | 0.147643 | 4.40741 | 34.2591 | 29.8517 | -0.0644922 | -0.580434 | 8.41964 | 9.00007 | [11 empty] | 13.48382 | 0.142275 | 4.26825 | 34.2683 | 30 | -0.0614398 | -0.552958 | 8.44705 | 9 | [11 empty] | 13.71313 | 0.146168 | 4.38504 | 34.3851 | 30 | -0.0623117 | -0.560806 | 8.43921 | 9.00002 | [11 empty] | 13.73831 | 0.143212 | 4.29635 | 34.2964 | 30 | -0.0632699 | -0.569463 | 8.43107 | 9.00053 | [11 empty] | 13.6921 | 0.142211 | 4.26632 | 34.2663 | 30 | -0.0621386 | -0.559246 | 8.44073 | 8.99998 | [11 empty] | 13.83092 | 0.149083 | 4.47249 | 34.4725 | 30 | -0.0612172 | -0.550946 | 8.44891 | 8.99986 | [11 empty] | 13.81062 | 0.14405 | 4.32155 | 34.322 | 30.0005 | -0.0617337 | -0.555604 | 8.4444 | 9.00001 | [11 empty] | 13.78441 | 0.14494 | 4.34821 | 34.3482 | 30 | -0.0609929 | -0.548939 | 8.45111 | 9.00005
[21 empty] | 13.77581 | 0.145599 | 4.36806 | 34.3687 | 30.0006 | -0.0613065 | -0.551773 | 8.44847 | 9.00024 | [11 empty] | 13.71379 | 0.140529 | 4.21577 | 34.2152 | 29.9994 | -0.0595452 | -0.535905 | 8.46407 | 8.99998 | [11 empty] | 13.64677 | 0.144501 | 4.33498 | 34.3346 | 29.9997 | -0.0616976 | -0.555289 | 8.44488 | 9.00017 | [11 empty] | 13.51992 | 0.146253 | 4.3419 | 34.0295 | 29.6876 | -0.0655336 | -0.589806 | 8.41025 | 9.00006 | [11 empty] | 13.5225 | 0.145791 | 4.37374 | 34.3737 | 30 | -0.0661994 | -0.595789 | 8.40413 | 8.99992 | [11 empty] | 13.57774 | 0.1412 | 4.17137 | 33.7136 | 29.5423 | -0.0618258 | -0.556451 | 8.44386 | 9.00031 | [11 empty] | 13.6537 | 0.145823 | 4.23245 | 33.2571 | 29.0246 | -0.0640777 | -0.576698 | 8.42329 | 8.99998 | [31 empty] | 13.54432 | 0.146553 | 4.39659 | 34.3966 | 30 | -0.0626149 | -0.563534 | 8.43647 | 9 | [11 empty] | 13.61488 | 0.145864 | 4.37592 | 34.3759 | 30 | -0.0627275 | -0.564552 | 8.43552 | 9.00007 | [11 empty] | 13.58734 | 0.146263 | 4.38787 | 34.3878 | 30 | -0.0638258 | -0.574441 | 8.4257 | 9.00014 | [11 empty] | 13.57531 | 0.14698 | 4.4094 | 34.4094 | 30 | -0.0632403 | -0.585686 | 8.6756 | 9.26129 | [11 empty] | 13.43064 | 0.147982 | 4.41753 | 34.2693 | 29.8517 | -0.0645364 | -0.580833 | 8.41924 | 9.00007 | [11 empty] | 13.4877 | 0.142615 | 4.27846 | 34.2785 | 30 | -0.0616299 | -0.554669 | 8.44533 | 9 | [11 empty] | 13.71772 | 0.146463 | 4.3939 | 34.3939 | 30 | -0.0623441 | -0.561098 | 8.43892 | 9.00002 | [11 empty] | 13.74299 | 0.143536 | 4.30609 | 34.3061 | 30 | -0.0633207 | -0.56992 | 8.43061 | 9.00053 | [11 empty] | 13.69758 | 0.142538 | 4.27612 | 34.2761 | 30 | -0.0621987 | -0.559787 | 8.44019 | 8.99998 | [11 empty] | 13.83008 | 0.149375 | 4.48124 | 34.4812 | 30 | -0.0612503 | -0.551243 | 8.44861 | 8.99986 | [11 empty] | 13.81597 | 0.144387 | 4.33169 | 34.3322 | 30.0005 | -0.0617653 | -0.555888 | 8.44412 | 9.00001 | [11 empty] | 13.79327 | 0.145142 | 4.35425 | 34.3542 | 30 | -0.0610448 | -0.549406 | 8.45065 | 9.00005
[21 empty] | 13.78199 | 0.145906 | 4.37726 | 34.3779 | 30.0006 | -0.06135 | -0.552164 | 8.44808 | 9.00024 | [11 empty] | 13.71803 | 0.140857 | 4.22564 | 34.225 | 29.9994 | -0.0595892 | -0.536301 | 8.46368 | 8.99998 | [11 empty] | 13.6516 | 0.144831 | 4.34489 | 34.3445 | 29.9997 | -0.0617172 | -0.555466 | 8.44471 | 9.00017 | [11 empty] | 13.52574 | 0.14659 | 4.35191 | 34.0395 | 29.6876 | -0.0658242 | -0.592422 | 8.40764 | 9.00006 | [11 empty] | 13.52747 | 0.146133 | 4.384 | 34.384 | 30 | -0.0663334 | -0.596995 | 8.40293 | 8.99992 | [11 empty] | 13.57938 | 0.141546 | 4.18159 | 33.7238 | 29.5423 | -0.06189 | -0.557029 | 8.44328 | 9.00031 | [11 empty] | 13.65833 | 0.146174 | 4.24266 | 33.2673 | 29.0246 | -0.0641338 | -0.577203 | 8.42278 | 8.99998 | [31 empty] | 13.54897 | 0.146871 | 4.40613 | 34.4061 | 30 | -0.0626663 | -0.563997 | 8.43601 | 9 | [11 empty] | 13.61971875 | 0.146189 | 4.38568 | 34.3857 | 30 | -0.0627717 | -0.56495 | 8.43512 | 9.00007 | [11 empty] | 13.59146 | 0.146593 | 4.39779 | 34.3978 | 30 | -0.0639072 | -0.575174 | 8.42497 | 9.00014 | [11 empty] | 13.5833 | 0.147209 | 4.41627 | 34.4163 | 30 | -0.0632707 | -0.585968 | 8.67532 | 9.26129 | [11 empty] | 13.43607 | 0.148328 | 4.42785 | 34.2796 | 29.8517 | -0.0645759 | -0.581187 | 8.41889 | 9.00007 | [11 empty] | 13.49321 | 0.142942 | 4.28828 | 34.2883 | 30 | -0.0617794 | -0.556015 | 8.44399 | 9 | [11 empty] | 13.72335 | 0.146781 | 4.40343 | 34.4035 | 30 | -0.0623696 | -0.561327 | 8.43869 | 9.00002 | [11 empty] | 13.74902 | 0.143872 | 4.31616 | 34.3162 | 30 | -0.0633545 | -0.570224 | 8.43031 | 9.00053 | [11 empty] | 13.70284 | 0.142888 | 4.28664 | 34.2866 | 30 | -0.0622312 | -0.560079 | 8.4399 | 8.99998 | [11 empty] | 13.83158 | 0.149662 | 4.48987 | 34.4899 | 30 | -0.0612947 | -0.551643 | 8.44821 | 8.99986 | [11 empty] | 13.82151 | 0.14472 | 4.34166 | 34.3421 | 30.0005 | -0.0618096 | -0.556286 | 8.44372 | 9.00001 | [11 empty] | 13.80087 | 0.145328 | 4.35984 | 34.3598 | 30 | -0.0610905 | -0.549818 | 8.45024 | 9.00005
[21 empty] | 13.78812 | 0.14619 | 4.38581 | 34.3864 | 30.0006 | -0.061387 | -0.552498 | 8.44774 | 9.00024 | [11 empty] | 13.72313 | 0.141188 | 4.23557 | 34.235 | 29.9994 | -0.0596308 | -0.536676 | 8.4633 | 8.99998 | [11 empty] | 13.65593 | 0.145145 | 4.35432 | 34.354 | 29.9997 | -0.0617459 | -0.555724 | 8.44445 | 9.00017 | [11 empty] | 13.53166 | 0.146934 | 4.36211 | 34.0497 | 29.6876 | -0.0660725 | -0.594656 | 8.4054 | 9.00006 | [11 empty] | 13.53149 | 0.146482 | 4.39446 | 34.3945 | 30 | -0.0664375 | -0.597933 | 8.40199 | 8.99992 | [11 empty] | 13.58538 | 0.141874 | 4.19128 | 33.7335 | 29.5423 | -0.0619501 | -0.55757 | 8.44274 | 9.00031 | [11 empty] | 13.66337 | 0.146514 | 4.25252 | 33.2772 | 29.0246 | -0.0641888 | -0.577698 | 8.42229 | 8.99998 | [31 empty] | 13.55372 | 0.147186 | 4.41558 | 34.4156 | 30 | -0.0627059 | -0.564354 | 8.43565 | 9 | [11 empty] | 13.62536 | 0.14652 | 4.39559 | 34.3956 | 30 | -0.0628027 | -0.565229 | 8.43484 | 9.00007 | [11 empty] | 13.59724 | 0.146938 | 4.40813 | 34.4081 | 30 | -0.0639749 | -0.575783 | 8.42436 | 9.00014 | [11 empty] | 13.58927 | 0.147449 | 4.42348 | 34.4235 | 30 | -0.0633153 | -0.586381 | 8.6749 | 9.26129 | [11 empty] | 13.441 | 0.148666 | 4.43795 | 34.2897 | 29.8517 | -0.0646115 | -0.581508 | 8.41857 | 9.00007 | [11 empty] | 13.49889 | 0.143265 | 4.29794 | 34.298 | 30 | -0.0619009 | -0.557109 | 8.44289 | 9 | [11 empty] | 13.72945 | 0.147077 | 4.41231 | 34.4123 | 30 | -0.0624136 | -0.561724 | 8.4383 | 9.00002 | [11 empty] | 13.7551 | 0.144211 | 4.32634 | 34.3264 | 30 | -0.0634042 | -0.570671 | 8.42986 | 9.00053 | [11 empty] | 13.70668 | 0.143229 | 4.29686 | 34.2968 | 30 | -0.0622853 | -0.560566 | 8.43941 | 8.99998 | [11 empty] | 13.83637 | 0.149959 | 4.49877 | 34.4988 | 30 | -0.0613319 | -0.551978 | 8.44788 | 8.99986 | [11 empty] | 13.82683 | 0.145042 | 4.35134 | 34.3518 | 30.0005 | -0.061867 | -0.556803 | 8.4432 | 9.00001 | [11 empty] | 13.80934 | 0.14552 | 4.3656 | 34.3656 | 30 | -0.0611246 | -0.550125 | 8.44993 | 9.00005
[21 empty] | 13.79438 | 0.146453 | 4.39368 | 34.3943 | 30.0006 | -0.0614248 | -0.552838 | 8.4474 | 9.00024 | [11 empty] | 13.72928 | 0.14151 | 4.2452 | 34.2446 | 29.9994 | -0.0596886 | -0.537196 | 8.46278 | 8.99998 | [11 empty] | 13.66053 | 0.145452 | 4.3635 | 34.3632 | 29.9997 | -0.061789 | -0.556111 | 8.44406 | 9.00017 | [11 empty] | 13.53688 | 0.14728 | 4.37239 | 34.06 | 29.6876 | -0.0662665 | -0.596402 | 8.40366 | 9.00006 | [11 empty] | 13.53499 | 0.146826 | 4.40478 | 34.4048 | 30 | -0.0665408 | -0.598862 | 8.40106 | 8.99992 | [11 empty] | 13.59702 | 0.142186 | 4.2005 | 33.7428 | 29.5423 | -0.0619984 | -0.558005 | 8.44231 | 9.00031 | [11 empty] | 13.66884 | 0.146851 | 4.2623 | 33.2869 | 29.0246 | -0.0642379 | -0.57814 | 8.42184 | 8.99998 | [31 empty] | 13.55744 | 0.147485 | 4.42456 | 34.4246 | 30 | -0.0627562 | -0.564806 | 8.4352 | 9 | [11 empty] | 13.63111 | 0.146842 | 4.40527 | 34.4053 | 30 | -0.0628519 | -0.565671 | 8.4344 | 9.00007 | [11 empty] | 13.60277 | 0.147261 | 4.41782 | 34.4178 | 30 | -0.0640419 | -0.576386 | 8.42376 | 9.00014 | [11 empty] | 13.59415 | 0.147724 | 4.43172 | 34.4317 | 30 | -0.0633438 | -0.586645 | 8.67464 | 9.26129 | [11 empty] | 13.44446 | 0.148998 | 4.44785 | 34.2996 | 29.8517 | -0.0646437 | -0.581798 | 8.41827 | 9.00007 | [11 empty] | 13.5034 | 0.1436 | 4.30801 | 34.308 | 30 | -0.0620224 | -0.558202 | 8.4418 | 9 | [11 empty] | 13.73394 | 0.147392 | 4.42178 | 34.4218 | 30 | -0.0624455 | -0.562011 | 8.43801 | 9.00002 | [11 empty] | 13.76115 | 0.144551 | 4.33654 | 34.3365 | 30 | -0.0634483 | -0.571068 | 8.42946 | 9.00053 | [11 empty] | 13.71042 | 0.143555 | 4.30665 | 34.3066 | 30 | -0.0623266 | -0.560938 | 8.43904 | 8.99998 | [11 empty] | 13.84390625 | 0.150252 | 4.50754 | 34.5075 | 30 | -0.0613738 | -0.552356 | 8.4475 | 8.99986 | [11 empty] | 13.83266 | 0.145378 | 4.36142 | 34.3619 | 30.0005 | -0.0618895 | -0.557006 | 8.443 | 9.00001 | [11 empty] | 13.81714 | 0.145703 | 4.37108 | 34.3711 | 30 | -0.0611657 | -0.550495 | 8.44956 | 9.00005
[21 empty] | 13.80138 | 0.146682 | 4.40057 | 34.4012 | 30.0006 | -0.0614647 | -0.553197 | 8.44704 | 9.00024 | [11 empty] | 13.73475 | 0.141848 | 4.25536 | 34.2548 | 29.9994 | -0.0597149 | -0.537433 | 8.46255 | 8.99998 | [11 empty] | 13.66566 | 0.145779 | 4.37332 | 34.373 | 29.9997 | -0.0618239 | -0.556426 | 8.44375 | 9.00017 | [11 empty] | 13.54105 | 0.147628 | 4.38271 | 34.0703 | 29.6876 | -0.0664075 | -0.597672 | 8.40239 | 9.00006 | [11 empty] | 13.54108 | 0.147158 | 4.41474 | 34.4147 | 30 | -0.0666213 | -0.599586 | 8.40033 | 8.99992 | [11 empty] | 13.61007 | 0.142511 | 4.21011 | 33.7524 | 29.5423 | -0.0620397 | -0.558377 | 8.44193 | 9.00031 | [11 empty] | 13.67496 | 0.147196 | 4.27231 | 33.2969 | 29.0246 | -0.0642882 | -0.578592 | 8.42139 | 8.99998 | [31 empty] | 13.56103125 | 0.147809 | 4.43427 | 34.4343 | 30 | -0.0627958 | -0.565163 | 8.43484 | 9 | [11 empty] | 13.63652 | 0.147168 | 4.41504 | 34.4151 | 30 | -0.0628819 | -0.565942 | 8.43413 | 9.00007 | [11 empty] | 13.60787 | 0.147602 | 4.42806 | 34.428 | 30 | -0.0641131 | -0.577027 | 8.42312 | 9.00014 | [11 empty] | 13.59695 | 0.148011 | 4.44032 | 34.4403 | 30 | -0.0633858 | -0.587034 | 8.67425 | 9.26129 | [11 empty] | 13.44937 | 0.149329 | 4.45773 | 34.3095 | 29.8517 | -0.0646895 | -0.58221 | 8.41786 | 9.00007 | [11 empty] | 13.50735 | 0.143921 | 4.31764 | 34.3177 | 30 | -0.0621191 | -0.559072 | 8.44093 | 9 | [11 empty] | 13.73852 | 0.14772 | 4.43159 | 34.4316 | 30 | -0.0624506 | -0.562057 | 8.43796 | 9.00002 | [11 empty] | 13.76585 | 0.144893 | 4.3468 | 34.3468 | 30 | -0.0634898 | -0.571442 | 8.42909 | 9.00053 | [11 empty] | 13.71465 | 0.143894 | 4.3168 | 34.3168 | 30 | -0.0623723 | -0.561349 | 8.43863 | 8.99998 | [11 empty] | 13.85186 | 0.150541 | 4.51622 | 34.5162 | 30 | -0.0614139 | -0.552717 | 8.44714 | 8.99986 | [11 empty] | 13.83854 | 0.145709 | 4.37133 | 34.3718 | 30.0005 | -0.0619442 | -0.557498 | 8.44251 | 9.00001 | [11 empty] | 13.82375 | 0.14591 | 4.37731 | 34.3773 | 30 | -0.0611998 | -0.550801 | 8.44925 | 9.00005
[21 empty] | 13.80984 | 0.146884 | 4.4066 | 34.4072 | 30.0006 | -0.0615005 | -0.553519 | 8.44672 | 9.00024 | [11 empty] | 13.73917 | 0.142182 | 4.26538 | 34.2648 | 29.9994 | -0.0597492 | -0.537741 | 8.46224 | 8.99998 | [11 empty] | 13.67077 | 0.146091 | 4.38268 | 34.3823 | 29.9997 | -0.061862 | -0.556769 | 8.4434 | 9.00017 | [11 empty] | 13.54604 | 0.147978 | 4.39313 | 34.0807 | 29.6876 | -0.066523 | -0.59871 | 8.40135 | 9.00006 | [11 empty] | 13.54609 | 0.147507 | 4.4252 | 34.4252 | 30 | -0.0667052 | -0.600341 | 8.39958 | 8.99992 | [11 empty] | 13.62237 | 0.142815 | 4.21908 | 33.7613 | 29.5423 | -0.0621157 | -0.559061 | 8.44125 | 9.00031 | [11 empty] | 13.68079 | 0.147544 | 4.28242 | 33.3071 | 29.0246 | -0.0643369 | -0.579031 | 8.42095 | 8.99998 | [31 empty] | 13.56432 | 0.148099 | 4.44297 | 34.443 | 30 | -0.0628362 | -0.565526 | 8.43448 | 9 | [11 empty] | 13.64285 | 0.147498 | 4.42496 | 34.425 | 30 | -0.0629283 | -0.566359 | 8.43371 | 9.00007 | [11 empty] | 13.6123 | 0.147945 | 4.43835 | 34.4383 | 30 | -0.0641699 | -0.577539 | 8.4226 | 9.00014 | [11 empty] | 13.59669 | 0.14833 | 4.4499 | 34.4499 | 30 | -0.0634167 | -0.58732 | 8.67397 | 9.26129 | [11 empty] | 13.45479 | 0.149667 | 4.46782 | 34.3196 | 29.8517 | -0.0647264 | -0.582543 | 8.41753 | 9.00007 | [11 empty] | 13.51197 | 0.144247 | 4.32741 | 34.3274 | 30 | -0.0621991 | -0.559792 | 8.44021 | 9 | [11 empty] | 13.74317 | 0.148036 | 4.44108 | 34.4411 | 30 | -0.0625102 | -0.562593 | 8.43743 | 9.00002 | [11 empty] | 13.76952 | 0.145255 | 4.35766 | 34.3577 | 30 | -0.0635205 | -0.571718 | 8.42881 | 9.00053 | [11 empty] | 13.71905 | 0.144223 | 4.32669 | 34.3266 | 30 | -0.0624142 | -0.561727 | 8.43825 | 8.99998 | [11 empty] | 13.86109 | 0.150834 | 4.52503 | 34.525 | 30 | -0.0614521 | -0.55306 | 8.4468 | 8.99986 | [11 empty] | 13.84413 | 0.146031 | 4.38101 | 34.3815 | 30.0005 | -0.0619737 | -0.557763 | 8.44224 | 9.00001 | [11 empty] | 13.8305 | 0.146114 | 4.38341 | 34.3834 | 30 | -0.0612385 | -0.55115 | 8.4489 | 9.00005
[21 empty] | 13.81636 | 0.14706 | 4.41191 | 34.4125 | 30.0006 | -0.0615204 | -0.553698 | 8.44654 | 9.00024 | [11 empty] | 13.74249 | 0.142516 | 4.2754 | 34.2748 | 29.9994 | -0.0597821 | -0.538037 | 8.46194 | 8.99998 | [11 empty] | 13.67527 | 0.146388 | 4.3916 | 34.3913 | 29.9997 | -0.0618993 | -0.557104 | 8.44307 | 9.00017 | [11 empty] | 13.55121 | 0.148329 | 4.40354 | 34.0912 | 29.6876 | -0.0666091 | -0.599486 | 8.40057 | 9.00006 | [11 empty] | 13.55075 | 0.147843 | 4.43529 | 34.4353 | 30 | -0.0667681 | -0.600908 | 8.39901 | 8.99992 | [11 empty] | 13.63208 | 0.143134 | 4.22851 | 33.7708 | 29.5423 | -0.0621638 | -0.559493 | 8.44082 | 9.00031 | [11 empty] | 13.68597 | 0.147882 | 4.29222 | 33.3169 | 29.0246 | -0.0643998 | -0.579597 | 8.42039 | 8.99998 | [31 empty] | 13.56766 | 0.148369 | 4.45108 | 34.4511 | 30 | -0.0628602 | -0.565742 | 8.43426 | 9 | [11 empty] | 13.64798 | 0.14782 | 4.43461 | 34.4346 | 30 | -0.062955 | -0.566599 | 8.43347 | 9.00007 | [11 empty] | 13.61594 | 0.148272 | 4.44817 | 34.4481 | 30 | -0.0642322 | -0.578099 | 8.42204 | 9.00014 | [11 empty] | 13.59478 | 0.148644 | 4.45931 | 34.4593 | 30 | -0.0634426 | -0.58756 | 8.67373 | 9.26129 | [11 empty] | 13.45929 | 0.149993 | 4.47755 | 34.3293 | 29.8517 | -0.0647588 | -0.582834 | 8.41724 | 9.00007 | [11 empty] | 13.51649 | 0.144578 | 4.33733 | 34.3373 | 30 | -0.0622732 | -0.560459 | 8.43954 | 9 | [11 empty] | 13.7481 | 0.148341 | 4.45024 | 34.4503 | 30 | -0.0625261 | -0.562736 | 8.43729 | 9.00002 | [11 empty] | 13.77271 | 0.145559 | 4.36679 | 34.3668 | 30 | -0.0635786 | -0.572241 | 8.42829 | 9.00053 | [11 empty] | 13.72311 | 0.144547 | 4.33639 | 34.3363 | 30 | -0.06246 | -0.562139 | 8.43784 | 8.99998 | [11 empty] | 13.87071 | 0.151129 | 4.53386 | 34.5338 | 30 | -0.0615033 | -0.553521 | 8.44633 | 8.99986 | [11 empty] | 13.84965 | 0.146344 | 4.39038 | 34.3909 | 30.0005 | -0.0619912 | -0.557921 | 8.44209 | 9.00001 | [11 empty] | 13.83572 | 0.146337 | 4.3901 | 34.3901 | 30 | -0.061298 | -0.551685 | 8.44837 | 9.00005
[21 empty] | 13.82181 | 0.147209 | 4.41635 | 34.417 | 30.0006 | -0.0615577 | -0.554034 | 8.44621 | 9.00024 | [11 empty] | 13.74592 | 0.142857 | 4.28562 | 34.285 | 29.9994 | -0.0598123 | -0.53831 | 8.46167 | 8.99998 | [11 empty] | 13.67921 | 0.146698 | 4.4009 | 34.4006 | 29.9997 | -0.0619413 | -0.557482 | 8.44269 | 9.00017 | [11 empty] | 13.55577 | 0.148668 | 4.41359 | 34.1012 | 29.6876 | -0.0667067 | -0.600364 | 8.39969 | 9.00006 | [11 empty] | 13.55597 | 0.148172 | 4.44516 | 34.4452 | 30 | -0.0668466 | -0.601614 | 8.39831 | 8.99992 | [11 empty] | 13.64022 | 0.143449 | 4.2378 | 33.7801 | 29.5423 | -0.0622138 | -0.559943 | 8.44037 | 9.00031 | [11 empty] | 13.69134 | 0.148225 | 4.30219 | 33.3268 | 29.0246 | -0.0644509 | -0.580057 | 8.41993 | 8.99998 | [31 empty] | 13.57154 | 0.148603 | 4.45811 | 34.4581 | 30 | -0.0629232 | -0.566309 | 8.43369 | 9 | [11 empty] | 13.65252 | 0.148138 | 4.44414 | 34.4442 | 30 | -0.0629885 | -0.566901 | 8.43317 | 9.00007 | [11 empty] | 13.6209 | 0.14861 | 4.45828 | 34.4583 | 30 | -0.0642776 | -0.578508 | 8.42163 | 9.00014 | [11 empty] | 13.59359 | 0.148969 | 4.46907 | 34.4691 | 30 | -0.0634849 | -0.587952 | 8.67333 | 9.26129 | [11 empty] | 13.4645 | 0.150322 | 4.48738 | 34.3391 | 29.8517 | -0.0648028 | -0.58323 | 8.41684 | 9.00007 | [11 empty] | 13.5215 | 0.14491 | 4.34731 | 34.3473 | 30 | -0.0623435 | -0.561092 | 8.43891 | 9 | [11 empty] | 13.75383 | 0.148661 | 4.45983 | 34.4598 | 30 | -0.0625688 | -0.563121 | 8.4369 | 9.00002 | [11 empty] | 13.77589 | 0.145902 | 4.37705 | 34.3771 | 30 | -0.0636139 | -0.572559 | 8.42797 | 9.00053 | [11 empty] | 13.72689 | 0.14487 | 4.34611 | 34.3461 | 30 | -0.062499 | -0.56249 | 8.43749 | 8.99998 | [11 empty] | 13.87947 | 0.151424 | 4.54271 | 34.5427 | 30 | -0.06152 | -0.553671 | 8.44619 | 8.99986 | [11 empty] | 13.85603 | 0.146651 | 4.39958 | 34.4001 | 30.0005 | -0.0620364 | -0.558328 | 8.44168 | 9.00001 | [11 empty] | 13.83835 | 0.146584 | 4.39751 | 34.3975 | 30 | -0.0613354 | -0.552022 | 8.44803 | 9.00005
[21 empty] | 13.82469 | 0.147352 | 4.42067 | 34.4213 | 30.0006 | -0.0615903 | -0.554327 | 8.44591 | 9.00024 | [11 empty] | 13.7497 | 0.143181 | 4.29535 | 34.2947 | 29.9994 | -0.059848 | -0.538631 | 8.46135 | 8.99998 | [11 empty] | 13.68503 | 0.147021 | 4.41058 | 34.4102 | 29.9997 | -0.06196 | -0.557651 | 8.44252 | 9.00017 | [11 empty] | 13.55978 | 0.149015 | 4.42389 | 34.1115 | 29.6876 | -0.0667772 | -0.600999 | 8.39906 | 9.00006 | [11 empty] | 13.56186 | 0.148494 | 4.45482 | 34.4548 | 30 | -0.0669046 | -0.602136 | 8.39778 | 8.99992 | [11 empty] | 13.64671 | 0.143768 | 4.24723 | 33.7895 | 29.5423 | -0.0622612 | -0.56037 | 8.43994 | 9.00031 | [11 empty] | 13.69712 | 0.148572 | 4.31226 | 33.3369 | 29.0246 | -0.0645009 | -0.580507 | 8.41948 | 8.99998 | [31 empty] | 13.57599 | 0.148833 | 4.46499 | 34.465 | 30 | -0.0629467 | -0.566521 | 8.43348 | 9 | [11 empty] | 13.65776 | 0.148441 | 4.45324 | 34.4533 | 30 | -0.0630255 | -0.567234 | 8.43284 | 9.00007 | [11 empty] | 13.62587 | 0.148937 | 4.46811 | 34.4681 | 30 | -0.0643224 | -0.578911 | 8.42123 | 9.00014 | [11 empty] | 13.59442 | 0.149292 | 4.47878 | 34.4788 | 30 | -0.0635021 | -0.588111 | 8.67317 | 9.26129 | [11 empty] | 13.46988 | 0.150637 | 4.49677 | 34.3485 | 29.8517 | -0.0648404 | -0.583568 | 8.4165 | 9.00007 | [11 empty] | 13.52575 | 0.145241 | 4.35723 | 34.3572 | 30 | -0.062402 | -0.561618 | 8.43839 | 9 | [11 empty] | 13.75887 | 0.148974 | 4.46923 | 34.4693 | 30 | -0.0626038 | -0.563435 | 8.43659 | 9.00002 | [11 empty] | 13.78089 | 0.146241 | 4.38723 | 34.3872 | 30 | -0.0636467 | -0.572854 | 8.42768 | 9.00053 | [11 empty] | 13.7309 | 0.14518 | 4.35539 | 34.3553 | 30 | -0.0625226 | -0.562702 | 8.43728 | 8.99998 | [11 empty] | 13.88735 | 0.151725 | 4.55176 | 34.5517 | 30 | -0.0615801 | -0.554212 | 8.44564 | 8.99986 | [11 empty] | 13.86399 | 0.146925 | 4.40783 | 34.4083 | 30.0005 | -0.0620571 | -0.558514 | 8.44149 | 9.00001 | [11 empty] | 13.83714 | 0.146859 | 4.40576 | 34.4058 | 30 | -0.0613633 | -0.552273 | 8.44778 | 9.00005
[21 empty] | 13.82896 | 0.147495 | 4.42495 | 34.4256 | 30.0006 | -0.0616286 | -0.554672 | 8.44557 | 9.00024 | [11 empty] | 13.75279 | 0.143505 | 4.30506 | 34.3045 | 29.9994 | -0.0598859 | -0.538972 | 8.46101 | 8.99998 | [11 empty] | 13.69109 | 0.147309 | 4.41922 | 34.4189 | 29.9997 | -0.0620064 | -0.558069 | 8.4421 | 9.00017 | [11 empty] | 13.56492 | 0.149356 | 4.43401 | 34.1216 | 29.6876 | -0.0668563 | -0.60171 | 8.39835 | 9.00006 | [11 empty] | 13.56918 | 0.14884 | 4.46521 | 34.4652 | 30 | -0.0669603 | -0.602637 | 8.39728 | 8.99992 | [11 empty] | 13.65073 | 0.144092 | 4.25679 | 33.799 | 29.5423 | -0.0623243 | -0.560938 | 8.43937 | 9.00031 | [11 empty] | 13.70228 | 0.148914 | 4.32217 | 33.3468 | 29.0246 | -0.0645312 | -0.58078 | 8.4192 | 8.99998 | [31 empty] | 13.58028 | 0.149044 | 4.47132 | 34.4713 | 30 | -0.0629834 | -0.566851 | 8.43315 | 9 | [11 empty] | 13.66364 | 0.148724 | 4.46172 | 34.4617 | 30 | -0.063055 | -0.5675 | 8.43257 | 9.00007 | [11 empty] | 13.63107 | 0.149268 | 4.47804 | 34.478 | 30 | -0.0643846 | -0.579471 | 8.42067 | 9.00014 | [11 empty] | 13.59832 | 0.149595 | 4.48786 | 34.4879 | 30 | -0.0635485 | -0.588541 | 8.67275 | 9.26129 | [11 empty] | 13.47506 | 0.150956 | 4.50629 | 34.358 | 29.8517 | -0.064865 | -0.58379 | 8.41628 | 9.00007 | [11 empty] | 13.53093 | 0.145573 | 4.36719 | 34.3672 | 30 | -0.0624652 | -0.562187 | 8.43782 | 9 | [11 empty] | 13.76325 | 0.149278 | 4.47834 | 34.4784 | 30 | -0.0626417 | -0.563777 | 8.43624 | 9.00002 | [11 empty] | 13.78715 | 0.146571 | 4.39713 | 34.3971 | 30 | -0.0636765 | -0.573122 | 8.42741 | 9.00053 | [11 empty] | 13.73589 | 0.145495 | 4.36483 | 34.3648 | 30 | -0.0625684 | -0.563114 | 8.43686 | 8.99998 | [11 empty] | 13.89508 | 0.152016 | 4.56048 | 34.5605 | 30 | -0.0616473 | -0.554817 | 8.44504 | 8.99986 | [11 empty] | 13.87193 | 0.147176 | 4.41534 | 34.4158 | 30.0005 | -0.0621149 | -0.559035 | 8.44097 | 9.00001 | [11 empty] | 13.83071 | 0.147161 | 4.41484 | 34.4148 | 30 | -0.0614058 | -0.552655 | 8.4474 | 9.00005
[21 empty] | 13.83961 | 0.147642 | 4.42937 | 34.43 | 30.0006 | -0.0616623 | -0.554975 | 8.44526 | 9.00024 | [11 empty] | 13.75614 | 0.143818 | 4.31445 | 34.3138 | 29.9994 | -0.0599193 | -0.539272 | 8.46071 | 8.99998 | [11 empty] | 13.69671 | 0.147589 | 4.42762 | 34.4273 | 29.9997 | -0.0620399 | -0.55837 | 8.4418 | 9.00017 | [11 empty] | 13.57005 | 0.149694 | 4.44407 | 34.1317 | 29.6876 | -0.0669277 | -0.602353 | 8.3977 | 9.00006 | [11 empty] | 13.57529 | 0.149168 | 4.47504 | 34.475 | 30 | -0.0670325 | -0.603288 | 8.39663 | 8.99992 | [11 empty] | 13.65239 | 0.144423 | 4.26657 | 33.8088 | 29.5423 | -0.0623693 | -0.561343 | 8.43897 | 9.00031 | [11 empty] | 13.70832 | 0.149264 | 4.33234 | 33.357 | 29.0246 | -0.0645814 | -0.581231 | 8.41875 | 8.99998 | [31 empty] | 13.58578125 | 0.149236 | 4.47707 | 34.4771 | 30 | -0.0630098 | -0.567088 | 8.43292 | 9 | [11 empty] | 13.67105 | 0.148967 | 4.469 | 34.469 | 30 | -0.0630905 | -0.567819 | 8.43225 | 9.00007 | [11 empty] | 13.63683 | 0.149594 | 4.48781 | 34.4878 | 30 | -0.0644258 | -0.579841 | 8.4203 | 9.00014 | [11 empty] | 13.60385 | 0.149907 | 4.4972 | 34.4972 | 30 | -0.0635655 | -0.588699 | 8.67259 | 9.26129 | [11 empty] | 13.4804 | 0.151251 | 4.51512 | 34.3668 | 29.8517 | -0.0649093 | -0.584188 | 8.41588 | 9.00007 | [11 empty] | 13.53651 | 0.1459 | 4.377 | 34.377 | 30 | -0.0625167 | -0.56265 | 8.43735 | 9 | [11 empty] | 13.76837 | 0.149584 | 4.48751 | 34.4875 | 30 | -0.062684 | -0.564157 | 8.43586 | 9.00002 | [11 empty] | 13.79194 | 0.146882 | 4.40645 | 34.4065 | 30 | -0.0637298 | -0.573602 | 8.42693 | 9.00053 | [11 empty] | 13.74147 | 0.145773 | 4.37318 | 34.3731 | 30 | -0.0625953 | -0.563357 | 8.43662 | 8.99998 | [11 empty] | 13.90133 | 0.152324 | 4.5697 | 34.5697 | 30 | -0.0617108 | -0.555388 | 8.44447 | 8.99986 | [11 empty] | 13.87940625 | 0.147402 | 4.42213 | 34.4226 | 30.0005 | -0.0621472 | -0.559326 | 8.44068 | 9.00001 | [11 empty] | 13.82116 | 0.147463 | 4.42389 | 34.4239 | 30 | -0.0614183 | -0.552768 | 8.44729 | 9.00005
[21 empty] | 13.85564 | 0.147806 | 4.43428 | 34.4349 | 30.0006 | -0.06169 | -0.555225 | 8.44501 | 9.00024 | [11 empty] | 13.76021 | 0.144134 | 4.32393 | 34.3233 | 29.9994 | -0.0599518 | -0.539565 | 8.46041 | 8.99998 | [11 empty] | 13.70198 | 0.147832 | 4.4349 | 34.4346 | 29.9997 | -0.0620917 | -0.558836 | 8.44134 | 9.00017 | [11 empty] | 13.57505 | 0.150031 | 4.45407 | 34.1417 | 29.6876 | -0.0669882 | -0.602898 | 8.39716 | 9.00006 | [11 empty] | 13.58026 | 0.149499 | 4.48497 | 34.485 | 30 | -0.0670858 | -0.603766 | 8.39615 | 8.99992 | [11 empty] | 13.65135 | 0.144767 | 4.27674 | 33.819 | 29.5423 | -0.0624221 | -0.561818 | 8.43849 | 9.00031 | [11 empty] | 13.71422 | 0.149617 | 4.34258 | 33.3672 | 29.0246 | -0.0646225 | -0.581601 | 8.41838 | 8.99998 | [31 empty] | 13.59159 | 0.149425 | 4.48274 | 34.4827 | 30 | -0.063041 | -0.56737 | 8.43263 | 9 | [11 empty] | 13.68061 | 0.149185 | 4.47556 | 34.4756 | 30 | -0.0631175 | -0.568061 | 8.43201 | 9.00007 | [11 empty] | 13.64324 | 0.149908 | 4.49725 | 34.4972 | 30 | -0.0644779 | -0.58031 | 8.41983 | 9.00014 | [11 empty] | 13.6098 | 0.150218 | 4.50653 | 34.5065 | 30 | -0.0636084 | -0.589096 | 8.67219 | 9.26129 | [11 empty] | 13.486 | 0.151541 | 4.52376 | 34.3755 | 29.8517 | -0.0649358 | -0.584427 | 8.41565 | 9.00007 | [11 empty] | 13.54121 | 0.146231 | 4.38693 | 34.3869 | 30 | -0.0625643 | -0.563079 | 8.43692 | 9 | [11 empty] | 13.77393 | 0.149863 | 4.49589 | 34.4959 | 30 | -0.0626984 | -0.564287 | 8.43573 | 9.00002 | [11 empty] | 13.79689 | 0.147226 | 4.41678 | 34.4168 | 30 | -0.0637541 | -0.57382 | 8.42671 | 9.00053 | [11 empty] | 13.74675 | 0.14604 | 4.38118 | 34.3811 | 30 | -0.0626418 | -0.563775 | 8.4362 | 8.99998 | [11 empty] | 13.90777 | 0.152616 | 4.57847 | 34.5785 | 30 | -0.0617742 | -0.555959 | 8.4439 | 8.99986 | [11 empty] | 13.88849 | 0.1476 | 4.42808 | 34.4286 | 30.0005 | -0.0621707 | -0.559537 | 8.44047 | 9.00001 | [11 empty] | 13.81914 | 0.147765 | 4.43294 | 34.4329 | 30 | -0.0614635 | -0.553175 | 8.44688 | 9.00005
[21 empty] | 13.87152 | 0.147987 | 4.43971 | 34.4403 | 30.0006 | -0.0617411 | -0.555685 | 8.44456 | 9.00024 | [11 empty] | 13.76406 | 0.144429 | 4.33278 | 34.3322 | 29.9994 | -0.0599696 | -0.539725 | 8.46025 | 8.99998 | [11 empty] | 13.70773 | 0.148082 | 4.44241 | 34.4421 | 29.9997 | -0.0621204 | -0.559095 | 8.44108 | 9.00017 | [11 empty] | 13.58096 | 0.150358 | 4.46377 | 34.1514 | 29.6876 | -0.0670491 | -0.603446 | 8.39661 | 9.00006 | [11 empty] | 13.58504 | 0.149831 | 4.49493 | 34.4949 | 30 | -0.0671429 | -0.604281 | 8.39564 | 8.99992 | [11 empty] | 13.64617 | 0.145111 | 4.28691 | 33.8292 | 29.5423 | -0.0624612 | -0.56217 | 8.43814 | 9.00031 | [11 empty] | 13.72013 | 0.149959 | 4.35251 | 33.3772 | 29.0246 | -0.0646582 | -0.581923 | 8.41806 | 8.99998 | [31 empty] | 13.59892 | 0.1496 | 4.48799 | 34.488 | 30 | -0.063083 | -0.567747 | 8.43226 | 9 | [11 empty] | 13.68978 | 0.149375 | 4.48127 | 34.4813 | 30 | -0.06316 | -0.568445 | 8.43163 | 9.00007 | [11 empty] | 13.64887 | 0.150232 | 4.50697 | 34.5069 | 30 | -0.0645305 | -0.580784 | 8.41936 | 9.00014 | [11 empty] | 13.61616 | 0.150528 | 4.51585 | 34.5159 | 30 | -0.0636554 | -0.589531 | 8.67175 | 9.26129 | [11 empty] | 13.4926 | 0.1518 | 4.5315 | 34.3832 | 29.8517 | -0.0649681 | -0.584718 | 8.41536 | 9.00007 | [11 empty] | 13.54618 | 0.146553 | 4.39659 | 34.3966 | 30 | -0.0626149 | -0.563534 | 8.43647 | 9 | [11 empty] | 13.77889 | 0.15013 | 4.5039 | 34.5039 | 30 | -0.0627434 | -0.564692 | 8.43533 | 9.00002 | [11 empty] | 13.80199 | 0.147553 | 4.42661 | 34.4266 | 30 | -0.0637877 | -0.574123 | 8.42641 | 9.00053 | [11 empty] | 13.75257 | 0.146293 | 4.38879 | 34.3887 | 30 | -0.0626796 | -0.564115 | 8.43586 | 8.99998 | [11 empty] | 13.91391 | 0.152912 | 4.58735 | 34.5873 | 30 | -0.0618805 | -0.556915 | 8.44294 | 8.99986 | [11 empty] | 13.89813 | 0.147776 | 4.43334 | 34.4338 | 30.0005 | -0.0622041 | -0.559838 | 8.44017 | 9.00001 | [11 empty] | 13.82668 | 0.148049 | 4.44148 | 34.4415 | 30 | -0.0615024 | -0.553525 | 8.44653 | 9.00005
[21 empty] | 13.88252 | 0.14819 | 4.44579 | 34.4464 | 30.0006 | -0.0617677 | -0.555924 | 8.44432 | 9.00024 | [11 empty] | 13.76794 | 0.144702 | 4.34099 | 34.3404 | 29.9994 | -0.0599881 | -0.539891 | 8.46009 | 8.99998 | [11 empty] | 13.71269 | 0.148301 | 4.44897 | 34.4486 | 29.9997 | -0.0621648 | -0.559494 | 8.44068 | 9.00017 | [11 empty] | 13.58764 | 0.150692 | 4.47369 | 34.1613 | 29.6876 | -0.0671152 | -0.60404 | 8.39602 | 9.00006 | [11 empty] | 13.59059 | 0.150169 | 4.50508 | 34.5051 | 30 | -0.0671947 | -0.604747 | 8.39517 | 8.99992 | [11 empty] | 13.64137 | 0.145443 | 4.29672 | 33.839 | 29.5423 | -0.0624904 | -0.562433 | 8.43788 | 9.00031 | [11 empty] | 13.7244 | 0.150314 | 4.36281 | 33.3875 | 29.0246 | -0.0646834 | -0.582149 | 8.41784 | 8.99998 | [31 empty] | 13.60566 | 0.149788 | 4.49364 | 34.4936 | 30 | -0.0631242 | -0.568118 | 8.43189 | 9 | [11 empty] | 13.69845 | 0.149557 | 4.48672 | 34.4867 | 30 | -0.063184 | -0.56866 | 8.43141 | 9.00007 | [11 empty] | 13.6543125 | 0.150559 | 4.51677 | 34.5167 | 30 | -0.0645592 | -0.581042 | 8.4191 | 9.00014 | [11 empty] | 13.62196 | 0.150847 | 4.52542 | 34.5254 | 30 | -0.0636659 | -0.589628 | 8.67166 | 9.26129 | [11 empty] | 13.49898 | 0.152014 | 4.53789 | 34.3896 | 29.8517 | -0.0649965 | -0.584973 | 8.4151 | 9.00007 | [11 empty] | 13.55196875 | 0.146871 | 4.40613 | 34.4061 | 30 | -0.0626663 | -0.563997 | 8.43601 | 9 | [11 empty] | 13.7842 | 0.150388 | 4.51165 | 34.5117 | 30 | -0.0627614 | -0.564854 | 8.43517 | 9.00002 | [11 empty] | 13.80717 | 0.147875 | 4.43626 | 34.4363 | 30 | -0.0638316 | -0.574518 | 8.42601 | 9.00053 | [11 empty] | 13.75772 | 0.146512 | 4.39534 | 34.3953 | 30 | -0.0627118 | -0.564405 | 8.43557 | 8.99998 | [11 empty] | 13.91951 | 0.1532 | 4.59598 | 34.596 | 30 | -0.0620502 | -0.558443 | 8.44141 | 8.99986 | [11 empty] | 13.90733 | 0.147938 | 4.43821 | 34.4387 | 30.0005 | -0.0622671 | -0.560404 | 8.4396 | 9.00001 | [11 empty] | 13.83766 | 0.148337 | 4.4501 | 34.4501 | 30 | -0.0615534 | -0.553984 | 8.44607 | 9.00005
[21 empty] | 13.88352 | 0.148461 | 4.45393 | 34.4546 | 30.0006 | -0.0618042 | -0.556253 | 8.44399 | 9.00024 | [11 empty] | 13.77324 | 0.144953 | 4.3485 | 34.3479 | 29.9994 | -0.0600239 | -0.540214 | 8.45977 | 8.99998 | [11 empty] | 13.7174 | 0.148512 | 4.45531 | 34.455 | 29.9997 | -0.0622052 | -0.559857 | 8.44031 | 9.00017 | [11 empty] | 13.5932 | 0.151037 | 4.48393 | 34.1716 | 29.6876 | -0.0671754 | -0.604583 | 8.39547 | 9.00006 | [11 empty] | 13.59637 | 0.15051 | 4.5153 | 34.5153 | 30 | -0.0672524 | -0.605266 | 8.39465 | 8.99992 | [11 empty] | 13.64387 | 0.145773 | 4.30646 | 33.8487 | 29.5423 | -0.0625298 | -0.562788 | 8.43752 | 9.00031 | [11 empty] | 13.72914 | 0.150655 | 4.37271 | 33.3973 | 29.0246 | -0.0647327 | -0.582593 | 8.41739 | 8.99998 | [31 empty] | 13.61326 | 0.149965 | 4.49896 | 34.499 | 30 | -0.0631518 | -0.568366 | 8.43164 | 9 | [11 empty] | 13.70773 | 0.149717 | 4.49152 | 34.4915 | 30 | -0.0632145 | -0.568935 | 8.43114 | 9.00007 | [11 empty] | 13.65955 | 0.150862 | 4.52587 | 34.5258 | 30 | -0.0645954 | -0.581368 | 8.41877 | 9.00014 | [11 empty] | 13.62721 | 0.151142 | 4.53426 | 34.5343 | 30 | -0.0637069 | -0.590008 | 8.67128 | 9.26129 | [11 empty] | 13.50545 | 0.152203 | 4.54354 | 34.3953 | 29.8517 | -0.0650395 | -0.585361 | 8.41471 | 9.00007 | [11 empty] | 13.55706 | 0.147186 | 4.41558 | 34.4156 | 30 | -0.0627059 | -0.564354 | 8.43565 | 9 | [11 empty] | 13.79007 | 0.15062 | 4.51859 | 34.5186 | 30 | -0.0628003 | -0.565204 | 8.43482 | 9.00002 | [11 empty] | 13.81369 | 0.148194 | 4.44582 | 34.4458 | 30 | -0.0638589 | -0.574764 | 8.42577 | 9.00053 | [11 empty] | 13.76284 | 0.146726 | 4.40179 | 34.4017 | 30 | -0.0627336 | -0.564601 | 8.43538 | 8.99998 | [11 empty] | 13.92473 | 0.153485 | 4.60455 | 34.6045 | 30 | -0.0622608 | -0.560338 | 8.43952 | 8.99986 | [11 empty] | 13.91594 | 0.148102 | 4.44312 | 34.4436 | 30.0005 | -0.062287 | -0.560584 | 8.43942 | 9.00001 | [11 empty] | 13.84801 | 0.148623 | 4.4587 | 34.4587 | 30 | -0.0615893 | -0.554307 | 8.44575 | 9.00005
[21 empty] | 13.86326 | 0.148782 | 4.46356 | 34.4642 | 30.0006 | -0.0618385 | -0.556561 | 8.44368 | 9.00024 | [11 empty] | 13.77925 | 0.145195 | 4.35575 | 34.3551 | 29.9994 | -0.0600569 | -0.540511 | 8.45947 | 8.99998 | [11 empty] | 13.72277 | 0.14871 | 4.46125 | 34.4609 | 29.9997 | -0.0622445 | -0.560211 | 8.43996 | 9.00017 | [11 empty] | 13.59786 | 0.151372 | 4.49388 | 34.1815 | 29.6876 | -0.0672248 | -0.605027 | 8.39503 | 9.00006 | [11 empty] | 13.60169 | 0.150856 | 4.52567 | 34.5257 | 30 | -0.0672801 | -0.605516 | 8.39441 | 8.99992 | [11 empty] | 13.65215 | 0.146083 | 4.31563 | 33.8579 | 29.5423 | -0.0625785 | -0.563226 | 8.43709 | 9.00031 | [11 empty] | 13.73371 | 0.150985 | 4.38227 | 33.4069 | 29.0246 | -0.0647623 | -0.58286 | 8.41712 | 8.99998 | [31 empty] | 13.62028 | 0.150154 | 4.50462 | 34.5046 | 30 | -0.0631923 | -0.568731 | 8.43127 | 9 | [11 empty] | 13.71617 | 0.149867 | 4.49601 | 34.496 | 30 | -0.0632595 | -0.56934 | 8.43073 | 9.00007 | [11 empty] | 13.66515 | 0.151152 | 4.53455 | 34.5345 | 30 | -0.0646402 | -0.581771 | 8.41837 | 9.00014 | [11 empty] | 13.63237 | 0.151437 | 4.54312 | 34.5431 | 30 | -0.063724 | -0.590167 | 8.67112 | 9.26129 | [11 empty] | 13.51396 | 0.152384 | 4.54893 | 34.4007 | 29.8517 | -0.0650577 | -0.585524 | 8.41455 | 9.00007 | [11 empty] | 13.56321 | 0.147485 | 4.42456 | 34.4246 | 30 | -0.0627562 | -0.564806 | 8.4352 | 9 | [11 empty] | 13.79551 | 0.150853 | 4.52559 | 34.5256 | 30 | -0.0628322 | -0.565491 | 8.43453 | 9.00002 | [11 empty] | 13.81917 | 0.148489 | 4.45466 | 34.4547 | 30 | -0.0638939 | -0.575079 | 8.42545 | 9.00053 | [11 empty] | 13.76874 | 0.146943 | 4.40828 | 34.4082 | 30 | -0.06278 | -0.565019 | 8.43496 | 8.99998 | [11 empty] | 13.92942 | 0.153776 | 4.61329 | 34.6133 | 30 | -0.0625138 | -0.562615 | 8.43724 | 8.99986 | [11 empty] | 13.92462 | 0.148248 | 4.44752 | 34.448 | 30.0005 | -0.0623358 | -0.561022 | 8.43898 | 9.00001 | [11 empty] | 13.854 | 0.148906 | 4.46719 | 34.4672 | 30 | -0.0616221 | -0.554602 | 8.44545 | 9.00005
[21 empty] | 13.83995 | 0.149064 | 4.47203 | 34.4727 | 30.0006 | -0.0618633 | -0.556785 | 8.44345 | 9.00024 | [11 empty] | 13.78659 | 0.145416 | 4.36239 | 34.3618 | 29.9994 | -0.0600833 | -0.540748 | 8.45923 | 8.99998 | [11 empty] | 13.72835 | 0.148919 | 4.46752 | 34.4672 | 29.9997 | -0.0623167 | -0.560861 | 8.43931 | 9.00017 | [11 empty] | 13.60279 | 0.151711 | 4.50394 | 34.1916 | 29.6876 | -0.0672714 | -0.605447 | 8.39461 | 9.00006 | [11 empty] | 13.60628 | 0.151177 | 4.5353 | 34.5353 | 30 | -0.0673473 | -0.606121 | 8.3938 | 8.99992 | [11 empty] | 13.66226 | 0.146392 | 4.32475 | 33.867 | 29.5423 | -0.0625969 | -0.563391 | 8.43692 | 9.00031 | [11 empty] | 13.73791 | 0.151318 | 4.39196 | 33.4166 | 29.0246 | -0.0647971 | -0.583173 | 8.41681 | 8.99998 | [31 empty] | 13.62887 | 0.150347 | 4.5104 | 34.5104 | 30 | -0.0632132 | -0.568919 | 8.43108 | 9 | [11 empty] | 13.72433 | 0.150007 | 4.50022 | 34.5002 | 30 | -0.0632831 | -0.569552 | 8.43052 | 9.00007 | [11 empty] | 13.67151 | 0.151399 | 4.54196 | 34.5419 | 30 | -0.0646885 | -0.582205 | 8.41794 | 9.00014 | [11 empty] | 13.63728 | 0.151705 | 4.55116 | 34.5512 | 30 | -0.0637572 | -0.590474 | 8.67081 | 9.26129 | [11 empty] | 13.52294 | 0.152525 | 4.55313 | 34.4049 | 29.8517 | -0.065093 | -0.585841 | 8.41423 | 9.00007 | [11 empty] | 13.56999 | 0.147809 | 4.43427 | 34.4343 | 30 | -0.0627958 | -0.565163 | 8.43484 | 9 | [11 empty] | 13.80193 | 0.151072 | 4.53216 | 34.5322 | 30 | -0.0628697 | -0.565828 | 8.43419 | 9.00002 | [11 empty] | 13.82476 | 0.148777 | 4.46333 | 34.4633 | 30 | -0.063915 | -0.575269 | 8.42526 | 9.00053 | [11 empty] | 13.77503 | 0.147145 | 4.41434 | 34.4143 | 30 | -0.0628099 | -0.565288 | 8.43469 | 8.99998 | [11 empty] | 13.93386 | 0.15407 | 4.6221 | 34.6221 | 30 | -0.0627939 | -0.565136 | 8.43472 | 8.99986 | [11 empty] | 13.93295 | 0.148408 | 4.4523 | 34.4528 | 30.0005 | -0.0623529 | -0.561176 | 8.43883 | 9.00001 | [11 empty] | 13.85695 | 0.149169 | 4.47507 | 34.4751 | 30 | -0.0616755 | -0.555082 | 8.44497 | 9.00005
[21 empty] | 13.84578 | 0.149306 | 4.47926 | 34.4799 | 30.0006 | -0.0618853 | -0.556982 | 8.44326 | 9.00024 | [11 empty] | 13.79478125 | 0.145641 | 4.36915 | 34.3685 | 29.9994 | -0.0601003 | -0.540901 | 8.45908 | 8.99998 | [11 empty] | 13.73553 | 0.149138 | 4.47408 | 34.4737 | 29.9997 | -0.0623494 | -0.561155 | 8.43902 | 9.00017 | [11 empty] | 13.60855 | 0.152043 | 4.51379 | 34.2014 | 29.6876 | -0.0673359 | -0.606027 | 8.39403 | 9.00006 | [11 empty] | 13.60993 | 0.151512 | 4.54537 | 34.5454 | 30 | -0.0673945 | -0.606546 | 8.39338 | 8.99992 | [11 empty] | 13.67124 | 0.146692 | 4.33361 | 33.8759 | 29.5423 | -0.0626527 | -0.563894 | 8.43642 | 9.00031 | [11 empty] | 13.74387 | 0.151647 | 4.4015 | 33.4261 | 29.0246 | -0.0648317 | -0.583484 | 8.4165 | 8.99998 | [31 empty] | 13.63789 | 0.150543 | 4.51629 | 34.5163 | 30 | -0.0632451 | -0.569206 | 8.4308 | 9 | [11 empty] | 13.73053 | 0.150149 | 4.50448 | 34.5045 | 30 | -0.0633265 | -0.569943 | 8.43013 | 9.00007 | [11 empty] | 13.679 | 0.151615 | 4.54846 | 34.5484 | 30 | -0.0647187 | -0.582478 | 8.41766 | 9.00014 | [11 empty] | 13.64307 | 0.151939 | 4.55816 | 34.5582 | 30 | -0.0637938 | -0.590813 | 8.67047 | 9.26129 | [11 empty] | 13.53174 | 0.152675 | 4.5576 | 34.4093 | 29.8517 | -0.0651228 | -0.58611 | 8.41396 | 9.00007 | [11 empty] | 13.57695 | 0.148099 | 4.44297 | 34.443 | 30 | -0.0628362 | -0.565526 | 8.43448 | 9 | [11 empty] | 13.80832 | 0.151296 | 4.5389 | 34.5389 | 30 | -0.0628988 | -0.56609 | 8.43393 | 9.00002 | [11 empty] | 13.82933 | 0.149019 | 4.47058 | 34.4706 | 30 | -0.0639741 | -0.575801 | 8.42473 | 9.00053 | [11 empty] | 13.78356 | 0.14735 | 4.42051 | 34.4205 | 30 | -0.0628486 | -0.565636 | 8.43434 | 8.99998 | [11 empty] | 13.93842 | 0.154361 | 4.63082 | 34.6308 | 30 | -0.0631368 | -0.568222 | 8.43163 | 8.99986 | [11 empty] | 13.94033 | 0.148563 | 4.45696 | 34.4574 | 30.0005 | -0.0623943 | -0.561549 | 8.43846 | 9.00001 | [11 empty] | 13.85821 | 0.149438 | 4.48315 | 34.4831 | 30 | -0.0617058 | -0.555355 | 8.4447 | 9.00005
[21 empty] | 13.86215 | 0.149547 | 4.4865 | 34.4871 | 30.0006 | -0.0619154 | -0.557253 | 8.44299 | 9.00024 | [11 empty] | 13.80197 | 0.145866 | 4.37588 | 34.3753 | 29.9994 | -0.0601304 | -0.541173 | 8.45881 | 8.99998 | [11 empty] | 13.74347 | 0.149344 | 4.48027 | 34.4799 | 29.9997 | -0.062403 | -0.561638 | 8.43853 | 9.00017 | [11 empty] | 13.61505 | 0.152391 | 4.52412 | 34.2117 | 29.6876 | -0.0673777 | -0.606404 | 8.39365 | 9.00006 | [11 empty] | 13.61537 | 0.151855 | 4.55564 | 34.5556 | 30 | -0.0674293 | -0.606859 | 8.39306 | 8.99992 | [11 empty] | 13.67661 | 0.146975 | 4.34196 | 33.8842 | 29.5423 | -0.0626834 | -0.56417 | 8.43614 | 9.00031 | [11 empty] | 13.7500625 | 0.151982 | 4.41122 | 33.4359 | 29.0246 | -0.0648562 | -0.583705 | 8.41628 | 8.99998 | [31 empty] | 13.64584 | 0.15075 | 4.52249 | 34.5225 | 30 | -0.0632908 | -0.569617 | 8.43039 | 9 | [11 empty] | 13.73547 | 0.150282 | 4.50845 | 34.5085 | 30 | -0.0633505 | -0.570159 | 8.42991 | 9.00007 | [11 empty] | 13.68811 | 0.151807 | 4.55422 | 34.5542 | 30 | -0.0647653 | -0.582897 | 8.41725 | 9.00014 | [11 empty] | 13.64972 | 0.152154 | 4.56461 | 34.5646 | 30 | -0.0638291 | -0.591139 | 8.67015 | 9.26129 | [11 empty] | 13.53943 | 0.152805 | 4.5615 | 34.4132 | 29.8517 | -0.0651537 | -0.586388 | 8.41369 | 9.00007 | [11 empty] | 13.58301 | 0.148369 | 4.45108 | 34.4511 | 30 | -0.0628602 | -0.565742 | 8.43426 | 9 | [11 empty] | 13.81511 | 0.151518 | 4.54555 | 34.5456 | 30 | -0.0629641 | -0.566678 | 8.43334 | 9.00002 | [11 empty] | 13.8312 | 0.149247 | 4.4774 | 34.4774 | 30 | -0.0639881 | -0.575927 | 8.4246 | 9.00053 | [11 empty] | 13.79053 | 0.147559 | 4.42676 | 34.4267 | 30 | -0.0628825 | -0.565941 | 8.43404 | 8.99998 | [11 empty] | 13.94392 | 0.154644 | 4.6393 | 34.6393 | 30 | -0.0634813 | -0.571322 | 8.42853 | 8.99986 | [11 empty] | 13.94674 | 0.148704 | 4.4612 | 34.4617 | 30.0005 | -0.0624506 | -0.562056 | 8.43795 | 9.00001 | [11 empty] | 13.85921 | 0.149686 | 4.49057 | 34.4906 | 30 | -0.0617445 | -0.555703 | 8.44435 | 9.00005
[21 empty] | 13.87425 | 0.149754 | 4.4927 | 34.4933 | 30.0006 | -0.0619352 | -0.557432 | 8.44281 | 9.00024 | [11 empty] | 13.80841 | 0.146063 | 4.38181 | 34.3812 | 29.9994 | -0.0601642 | -0.541477 | 8.4585 | 8.99998 | [11 empty] | 13.75038 | 0.149573 | 4.48713 | 34.4868 | 29.9997 | -0.0624562 | -0.562116 | 8.43806 | 9.00017 | [11 empty] | 13.62097 | 0.152731 | 4.53422 | 34.2218 | 29.6876 | -0.0674306 | -0.606879 | 8.39318 | 9.00006 | [11 empty] | 13.62012 | 0.152181 | 4.56543 | 34.5654 | 30 | -0.0674476 | -0.607023 | 8.3929 | 8.99992 | [11 empty] | 13.67812 | 0.14726 | 4.35039 | 33.8926 | 29.5423 | -0.0627127 | -0.564434 | 8.43588 | 9.00031 | [11 empty] | 13.75503 | 0.152321 | 4.42107 | 33.4457 | 29.0246 | -0.0648917 | -0.584024 | 8.41596 | 8.99998 | [31 empty] | 13.65337 | 0.150972 | 4.52915 | 34.5292 | 30 | -0.0633245 | -0.569921 | 8.43008 | 9 | [11 empty] | 13.74158 | 0.150422 | 4.51266 | 34.5127 | 30 | -0.0633949 | -0.570559 | 8.42951 | 9.00007 | [11 empty] | 13.69749 | 0.151957 | 4.5587 | 34.5587 | 30 | -0.0648058 | -0.583261 | 8.41688 | 9.00014 | [11 empty] | 13.65574 | 0.152367 | 4.57101 | 34.571 | 30 | -0.0638491 | -0.591325 | 8.66996 | 9.26129 | [11 empty] | 13.54757 | 0.152943 | 4.56562 | 34.4174 | 29.8517 | -0.0651885 | -0.586701 | 8.41337 | 9.00007 | [11 empty] | 13.58823 | 0.148603 | 4.45811 | 34.4581 | 30 | -0.0629232 | -0.566309 | 8.43369 | 9 | [11 empty] | 13.82168 | 0.151741 | 4.55223 | 34.5523 | 30 | -0.0629961 | -0.566967 | 8.43305 | 9.00002 | [11 empty] | 13.83524 | 0.149455 | 4.48367 | 34.4837 | 30 | -0.0639934 | -0.575975 | 8.42456 | 9.00053 | [11 empty] | 13.79742 | 0.147759 | 4.43276 | 34.4327 | 30 | -0.0629156 | -0.566239 | 8.43374 | 8.99998 | [11 empty] | 13.94905 | 0.154927 | 4.6478 | 34.6478 | 30 | -0.0638628 | -0.574756 | 8.4251 | 8.99986 | [11 empty] | 13.95262 | 0.148874 | 4.46629 | 34.4668 | 30.0005 | -0.0624822 | -0.56234 | 8.43767 | 9.00001 | [11 empty] | 13.86189 | 0.149941 | 4.49822 | 34.4982 | 30 | -0.0618049 | -0.556247 | 8.44381 | 9.00005
[21 empty] | 13.87879 | 0.149967 | 4.4991 | 34.4997 | 30.0006 | -0.0619862 | -0.557891 | 8.44235 | 9.00024 | [11 empty] | 13.81483 | 0.146266 | 4.38789 | 34.3873 | 29.9994 | -0.0601827 | -0.541643 | 8.45834 | 8.99998 | [11 empty] | 13.75655 | 0.14981 | 4.49425 | 34.4939 | 29.9997 | -0.0625208 | -0.562698 | 8.43747 | 9.00017 | [11 empty] | 13.62591 | 0.153061 | 4.54403 | 34.2317 | 29.6876 | -0.0674772 | -0.607299 | 8.39276 | 9.00006 | [11 empty] | 13.62474 | 0.152504 | 4.57511 | 34.5751 | 30 | -0.0675199 | -0.607674 | 8.39225 | 8.99992 | [11 empty] | 13.67621 | 0.147525 | 4.35823 | 33.9005 | 29.5423 | -0.0627501 | -0.564771 | 8.43554 | 9.00031 | [11 empty] | 13.75961 | 0.152642 | 4.43037 | 33.455 | 29.0246 | -0.0649395 | -0.584455 | 8.41553 | 8.99998 | [31 empty] | 13.65926 | 0.151222 | 4.53668 | 34.5367 | 30 | -0.0633632 | -0.570269 | 8.42973 | 9 | [11 empty] | 13.7514 | 0.150572 | 4.51718 | 34.5172 | 30 | -0.0634204 | -0.570788 | 8.42928 | 9.00007 | [11 empty] | 13.70581 | 0.152138 | 4.56414 | 34.5641 | 30 | -0.0648395 | -0.583565 | 8.41658 | 9.00014 | [11 empty] | 13.66308 | 0.152558 | 4.57673 | 34.5767 | 30 | -0.0638893 | -0.591697 | 8.66959 | 9.26129 | [11 empty] | 13.55402 | 0.153085 | 4.56985 | 34.4216 | 29.8517 | -0.0652113 | -0.586906 | 8.41317 | 9.00007 | [11 empty] | 13.59432 | 0.148833 | 4.46499 | 34.465 | 30 | -0.0629467 | -0.566521 | 8.43348 | 9 | [11 empty] | 13.82768 | 0.151987 | 4.5596 | 34.5596 | 30 | -0.0630349 | -0.567315 | 8.43271 | 9.00002 | [11 empty] | 13.84077 | 0.149624 | 4.48871 | 34.4887 | 30 | -0.0640524 | -0.576506 | 8.42402 | 9.00053 | [11 empty] | 13.80577 | 0.147972 | 4.43915 | 34.4391 | 30 | -0.0629583 | -0.566624 | 8.43335 | 8.99998 | [11 empty] | 13.95386 | 0.155215 | 4.65646 | 34.6564 | 30 | -0.0642288 | -0.57805 | 8.42181 | 8.99986 | [11 empty] | 13.95552 | 0.149042 | 4.47132 | 34.4718 | 30.0005 | -0.0625361 | -0.562825 | 8.43718 | 9.00001 | [11 empty] | 13.86575 | 0.150181 | 4.50543 | 34.5054 | 30 | -0.061823 | -0.556411 | 8.44364 | 9.00005
[21 empty] | 13.8790625 | 0.15017 | 4.5052 | 34.5058 | 30.0006 | -0.061996 | -0.557979 | 8.44226 | 9.00024 | [11 empty] | 13.82162 | 0.14648 | 4.3943 | 34.3937 | 29.9994 | -0.0602236 | -0.542011 | 8.45797 | 8.99998 | [11 empty] | 13.76109 | 0.150067 | 4.50196 | 34.5016 | 29.9997 | -0.0625876 | -0.563299 | 8.43687 | 9.00017 | [11 empty] | 13.63027 | 0.153399 | 4.55404 | 34.2417 | 29.6876 | -0.0675031 | -0.607532 | 8.39252 | 9.00006 | [11 empty] | 13.62984 | 0.152813 | 4.5844 | 34.5844 | 30 | -0.0675612 | -0.608046 | 8.39188 | 8.99992 | [11 empty] | 13.67409 | 0.147785 | 4.36592 | 33.9082 | 29.5423 | -0.0627883 | -0.565114 | 8.4352 | 9.00031 | [11 empty] | 13.76522 | 0.152959 | 4.43958 | 33.4642 | 29.0246 | -0.0649461 | -0.584514 | 8.41547 | 8.99998 | [31 empty] | 13.6643 | 0.151485 | 4.54455 | 34.5446 | 30 | -0.0633805 | -0.570425 | 8.42958 | 9 | [11 empty] | 13.76346 | 0.150735 | 4.52207 | 34.5221 | 30 | -0.0634649 | -0.571188 | 8.42888 | 9.00007 | [11 empty] | 13.71512 | 0.152279 | 4.56838 | 34.5683 | 30 | -0.0648911 | -0.584029 | 8.41611 | 9.00014 | [11 empty] | 13.67016 | 0.152752 | 4.58256 | 34.5826 | 30 | -0.0639368 | -0.592137 | 8.66915 | 9.26129 | [11 empty] | 13.56113 | 0.153214 | 4.5737 | 34.4254 | 29.8517 | -0.065252 | -0.587273 | 8.4128 | 9.00007 | [11 empty] | 13.60286 | 0.149044 | 4.47132 | 34.4713 | 30 | -0.0629834 | -0.566851 | 8.43315 | 9 | [11 empty] | 13.83298 | 0.152221 | 4.56664 | 34.5667 | 30 | -0.0630738 | -0.567665 | 8.43236 | 9.00002 | [11 empty] | 13.84703 | 0.149821 | 4.49463 | 34.4946 | 30 | -0.0640806 | -0.576759 | 8.42377 | 9.00053 | [11 empty] | 13.81446 | 0.148215 | 4.44645 | 34.4464 | 30 | -0.0630013 | -0.567011 | 8.43297 | 8.99998 | [11 empty] | 13.95824 | 0.155506 | 4.66516 | 34.6651 | 30 | -0.0646197 | -0.581568 | 8.41829 | 8.99986 | [11 empty] | 13.94998 | 0.149222 | 4.47674 | 34.4772 | 30.0005 | -0.06255 | -0.56295 | 8.43706 | 9.00001 | [11 empty] | 13.87005 | 0.150425 | 4.51273 | 34.5127 | 30 | -0.0618777 | -0.556903 | 8.44315 | 9.00005
[21 empty] | 13.87767 | 0.150383 | 4.51158 | 34.5122 | 30.0006 | -0.0620197 | -0.558192 | 8.44205 | 9.00024 | [11 empty] | 13.82884375 | 0.1467 | 4.4009 | 34.4003 | 29.9994 | -0.0602498 | -0.542247 | 8.45773 | 8.99998 | [11 empty] | 13.76427 | 0.150368 | 4.51098 | 34.5106 | 29.9997 | -0.0626359 | -0.563734 | 8.43644 | 9.00017 | [11 empty] | 13.63438 | 0.153725 | 4.56373 | 34.2514 | 29.6876 | -0.0675542 | -0.607991 | 8.39207 | 9.00006 | [11 empty] | 13.63635 | 0.153141 | 4.59422 | 34.5942 | 30 | -0.0675791 | -0.608207 | 8.39171 | 8.99992 | [11 empty] | 13.67349 | 0.14804 | 4.37343 | 33.9157 | 29.5423 | -0.0628046 | -0.565261 | 8.43505 | 9.00031 | [11 empty] | 13.77192 | 0.153243 | 4.44784 | 33.4725 | 29.0246 | -0.0650012 | -0.58501 | 8.41497 | 8.99998 | [31 empty] | 13.66664 | 0.151768 | 4.55305 | 34.5531 | 30 | -0.0634285 | -0.570856 | 8.42915 | 9 | [11 empty] | 13.77334 | 0.150923 | 4.52769 | 34.5277 | 30 | -0.0634912 | -0.571426 | 8.42865 | 9.00007 | [11 empty] | 13.72439 | 0.152425 | 4.57275 | 34.5727 | 30 | -0.0649207 | -0.584295 | 8.41585 | 9.00014 | [11 empty] | 13.67694 | 0.152938 | 4.58815 | 34.5882 | 30 | -0.0639678 | -0.592424 | 8.66886 | 9.26129 | [11 empty] | 13.56809 | 0.153356 | 4.57793 | 34.4297 | 29.8517 | -0.0652791 | -0.587516 | 8.41256 | 9.00007 | [11 empty] | 13.6119 | 0.149236 | 4.47707 | 34.4771 | 30 | -0.0630098 | -0.567088 | 8.43292 | 9 | [11 empty] | 13.83867 | 0.152477 | 4.57431 | 34.5743 | 30 | -0.0631279 | -0.568152 | 8.43187 | 9.00002 | [11 empty] | 13.85532 | 0.150005 | 4.50015 | 34.5002 | 30 | -0.0641093 | -0.577017 | 8.42351 | 9.00053 | [11 empty] | 13.82112 | 0.148456 | 4.45367 | 34.4536 | 30 | -0.0630312 | -0.567279 | 8.4327 | 8.99998 | [11 empty] | 13.96182 | 0.155797 | 4.67392 | 34.6739 | 30 | -0.0650146 | -0.585122 | 8.41473 | 8.99986 | [11 empty] | 13.92726 | 0.149415 | 4.48251 | 34.483 | 30.0005 | -0.0625881 | -0.563294 | 8.43671 | 9.00001 | [11 empty] | 13.87577 | 0.15067 | 4.52008 | 34.5201 | 30 | -0.0619167 | -0.557253 | 8.4428 | 9.00005
[21 empty] | 13.87667 | 0.150577 | 4.51741 | 34.518 | 30.0006 | -0.0620468 | -0.558436 | 8.4418 | 9.00024 | [11 empty] | 13.83606 | 0.146909 | 4.40718 | 34.4066 | 29.9994 | -0.0602775 | -0.542496 | 8.45748 | 8.99998 | [11 empty] | 13.76684 | 0.15066 | 4.51973 | 34.5194 | 29.9997 | -0.0626921 | -0.564239 | 8.43593 | 9.00017 | [11 empty] | 13.6391 | 0.154044 | 4.5732 | 34.2608 | 29.6876 | -0.0675964 | -0.608371 | 8.39169 | 9.00006 | [11 empty] | 13.64302 | 0.15341 | 4.60229 | 34.6023 | 30 | -0.0676643 | -0.608973 | 8.39095 | 8.99992 | [11 empty] | 13.67691 | 0.148286 | 4.3807 | 33.923 | 29.5423 | -0.0628312 | -0.5655 | 8.43481 | 9.00031 | [11 empty] | 13.77928 | 0.15352 | 4.45585 | 33.4805 | 29.0246 | -0.0650193 | -0.585172 | 8.41481 | 8.99998 | [31 empty] | 13.66514 | 0.152068 | 4.56204 | 34.562 | 30 | -0.0634515 | -0.571064 | 8.42894 | 9 | [11 empty] | 13.7746 | 0.151135 | 4.53404 | 34.5341 | 30 | -0.0635333 | -0.571804 | 8.42827 | 9.00007 | [11 empty] | 13.7321 | 0.152564 | 4.57691 | 34.5769 | 30 | -0.0649582 | -0.584633 | 8.41551 | 9.00014 | [11 empty] | 13.68383 | 0.153133 | 4.59398 | 34.594 | 30 | -0.0639854 | -0.592587 | 8.6687 | 9.26129 | [11 empty] | 13.5759 | 0.15352 | 4.58282 | 34.4346 | 29.8517 | -0.0653116 | -0.587809 | 8.41226 | 9.00007 | [11 empty] | 13.6173 | 0.149425 | 4.48274 | 34.4827 | 30 | -0.063041 | -0.56737 | 8.43263 | 9 | [11 empty] | 13.84213 | 0.152739 | 4.58217 | 34.5822 | 30 | -0.0631699 | -0.56853 | 8.43149 | 9.00002 | [11 empty] | 13.86502 | 0.150216 | 4.50647 | 34.5065 | 30 | -0.0641283 | -0.577188 | 8.42334 | 9.00053 | [11 empty] | 13.82634 | 0.148708 | 4.46124 | 34.4612 | 30 | -0.0630709 | -0.567636 | 8.43234 | 8.99998 | [11 empty] | 13.96534 | 0.156093 | 4.68277 | 34.6828 | 30 | -0.0653986 | -0.588578 | 8.41128 | 8.99986 | [11 empty] | 13.90824 | 0.1496 | 4.48808 | 34.4886 | 30.0005 | -0.0626053 | -0.563449 | 8.43656 | 9.00001 | [11 empty] | 13.88315 | 0.150914 | 4.52741 | 34.5274 | 30 | -0.0619589 | -0.557633 | 8.44242 | 9.00005
[21 empty] | 13.87923 | 0.150786 | 4.52369 | 34.5243 | 30.0006 | -0.0620528 | -0.55849 | 8.44175 | 9.00024 | [11 empty] | 13.84387 | 0.14712 | 4.41352 | 34.4129 | 29.9994 | -0.0603135 | -0.542821 | 8.45716 | 8.99998 | [11 empty] | 13.76949 | 0.150957 | 4.52865 | 34.5283 | 29.9997 | -0.0627756 | -0.564991 | 8.43518 | 9.00017 | [11 empty] | 13.6435 | 0.154355 | 4.58244 | 34.2701 | 29.6876 | -0.0676323 | -0.608695 | 8.39136 | 9.00006 | [11 empty] | 13.64888 | 0.153697 | 4.61092 | 34.6109 | 30 | -0.0676685 | -0.609011 | 8.39091 | 8.99992 | [11 empty] | 13.68423 | 0.148533 | 4.388 | 33.9303 | 29.5423 | -0.0628669 | -0.565822 | 8.43449 | 9.00031 | [11 empty] | 13.78613 | 0.153764 | 4.46293 | 33.4876 | 29.0246 | -0.065057 | -0.585512 | 8.41447 | 8.99998 | [31 empty] | 13.66392 | 0.152356 | 4.57069 | 34.5707 | 30 | -0.0635116 | -0.571605 | 8.4284 | 9 | [11 empty] | 13.75704 | 0.151376 | 4.54128 | 34.5413 | 30 | -0.063551 | -0.571963 | 8.42811 | 9.00007 | [11 empty] | 13.7398 | 0.152701 | 4.58101 | 34.581 | 30 | -0.0650118 | -0.585115 | 8.41503 | 9.00014 | [11 empty] | 13.69057 | 0.153325 | 4.59976 | 34.5998 | 30 | -0.0640241 | -0.592946 | 8.66834 | 9.26129 | [11 empty] | 13.58554 | 0.15369 | 4.58792 | 34.4396 | 29.8517 | -0.0653503 | -0.588158 | 8.41192 | 9.00007 | [11 empty] | 13.6134 | 0.1496 | 4.48799 | 34.488 | 30 | -0.063083 | -0.567747 | 8.43226 | 9 | [11 empty] | 13.84616 | 0.153013 | 4.59041 | 34.5904 | 30 | -0.0632273 | -0.569047 | 8.43097 | 9.00002 | [11 empty] | 13.87243 | 0.150438 | 4.51313 | 34.5131 | 30 | -0.0641647 | -0.577517 | 8.42301 | 9.00053 | [11 empty] | 13.83079 | 0.148985 | 4.46955 | 34.4695 | 30 | -0.063111 | -0.567997 | 8.43198 | 8.99998 | [11 empty] | 13.96884 | 0.156378 | 4.69135 | 34.6913 | 30 | -0.0657903 | -0.592103 | 8.40775 | 8.99986 | [11 empty] | 13.91454 | 0.149787 | 4.49368 | 34.4941 | 30.0005 | -0.0626265 | -0.563639 | 8.43637 | 9.00001 | [11 empty] | 13.88998 | 0.151164 | 4.53491 | 34.5349 | 30 | -0.0620007 | -0.55801 | 8.44204 | 9.00005
[21 empty] | 13.8869 | 0.151003 | 4.53018 | 34.5308 | 30.0006 | -0.0620938 | -0.558859 | 8.44138 | 9.00024 | [11 empty] | 13.85128 | 0.147359 | 4.42067 | 34.4201 | 29.9994 | -0.0603286 | -0.542956 | 8.45702 | 8.99998 | [11 empty] | 13.77208 | 0.151269 | 4.53802 | 34.5377 | 29.9997 | -0.0628423 | -0.565592 | 8.43458 | 9.00017 | [11 empty] | 13.64733 | 0.154638 | 4.59083 | 34.2785 | 29.6876 | -0.0676765 | -0.609092 | 8.39096 | 9.00006 | [11 empty] | 13.65489 | 0.153937 | 4.6181 | 34.6181 | 30 | -0.0677018 | -0.609311 | 8.39061 | 8.99992 | [11 empty] | 13.69334 | 0.148766 | 4.39487 | 33.9371 | 29.5423 | -0.062894 | -0.566066 | 8.43425 | 9.00031 | [11 empty] | 13.79321 | 0.153981 | 4.46925 | 33.4939 | 29.0246 | -0.0650823 | -0.585739 | 8.41424 | 8.99998 | [31 empty] | 13.66509 | 0.152674 | 4.58022 | 34.5802 | 30 | -0.0635094 | -0.571585 | 8.42842 | 9 | [11 empty] | 13.72097 | 0.151608 | 4.54825 | 34.5483 | 30 | -0.063568 | -0.572116 | 8.42795 | 9.00007 | [11 empty] | 13.74934 | 0.152842 | 4.58525 | 34.5852 | 30 | -0.0650515 | -0.585473 | 8.41467 | 9.00014 | [11 empty] | 13.69667 | 0.153529 | 4.60587 | 34.6059 | 30 | -0.0640732 | -0.5934 | 8.66789 | 9.26129 | [11 empty] | 13.59214 | 0.153903 | 4.59427 | 34.446 | 29.8517 | -0.0653703 | -0.588338 | 8.41174 | 9.00007 | [11 empty] | 13.60148 | 0.149788 | 4.49364 | 34.4936 | 30 | -0.0631242 | -0.568118 | 8.43189 | 9 | [11 empty] | 13.84885 | 0.153292 | 4.59877 | 34.5988 | 30 | -0.0632707 | -0.569438 | 8.43058 | 9.00002 | [11 empty] | 13.87696 | 0.150686 | 4.5206 | 34.5206 | 30 | -0.0642082 | -0.577908 | 8.42262 | 9.00053 | [11 empty] | 13.83273 | 0.149273 | 4.47817 | 34.4781 | 30 | -0.0631477 | -0.568328 | 8.43165 | 8.99998 | [11 empty] | 13.97311 | 0.156661 | 4.69984 | 34.6998 | 30 | -0.0661944 | -0.59574 | 8.40412 | 8.99986 | [11 empty] | 13.92868 | 0.14996 | 4.49888 | 34.4994 | 30.0005 | -0.0626363 | -0.563727 | 8.43628 | 9.00001 | [11 empty] | 13.8984 | 0.151415 | 4.54244 | 34.5424 | 30 | -0.0620436 | -0.558395 | 8.44166 | 9.00005
[21 empty] | 13.89709 | 0.151209 | 4.53638 | 34.537 | 30.0006 | -0.0621091 | -0.558997 | 8.44124 | 9.00024 | [11 empty] | 13.8566 | 0.147588 | 4.42756 | 34.427 | 29.9994 | -0.0603723 | -0.54335 | 8.45663 | 8.99998 | [11 empty] | 13.77467 | 0.151582 | 4.54739 | 34.5471 | 29.9997 | -0.0629446 | -0.566512 | 8.43366 | 9.00017 | [11 empty] | 13.65321 | 0.154891 | 4.59835 | 34.286 | 29.6876 | -0.0677207 | -0.60949 | 8.39057 | 9.00006 | [11 empty] | 13.66269 | 0.154136 | 4.62407 | 34.6241 | 30 | -0.0677506 | -0.609751 | 8.39017 | 8.99992 | [11 empty] | 13.70276 | 0.149001 | 4.40183 | 33.9441 | 29.5423 | -0.0629219 | -0.566317 | 8.43399 | 9.00031 | [11 empty] | 13.79981 | 0.154176 | 4.4749 | 33.4995 | 29.0246 | -0.0651244 | -0.586118 | 8.41387 | 8.99998 | [31 empty] | 13.66875 | 0.152989 | 4.58966 | 34.5897 | 30 | -0.0635323 | -0.571791 | 8.42821 | 9 | [11 empty] | 13.70656 | 0.151811 | 4.55434 | 34.5544 | 30 | -0.0635801 | -0.572225 | 8.42785 | 9.00007 | [11 empty] | 13.75958 | 0.152979 | 4.58938 | 34.5893 | 30 | -0.0650846 | -0.58577 | 8.41437 | 9.00014 | [11 empty] | 13.70329 | 0.153765 | 4.61296 | 34.613 | 30 | -0.0641004 | -0.593653 | 8.66763 | 9.26129 | [11 empty] | 13.58691 | 0.154161 | 4.60196 | 34.4537 | 29.8517 | -0.065402 | -0.588623 | 8.41145 | 9.00007 | [11 empty] | 13.59741 | 0.149965 | 4.49896 | 34.499 | 30 | -0.0631518 | -0.568366 | 8.43164 | 9 | [11 empty] | 13.85235 | 0.153582 | 4.60746 | 34.6075 | 30 | -0.0633286 | -0.569959 | 8.43006 | 9.00002 | [11 empty] | 13.87742 | 0.150964 | 4.52891 | 34.5289 | 30 | -0.0642298 | -0.578102 | 8.42243 | 9.00053 | [11 empty] | 13.83386 | 0.149562 | 4.48687 | 34.4868 | 30 | -0.0631897 | -0.568706 | 8.43127 | 8.99998 | [11 empty] | 13.97792 | 0.156951 | 4.70853 | 34.7085 | 30 | -0.0665658 | -0.599083 | 8.40077 | 8.99986 | [11 empty] | 13.93894 | 0.15015 | 4.50456 | 34.505 | 30.0005 | -0.0626663 | -0.563997 | 8.43601 | 9.00001 | [11 empty] | 13.90732 | 0.151672 | 4.55017 | 34.5502 | 30 | -0.0621126 | -0.559017 | 8.44104 | 9.00005
[21 empty] | 13.90768 | 0.151462 | 4.54396 | 34.5446 | 30.0006 | -0.0621425 | -0.559297 | 8.44094 | 9.00024 | [11 empty] | 13.85974 | 0.147836 | 4.43499 | 34.4344 | 29.9994 | -0.0604049 | -0.543643 | 8.45634 | 8.99998 | [11 empty] | 13.77691 | 0.151895 | 4.55679 | 34.5564 | 29.9997 | -0.063029 | -0.567272 | 8.4329 | 9.00017 | [11 empty] | 13.66025 | 0.155124 | 4.60528 | 34.2929 | 29.6876 | -0.0677588 | -0.609833 | 8.39022 | 9.00006 | [11 empty] | 13.67046875 | 0.154328 | 4.62983 | 34.6298 | 30 | -0.0677779 | -0.609995 | 8.38993 | 8.99992 | [11 empty] | 13.71163 | 0.149236 | 4.40877 | 33.951 | 29.5423 | -0.0629592 | -0.566652 | 8.43366 | 9.00031 | [11 empty] | 13.80629 | 0.154358 | 4.48018 | 33.5048 | 29.0246 | -0.065143 | -0.586286 | 8.4137 | 8.99998 | [31 empty] | 13.67389 | 0.153282 | 4.59847 | 34.5985 | 30 | -0.0635739 | -0.572165 | 8.42784 | 9 | [11 empty] | 13.71697 | 0.152007 | 4.56021 | 34.5602 | 30 | -0.0636163 | -0.572551 | 8.42752 | 9.00007 | [11 empty] | 13.77082 | 0.15314 | 4.59419 | 34.5942 | 30 | -0.0651294 | -0.586174 | 8.41397 | 9.00014 | [11 empty] | 13.70759 | 0.154007 | 4.6202 | 34.6202 | 30 | -0.0641306 | -0.593932 | 8.66735 | 9.26129 | [11 empty] | 13.55627 | 0.154417 | 4.60961 | 34.4613 | 29.8517 | -0.0654047 | -0.588647 | 8.41143 | 9.00007 | [11 empty] | 13.60642 | 0.150154 | 4.50462 | 34.5046 | 30 | -0.0631923 | -0.568731 | 8.43127 | 9 | [11 empty] | 13.85685 | 0.15387 | 4.61611 | 34.6161 | 30 | -0.0634038 | -0.570635 | 8.42939 | 9.00002 | [11 empty] | 13.87724 | 0.15125 | 4.53751 | 34.5375 | 30 | -0.0642553 | -0.578332 | 8.4222 | 9.00053 | [11 empty] | 13.83379 | 0.149882 | 4.49645 | 34.4964 | 30 | -0.0632086 | -0.568876 | 8.4311 | 8.99998 | [11 empty] | 13.98199 | 0.157237 | 4.71711 | 34.7171 | 30 | -0.0669407 | -0.602457 | 8.3974 | 8.99986 | [11 empty] | 13.94396 | 0.150348 | 4.51051 | 34.511 | 30.0005 | -0.0627158 | -0.564443 | 8.43556 | 9.00001 | [11 empty] | 13.91626 | 0.151927 | 4.5578 | 34.5578 | 30 | -0.0621765 | -0.559592 | 8.44046 | 9.00005
[21 empty] | 13.91683 | 0.151682 | 4.55056 | 34.5512 | 30.0006 | -0.0621627 | -0.55948 | 8.44076 | 9.00024 | [11 empty] | 13.86226 | 0.148085 | 4.44247 | 34.4419 | 29.9994 | -0.0604237 | -0.543812 | 8.45617 | 8.99998 | [11 empty] | 13.77932 | 0.152224 | 4.56666 | 34.5663 | 29.9997 | -0.0631561 | -0.568416 | 8.43176 | 9.00017 | [11 empty] | 13.66743 | 0.155322 | 4.61115 | 34.2988 | 29.6876 | -0.0677767 | -0.609994 | 8.39006 | 9.00006 | [11 empty] | 13.67832 | 0.154494 | 4.63482 | 34.6348 | 30 | -0.0678209 | -0.610383 | 8.38954 | 8.99992 | [11 empty] | 13.72084375 | 0.14948 | 4.41597 | 33.9582 | 29.5423 | -0.0629712 | -0.56676 | 8.43355 | 9.00031 | [11 empty] | 13.81456 | 0.154502 | 4.48435 | 33.509 | 29.0246 | -0.0651735 | -0.58656 | 8.41342 | 8.99998 | [31 empty] | 13.6794375 | 0.15359 | 4.6077 | 34.6077 | 30 | -0.063611 | -0.572499 | 8.4275 | 9 | [11 empty] | 13.73274 | 0.15221 | 4.56631 | 34.5663 | 30 | -0.0636353 | -0.572722 | 8.42735 | 9.00007 | [11 empty] | 13.77948 | 0.153292 | 4.59875 | 34.5987 | 30 | -0.0651821 | -0.586648 | 8.4135 | 9.00014 | [11 empty] | 13.70907 | 0.15427 | 4.62809 | 34.6281 | 30 | -0.0641684 | -0.594282 | 8.667 | 9.26129 | [11 empty] | 13.53072 | 0.154636 | 4.61615 | 34.4679 | 29.8517 | -0.0654418 | -0.588981 | 8.41109 | 9.00007 | [11 empty] | 13.61773 | 0.150347 | 4.5104 | 34.5104 | 30 | -0.0632132 | -0.568919 | 8.43108 | 9 | [11 empty] | 13.85999 | 0.154173 | 4.62521 | 34.6252 | 30 | -0.0634767 | -0.571291 | 8.42873 | 9.00002 | [11 empty] | 13.878 | 0.151557 | 4.5467 | 34.5467 | 30 | -0.064297 | -0.578707 | 8.42182 | 9.00053 | [11 empty] | 13.83392 | 0.150202 | 4.50605 | 34.506 | 30 | -0.0632447 | -0.569201 | 8.43078 | 8.99998 | [11 empty] | 13.98612 | 0.157525 | 4.72574 | 34.7257 | 30 | -0.0672827 | -0.605535 | 8.39432 | 8.99986 | [11 empty] | 13.9464 | 0.150538 | 4.51622 | 34.5167 | 30.0005 | -0.0627356 | -0.564621 | 8.43539 | 9.00001 | [11 empty] | 13.92581 | 0.152175 | 4.56525 | 34.5652 | 30 | -0.0622382 | -0.560148 | 8.43991 | 9.00005
[21 empty] | 13.92498 | 0.15193 | 4.55798 | 34.5586 | 30.0006 | -0.062188 | -0.559707 | 8.44053 | 9.00024 | [11 empty] | 13.86456 | 0.14833 | 4.4498 | 34.4492 | 29.9994 | -0.0604579 | -0.544119 | 8.45586 | 8.99998 | [11 empty] | 13.78145 | 0.152546 | 4.57631 | 34.576 | 29.9997 | -0.0633385 | -0.570057 | 8.43011 | 9.00017 | [11 empty] | 13.67518 | 0.155511 | 4.61674 | 34.3044 | 29.6876 | -0.0678239 | -0.610419 | 8.38964 | 9.00006 | [11 empty] | 13.68552 | 0.154652 | 4.63957 | 34.6396 | 30 | -0.0678723 | -0.610845 | 8.38908 | 8.99992 | [11 empty] | 13.72891 | 0.149729 | 4.42333 | 33.9656 | 29.5423 | -0.0630069 | -0.567082 | 8.43323 | 9.00031 | [11 empty] | 13.82313 | 0.154696 | 4.49 | 33.5146 | 29.0246 | -0.0652058 | -0.586851 | 8.41313 | 8.99998 | [31 empty] | 13.68483 | 0.153897 | 4.61691 | 34.6169 | 30 | -0.0636273 | -0.572646 | 8.42736 | 9 | [11 empty] | 13.74549 | 0.152415 | 4.57245 | 34.5725 | 30 | -0.063655 | -0.572899 | 8.42717 | 9.00007 | [11 empty] | 13.78214 | 0.153448 | 4.60344 | 34.6034 | 30 | -0.0652158 | -0.586952 | 8.41319 | 9.00014 | [11 empty] | 13.70853 | 0.154557 | 4.63671 | 34.6367 | 30 | -0.0642167 | -0.594729 | 8.66656 | 9.26129 | [11 empty] | 13.53766 | 0.154846 | 4.62241 | 34.4741 | 29.8517 | -0.065469 | -0.589226 | 8.41085 | 9.00007 | [11 empty] | 13.62706 | 0.150543 | 4.51629 | 34.5163 | 30 | -0.0632451 | -0.569206 | 8.4308 | 9 | [11 empty] | 13.86341 | 0.154452 | 4.63357 | 34.6336 | 30 | -0.0636434 | -0.572792 | 8.42723 | 9.00002 | [11 empty] | 13.88154 | 0.151862 | 4.55587 | 34.5559 | 30 | -0.0643134 | -0.578855 | 8.42168 | 9.00053 | [11 empty] | 13.83632 | 0.15051 | 4.51528 | 34.5152 | 30 | -0.0632801 | -0.56952 | 8.43046 | 8.99998 | [11 empty] | 13.98997 | 0.157805 | 4.73414 | 34.7341 | 30 | -0.067656 | -0.608894 | 8.39096 | 8.99986 | [11 empty] | 13.94882 | 0.150737 | 4.52218 | 34.5226 | 30.0005 | -0.0627649 | -0.564884 | 8.43512 | 9.00001 | [11 empty] | 13.93493 | 0.152429 | 4.57286 | 34.5729 | 30 | -0.0623126 | -0.560817 | 8.43924 | 9.00005
[21 empty] | 13.93376 | 0.152177 | 4.56541 | 34.566 | 30.0006 | -0.0622174 | -0.559972 | 8.44027 | 9.00024 | [11 empty] | 13.868 | 0.148561 | 4.45674 | 34.4561 | 29.9994 | -0.0604981 | -0.544482 | 8.4555 | 8.99998 | [11 empty] | 13.78415 | 0.152878 | 4.58628 | 34.5859 | 29.9997 | -0.0635696 | -0.572138 | 8.42803 | 9.00017 | [11 empty] | 13.68384 | 0.15569 | 4.62208 | 34.3097 | 29.6876 | -0.0678497 | -0.610651 | 8.38941 | 9.00006 | [11 empty] | 13.69466 | 0.154804 | 4.64412 | 34.6441 | 30 | -0.0679068 | -0.611156 | 8.38877 | 8.99992 | [11 empty] | 13.73679 | 0.149986 | 4.43094 | 33.9732 | 29.5423 | -0.0630341 | -0.567327 | 8.43298 | 9.00031 | [11 empty] | 13.83086 | 0.154872 | 4.49511 | 33.5198 | 29.0246 | -0.0652413 | -0.587171 | 8.41281 | 8.99998 | [31 empty] | 13.6909 | 0.154206 | 4.62619 | 34.6262 | 30 | -0.0636671 | -0.573004 | 8.427 | 9 | [11 empty] | 13.75319 | 0.152625 | 4.57877 | 34.5788 | 30 | -0.0636782 | -0.573109 | 8.42696 | 9.00007 | [11 empty] | 13.7678 | 0.153628 | 4.60883 | 34.6088 | 30 | -0.0652443 | -0.587208 | 8.41293 | 9.00014 | [11 empty] | 13.70704 | 0.154861 | 4.64584 | 34.6458 | 30 | -0.0642256 | -0.594812 | 8.66647 | 9.26129 | [11 empty] | 13.55124 | 0.155059 | 4.62879 | 34.4805 | 29.8517 | -0.065477 | -0.589298 | 8.41078 | 9.00007 | [11 empty] | 13.63146 | 0.15075 | 4.52249 | 34.5225 | 30 | -0.0632908 | -0.569617 | 8.43039 | 9 | [11 empty] | 13.86781 | 0.154786 | 4.64359 | 34.6436 | 30 | -0.0637797 | -0.574019 | 8.426 | 9.00002 | [11 empty] | 13.88626 | 0.152176 | 4.56529 | 34.5653 | 30 | -0.0643355 | -0.579054 | 8.42148 | 9.00053 | [11 empty] | 13.8401 | 0.15083 | 4.5249 | 34.5249 | 30 | -0.0633273 | -0.569944 | 8.43003 | 8.99998 | [11 empty] | 13.99381 | 0.1581 | 4.74299 | 34.743 | 30 | -0.0679747 | -0.611762 | 8.38809 | 8.99986 | [11 empty] | 13.95364 | 0.150939 | 4.52824 | 34.5287 | 30.0005 | -0.0627962 | -0.565166 | 8.43484 | 9.00001 | [11 empty] | 13.94367 | 0.152679 | 4.58037 | 34.5804 | 30 | -0.0624125 | -0.561716 | 8.43834 | 9.00005
[21 empty] | 13.94206 | 0.152442 | 4.57336 | 34.574 | 30.0006 | -0.0622555 | -0.560314 | 8.43993 | 9.00024 | [11 empty] | 13.87284 | 0.148803 | 4.464 | 34.4634 | 29.9994 | -0.0605166 | -0.544648 | 8.45533 | 8.99998 | [11 empty] | 13.78711 | 0.153215 | 4.59639 | 34.596 | 29.9997 | -0.0638516 | -0.574676 | 8.4255 | 9.00017 | [11 empty] | 13.69163 | 0.155841 | 4.62654 | 34.3142 | 29.6876 | -0.0679001 | -0.611105 | 8.38895 | 9.00006 | [11 empty] | 13.70278125 | 0.154954 | 4.64862 | 34.6486 | 30 | -0.0679309 | -0.611373 | 8.38855 | 8.99992 | [11 empty] | 13.74444 | 0.150244 | 4.43856 | 33.9808 | 29.5423 | -0.0630701 | -0.56765 | 8.43266 | 9.00031 | [11 empty] | 13.8369 | 0.155017 | 4.49933 | 33.524 | 29.0246 | -0.065272 | -0.587447 | 8.41254 | 8.99998 | [31 empty] | 13.69546 | 0.154506 | 4.63519 | 34.6352 | 30 | -0.0636819 | -0.573137 | 8.42687 | 9 | [11 empty] | 13.7586 | 0.152841 | 4.58524 | 34.5853 | 30 | -0.0636929 | -0.57324 | 8.42683 | 9.00007 | [11 empty] | 13.72677 | 0.153797 | 4.61391 | 34.6139 | 30 | -0.0652562 | -0.587315 | 8.41283 | 9.00014 | [11 empty] | 13.70867 | 0.15517 | 4.6551 | 34.6551 | 30 | -0.0642705 | -0.595227 | 8.66606 | 9.26129 | [11 empty] | 13.5607 | 0.155262 | 4.63483 | 34.4866 | 29.8517 | -0.0655153 | -0.589642 | 8.41043 | 9.00007 | [11 empty] | 13.63179 | 0.150972 | 4.52915 | 34.5292 | 30 | -0.0633245 | -0.569921 | 8.43008 | 9 | [11 empty] | 13.87127 | 0.155088 | 4.65263 | 34.6527 | 30 | -0.0640257 | -0.576232 | 8.42379 | 9.00002 | [11 empty] | 13.89098 | 0.152496 | 4.57488 | 34.5749 | 30 | -0.064382 | -0.579472 | 8.42106 | 9.00053 | [11 empty] | 13.84609 | 0.151152 | 4.53457 | 34.5345 | 30 | -0.063354 | -0.570185 | 8.42979 | 8.99998 | [11 empty] | 13.99825 | 0.158389 | 4.75167 | 34.7517 | 30 | -0.0682879 | -0.614582 | 8.38527 | 8.99986 | [11 empty] | 13.96072 | 0.151153 | 4.53467 | 34.5351 | 30.0005 | -0.0627974 | -0.565177 | 8.43483 | 9.00001 | [11 empty] | 13.95184 | 0.152933 | 4.58799 | 34.588 | 30 | -0.0624923 | -0.562434 | 8.43762 | 9.00005
[21 empty] | 13.94937 | 0.152715 | 4.58154 | 34.5822 | 30.0006 | -0.0622927 | -0.560649 | 8.43959 | 9.00024 | [11 empty] | 13.87921 | 0.149032 | 4.47088 | 34.4703 | 29.9994 | -0.0605526 | -0.544972 | 8.45501 | 8.99998 | [11 empty] | 13.79047 | 0.153548 | 4.60639 | 34.606 | 29.9997 | -0.0641742 | -0.577578 | 8.42259 | 9.00017 | [11 empty] | 13.70048 | 0.156008 | 4.63151 | 34.3191 | 29.6876 | -0.0679313 | -0.611385 | 8.38867 | 9.00006 | [11 empty] | 13.71076 | 0.155103 | 4.6531 | 34.6531 | 30 | -0.067973 | -0.611752 | 8.38817 | 8.99992 | [11 empty] | 13.75187 | 0.15052 | 4.44671 | 33.989 | 29.5423 | -0.0631076 | -0.567988 | 8.43232 | 9.00031 | [11 empty] | 13.8413 | 0.155188 | 4.50428 | 33.5289 | 29.0246 | -0.0653131 | -0.587817 | 8.41217 | 8.99998 | [31 empty] | 13.6993 | 0.154794 | 4.64383 | 34.6438 | 30 | -0.0637174 | -0.573457 | 8.42655 | 9 | [11 empty] | 13.7653 | 0.153063 | 4.59191 | 34.5919 | 30 | -0.0637161 | -0.57345 | 8.42662 | 9.00007 | [11 empty] | 13.7162 | 0.153961 | 4.61884 | 34.6188 | 30 | -0.0652806 | -0.587534 | 8.41261 | 9.00014 | [11 empty] | 13.71351 | 0.155468 | 4.66404 | 34.664 | 30 | -0.06433 | -0.595779 | 8.66551 | 9.26129 | [11 empty] | 13.56445 | 0.15548 | 4.64135 | 34.4931 | 29.8517 | -0.0655182 | -0.589668 | 8.41041 | 9.00007 | [11 empty] | 13.63038 | 0.151222 | 4.53668 | 34.5367 | 30 | -0.0633632 | -0.570269 | 8.42973 | 9 | [11 empty] | 13.87449 | 0.155409 | 4.66228 | 34.6623 | 30 | -0.0643119 | -0.578808 | 8.42121 | 9.00002 | [11 empty] | 13.8939 | 0.152815 | 4.58445 | 34.5845 | 30 | -0.0644132 | -0.579753 | 8.42078 | 9.00053 | [11 empty] | 13.85145 | 0.151457 | 4.54372 | 34.5437 | 30 | -0.0633959 | -0.570561 | 8.42942 | 8.99998 | [11 empty] | 14.00335 | 0.158679 | 4.76038 | 34.7604 | 30 | -0.0685484 | -0.616926 | 8.38293 | 8.99986 | [11 empty] | 13.96772 | 0.151373 | 4.54125 | 34.5417 | 30.0005 | -0.0628464 | -0.565618 | 8.43439 | 9.00001 | [11 empty] | 13.95883 | 0.153194 | 4.59582 | 34.5958 | 30 | -0.0626038 | -0.563438 | 8.43662 | 9.00005
[21 empty] | 13.95699 | 0.153 | 4.5901 | 34.5907 | 30.0006 | -0.0623067 | -0.560775 | 8.43946 | 9.00024 | [11 empty] | 13.88524 | 0.149256 | 4.47758 | 34.477 | 29.9994 | -0.0605824 | -0.54524 | 8.45474 | 8.99998 | [11 empty] | 13.79433 | 0.153897 | 4.61686 | 34.6165 | 29.9997 | -0.0645371 | -0.580845 | 8.41933 | 9.00017 | [11 empty] | 13.70899 | 0.156173 | 4.63641 | 34.324 | 29.6876 | -0.067971 | -0.611743 | 8.38831 | 9.00006 | [11 empty] | 13.71817 | 0.155267 | 4.65802 | 34.658 | 30 | -0.0680279 | -0.612246 | 8.38768 | 8.99992 | [11 empty] | 13.75832 | 0.150787 | 4.45458 | 33.9968 | 29.5423 | -0.0631314 | -0.568202 | 8.43211 | 9.00031 | [11 empty] | 13.84308 | 0.155371 | 4.50959 | 33.5342 | 29.0246 | -0.0653405 | -0.588064 | 8.41192 | 8.99998 | [31 empty] | 13.70367 | 0.155054 | 4.65163 | 34.6516 | 30 | -0.0637449 | -0.573704 | 8.4263 | 9 | [11 empty] | 13.77418 | 0.153283 | 4.59851 | 34.5985 | 30 | -0.0637363 | -0.573631 | 8.42644 | 9.00007 | [11 empty] | 13.73166 | 0.15412 | 4.62361 | 34.6236 | 30 | -0.0653141 | -0.587836 | 8.41231 | 9.00014 | [11 empty] | 13.71953 | 0.155796 | 4.67389 | 34.6739 | 30 | -0.064359 | -0.596047 | 8.66524 | 9.26129 | [11 empty] | 13.5682 | 0.155697 | 4.64783 | 34.4996 | 29.8517 | -0.0655421 | -0.589884 | 8.41019 | 9.00007 | [11 empty] | 13.63088 | 0.151485 | 4.54455 | 34.5446 | 30 | -0.0633805 | -0.570425 | 8.42958 | 9 | [11 empty] | 13.87827 | 0.155742 | 4.67225 | 34.6723 | 30 | -0.0646081 | -0.581474 | 8.41855 | 9.00002 | [11 empty] | 13.89617 | 0.153151 | 4.59454 | 34.5945 | 30 | -0.0644344 | -0.579944 | 8.42059 | 9.00053 | [11 empty] | 13.85688 | 0.151775 | 4.55325 | 34.5532 | 30 | -0.0634067 | -0.570659 | 8.42932 | 8.99998 | [11 empty] | 14.00965 | 0.158977 | 4.76931 | 34.7693 | 30 | -0.0687834 | -0.619041 | 8.38081 | 8.99986 | [11 empty] | 13.97522 | 0.151619 | 4.54864 | 34.5491 | 30.0005 | -0.0628589 | -0.56573 | 8.43428 | 9.00001 | [11 empty] | 13.96458 | 0.153458 | 4.60374 | 34.6037 | 30 | -0.0627522 | -0.564773 | 8.43528 | 9.00005
[21 empty] | 13.96366 | 0.153282 | 4.59857 | 34.5992 | 30.0006 | -0.0623512 | -0.561176 | 8.43906 | 9.00024 | [11 empty] | 13.8905 | 0.14949 | 4.4846 | 34.484 | 29.9994 | -0.0606021 | -0.545418 | 8.45456 | 8.99998 | [11 empty] | 13.79861 | 0.154242 | 4.6272 | 34.6269 | 29.9997 | -0.0649159 | -0.584254 | 8.41592 | 9.00017 | [11 empty] | 13.71686 | 0.156332 | 4.64111 | 34.3287 | 29.6876 | -0.0680107 | -0.6121 | 8.38796 | 9.00006 | [11 empty] | 13.72472 | 0.155446 | 4.66337 | 34.6634 | 30 | -0.0680526 | -0.612468 | 8.38745 | 8.99992 | [11 empty] | 13.76287 | 0.151086 | 4.46341 | 34.0057 | 29.5423 | -0.0631719 | -0.568566 | 8.43174 | 9.00031 | [11 empty] | 13.83755 | 0.155535 | 4.51434 | 33.539 | 29.0246 | -0.0653671 | -0.588303 | 8.41168 | 8.99998 | [31 empty] | 13.70792 | 0.155295 | 4.65884 | 34.6588 | 30 | -0.0637657 | -0.573891 | 8.42611 | 9 | [11 empty] | 13.78424 | 0.153518 | 4.60555 | 34.6056 | 30 | -0.063775 | -0.573979 | 8.42609 | 9.00007 | [11 empty] | 13.74674 | 0.154299 | 4.62896 | 34.6289 | 30 | -0.0653236 | -0.587922 | 8.41222 | 9.00014 | [11 empty] | 13.7245 | 0.156116 | 4.6835 | 34.6835 | 30 | -0.0643867 | -0.596303 | 8.66498 | 9.26129 | [11 empty] | 13.57475 | 0.155906 | 4.65407 | 34.5058 | 29.8517 | -0.0655826 | -0.590248 | 8.40983 | 9.00007 | [11 empty] | 13.63278 | 0.151768 | 4.55305 | 34.5531 | 30 | -0.0634285 | -0.570856 | 8.42915 | 9 | [11 empty] | 13.88243 | 0.156055 | 4.68166 | 34.6817 | 30 | -0.0649562 | -0.584607 | 8.41541 | 9.00002 | [11 empty] | 13.89669 | 0.153487 | 4.6046 | 34.6046 | 30 | -0.0644553 | -0.580132 | 8.4204 | 9.00053 | [11 empty] | 13.86316 | 0.152083 | 4.56249 | 34.5624 | 30 | -0.0634534 | -0.571079 | 8.4289 | 8.99998 | [11 empty] | 14.01559 | 0.159271 | 4.77813 | 34.7781 | 30 | -0.0689767 | -0.62078 | 8.37908 | 8.99986 | [11 empty] | 13.98322 | 0.151857 | 4.55578 | 34.5563 | 30.0005 | -0.0628932 | -0.566039 | 8.43397 | 9.00001 | [11 empty] | 13.96878 | 0.15374 | 4.61219 | 34.6122 | 30 | -0.0628968 | -0.566075 | 8.43398 | 9.00005
[21 empty] | 13.96977 | 0.153575 | 4.60736 | 34.608 | 30.0006 | -0.0623726 | -0.561368 | 8.43887 | 9.00024 | [11 empty] | 13.89643 | 0.149717 | 4.49142 | 34.4908 | 29.9994 | -0.0606323 | -0.54569 | 8.45429 | 8.99998 | [11 empty] | 13.80348 | 0.15455 | 4.63646 | 34.6361 | 29.9997 | -0.0653131 | -0.587829 | 8.41234 | 9.00017 | [11 empty] | 13.72385 | 0.156505 | 4.64627 | 34.3339 | 29.6876 | -0.0680302 | -0.612276 | 8.38778 | 9.00006 | [11 empty] | 13.72867 | 0.155621 | 4.66864 | 34.6686 | 30 | -0.0681001 | -0.612896 | 8.38703 | 8.99992 | [11 empty] | 13.76782 | 0.151372 | 4.47188 | 34.0141 | 29.5423 | -0.0631984 | -0.568806 | 8.43151 | 9.00031 | [11 empty] | 13.82096 | 0.155704 | 4.51924 | 33.5439 | 29.0246 | -0.0653853 | -0.588467 | 8.41152 | 8.99998 | [31 empty] | 13.71504 | 0.155505 | 4.66515 | 34.6652 | 30 | -0.0637983 | -0.574185 | 8.42582 | 9 | [11 empty] | 13.79392 | 0.153756 | 4.61267 | 34.6127 | 30 | -0.063789 | -0.574106 | 8.42596 | 9.00007 | [11 empty] | 13.75321 | 0.15446 | 4.63379 | 34.6338 | 30 | -0.0653469 | -0.588132 | 8.41201 | 9.00014 | [11 empty] | 13.72746 | 0.156449 | 4.69347 | 34.6935 | 30 | -0.0644385 | -0.596784 | 8.6645 | 9.26129 | [11 empty] | 13.58447 | 0.156138 | 4.66099 | 34.5127 | 29.8517 | -0.0655947 | -0.590357 | 8.40972 | 9.00007 | [11 empty] | 13.63632 | 0.152068 | 4.56204 | 34.562 | 30 | -0.0634515 | -0.571064 | 8.42894 | 9 | [11 empty] | 13.88689 | 0.156383 | 4.69151 | 34.6915 | 30 | -0.0653303 | -0.587974 | 8.41205 | 9.00002 | [11 empty] | 13.89632 | 0.153819 | 4.61458 | 34.6146 | 30 | -0.064479 | -0.580345 | 8.42019 | 9.00053 | [11 empty] | 13.86898 | 0.152385 | 4.57156 | 34.5715 | 30 | -0.0634777 | -0.571298 | 8.42868 | 8.99998 | [11 empty] | 14.02083 | 0.159573 | 4.78718 | 34.7872 | 30 | -0.0691543 | -0.622379 | 8.37748 | 8.99986 | [11 empty] | 13.99148 | 0.152129 | 4.56393 | 34.5644 | 30.0005 | -0.0629096 | -0.566187 | 8.43382 | 9.00001 | [11 empty] | 13.97056 | 0.154029 | 4.62086 | 34.6208 | 30 | -0.0630737 | -0.567667 | 8.43239 | 9.00005
[21 empty] | 13.97578 | 0.153866 | 4.61609 | 34.6167 | 30.0006 | -0.0624135 | -0.561737 | 8.4385 | 9.00024 | [11 empty] | 13.9024 | 0.149923 | 4.4976 | 34.497 | 29.9994 | -0.0606731 | -0.546056 | 8.45392 | 8.99998 | [11 empty] | 13.809 | 0.154886 | 4.64654 | 34.6462 | 29.9997 | -0.0657021 | -0.591331 | 8.40884 | 9.00017 | [11 empty] | 13.72918 | 0.156688 | 4.6517 | 34.3393 | 29.6876 | -0.0680955 | -0.612863 | 8.38719 | 9.00006 | [11 empty] | 13.7249375 | 0.15583 | 4.67489 | 34.6749 | 30 | -0.0681616 | -0.613449 | 8.38647 | 8.99992 | [11 empty] | 13.77177 | 0.151665 | 4.48052 | 34.0228 | 29.5423 | -0.0632253 | -0.569047 | 8.43126 | 9.00031 | [11 empty] | 13.8077 | 0.155875 | 4.52423 | 33.5489 | 29.0246 | -0.0654047 | -0.588641 | 8.41134 | 8.99998 | [31 empty] | 13.72277 | 0.155716 | 4.67147 | 34.6715 | 30 | -0.0638343 | -0.574509 | 8.4255 | 9 | [11 empty] | 13.80193 | 0.154017 | 4.62053 | 34.6205 | 30 | -0.0638196 | -0.574381 | 8.42569 | 9.00007 | [11 empty] | 13.74944 | 0.154633 | 4.63898 | 34.6389 | 30 | -0.0653807 | -0.588436 | 8.41171 | 9.00014 | [11 empty] | 13.72878 | 0.15679 | 4.70371 | 34.7037 | 30 | -0.0644801 | -0.597169 | 8.66412 | 9.26129 | [11 empty] | 13.5956 | 0.156375 | 4.66807 | 34.5198 | 29.8517 | -0.0656181 | -0.590568 | 8.40951 | 9.00007 | [11 empty] | 13.64139 | 0.152356 | 4.57069 | 34.5707 | 30 | -0.0635116 | -0.571605 | 8.4284 | 9 | [11 empty] | 13.89186 | 0.156711 | 4.70134 | 34.7014 | 30 | -0.0657064 | -0.591359 | 8.40866 | 9.00002 | [11 empty] | 13.89863 | 0.154147 | 4.62443 | 34.6244 | 30 | -0.0645041 | -0.580571 | 8.41996 | 9.00053 | [11 empty] | 13.87388 | 0.152678 | 4.58033 | 34.5803 | 30 | -0.0635128 | -0.571614 | 8.42836 | 8.99998 | [11 empty] | 14.02532 | 0.159861 | 4.79584 | 34.7958 | 30 | -0.0693004 | -0.623693 | 8.37616 | 8.99986 | [11 empty] | 13.99916 | 0.152396 | 4.57195 | 34.5724 | 30.0005 | -0.0629367 | -0.56643 | 8.43358 | 9.00001 | [11 empty] | 13.97022 | 0.154329 | 4.62987 | 34.6299 | 30 | -0.0633142 | -0.569831 | 8.43022 | 9.00005
[21 empty] | 13.98008 | 0.154143 | 4.62439 | 34.625 | 30.0006 | -0.0624525 | -0.562087 | 8.43815 | 9.00024 | [11 empty] | 13.90781 | 0.150133 | 4.5039 | 34.5033 | 29.9994 | -0.0607084 | -0.546374 | 8.4536 | 8.99998 | [11 empty] | 13.81573 | 0.155211 | 4.65627 | 34.6559 | 29.9997 | -0.0661024 | -0.594933 | 8.40524 | 9.00017 | [11 empty] | 13.73377 | 0.15689 | 4.6577 | 34.3453 | 29.6876 | -0.0681265 | -0.613142 | 8.38691 | 9.00006 | [11 empty] | 13.70928125 | 0.156074 | 4.68221 | 34.6822 | 30 | -0.068154 | -0.613381 | 8.38654 | 8.99992 | [11 empty] | 13.77493 | 0.151964 | 4.48937 | 34.0316 | 29.5423 | -0.0632656 | -0.56941 | 8.4309 | 9.00031 | [11 empty] | 13.81091 | 0.156053 | 4.5294 | 33.554 | 29.0246 | -0.0654385 | -0.588946 | 8.41104 | 8.99998 | [31 empty] | 13.7302 | 0.155911 | 4.67732 | 34.6773 | 30 | -0.0638567 | -0.57471 | 8.42529 | 9 | [11 empty] | 13.80904 | 0.154289 | 4.62867 | 34.6287 | 30 | -0.0638416 | -0.574579 | 8.42549 | 9.00007 | [11 empty] | 13.74875 | 0.154791 | 4.64374 | 34.6437 | 30 | -0.0653859 | -0.588482 | 8.41166 | 9.00014 | [11 empty] | 13.72928 | 0.15713 | 4.7139 | 34.7139 | 30 | -0.0645319 | -0.597649 | 8.66364 | 9.26129 | [11 empty] | 13.60508 | 0.156617 | 4.6753 | 34.527 | 29.8517 | -0.0656389 | -0.590755 | 8.40932 | 9.00007 | [11 empty] | 13.64759 | 0.152674 | 4.58022 | 34.5802 | 30 | -0.0635094 | -0.571585 | 8.42842 | 9 | [11 empty] | 13.89684 | 0.157038 | 4.71114 | 34.7112 | 30 | -0.0661146 | -0.595033 | 8.40499 | 9.00002 | [11 empty] | 13.90361 | 0.154472 | 4.63416 | 34.6342 | 30 | -0.0645304 | -0.580808 | 8.41972 | 9.00053 | [11 empty] | 13.87859 | 0.152962 | 4.58885 | 34.5888 | 30 | -0.0635632 | -0.572067 | 8.42791 | 8.99998 | [11 empty] | 14.02976 | 0.160169 | 4.80507 | 34.805 | 30 | -0.0694248 | -0.624813 | 8.37504 | 8.99986 | [11 empty] | 14.00648 | 0.152679 | 4.58044 | 34.5809 | 30.0005 | -0.0629703 | -0.566733 | 8.43327 | 9.00001 | [11 empty] | 13.96927 | 0.154637 | 4.63912 | 34.6391 | 30 | -0.0635917 | -0.572329 | 8.42773 | 9.00005
[21 empty] | 13.98521 | 0.154435 | 4.63315 | 34.6338 | 30.0006 | -0.0624954 | -0.562473 | 8.43777 | 9.00024 | [11 empty] | 13.91433 | 0.150359 | 4.51069 | 34.5101 | 29.9994 | -0.0607368 | -0.54663 | 8.45335 | 8.99998 | [11 empty] | 13.82303 | 0.155551 | 4.66648 | 34.6661 | 29.9997 | -0.0665046 | -0.598553 | 8.40162 | 9.00017 | [11 empty] | 13.73322 | 0.157126 | 4.66468 | 34.3523 | 29.6876 | -0.0681578 | -0.613424 | 8.38663 | 9.00006 | [11 empty] | 13.68715 | 0.15631 | 4.6893 | 34.6893 | 30 | -0.0681743 | -0.613564 | 8.38636 | 8.99992 | [11 empty] | 13.78012 | 0.152253 | 4.49791 | 34.0402 | 29.5423 | -0.0633051 | -0.569765 | 8.43055 | 9.00031 | [11 empty] | 13.82251 | 0.156242 | 4.53486 | 33.5595 | 29.0246 | -0.0654601 | -0.58914 | 8.41084 | 8.99998 | [31 empty] | 13.73782 | 0.156108 | 4.68325 | 34.6833 | 30 | -0.0638898 | -0.575008 | 8.425 | 9 | [11 empty] | 13.81604 | 0.154564 | 4.63694 | 34.637 | 30 | -0.0638615 | -0.574758 | 8.42531 | 9.00007 | [11 empty] | 13.76045 | 0.154977 | 4.64929 | 34.6493 | 30 | -0.0654282 | -0.588863 | 8.41128 | 9.00014 | [11 empty] | 13.7302 | 0.15746 | 4.7238 | 34.7238 | 30 | -0.0645945 | -0.598229 | 8.66306 | 9.26129 | [11 empty] | 13.61403125 | 0.156889 | 4.68341 | 34.5351 | 29.8517 | -0.0656677 | -0.591014 | 8.40906 | 9.00007 | [11 empty] | 13.65504 | 0.152989 | 4.58966 | 34.5897 | 30 | -0.0635323 | -0.571791 | 8.42821 | 9 | [11 empty] | 13.90216 | 0.157359 | 4.72079 | 34.7208 | 30 | -0.0665018 | -0.598518 | 8.4015 | 9.00002 | [11 empty] | 13.90929 | 0.154797 | 4.64392 | 34.6439 | 30 | -0.064558 | -0.581056 | 8.41947 | 9.00053 | [11 empty] | 13.88318 | 0.153228 | 4.59683 | 34.5968 | 30 | -0.0635939 | -0.572343 | 8.42764 | 8.99998 | [11 empty] | 14.03432 | 0.160477 | 4.8143 | 34.8143 | 30 | -0.0695447 | -0.625892 | 8.37396 | 8.99986 | [11 empty] | 14.01196 | 0.152963 | 4.58896 | 34.5894 | 30.0005 | -0.0629959 | -0.566964 | 8.43304 | 9.00001 | [11 empty] | 13.96884 | 0.154957 | 4.6487 | 34.6487 | 30 | -0.0638581 | -0.574726 | 8.42533 | 9.00005
[21 empty] | 13.99038 | 0.154737 | 4.64221 | 34.6428 | 30.0006 | -0.0625065 | -0.562573 | 8.43767 | 9.00024 | [11 empty] | 13.92129 | 0.150583 | 4.51741 | 34.5168 | 29.9994 | -0.060765 | -0.546884 | 8.4531 | 8.99998 | [11 empty] | 13.83054 | 0.155882 | 4.6764 | 34.6761 | 29.9997 | -0.066899 | -0.602103 | 8.39807 | 9.00017 | [11 empty] | 13.7242 | 0.157418 | 4.67336 | 34.361 | 29.6876 | -0.06818 | -0.613624 | 8.38643 | 9.00006 | [11 empty] | 13.67923 | 0.156531 | 4.69592 | 34.6959 | 30 | -0.0681908 | -0.613712 | 8.38621 | 8.99992 | [11 empty] | 13.786 | 0.152554 | 4.50679 | 34.049 | 29.5423 | -0.0633287 | -0.569978 | 8.43033 | 9.00031 | [11 empty] | 13.83151 | 0.156433 | 4.54041 | 33.565 | 29.0246 | -0.0654938 | -0.589443 | 8.41054 | 8.99998 | [31 empty] | 13.7456 | 0.156279 | 4.68836 | 34.6884 | 30 | -0.0639198 | -0.575279 | 8.42472 | 9 | [11 empty] | 13.82247 | 0.154864 | 4.64591 | 34.6459 | 30 | -0.0638852 | -0.574971 | 8.4251 | 9.00007 | [11 empty] | 13.77529 | 0.155192 | 4.65574 | 34.6557 | 30 | -0.0654534 | -0.58909 | 8.41105 | 9.00014 | [11 empty] | 13.73309375 | 0.157791 | 4.73374 | 34.7337 | 30 | -0.064655 | -0.598789 | 8.6625 | 9.26129 | [11 empty] | 13.62274 | 0.157163 | 4.69159 | 34.5433 | 29.8517 | -0.0657026 | -0.591329 | 8.40874 | 9.00007 | [11 empty] | 13.66228 | 0.153282 | 4.59847 | 34.5985 | 30 | -0.0635739 | -0.572165 | 8.42784 | 9 | [11 empty] | 13.90702 | 0.157687 | 4.73062 | 34.7306 | 30 | -0.0668851 | -0.601967 | 8.39805 | 9.00002 | [11 empty] | 13.91455 | 0.155119 | 4.65356 | 34.6536 | 30 | -0.064583 | -0.581281 | 8.41925 | 9.00053 | [11 empty] | 13.88828 | 0.153483 | 4.60448 | 34.6044 | 30 | -0.0636203 | -0.572582 | 8.4274 | 8.99998 | [11 empty] | 14.03921 | 0.160778 | 4.82333 | 34.8233 | 30 | -0.0696318 | -0.626676 | 8.37318 | 8.99986 | [11 empty] | 14.01738 | 0.153262 | 4.59795 | 34.5984 | 30.0005 | -0.063024 | -0.567216 | 8.43279 | 9.00001 | [11 empty] | 13.97125 | 0.155271 | 4.65814 | 34.6581 | 30 | -0.0641664 | -0.577501 | 8.42255 | 9.00005
[21 empty] | 13.99448 | 0.155027 | 4.65092 | 34.6516 | 30.0006 | -0.0625574 | -0.563032 | 8.43721 | 9.00024 | [11 empty] | 13.92699 | 0.150813 | 4.52429 | 34.5237 | 29.9994 | -0.0607962 | -0.547165 | 8.45281 | 8.99998 | [11 empty] | 13.83675 | 0.156245 | 4.68731 | 34.687 | 29.9997 | -0.0672735 | -0.605473 | 8.3947 | 9.00017 | [11 empty] | 13.70503 | 0.157681 | 4.68118 | 34.3688 | 29.6876 | -0.0681964 | -0.613772 | 8.38629 | 9.00006 | [11 empty] | 13.68646 | 0.156737 | 4.7021 | 34.7021 | 30 | -0.0682183 | -0.613959 | 8.38596 | 8.99992 | [11 empty] | 13.79154 | 0.15286 | 4.51583 | 34.0581 | 29.5423 | -0.0633678 | -0.57033 | 8.42998 | 9.00031 | [11 empty] | 13.83497 | 0.156641 | 4.54645 | 33.5711 | 29.0246 | -0.065515 | -0.589634 | 8.41035 | 8.99998 | [31 empty] | 13.75392 | 0.156478 | 4.69433 | 34.6943 | 30 | -0.0639561 | -0.575605 | 8.4244 | 9 | [11 empty] | 13.82662 | 0.155168 | 4.65504 | 34.6551 | 30 | -0.063919 | -0.575275 | 8.4248 | 9.00007 | [11 empty] | 13.78632 | 0.155446 | 4.66336 | 34.6633 | 30 | -0.0654826 | -0.589353 | 8.41079 | 9.00014 | [11 empty] | 13.73851 | 0.158138 | 4.74414 | 34.7441 | 30 | -0.0647052 | -0.599253 | 8.66203 | 9.26129 | [11 empty] | 13.63014 | 0.157456 | 4.70033 | 34.5521 | 29.8517 | -0.0657222 | -0.591505 | 8.40857 | 9.00007 | [11 empty] | 13.66946 | 0.15359 | 4.6077 | 34.6077 | 30 | -0.063611 | -0.572499 | 8.4275 | 9 | [11 empty] | 13.91145 | 0.158007 | 4.74022 | 34.7402 | 30 | -0.0672947 | -0.605654 | 8.39437 | 9.00002 | [11 empty] | 13.92093 | 0.155423 | 4.6627 | 34.6627 | 30 | -0.0646082 | -0.581508 | 8.41902 | 9.00053 | [11 empty] | 13.89502 | 0.153722 | 4.61166 | 34.6116 | 30 | -0.0636651 | -0.572985 | 8.42699 | 8.99998 | [11 empty] | 14.04484 | 0.161089 | 4.83267 | 34.8327 | 30 | -0.0697404 | -0.627653 | 8.3722 | 8.99986 | [11 empty] | 14.02277 | 0.153562 | 4.60692 | 34.6074 | 30.0005 | -0.063036 | -0.567324 | 8.43268 | 9.00001 | [11 empty] | 13.97605 | 0.155587 | 4.66762 | 34.6676 | 30 | -0.0644794 | -0.580318 | 8.41974 | 9.00005
[21 empty] | 13.99823 | 0.155376 | 4.66138 | 34.662 | 30.0006 | -0.0625709 | -0.563154 | 8.43709 | 9.00024 | [11 empty] | 13.9316 | 0.151051 | 4.53144 | 34.5308 | 29.9994 | -0.0608329 | -0.547495 | 8.45248 | 8.99998 | [11 empty] | 13.84067 | 0.156562 | 4.69681 | 34.6965 | 29.9997 | -0.0676751 | -0.609087 | 8.39108 | 9.00017 | [11 empty] | 13.69676 | 0.157923 | 4.68836 | 34.376 | 29.6876 | -0.0682278 | -0.614054 | 8.386 | 9.00006 | [11 empty] | 13.69777 | 0.156944 | 4.70832 | 34.7083 | 30 | -0.0682421 | -0.614173 | 8.38575 | 8.99992 | [11 empty] | 13.79646 | 0.153164 | 4.52481 | 34.0671 | 29.5423 | -0.063396 | -0.570584 | 8.42973 | 9.00031 | [11 empty] | 13.8346 | 0.15684 | 4.55222 | 33.5769 | 29.0246 | -0.0655306 | -0.589775 | 8.41021 | 8.99998 | [31 empty] | 13.76134 | 0.156676 | 4.70028 | 34.7003 | 30 | -0.0639839 | -0.575855 | 8.42415 | 9 | [11 empty] | 13.83033 | 0.15548 | 4.66439 | 34.6644 | 30 | -0.0639419 | -0.575482 | 8.42459 | 9.00007 | [11 empty] | 13.79177 | 0.155725 | 4.67173 | 34.6717 | 30 | -0.0655365 | -0.589838 | 8.41031 | 9.00014 | [11 empty] | 13.74447 | 0.158468 | 4.75404 | 34.754 | 30 | -0.0648093 | -0.600218 | 8.66107 | 9.26129 | [11 empty] | 13.6361 | 0.157753 | 4.70919 | 34.5609 | 29.8517 | -0.0657328 | -0.5916 | 8.40847 | 9.00007 | [11 empty] | 13.67723 | 0.153897 | 4.61691 | 34.6169 | 30 | -0.0636273 | -0.572646 | 8.42736 | 9 | [11 empty] | 13.91718 | 0.158332 | 4.74997 | 34.75 | 30 | -0.0676842 | -0.609159 | 8.39086 | 9.00002 | [11 empty] | 13.92735 | 0.155711 | 4.67132 | 34.6713 | 30 | -0.0646406 | -0.581799 | 8.41873 | 9.00053 | [11 empty] | 13.9007 | 0.153945 | 4.61835 | 34.6183 | 30 | -0.0637209 | -0.573487 | 8.42649 | 8.99998 | [11 empty] | 14.0491 | 0.161408 | 4.84223 | 34.8422 | 30 | -0.0698129 | -0.628306 | 8.37155 | 8.99986 | [11 empty] | 14.02664 | 0.153858 | 4.61582 | 34.6163 | 30.0005 | -0.063085 | -0.567766 | 8.43224 | 9.00001 | [11 empty] | 13.98141 | 0.155913 | 4.67739 | 34.6774 | 30 | -0.0648105 | -0.583298 | 8.41676 | 9.00005
[21 empty] | 14.00281 | 0.155676 | 4.67037 | 34.671 | 30.0006 | -0.062608 | -0.563487 | 8.43675 | 9.00024 | [11 empty] | 13.93608 | 0.151293 | 4.53868 | 34.5381 | 29.9994 | -0.0608733 | -0.547859 | 8.45212 | 8.99998 | [11 empty] | 13.84531 | 0.156896 | 4.70684 | 34.7065 | 29.9997 | -0.0680419 | -0.612389 | 8.38778 | 9.00017 | [11 empty] | 13.70403 | 0.15816 | 4.69539 | 34.383 | 29.6876 | -0.068257 | -0.614317 | 8.38574 | 9.00006 | [11 empty] | 13.70647 | 0.157154 | 4.71462 | 34.7146 | 30 | -0.0682432 | -0.614184 | 8.38574 | 8.99992 | [11 empty] | 13.80134 | 0.153477 | 4.53406 | 34.0763 | 29.5423 | -0.0634328 | -0.570915 | 8.4294 | 9.00031 | [11 empty] | 13.83498 | 0.157045 | 4.55818 | 33.5828 | 29.0246 | -0.0655602 | -0.590041 | 8.40994 | 8.99998 | [31 empty] | 13.76909 | 0.156876 | 4.70627 | 34.7063 | 30 | -0.0640311 | -0.57628 | 8.42372 | 9 | [11 empty] | 13.83336 | 0.155794 | 4.67381 | 34.6738 | 30 | -0.0639788 | -0.575814 | 8.42426 | 9.00007 | [11 empty] | 13.79374 | 0.156022 | 4.68064 | 34.6806 | 30 | -0.0655335 | -0.58981 | 8.41033 | 9.00014 | [11 empty] | 13.75026 | 0.158807 | 4.7642 | 34.7642 | 30 | -0.0649354 | -0.601386 | 8.6599 | 9.26129 | [11 empty] | 13.6409 | 0.158056 | 4.71824 | 34.57 | 29.8517 | -0.0657816 | -0.592039 | 8.40803 | 9.00007 | [11 empty] | 13.68567 | 0.154206 | 4.62619 | 34.6262 | 30 | -0.0636671 | -0.573004 | 8.427 | 9 | [11 empty] | 13.92306 | 0.158654 | 4.75963 | 34.7597 | 30 | -0.0680785 | -0.612708 | 8.38731 | 9.00002 | [11 empty] | 13.93529 | 0.155996 | 4.67987 | 34.6799 | 30 | -0.0646494 | -0.581879 | 8.41865 | 9.00053 | [11 empty] | 13.90608 | 0.154169 | 4.62507 | 34.625 | 30 | -0.0637646 | -0.57388 | 8.4261 | 8.99998 | [11 empty] | 14.05231 | 0.161728 | 4.85183 | 34.8518 | 30 | -0.0698815 | -0.628923 | 8.37093 | 8.99986 | [11 empty] | 14.03097 | 0.154174 | 4.62528 | 34.6257 | 30.0005 | -0.0630863 | -0.567777 | 8.43223 | 9.00001 | [11 empty] | 13.98639 | 0.156236 | 4.68709 | 34.6871 | 30 | -0.0651634 | -0.586474 | 8.41358 | 9.00005
[21 empty] | 14.00714 | 0.15602 | 4.68069 | 34.6813 | 30.0006 | -0.0626113 | -0.563516 | 8.43672 | 9.00024 | [11 empty] | 13.94039 | 0.151533 | 4.5459 | 34.5453 | 29.9994 | -0.0609176 | -0.548257 | 8.45172 | 8.99998 | [11 empty] | 13.85005 | 0.157242 | 4.7172 | 34.7169 | 29.9997 | -0.0683861 | -0.615486 | 8.38469 | 9.00017 | [11 empty] | 13.7162 | 0.158398 | 4.70247 | 34.3901 | 29.6876 | -0.0682952 | -0.614661 | 8.3854 | 9.00006 | [11 empty] | 13.71317 | 0.157361 | 4.72082 | 34.7208 | 30 | -0.0682961 | -0.614659 | 8.38526 | 8.99992 | [11 empty] | 13.80541 | 0.153793 | 4.5434 | 34.0857 | 29.5423 | -0.0634734 | -0.571281 | 8.42903 | 9.00031 | [11 empty] | 13.83951 | 0.157257 | 4.56433 | 33.589 | 29.0246 | -0.0655812 | -0.59023 | 8.40975 | 8.99998 | [31 empty] | 13.77694 | 0.157103 | 4.71309 | 34.7131 | 30 | -0.0640488 | -0.576439 | 8.42356 | 9 | [11 empty] | 13.83673 | 0.156117 | 4.68351 | 34.6835 | 30 | -0.0639895 | -0.57591 | 8.42416 | 9.00007 | [11 empty] | 13.7962 | 0.156319 | 4.68957 | 34.6895 | 30 | -0.0655657 | -0.590101 | 8.41004 | 9.00014 | [11 empty] | 13.75676 | 0.159139 | 4.77416 | 34.7742 | 30 | -0.0651377 | -0.603259 | 8.65803 | 9.26129 | [11 empty] | 13.64598 | 0.158373 | 4.7277 | 34.5794 | 29.8517 | -0.0657949 | -0.592159 | 8.40791 | 9.00007 | [11 empty] | 13.69401 | 0.154506 | 4.63519 | 34.6352 | 30 | -0.0636819 | -0.573137 | 8.42687 | 9 | [11 empty] | 13.92879 | 0.158989 | 4.76968 | 34.7697 | 30 | -0.0684576 | -0.61612 | 8.3839 | 9.00002 | [11 empty] | 13.94341 | 0.156277 | 4.68832 | 34.6883 | 30 | -0.0646829 | -0.58218 | 8.41835 | 9.00053 | [11 empty] | 13.91218 | 0.154376 | 4.63127 | 34.6312 | 30 | -0.063795 | -0.574153 | 8.42583 | 8.99998 | [11 empty] | 14.05663 | 0.16204 | 4.86119 | 34.8612 | 30 | -0.0699571 | -0.629604 | 8.37025 | 8.99986 | [11 empty] | 14.03578 | 0.154475 | 4.63431 | 34.6348 | 30.0005 | -0.0631453 | -0.568308 | 8.4317 | 9.00001 | [11 empty] | 13.98988 | 0.156564 | 4.69691 | 34.6969 | 30 | -0.0655181 | -0.589666 | 8.41039 | 9.00005
[21 empty] | 14.01219 | 0.156321 | 4.68974 | 34.6904 | 30.0006 | -0.0626911 | -0.564235 | 8.436 | 9.00024 | [11 empty] | 13.94581 | 0.151795 | 4.55375 | 34.5531 | 29.9994 | -0.060943 | -0.548486 | 8.45149 | 8.99998 | [11 empty] | 13.85501 | 0.157546 | 4.72632 | 34.726 | 29.9997 | -0.0687197 | -0.618489 | 8.38168 | 9.00017 | [11 empty] | 13.72517 | 0.158642 | 4.7097 | 34.3973 | 29.6876 | -0.0683281 | -0.614957 | 8.3851 | 9.00006 | [11 empty] | 13.71861 | 0.157577 | 4.72732 | 34.7273 | 30 | -0.0683116 | -0.614799 | 8.38512 | 8.99992 | [11 empty] | 13.80993 | 0.154107 | 4.55266 | 34.0949 | 29.5423 | -0.063528 | -0.571772 | 8.42854 | 9.00031 | [11 empty] | 13.84712 | 0.157477 | 4.57073 | 33.5954 | 29.0246 | -0.0656013 | -0.590411 | 8.40957 | 8.99998 | [31 empty] | 13.78442 | 0.15734 | 4.72019 | 34.7202 | 30 | -0.0640964 | -0.576868 | 8.42314 | 9 | [11 empty] | 13.84067 | 0.156446 | 4.69338 | 34.6934 | 30 | -0.0640225 | -0.576207 | 8.42386 | 9.00007 | [11 empty] | 13.80279 | 0.156631 | 4.69894 | 34.6989 | 30 | -0.0655814 | -0.590242 | 8.4099 | 9.00014 | [11 empty] | 13.76319 | 0.159483 | 4.78448 | 34.7845 | 30 | -0.0653757 | -0.605463 | 8.65582 | 9.26129 | [11 empty] | 13.65087 | 0.158693 | 4.73725 | 34.589 | 29.8517 | -0.0658282 | -0.592459 | 8.40761 | 9.00007 | [11 empty] | 13.70167 | 0.154794 | 4.64383 | 34.6438 | 30 | -0.0637174 | -0.573457 | 8.42655 | 9 | [11 empty] | 13.93353 | 0.159313 | 4.7794 | 34.7794 | 30 | -0.0688302 | -0.619474 | 8.38055 | 9.00002 | [11 empty] | 13.95069 | 0.156543 | 4.69629 | 34.6963 | 30 | -0.0647136 | -0.582457 | 8.41807 | 9.00053 | [11 empty] | 13.9182 | 0.154588 | 4.63763 | 34.6376 | 30 | -0.0638489 | -0.574638 | 8.42534 | 8.99998 | [11 empty] | 14.06059375 | 0.162359 | 4.87077 | 34.8708 | 30 | -0.0700137 | -0.630113 | 8.36974 | 8.99986 | [11 empty] | 14.04061 | 0.154798 | 4.644 | 34.6445 | 30.0005 | -0.063167 | -0.568503 | 8.4315 | 9.00001 | [11 empty] | 13.99213 | 0.156901 | 4.70702 | 34.707 | 30 | -0.0659049 | -0.593147 | 8.40691 | 9.00005
[21 empty] | 14.01812 | 0.15666 | 4.6999 | 34.7005 | 30.0006 | -0.0627251 | -0.564541 | 8.4357 | 9.00024 | [11 empty] | 13.95067 | 0.152069 | 4.56199 | 34.5614 | 29.9994 | -0.060992 | -0.548927 | 8.45105 | 8.99998 | [11 empty] | 13.86181 | 0.15789 | 4.73664 | 34.7363 | 29.9997 | -0.0690321 | -0.621301 | 8.37887 | 9.00017 | [11 empty] | 13.72864 | 0.158882 | 4.71681 | 34.4044 | 29.6876 | -0.0683347 | -0.615016 | 8.38504 | 9.00006 | [11 empty] | 13.7249 | 0.157772 | 4.73316 | 34.7332 | 30 | -0.0683485 | -0.615131 | 8.38479 | 8.99992 | [11 empty] | 13.81412 | 0.154424 | 4.56203 | 34.1043 | 29.5423 | -0.0635737 | -0.572183 | 8.42813 | 9.00031 | [11 empty] | 13.85727 | 0.157704 | 4.57729 | 33.6019 | 29.0246 | -0.065621 | -0.590588 | 8.4094 | 8.99998 | [31 empty] | 13.78898 | 0.15762 | 4.72861 | 34.7286 | 30 | -0.0641199 | -0.57708 | 8.42292 | 9 | [11 empty] | 13.84597 | 0.156781 | 4.70342 | 34.7034 | 30 | -0.0640389 | -0.576355 | 8.42372 | 9.00007 | [11 empty] | 13.81195 | 0.156941 | 4.70823 | 34.7082 | 30 | -0.0656034 | -0.59044 | 8.4097 | 9.00014 | [11 empty] | 13.76989 | 0.15982 | 4.79459 | 34.7946 | 30 | -0.065665 | -0.608142 | 8.65314 | 9.26129 | [11 empty] | 13.65449 | 0.159017 | 4.74693 | 34.5987 | 29.8517 | -0.0658499 | -0.592654 | 8.40742 | 9.00007 | [11 empty] | 13.7082 | 0.155054 | 4.65163 | 34.6516 | 30 | -0.0637449 | -0.573704 | 8.4263 | 9 | [11 empty] | 13.93828 | 0.159647 | 4.7894 | 34.7894 | 30 | -0.0691882 | -0.622696 | 8.37733 | 9.00002 | [11 empty] | 13.957375 | 0.156784 | 4.70353 | 34.7035 | 30 | -0.0647543 | -0.582823 | 8.41771 | 9.00053 | [11 empty] | 13.92503 | 0.154801 | 4.64402 | 34.644 | 30 | -0.0639036 | -0.575131 | 8.42485 | 8.99998 | [11 empty] | 14.06452 | 0.162681 | 4.88043 | 34.8804 | 30 | -0.0700697 | -0.630618 | 8.36924 | 8.99986 | [11 empty] | 14.04457 | 0.155114 | 4.6535 | 34.654 | 30.0005 | -0.0632094 | -0.568885 | 8.43112 | 9.00001 | [11 empty] | 13.99422 | 0.15724 | 4.71721 | 34.7172 | 30 | -0.0662958 | -0.596666 | 8.40339 | 9.00005
[21 empty] | 14.02294 | 0.156992 | 4.70986 | 34.7105 | 30.0006 | -0.0627848 | -0.565078 | 8.43516 | 9.00024 | [11 empty] | 13.95333 | 0.152328 | 4.56974 | 34.5691 | 29.9994 | -0.0610435 | -0.54939 | 8.45059 | 8.99998 | [11 empty] | 13.86798 | 0.15823 | 4.74686 | 34.7465 | 29.9997 | -0.069327 | -0.623955 | 8.37622 | 9.00017 | [11 empty] | 13.72902 | 0.159135 | 4.72435 | 34.412 | 29.6876 | -0.0683511 | -0.615164 | 8.38489 | 9.00006 | [11 empty] | 13.73257 | 0.158012 | 4.74037 | 34.7404 | 30 | -0.0683692 | -0.615317 | 8.3846 | 8.99992 | [11 empty] | 13.81664 | 0.154748 | 4.57161 | 34.1139 | 29.5423 | -0.0636294 | -0.572684 | 8.42763 | 9.00031 | [11 empty] | 13.86672 | 0.157941 | 4.58417 | 33.6088 | 29.0246 | -0.0656564 | -0.590907 | 8.40908 | 8.99998 | [31 empty] | 13.78992 | 0.157899 | 4.73698 | 34.737 | 30 | -0.0641626 | -0.577464 | 8.42254 | 9 | [11 empty] | 13.85023 | 0.15711 | 4.7133 | 34.7133 | 30 | -0.0640724 | -0.576656 | 8.42341 | 9.00007 | [11 empty] | 13.81936 | 0.15725 | 4.7175 | 34.7175 | 30 | -0.0656419 | -0.590786 | 8.40936 | 9.00014 | [11 empty] | 13.77752 | 0.160163 | 4.8049 | 34.8049 | 30 | -0.0660203 | -0.611432 | 8.64985 | 9.26129 | [11 empty] | 13.65761 | 0.159358 | 4.7571 | 34.6088 | 29.8517 | -0.0658977 | -0.593084 | 8.40699 | 9.00007 | [11 empty] | 13.71467 | 0.155295 | 4.65884 | 34.6588 | 30 | -0.0637657 | -0.573891 | 8.42611 | 9 | [11 empty] | 13.94256 | 0.15997 | 4.7991 | 34.7991 | 30 | -0.0695407 | -0.625868 | 8.37415 | 9.00002 | [11 empty] | 13.96302 | 0.157022 | 4.71067 | 34.7107 | 30 | -0.0647698 | -0.582962 | 8.41757 | 9.00053 | [11 empty] | 13.93205 | 0.155026 | 4.65079 | 34.6507 | 30 | -0.0639568 | -0.57561 | 8.42437 | 8.99998 | [11 empty] | 14.06967 | 0.163005 | 4.89013 | 34.8901 | 30 | -0.0701303 | -0.631162 | 8.36869 | 8.99986 | [11 empty] | 14.04842 | 0.15544 | 4.66328 | 34.6637 | 30.0005 | -0.0632282 | -0.569054 | 8.43095 | 9.00001 | [11 empty] | 13.99581 | 0.157584 | 4.7275 | 34.7275 | 30 | -0.0667071 | -0.600368 | 8.39969 | 9.00005
[21 empty] | 14.0269 | 0.157331 | 4.72002 | 34.7207 | 30.0006 | -0.062799 | -0.565206 | 8.43503 | 9.00024 | [11 empty] | 13.9558 | 0.152625 | 4.57866 | 34.578 | 29.9994 | -0.0610924 | -0.549831 | 8.45015 | 8.99998 | [11 empty] | 13.87279 | 0.158565 | 4.7569 | 34.7566 | 29.9997 | -0.0695972 | -0.626387 | 8.37379 | 9.00017 | [11 empty] | 13.72822 | 0.159368 | 4.73125 | 34.4189 | 29.6876 | -0.0683985 | -0.61559 | 8.38447 | 9.00006 | [11 empty] | 13.74028 | 0.158243 | 4.74728 | 34.7473 | 30 | -0.0684103 | -0.615687 | 8.38423 | 8.99992 | [11 empty] | 13.81833 | 0.155074 | 4.58125 | 34.1235 | 29.5423 | -0.0636733 | -0.573079 | 8.42723 | 9.00031 | [11 empty] | 13.87537 | 0.158192 | 4.59147 | 33.6161 | 29.0246 | -0.0656945 | -0.591249 | 8.40873 | 8.99998 | [31 empty] | 13.78885 | 0.15821 | 4.74631 | 34.7463 | 30 | -0.0641992 | -0.577793 | 8.42221 | 9 | [11 empty] | 13.85485 | 0.157438 | 4.72313 | 34.7232 | 30 | -0.0641064 | -0.576962 | 8.42311 | 9.00007 | [11 empty] | 13.82501 | 0.157575 | 4.72726 | 34.7272 | 30 | -0.0656566 | -0.590918 | 8.40922 | 9.00014 | [11 empty] | 13.78319 | 0.160498 | 4.81493 | 34.8149 | 30 | -0.0663898 | -0.614855 | 8.64643 | 9.26129 | [11 empty] | 13.66096 | 0.159698 | 4.76727 | 34.619 | 29.8517 | -0.0659034 | -0.593136 | 8.40694 | 9.00007 | [11 empty] | 13.722 | 0.155505 | 4.66515 | 34.6652 | 30 | -0.0637983 | -0.574185 | 8.42582 | 9 | [11 empty] | 13.94805 | 0.160306 | 4.80919 | 34.8092 | 30 | -0.069877 | -0.628894 | 8.37113 | 9.00002 | [11 empty] | 13.97007 | 0.157258 | 4.71775 | 34.7178 | 30 | -0.0647987 | -0.583223 | 8.41731 | 9.00053 | [11 empty] | 13.93773 | 0.15524 | 4.65719 | 34.6571 | 30 | -0.0640159 | -0.576142 | 8.42384 | 8.99998 | [11 empty] | 14.0751 | 0.163343 | 4.90028 | 34.9003 | 30 | -0.0701978 | -0.63177 | 8.36809 | 8.99986 | [11 empty] | 14.0524 | 0.155758 | 4.6728 | 34.6733 | 30.0005 | -0.0632696 | -0.569427 | 8.43058 | 9.00001 | [11 empty] | 13.99675 | 0.157926 | 4.73779 | 34.7378 | 30 | -0.0671359 | -0.604226 | 8.39583 | 9.00005
[21 empty] | 14.03135 | 0.157659 | 4.72986 | 34.7305 | 30.0006 | -0.0628614 | -0.565768 | 8.43447 | 9.00024 | [11 empty] | 13.95948 | 0.15292 | 4.58751 | 34.5869 | 29.9994 | -0.061129 | -0.55016 | 8.44982 | 8.99998 | [11 empty] | 13.87805 | 0.158904 | 4.76707 | 34.7667 | 29.9997 | -0.0698337 | -0.628516 | 8.37166 | 9.00017 | [11 empty] | 13.72881 | 0.159604 | 4.73828 | 34.4259 | 29.6876 | -0.0684047 | -0.615646 | 8.38441 | 9.00006 | [11 empty] | 13.74858 | 0.158473 | 4.7542 | 34.7542 | 30 | -0.0684175 | -0.615752 | 8.38417 | 8.99992 | [11 empty] | 13.81891 | 0.155383 | 4.59037 | 34.1326 | 29.5423 | -0.0637401 | -0.573681 | 8.42663 | 9.00031 | [11 empty] | 13.8829 | 0.158447 | 4.59886 | 33.6235 | 29.0246 | -0.0657267 | -0.59154 | 8.40844 | 8.99998 | [31 empty] | 13.78785 | 0.158512 | 4.75535 | 34.7554 | 30 | -0.064227 | -0.578043 | 8.42196 | 9 | [11 empty] | 13.86021 | 0.157774 | 4.73322 | 34.7332 | 30 | -0.0641324 | -0.577196 | 8.42287 | 9.00007 | [11 empty] | 13.82943 | 0.157903 | 4.73708 | 34.7371 | 30 | -0.0656787 | -0.591118 | 8.40902 | 9.00014 | [11 empty] | 13.78839 | 0.160843 | 4.8253 | 34.8253 | 30 | -0.0667634 | -0.618315 | 8.64297 | 9.26129 | [11 empty] | 13.66439 | 0.160024 | 4.777 | 34.6287 | 29.8517 | -0.0659324 | -0.593396 | 8.40668 | 9.00007 | [11 empty] | 13.7296 | 0.155716 | 4.67147 | 34.6715 | 30 | -0.0638343 | -0.574509 | 8.4255 | 9 | [11 empty] | 13.95371 | 0.160651 | 4.81953 | 34.8195 | 30 | -0.0701629 | -0.631468 | 8.36855 | 9.00002 | [11 empty] | 13.9774 | 0.157476 | 4.72429 | 34.7243 | 30 | -0.0648167 | -0.583384 | 8.41715 | 9.00053 | [11 empty] | 13.94317 | 0.155489 | 4.66467 | 34.6646 | 30 | -0.0640736 | -0.576661 | 8.42332 | 8.99998 | [11 empty] | 14.08025 | 0.16368 | 4.91039 | 34.9104 | 30 | -0.0702452 | -0.632196 | 8.36766 | 8.99986 | [11 empty] | 14.05771 | 0.156089 | 4.68275 | 34.6832 | 30.0005 | -0.0632855 | -0.56957 | 8.43044 | 9.00001 | [11 empty] | 13.99879 | 0.158271 | 4.74812 | 34.7481 | 30 | -0.0675338 | -0.607808 | 8.39225 | 9.00005
[21 empty] | 14.036 | 0.15798 | 4.7395 | 34.7401 | 30.0006 | -0.0629269 | -0.566357 | 8.43388 | 9.00024 | [11 empty] | 13.96376 | 0.153211 | 4.59625 | 34.5956 | 29.9994 | -0.0612063 | -0.550855 | 8.44912 | 8.99998 | [11 empty] | 13.88358 | 0.159238 | 4.77708 | 34.7767 | 29.9997 | -0.0700612 | -0.630563 | 8.36961 | 9.00017 | [11 empty] | 13.73402 | 0.159833 | 4.74507 | 34.4327 | 29.6876 | -0.0684348 | -0.615918 | 8.38414 | 9.00006 | [11 empty] | 13.75675 | 0.158726 | 4.76177 | 34.7618 | 30 | -0.0684602 | -0.616136 | 8.38378 | 8.99992 | [11 empty] | 13.81961 | 0.15569 | 4.59942 | 34.1417 | 29.5423 | -0.0638121 | -0.574329 | 8.42598 | 9.00031 | [11 empty] | 13.88873 | 0.158719 | 4.60675 | 33.6314 | 29.0246 | -0.0657347 | -0.591612 | 8.40837 | 8.99998 | [31 empty] | 13.79048 | 0.158822 | 4.76466 | 34.7647 | 30 | -0.064272 | -0.578448 | 8.42156 | 9 | [11 empty] | 13.86538 | 0.158107 | 4.74323 | 34.7432 | 30 | -0.0641507 | -0.57736 | 8.42271 | 9.00007 | [11 empty] | 13.83465 | 0.158228 | 4.74684 | 34.7468 | 30 | -0.0657069 | -0.591371 | 8.40877 | 9.00014 | [11 empty] | 13.79453 | 0.161177 | 4.83531 | 34.8353 | 30 | -0.0671707 | -0.622087 | 8.6392 | 9.26129 | [11 empty] | 13.66954 | 0.160361 | 4.78704 | 34.6388 | 29.8517 | -0.0659586 | -0.593632 | 8.40644 | 9.00007 | [11 empty] | 13.73572 | 0.155911 | 4.67732 | 34.6773 | 30 | -0.0638567 | -0.57471 | 8.42529 | 9 | [11 empty] | 13.95812 | 0.160985 | 4.82954 | 34.8296 | 30 | -0.070432 | -0.63389 | 8.36613 | 9.00002 | [11 empty] | 13.98413 | 0.157704 | 4.73111 | 34.7311 | 30 | -0.0648622 | -0.583794 | 8.41674 | 9.00053 | [11 empty] | 13.94808 | 0.155735 | 4.67203 | 34.672 | 30 | -0.0641304 | -0.577172 | 8.42281 | 8.99998 | [11 empty] | 14.08524 | 0.164009 | 4.92025 | 34.9202 | 30 | -0.0703126 | -0.632803 | 8.36705 | 8.99986 | [11 empty] | 14.06365 | 0.156415 | 4.69252 | 34.693 | 30.0005 | -0.0633253 | -0.569928 | 8.43008 | 9.00001 | [11 empty] | 14.00128 | 0.158613 | 4.7584 | 34.7584 | 30 | -0.0679282 | -0.611357 | 8.3887 | 9.00005
[21 empty] | 14.04013 | 0.158303 | 4.74919 | 34.7498 | 30.0006 | -0.0630209 | -0.567204 | 8.43304 | 9.00024 | [11 empty] | 13.96813 | 0.153512 | 4.60525 | 34.6046 | 29.9994 | -0.0612871 | -0.551583 | 8.4484 | 8.99998 | [11 empty] | 13.88817 | 0.159575 | 4.7872 | 34.7869 | 29.9997 | -0.0702458 | -0.632225 | 8.36795 | 9.00017 | [11 empty] | 13.74247 | 0.160077 | 4.75229 | 34.4399 | 29.6876 | -0.0684712 | -0.616245 | 8.38381 | 9.00006 | [11 empty] | 13.76545 | 0.158987 | 4.76962 | 34.7696 | 30 | -0.0684904 | -0.616409 | 8.38351 | 8.99992 | [11 empty] | 13.82186 | 0.155984 | 4.60811 | 34.1504 | 29.5423 | -0.0638682 | -0.574834 | 8.42548 | 9.00031 | [11 empty] | 13.89486 | 0.15899 | 4.61464 | 33.6393 | 29.0246 | -0.0657751 | -0.591975 | 8.40801 | 8.99998 | [31 empty] | 13.79508 | 0.159147 | 4.77442 | 34.7744 | 30 | -0.0643022 | -0.57872 | 8.42128 | 9 | [11 empty] | 13.87003 | 0.158434 | 4.75303 | 34.753 | 30 | -0.0641798 | -0.577623 | 8.42245 | 9.00007 | [11 empty] | 13.84012 | 0.158549 | 4.75648 | 34.7564 | 30 | -0.0657287 | -0.591568 | 8.40858 | 9.00014 | [11 empty] | 13.80026 | 0.161518 | 4.84553 | 34.8455 | 30 | -0.067575 | -0.625831 | 8.63545 | 9.26129 | [11 empty] | 13.67377 | 0.160683 | 4.79666 | 34.6484 | 29.8517 | -0.0659829 | -0.593851 | 8.40622 | 9.00007 | [11 empty] | 13.74212 | 0.156108 | 4.68325 | 34.6833 | 30 | -0.0638898 | -0.575008 | 8.425 | 9 | [11 empty] | 13.96179 | 0.161329 | 4.83988 | 34.8399 | 30 | -0.0706556 | -0.635902 | 8.36412 | 9.00002 | [11 empty] | 13.99219 | 0.157923 | 4.73769 | 34.7377 | 30 | -0.0649025 | -0.584157 | 8.41637 | 9.00053 | [11 empty] | 13.95166 | 0.156007 | 4.68021 | 34.6802 | 30 | -0.0641921 | -0.577728 | 8.42225 | 8.99998 | [11 empty] | 14.08931 | 0.164344 | 4.93033 | 34.9303 | 30 | -0.0703536 | -0.633172 | 8.36668 | 8.99986 | [11 empty] | 14.06933 | 0.156759 | 4.70284 | 34.7033 | 30.0005 | -0.0633523 | -0.570172 | 8.42984 | 9.00001 | [11 empty] | 14.00484 | 0.158953 | 4.7686 | 34.7686 | 30 | -0.0683017 | -0.614719 | 8.38533 | 9.00005
[21 empty] | 14.04454 | 0.158633 | 4.75908 | 34.7597 | 30.0006 | -0.0630933 | -0.567855 | 8.43238 | 9.00024 | [11 empty] | 13.97404 | 0.153814 | 4.61434 | 34.6137 | 29.9994 | -0.0614517 | -0.553064 | 8.44692 | 8.99998 | [11 empty] | 13.89325 | 0.159911 | 4.79727 | 34.7969 | 29.9997 | -0.0704171 | -0.633766 | 8.36641 | 9.00017 | [11 empty] | 13.75324 | 0.160309 | 4.75919 | 34.4468 | 29.6876 | -0.0684951 | -0.61646 | 8.3836 | 9.00006 | [11 empty] | 13.77167 | 0.159244 | 4.77733 | 34.7773 | 30 | -0.0685163 | -0.616641 | 8.38328 | 8.99992 | [11 empty] | 13.82499 | 0.156269 | 4.61654 | 34.1588 | 29.5423 | -0.0639314 | -0.575403 | 8.42491 | 9.00031 | [11 empty] | 13.90079 | 0.159277 | 4.62296 | 33.6476 | 29.0246 | -0.0658033 | -0.592229 | 8.40775 | 8.99998 | [31 empty] | 13.79962 | 0.159479 | 4.78436 | 34.7844 | 30 | -0.0643357 | -0.579022 | 8.42098 | 9 | [11 empty] | 13.87517 | 0.158764 | 4.76293 | 34.763 | 30 | -0.0642062 | -0.577861 | 8.42221 | 9.00007 | [11 empty] | 13.84528125 | 0.158868 | 4.76603 | 34.766 | 30 | -0.0657648 | -0.591892 | 8.40825 | 9.00014 | [11 empty] | 13.8052 | 0.161863 | 4.8559 | 34.8559 | 30 | -0.0679785 | -0.629568 | 8.63172 | 9.26129 | [11 empty] | 13.67845 | 0.161012 | 4.80649 | 34.6582 | 29.8517 | -0.0660246 | -0.594226 | 8.40585 | 9.00007 | [11 empty] | 13.74942 | 0.156279 | 4.68836 | 34.6884 | 30 | -0.0639198 | -0.575279 | 8.42472 | 9 | [11 empty] | 13.96538 | 0.161656 | 4.84967 | 34.8497 | 30 | -0.0708494 | -0.637646 | 8.36238 | 9.00002 | [11 empty] | 13.9996 | 0.158145 | 4.74434 | 34.7443 | 30 | -0.0649467 | -0.584555 | 8.41598 | 9.00053 | [11 empty] | 13.95274 | 0.156312 | 4.68935 | 34.6893 | 30 | -0.0642646 | -0.57838 | 8.4216 | 8.99998 | [11 empty] | 14.09351 | 0.164696 | 4.94088 | 34.9409 | 30 | -0.0704071 | -0.633654 | 8.3662 | 8.99986 | [11 empty] | 14.07371 | 0.157101 | 4.71311 | 34.7136 | 30.0005 | -0.0633807 | -0.570427 | 8.42958 | 9.00001 | [11 empty] | 14.0091 | 0.159309 | 4.77928 | 34.7793 | 30 | -0.0685978 | -0.617384 | 8.38267 | 9.00005
[21 empty] | 14.05013 | 0.15897 | 4.7692 | 34.7698 | 30.0006 | -0.0631912 | -0.568736 | 8.4315 | 9.00024 | [11 empty] | 13.98036 | 0.154115 | 4.62335 | 34.6227 | 29.9994 | -0.0616528 | -0.554874 | 8.44511 | 8.99998 | [11 empty] | 13.89846 | 0.160254 | 4.80756 | 34.8072 | 29.9997 | -0.0705484 | -0.634948 | 8.36522 | 9.00017 | [11 empty] | 13.76366 | 0.16056 | 4.76663 | 34.4543 | 29.6876 | -0.0685135 | -0.616625 | 8.38343 | 9.00006 | [11 empty] | 13.7769 | 0.159533 | 4.78598 | 34.786 | 30 | -0.0685455 | -0.616904 | 8.38302 | 8.99992 | [11 empty] | 13.82915 | 0.156541 | 4.62458 | 34.1668 | 29.5423 | -0.0640314 | -0.576302 | 8.42401 | 9.00031 | [11 empty] | 13.90694 | 0.159559 | 4.63115 | 33.6558 | 29.0246 | -0.0658299 | -0.592468 | 8.40752 | 8.99998 | [31 empty] | 13.80278 | 0.159808 | 4.79425 | 34.7943 | 30 | -0.064367 | -0.579304 | 8.4207 | 9 | [11 empty] | 13.88026 | 0.159096 | 4.77289 | 34.7729 | 30 | -0.0642292 | -0.578068 | 8.422 | 9.00007 | [11 empty] | 13.85126 | 0.159193 | 4.77578 | 34.7757 | 30 | -0.06579 | -0.592119 | 8.40802 | 9.00014 | [11 empty] | 13.81045 | 0.162217 | 4.8665 | 34.8665 | 30 | -0.0683919 | -0.633397 | 8.62789 | 9.26129 | [11 empty] | 13.684125 | 0.161352 | 4.81664 | 34.6684 | 29.8517 | -0.0660454 | -0.594413 | 8.40566 | 9.00007 | [11 empty] | 13.75702 | 0.156478 | 4.69433 | 34.6943 | 30 | -0.0639561 | -0.575605 | 8.4244 | 9 | [11 empty] | 13.96986 | 0.161985 | 4.85954 | 34.8596 | 30 | -0.0709914 | -0.638924 | 8.3611 | 9.00002 | [11 empty] | 14.00757 | 0.158364 | 4.75093 | 34.7509 | 30 | -0.0650028 | -0.58506 | 8.41547 | 9.00053 | [11 empty] | 13.95369 | 0.156579 | 4.69735 | 34.6973 | 30 | -0.0643472 | -0.579123 | 8.42085 | 8.99998 | [11 empty] | 14.09814 | 0.165032 | 4.95097 | 34.951 | 30 | -0.0704549 | -0.634084 | 8.36577 | 8.99986 | [11 empty] | 14.07619 | 0.157434 | 4.7231 | 34.7236 | 30.0005 | -0.063417 | -0.570753 | 8.42925 | 9.00001 | [11 empty] | 14.01301 | 0.159651 | 4.78954 | 34.7895 | 30 | -0.0688681 | -0.619816 | 8.38024 | 9.00005
[21 empty] | 14.05603125 | 0.159302 | 4.77917 | 34.7798 | 30.0006 | -0.0633737 | -0.570378 | 8.42986 | 9.00024 | [11 empty] | 13.98693 | 0.154436 | 4.63299 | 34.6324 | 29.9994 | -0.0619465 | -0.557517 | 8.44246 | 8.99998 | [11 empty] | 13.9031 | 0.160589 | 4.81761 | 34.8173 | 29.9997 | -0.0706754 | -0.636091 | 8.36408 | 9.00017 | [11 empty] | 13.77227 | 0.160799 | 4.77374 | 34.4614 | 29.6876 | -0.0685557 | -0.617005 | 8.38305 | 9.00006 | [11 empty] | 13.78236 | 0.159804 | 4.79412 | 34.7941 | 30 | -0.0685786 | -0.617202 | 8.38272 | 8.99992 | [11 empty] | 13.83535 | 0.156791 | 4.63197 | 34.1742 | 29.5423 | -0.0641196 | -0.577096 | 8.42321 | 9.00031 | [11 empty] | 13.91159 | 0.159874 | 4.64028 | 33.6649 | 29.0246 | -0.0658535 | -0.592681 | 8.4073 | 8.99998 | [31 empty] | 13.80479 | 0.160141 | 4.80424 | 34.8042 | 30 | -0.0644101 | -0.579691 | 8.42031 | 9 | [11 empty] | 13.88602 | 0.159433 | 4.78298 | 34.783 | 30 | -0.0642627 | -0.578368 | 8.4217 | 9.00007 | [11 empty] | 13.85713 | 0.159515 | 4.78546 | 34.7854 | 30 | -0.0658162 | -0.592355 | 8.40779 | 9.00014 | [11 empty] | 13.81652 | 0.162529 | 4.87588 | 34.8759 | 30 | -0.0688159 | -0.637324 | 8.62396 | 9.26129 | [11 empty] | 13.68944 | 0.161687 | 4.82665 | 34.6784 | 29.8517 | -0.0660565 | -0.594513 | 8.40556 | 9.00007 | [11 empty] | 13.764 | 0.156676 | 4.70028 | 34.7003 | 30 | -0.0639839 | -0.575855 | 8.42415 | 9 | [11 empty] | 13.97455 | 0.162324 | 4.86971 | 34.8697 | 30 | -0.0711347 | -0.640214 | 8.35981 | 9.00002 | [11 empty] | 14.01444 | 0.158586 | 4.75758 | 34.7576 | 30 | -0.0650312 | -0.585315 | 8.41522 | 9.00053 | [11 empty] | 13.95525 | 0.156879 | 4.70637 | 34.7063 | 30 | -0.0644555 | -0.580098 | 8.41988 | 8.99998 | [11 empty] | 14.1035 | 0.165383 | 4.96148 | 34.9615 | 30 | -0.0704963 | -0.634457 | 8.3654 | 8.99986 | [11 empty] | 14.08024 | 0.157777 | 4.73338 | 34.7338 | 30.0005 | -0.063455 | -0.571096 | 8.42891 | 9.00001 | [11 empty] | 14.01817 | 0.160003 | 4.80009 | 34.8001 | 30 | -0.0690889 | -0.621804 | 8.37825 | 9.00005
[21 empty] | 14.06011 | 0.159634 | 4.78913 | 34.7898 | 30.0006 | -0.0636889 | -0.573215 | 8.42702 | 9.00024 | [11 empty] | 13.99166 | 0.15475 | 4.64239 | 34.6418 | 29.9994 | -0.0622898 | -0.560607 | 8.43937 | 8.99998 | [11 empty] | 13.90865 | 0.160921 | 4.82758 | 34.8272 | 29.9997 | -0.0708018 | -0.637228 | 8.36294 | 9.00017 | [11 empty] | 13.77992 | 0.161064 | 4.78161 | 34.4692 | 29.6876 | -0.0685619 | -0.617061 | 8.383 | 9.00006 | [11 empty] | 13.78873 | 0.160103 | 4.80308 | 34.8031 | 30 | -0.0686011 | -0.617405 | 8.38252 | 8.99992 | [11 empty] | 13.84083 | 0.157037 | 4.63924 | 34.1815 | 29.5423 | -0.0642347 | -0.578132 | 8.42218 | 9.00031 | [11 empty] | 13.91451 | 0.160178 | 4.64911 | 33.6737 | 29.0246 | -0.0658717 | -0.592844 | 8.40714 | 8.99998 | [31 empty] | 13.8059 | 0.160478 | 4.81434 | 34.8144 | 30 | -0.0644683 | -0.580215 | 8.41979 | 9 | [11 empty] | 13.89164 | 0.15977 | 4.79312 | 34.7931 | 30 | -0.0642996 | -0.578701 | 8.42137 | 9.00007 | [11 empty] | 13.86213 | 0.159855 | 4.79566 | 34.7956 | 30 | -0.0658418 | -0.592585 | 8.40756 | 9.00014 | [11 empty] | 13.82203 | 0.162881 | 4.88642 | 34.8864 | 30 | -0.0692345 | -0.641201 | 8.62008 | 9.26129 | [11 empty] | 13.694 | 0.162028 | 4.83682 | 34.6885 | 29.8517 | -0.0661089 | -0.594985 | 8.40509 | 9.00007 | [11 empty] | 13.77064 | 0.156876 | 4.70627 | 34.7063 | 30 | -0.0640311 | -0.57628 | 8.42372 | 9 | [11 empty] | 13.97947 | 0.162652 | 4.87957 | 34.8796 | 30 | -0.0712596 | -0.641338 | 8.35868 | 9.00002 | [11 empty] | 14.01975 | 0.158806 | 4.76418 | 34.7642 | 30 | -0.0650764 | -0.585722 | 8.41481 | 9.00053 | [11 empty] | 13.958 | 0.157183 | 4.7155 | 34.7155 | 30 | -0.0645565 | -0.581007 | 8.41897 | 8.99998 | [11 empty] | 14.10878 | 0.165722 | 4.97165 | 34.9716 | 30 | -0.0705344 | -0.6348 | 8.36506 | 8.99986 | [11 empty] | 14.08495 | 0.158118 | 4.74363 | 34.7441 | 30.0005 | -0.0635007 | -0.571507 | 8.4285 | 9.00001 | [11 empty] | 14.024 | 0.160336 | 4.81008 | 34.8101 | 30 | -0.0692711 | -0.623443 | 8.37661 | 9.00005
[21 empty] | 14.06355 | 0.159973 | 4.7993 | 34.7999 | 30.0006 | -0.0640706 | -0.57665 | 8.42359 | 9.00024 | [11 empty] | 13.99617 | 0.155067 | 4.65192 | 34.6513 | 29.9994 | -0.0626656 | -0.56399 | 8.43599 | 8.99998 | [11 empty] | 13.91314 | 0.161258 | 4.83768 | 34.8373 | 29.9997 | -0.0709016 | -0.638126 | 8.36205 | 9.00017 | [11 empty] | 13.78733 | 0.161326 | 4.78937 | 34.477 | 29.6876 | -0.0685966 | -0.617373 | 8.38268 | 9.00006 | [11 empty] | 13.79373 | 0.16038 | 4.8114 | 34.8114 | 30 | -0.0686356 | -0.617715 | 8.38221 | 8.99992 | [11 empty] | 13.84515 | 0.157278 | 4.64633 | 34.1886 | 29.5423 | -0.0643415 | -0.579093 | 8.42122 | 9.00031 | [11 empty] | 13.91678 | 0.160492 | 4.65823 | 33.6829 | 29.0246 | -0.0659131 | -0.593216 | 8.40677 | 8.99998 | [31 empty] | 13.80783 | 0.160824 | 4.82471 | 34.8247 | 30 | -0.0645059 | -0.580553 | 8.41945 | 9 | [11 empty] | 13.89701 | 0.16011 | 4.80331 | 34.8033 | 30 | -0.0643257 | -0.578936 | 8.42113 | 9.00007 | [11 empty] | 13.86648 | 0.160193 | 4.80577 | 34.8057 | 30 | -0.0658722 | -0.592859 | 8.40728 | 9.00014 | [11 empty] | 13.82726 | 0.163214 | 4.89641 | 34.8964 | 30 | -0.0696514 | -0.645062 | 8.61622 | 9.26129 | [11 empty] | 13.69844 | 0.162363 | 4.84682 | 34.6986 | 29.8517 | -0.0661629 | -0.595471 | 8.4046 | 9.00007 | [11 empty] | 13.77776 | 0.157103 | 4.71309 | 34.7131 | 30 | -0.0640488 | -0.576439 | 8.42356 | 9 | [11 empty] | 13.98602 | 0.162983 | 4.88951 | 34.8895 | 30 | -0.0713624 | -0.642263 | 8.35776 | 9.00002 | [11 empty] | 14.02447 | 0.159025 | 4.77075 | 34.7708 | 30 | -0.0651389 | -0.586285 | 8.41425 | 9.00053 | [11 empty] | 13.96268 | 0.157491 | 4.72472 | 34.7247 | 30 | -0.0647046 | -0.58234 | 8.41764 | 8.99998 | [11 empty] | 14.11342 | 0.166052 | 4.98156 | 34.9815 | 30 | -0.0705963 | -0.635357 | 8.3645 | 8.99986 | [11 empty] | 14.0898 | 0.158449 | 4.75354 | 34.754 | 30.0005 | -0.0635147 | -0.571633 | 8.42837 | 9.00001 | [11 empty] | 14.02992 | 0.160674 | 4.82023 | 34.8202 | 30 | -0.069448 | -0.625036 | 8.37502 | 9.00005
[21 empty] | 14.06838 | 0.160318 | 4.80964 | 34.8103 | 30.0006 | -0.0645053 | -0.580563 | 8.41968 | 9.00024 | [11 empty] | 14.0012 | 0.155382 | 4.66135 | 34.6607 | 29.9994 | -0.0630717 | -0.567644 | 8.43233 | 8.99998 | [11 empty] | 13.91727 | 0.161606 | 4.84812 | 34.8478 | 29.9997 | -0.0709942 | -0.63896 | 8.36121 | 9.00017 | [11 empty] | 13.79374 | 0.161605 | 4.79768 | 34.4853 | 29.6876 | -0.0686333 | -0.617703 | 8.38235 | 9.00006 | [11 empty] | 13.79865 | 0.160686 | 4.82057 | 34.8206 | 30 | -0.0686708 | -0.618032 | 8.38189 | 8.99992 | [11 empty] | 13.84823 | 0.157507 | 4.65312 | 34.1954 | 29.5423 | -0.0644501 | -0.580071 | 8.42024 | 9.00031 | [11 empty] | 13.92041 | 0.160812 | 4.6675 | 33.6921 | 29.0246 | -0.0659388 | -0.593448 | 8.40654 | 8.99998 | [31 empty] | 13.81073 | 0.161158 | 4.83474 | 34.8347 | 30 | -0.0645609 | -0.581049 | 8.41895 | 9 | [11 empty] | 13.90246 | 0.160452 | 4.81356 | 34.8136 | 30 | -0.0643641 | -0.579282 | 8.42079 | 9.00007 | [11 empty] | 13.87101 | 0.160529 | 4.81587 | 34.8158 | 30 | -0.0658976 | -0.593088 | 8.40705 | 9.00014 | [11 empty] | 13.83185 | 0.16356 | 4.9068 | 34.9068 | 30 | -0.0700525 | -0.648776 | 8.61251 | 9.26129 | [11 empty] | 13.70305 | 0.162704 | 4.85701 | 34.7087 | 29.8517 | -0.0661649 | -0.595489 | 8.40458 | 9.00007 | [11 empty] | 13.78475 | 0.15734 | 4.72019 | 34.7202 | 30 | -0.0640964 | -0.576868 | 8.42314 | 9 | [11 empty] | 13.9924 | 0.163315 | 4.89945 | 34.8995 | 30 | -0.0714552 | -0.643098 | 8.35692 | 9.00002 | [11 empty] | 14.03034 | 0.159263 | 4.77788 | 34.7779 | 30 | -0.0652042 | -0.586872 | 8.41366 | 9.00053 | [11 empty] | 13.96725 | 0.157802 | 4.73406 | 34.734 | 30 | -0.0649052 | -0.584145 | 8.41583 | 8.99998 | [11 empty] | 14.11676 | 0.16639 | 4.99169 | 34.9917 | 30 | -0.070626 | -0.635624 | 8.36423 | 8.99986 | [11 empty] | 14.09493 | 0.15879 | 4.76376 | 34.7642 | 30.0005 | -0.0635637 | -0.572074 | 8.42793 | 9.00001 | [11 empty] | 14.03712 | 0.161014 | 4.83043 | 34.8304 | 30 | -0.0695882 | -0.626298 | 8.37376 | 9.00005
[21 empty] | 14.07324 | 0.160658 | 4.81985 | 34.8205 | 30.0006 | -0.0650018 | -0.585032 | 8.41521 | 9.00024 | [11 empty] | 14.00714 | 0.155705 | 4.67105 | 34.6704 | 29.9994 | -0.0634926 | -0.571432 | 8.42855 | 8.99998 | [11 empty] | 13.92103125 | 0.161928 | 4.85779 | 34.8575 | 29.9997 | -0.0710925 | -0.639845 | 8.36033 | 9.00017 | [11 empty] | 13.79988 | 0.161893 | 4.80621 | 34.4938 | 29.6876 | -0.0686692 | -0.618027 | 8.38203 | 9.00006 | [11 empty] | 13.80253125 | 0.161005 | 4.83015 | 34.8301 | 30 | -0.0686892 | -0.618197 | 8.38172 | 8.99992 | [11 empty] | 13.85167 | 0.157723 | 4.6595 | 34.2018 | 29.5423 | -0.0645793 | -0.581234 | 8.41908 | 9.00031 | [11 empty] | 13.92441 | 0.161129 | 4.6767 | 33.7013 | 29.0246 | -0.0659537 | -0.593582 | 8.4064 | 8.99998 | [31 empty] | 13.81452 | 0.161493 | 4.84478 | 34.8448 | 30 | -0.0646317 | -0.581685 | 8.41832 | 9 | [11 empty] | 13.90738 | 0.160788 | 4.82364 | 34.8237 | 30 | -0.0643983 | -0.57959 | 8.42048 | 9.00007 | [11 empty] | 13.87556 | 0.160867 | 4.82601 | 34.826 | 30 | -0.0659306 | -0.593385 | 8.40676 | 9.00014 | [11 empty] | 13.83661 | 0.163892 | 4.91678 | 34.9168 | 30 | -0.0704682 | -0.652626 | 8.60866 | 9.26129 | [11 empty] | 13.70832 | 0.163051 | 4.86736 | 34.7191 | 29.8517 | -0.0662233 | -0.596014 | 8.40406 | 9.00007 | [11 empty] | 13.79147 | 0.15762 | 4.72861 | 34.7286 | 30 | -0.0641199 | -0.57708 | 8.42292 | 9 | [11 empty] | 13.99807 | 0.163655 | 4.90964 | 34.9097 | 30 | -0.071547 | -0.643925 | 8.3561 | 9.00002 | [11 empty] | 14.03768 | 0.159502 | 4.78505 | 34.7851 | 30 | -0.0652743 | -0.587504 | 8.41303 | 9.00053 | [11 empty] | 13.97018 | 0.158122 | 4.74364 | 34.7436 | 30 | -0.0651296 | -0.586165 | 8.41381 | 8.99998 | [11 empty] | 14.12059 | 0.166722 | 5.00167 | 35.0017 | 30 | -0.070668 | -0.636002 | 8.36385 | 8.99986 | [11 empty] | 14.09983 | 0.159122 | 4.77372 | 34.7742 | 30.0005 | -0.0635859 | -0.572273 | 8.42773 | 9.00001 | [11 empty] | 14.04342 | 0.161356 | 4.84067 | 34.8407 | 30 | -0.0697204 | -0.627488 | 8.37257 | 9.00005
[21 empty] | 14.07879 | 0.160997 | 4.83003 | 34.8307 | 30.0006 | -0.0655174 | -0.589672 | 8.41057 | 9.00024 | [11 empty] | 14.01301 | 0.156023 | 4.68058 | 34.68 | 29.9994 | -0.0639198 | -0.575276 | 8.4247 | 8.99998 | [11 empty] | 13.92361 | 0.162262 | 4.86782 | 34.8675 | 29.9997 | -0.0711521 | -0.640381 | 8.35979 | 9.00017 | [11 empty] | 13.80581 | 0.162181 | 4.81476 | 34.5024 | 29.6876 | -0.0686802 | -0.618125 | 8.38193 | 9.00006 | [11 empty] | 13.80686 | 0.161318 | 4.83955 | 34.8396 | 30 | -0.0687182 | -0.618458 | 8.38146 | 8.99992 | [11 empty] | 13.85867 | 0.157951 | 4.66623 | 34.2085 | 29.5423 | -0.0647169 | -0.582472 | 8.41784 | 9.00031 | [11 empty] | 13.92761 | 0.161456 | 4.68621 | 33.7108 | 29.0246 | -0.0659939 | -0.593944 | 8.40604 | 8.99998 | [31 empty] | 13.81938 | 0.16184 | 4.8552 | 34.8552 | 30 | -0.0647075 | -0.582368 | 8.41764 | 9 | [11 empty] | 13.9138 | 0.161114 | 4.83341 | 34.8334 | 30 | -0.0644582 | -0.580129 | 8.41994 | 9.00007 | [11 empty] | 13.88145 | 0.161199 | 4.83596 | 34.8359 | 30 | -0.0659588 | -0.593639 | 8.4065 | 9.00014 | [11 empty] | 13.8417 | 0.164235 | 4.92705 | 34.9271 | 30 | -0.0708363 | -0.656035 | 8.60525 | 9.26129 | [11 empty] | 13.71395 | 0.163391 | 4.87751 | 34.7292 | 29.8517 | -0.0662621 | -0.596364 | 8.40371 | 9.00007 | [11 empty] | 13.79796 | 0.157899 | 4.73698 | 34.737 | 30 | -0.0641626 | -0.577464 | 8.42254 | 9 | [11 empty] | 14.00313 | 0.163989 | 4.91967 | 34.9197 | 30 | -0.0716291 | -0.644664 | 8.35536 | 9.00002 | [11 empty] | 14.04331 | 0.159745 | 4.79236 | 34.7924 | 30 | -0.0653493 | -0.588178 | 8.41235 | 9.00053 | [11 empty] | 13.97204 | 0.158447 | 4.75342 | 34.7534 | 30 | -0.0654097 | -0.588686 | 8.41129 | 8.99998 | [11 empty] | 14.12484375 | 0.167064 | 5.01192 | 35.0119 | 30 | -0.0707181 | -0.636453 | 8.3634 | 8.99986 | [11 empty] | 14.10537 | 0.159449 | 4.78355 | 34.784 | 30.0005 | -0.0636425 | -0.572783 | 8.42722 | 9.00001 | [11 empty] | 14.04921 | 0.161693 | 4.85079 | 34.8508 | 30 | -0.0698325 | -0.628496 | 8.37156 | 9.00005
[21 empty] | 14.08357 | 0.161322 | 4.83977 | 34.8404 | 30.0006 | -0.0660676 | -0.594624 | 8.40562 | 9.00024 | [11 empty] | 14.01879 | 0.156354 | 4.69051 | 34.6899 | 29.9994 | -0.0643616 | -0.579253 | 8.42073 | 8.99998 | [11 empty] | 13.92809 | 0.162579 | 4.87731 | 34.877 | 29.9997 | -0.071227 | -0.641056 | 8.35912 | 9.00017 | [11 empty] | 13.80944 | 0.162475 | 4.8235 | 34.5111 | 29.6876 | -0.0687147 | -0.618437 | 8.38162 | 9.00006 | [11 empty] | 13.81013 | 0.16164 | 4.84919 | 34.8492 | 30 | -0.0687566 | -0.618804 | 8.38112 | 8.99992 | [11 empty] | 13.86711 | 0.158162 | 4.67245 | 34.2147 | 29.5423 | -0.0648581 | -0.583743 | 8.41657 | 9.00031 | [11 empty] | 13.93296 | 0.161788 | 4.69584 | 33.7205 | 29.0246 | -0.0660227 | -0.594203 | 8.40578 | 8.99998 | [31 empty] | 13.82485 | 0.162177 | 4.86531 | 34.8653 | 30 | -0.0648602 | -0.583742 | 8.41626 | 9 | [11 empty] | 13.91959 | 0.161445 | 4.84336 | 34.8434 | 30 | -0.0645125 | -0.580617 | 8.41945 | 9.00007 | [11 empty] | 13.88784 | 0.161538 | 4.84615 | 34.8461 | 30 | -0.065989 | -0.593911 | 8.40623 | 9.00014 | [11 empty] | 13.84754 | 0.164571 | 4.93713 | 34.9371 | 30 | -0.0711871 | -0.659284 | 8.602 | 9.26129 | [11 empty] | 13.71978 | 0.163732 | 4.88768 | 34.7394 | 29.8517 | -0.0663256 | -0.596936 | 8.40314 | 9.00007 | [11 empty] | 13.80245 | 0.15821 | 4.74631 | 34.7463 | 30 | -0.0641992 | -0.577793 | 8.42221 | 9 | [11 empty] | 14.00807 | 0.164322 | 4.92967 | 34.9297 | 30 | -0.0716979 | -0.645283 | 8.35474 | 9.00002 | [11 empty] | 14.04769 | 0.159995 | 4.79984 | 34.7998 | 30 | -0.0654378 | -0.588975 | 8.41156 | 9.00053 | [11 empty] | 13.97389 | 0.158771 | 4.76312 | 34.7631 | 30 | -0.0657177 | -0.591458 | 8.40852 | 8.99998 | [11 empty] | 14.12882 | 0.167401 | 5.02203 | 35.022 | 30 | -0.0707408 | -0.636657 | 8.3632 | 8.99986 | [11 empty] | 14.11081 | 0.159799 | 4.79406 | 34.7945 | 30.0005 | -0.0636955 | -0.57326 | 8.42675 | 9.00001 | [11 empty] | 14.05586 | 0.162034 | 4.86103 | 34.861 | 30 | -0.0699572 | -0.629619 | 8.37044 | 9.00005
[21 empty] | 14.08733 | 0.161681 | 4.85053 | 34.8512 | 30.0006 | -0.0665887 | -0.599314 | 8.40093 | 9.00024 | [11 empty] | 14.02379 | 0.15668 | 4.70029 | 34.6997 | 29.9994 | -0.0648233 | -0.583408 | 8.41657 | 8.99998 | [11 empty] | 13.9332 | 0.162912 | 4.88729 | 34.887 | 29.9997 | -0.0713008 | -0.64172 | 8.35845 | 9.00017 | [11 empty] | 13.81288 | 0.162788 | 4.83278 | 34.5204 | 29.6876 | -0.0687118 | -0.61841 | 8.38165 | 9.00006 | [11 empty] | 13.81347 | 0.16196 | 4.85879 | 34.8588 | 30 | -0.0687665 | -0.618893 | 8.38103 | 8.99992 | [11 empty] | 13.87546 | 0.15838 | 4.6789 | 34.2212 | 29.5423 | -0.0649987 | -0.585009 | 8.4153 | 9.00031 | [11 empty] | 13.93845 | 0.162113 | 4.70527 | 33.7299 | 29.0246 | -0.0660535 | -0.59448 | 8.4055 | 8.99998 | [31 empty] | 13.83092 | 0.162504 | 4.87512 | 34.8751 | 30 | -0.0650816 | -0.585735 | 8.41427 | 9 | [11 empty] | 13.92672 | 0.161787 | 4.85361 | 34.8536 | 30 | -0.0645704 | -0.581138 | 8.41893 | 9.00007 | [11 empty] | 13.89317 | 0.161881 | 4.85642 | 34.8564 | 30 | -0.0660103 | -0.594102 | 8.40604 | 9.00014 | [11 empty] | 13.85405 | 0.164908 | 4.94725 | 34.9473 | 30 | -0.0715024 | -0.662204 | 8.59908 | 9.26129 | [11 empty] | 13.72514 | 0.164077 | 4.89797 | 34.7497 | 29.8517 | -0.0663852 | -0.597472 | 8.4026 | 9.00007 | [11 empty] | 13.80601 | 0.158512 | 4.75535 | 34.7554 | 30 | -0.064227 | -0.578043 | 8.42196 | 9 | [11 empty] | 14.01171 | 0.164654 | 4.93962 | 34.9396 | 30 | -0.0717649 | -0.645885 | 8.35414 | 9.00002 | [11 empty] | 14.05081 | 0.160258 | 4.80774 | 34.8077 | 30 | -0.0655535 | -0.590016 | 8.41051 | 9.00053 | [11 empty] | 13.97601 | 0.159111 | 4.77333 | 34.7733 | 30 | -0.0660521 | -0.594467 | 8.40551 | 8.99998 | [11 empty] | 14.13284 | 0.167722 | 5.03165 | 35.0316 | 30 | -0.0707885 | -0.637086 | 8.36277 | 8.99986 | [11 empty] | 14.11493 | 0.160137 | 4.8042 | 34.8047 | 30.0005 | -0.063748 | -0.573733 | 8.42627 | 9.00001 | [11 empty] | 14.06223 | 0.162372 | 4.87116 | 34.8712 | 30 | -0.0700114 | -0.630106 | 8.36995 | 9.00005
[21 empty] | 14.09203 | 0.162029 | 4.86096 | 34.8616 | 30.0006 | -0.067122 | -0.604114 | 8.39612 | 9.00024 | [11 empty] | 14.02791 | 0.15701 | 4.71019 | 34.7096 | 29.9994 | -0.0652903 | -0.587612 | 8.41237 | 8.99998 | [11 empty] | 13.93642 | 0.163224 | 4.89666 | 34.8963 | 29.9997 | -0.0713615 | -0.642265 | 8.35791 | 9.00017 | [11 empty] | 13.8165 | 0.163102 | 4.84212 | 34.5297 | 29.6876 | -0.0687615 | -0.618857 | 8.3812 | 9.00006 | [11 empty] | 13.81865 | 0.162289 | 4.86866 | 34.8687 | 30 | -0.068815 | -0.619329 | 8.38059 | 8.99992 | [11 empty] | 13.88258 | 0.158599 | 4.68539 | 34.2276 | 29.5423 | -0.0651658 | -0.586513 | 8.4138 | 9.00031 | [11 empty] | 13.9428 | 0.162456 | 4.71523 | 33.7399 | 29.0246 | -0.0660726 | -0.594653 | 8.40533 | 8.99998 | [31 empty] | 13.83747 | 0.16285 | 4.88551 | 34.8855 | 30 | -0.065384 | -0.588457 | 8.41155 | 9 | [11 empty] | 13.93276 | 0.162127 | 4.8638 | 34.8638 | 30 | -0.0646542 | -0.581893 | 8.41818 | 9.00007 | [11 empty] | 13.8976 | 0.162216 | 4.86647 | 34.8664 | 30 | -0.0660384 | -0.594355 | 8.40579 | 9.00014 | [11 empty] | 13.86086 | 0.165238 | 4.95713 | 34.9571 | 30 | -0.0717881 | -0.66485 | 8.59644 | 9.26129 | [11 empty] | 13.73032 | 0.164403 | 4.90772 | 34.7594 | 29.8517 | -0.0664674 | -0.598211 | 8.40186 | 9.00007 | [11 empty] | 13.80894 | 0.158822 | 4.76466 | 34.7647 | 30 | -0.064272 | -0.578448 | 8.42156 | 9 | [11 empty] | 14.01625 | 0.164995 | 4.94985 | 34.9499 | 30 | -0.0718303 | -0.646474 | 8.35355 | 9.00002 | [11 empty] | 14.0546 | 0.160522 | 4.81567 | 34.8157 | 30 | -0.0657001 | -0.591335 | 8.40919 | 9.00053 | [11 empty] | 13.97788 | 0.159445 | 4.78335 | 34.7833 | 30 | -0.0664073 | -0.597665 | 8.40231 | 8.99998 | [11 empty] | 14.13639 | 0.168052 | 5.04156 | 35.0415 | 30 | -0.0708358 | -0.637511 | 8.36234 | 8.99986 | [11 empty] | 14.1187 | 0.16048 | 4.81446 | 34.8149 | 30.0005 | -0.0638183 | -0.574365 | 8.42564 | 9.00001 | [11 empty] | 14.06793 | 0.1627 | 4.881 | 34.881 | 30 | -0.070101 | -0.630913 | 8.36914 | 9.00005
[21 empty] | 14.097125 | 0.162369 | 4.87118 | 34.8718 | 30.0006 | -0.0676556 | -0.608917 | 8.39132 | 9.00024 | [11 empty] | 14.03258 | 0.157341 | 4.72015 | 34.7195 | 29.9994 | -0.0657378 | -0.591639 | 8.40834 | 8.99998 | [11 empty] | 13.93948 | 0.163527 | 4.90577 | 34.9054 | 29.9997 | -0.0714205 | -0.642797 | 8.35738 | 9.00017 | [11 empty] | 13.81983 | 0.163419 | 4.85151 | 34.5391 | 29.6876 | -0.0688013 | -0.619215 | 8.38084 | 9.00006 | [11 empty] | 13.82279 | 0.162605 | 4.87815 | 34.8781 | 30 | -0.0688302 | -0.619467 | 8.38045 | 8.99992 | [11 empty] | 13.88982 | 0.158816 | 4.69177 | 34.234 | 29.5423 | -0.0653452 | -0.588127 | 8.41218 | 9.00031 | [11 empty] | 13.94688 | 0.162783 | 4.72472 | 33.7494 | 29.0246 | -0.066114 | -0.595025 | 8.40496 | 8.99998 | [31 empty] | 13.84253 | 0.163179 | 4.89538 | 34.8954 | 30 | -0.0657377 | -0.591639 | 8.40836 | 9 | [11 empty] | 13.93819 | 0.162462 | 4.87388 | 34.8739 | 30 | -0.0647724 | -0.582956 | 8.41711 | 9.00007 | [11 empty] | 13.90248 | 0.162555 | 4.87664 | 34.8766 | 30 | -0.0660843 | -0.594768 | 8.40538 | 9.00014 | [11 empty] | 13.86807 | 0.165586 | 4.96757 | 34.9676 | 30 | -0.0720191 | -0.666989 | 8.5943 | 9.26129 | [11 empty] | 13.73587 | 0.164744 | 4.9179 | 34.7696 | 29.8517 | -0.0665763 | -0.599191 | 8.40088 | 9.00007 | [11 empty] | 13.81142 | 0.159147 | 4.77442 | 34.7744 | 30 | -0.0643022 | -0.57872 | 8.42128 | 9 | [11 empty] | 14.02191 | 0.16533 | 4.9599 | 34.9599 | 30 | -0.071895 | -0.647057 | 8.35296 | 9.00002 | [11 empty] | 14.05899 | 0.16079 | 4.8237 | 34.8237 | 30 | -0.0659029 | -0.593161 | 8.40737 | 9.00053 | [11 empty] | 13.98108 | 0.159765 | 4.79294 | 34.7929 | 30 | -0.0667811 | -0.601029 | 8.39895 | 8.99998 | [11 empty] | 14.1403125 | 0.168366 | 5.05098 | 35.051 | 30 | -0.0708811 | -0.63792 | 8.36194 | 8.99986 | [11 empty] | 14.12271 | 0.160818 | 4.82463 | 34.8251 | 30.0005 | -0.0638873 | -0.574986 | 8.42502 | 9.00001 | [11 empty] | 14.07499 | 0.163039 | 4.89116 | 34.8912 | 30 | -0.0701996 | -0.6318 | 8.36825 | 9.00005
[21 empty] | 14.10085 | 0.162709 | 4.88138 | 34.882 | 30.0006 | -0.0681574 | -0.613433 | 8.38681 | 9.00024 | [11 empty] | 14.03761 | 0.157667 | 4.72992 | 34.7293 | 29.9994 | -0.0661877 | -0.595688 | 8.40429 | 8.99998 | [11 empty] | 13.94443 | 0.163822 | 4.91461 | 34.9143 | 29.9997 | -0.0714812 | -0.643343 | 8.35683 | 9.00017 | [11 empty] | 13.82324 | 0.163735 | 4.86091 | 34.5485 | 29.6876 | -0.0688233 | -0.619414 | 8.38064 | 9.00006 | [11 empty] | 13.82761 | 0.162927 | 4.88781 | 34.8878 | 30 | -0.0688708 | -0.619831 | 8.38009 | 8.99992 | [11 empty] | 13.89729 | 0.159054 | 4.69881 | 34.2411 | 29.5423 | -0.065552 | -0.589988 | 8.41032 | 9.00031 | [11 empty] | 13.95072 | 0.163105 | 4.73406 | 33.7587 | 29.0246 | -0.0661535 | -0.59538 | 8.4046 | 8.99998 | [31 empty] | 13.84881 | 0.163526 | 4.90579 | 34.9058 | 30 | -0.066131 | -0.595179 | 8.40482 | 9 | [11 empty] | 13.94413 | 0.1628 | 4.88401 | 34.884 | 30 | -0.0649672 | -0.58471 | 8.41536 | 9.00007 | [11 empty] | 13.90917 | 0.162888 | 4.88665 | 34.8866 | 30 | -0.0661046 | -0.594951 | 8.40519 | 9.00014 | [11 empty] | 13.87435 | 0.165919 | 4.97756 | 34.9776 | 30 | -0.07221 | -0.668758 | 8.59253 | 9.26129 | [11 empty] | 13.74219 | 0.165095 | 4.92837 | 34.7801 | 29.8517 | -0.0667164 | -0.600452 | 8.39962 | 9.00007 | [11 empty] | 13.81405 | 0.159479 | 4.78436 | 34.7844 | 30 | -0.0643357 | -0.579022 | 8.42098 | 9 | [11 empty] | 14.02662 | 0.165666 | 4.96998 | 34.97 | 30 | -0.0719502 | -0.647554 | 8.35247 | 9.00002 | [11 empty] | 14.06285 | 0.16107 | 4.83209 | 34.8321 | 30 | -0.0661412 | -0.595306 | 8.40522 | 9.00053 | [11 empty] | 13.98545 | 0.1601 | 4.803 | 34.803 | 30 | -0.0671676 | -0.604507 | 8.39547 | 8.99998 | [11 empty] | 14.14422 | 0.168687 | 5.06061 | 35.0606 | 30 | -0.0709096 | -0.638176 | 8.36168 | 8.99986 | [11 empty] | 14.12817 | 0.161171 | 4.83522 | 34.8357 | 30.0005 | -0.0639729 | -0.575756 | 8.42425 | 9.00001 | [11 empty] | 14.08191 | 0.163374 | 4.9012 | 34.9012 | 30 | -0.0702661 | -0.632398 | 8.36766 | 9.00005
[21 empty] | 14.10517 | 0.163034 | 4.89111 | 34.8917 | 30.0006 | -0.068664 | -0.617993 | 8.38225 | 9.00024 | [11 empty] | 14.04197 | 0.157992 | 4.73967 | 34.7391 | 29.9994 | -0.0666314 | -0.599682 | 8.4003 | 8.99998 | [11 empty] | 13.94777 | 0.164099 | 4.9229 | 34.9226 | 29.9997 | -0.071524 | -0.643728 | 8.35644 | 9.00017 | [11 empty] | 13.82661 | 0.164061 | 4.87057 | 34.5582 | 29.6876 | -0.0688571 | -0.619718 | 8.38034 | 9.00006 | [11 empty] | 13.83268 | 0.163257 | 4.89772 | 34.8977 | 30 | -0.0688929 | -0.620031 | 8.37989 | 8.99992 | [11 empty] | 13.90431 | 0.159305 | 4.70622 | 34.2485 | 29.5423 | -0.0657993 | -0.592215 | 8.4081 | 9.00031 | [11 empty] | 13.95537 | 0.16346 | 4.74436 | 33.769 | 29.0246 | -0.0661866 | -0.595679 | 8.40431 | 8.99998 | [31 empty] | 13.85587 | 0.16387 | 4.91611 | 34.9161 | 30 | -0.0665639 | -0.599075 | 8.40093 | 9 | [11 empty] | 13.94894 | 0.163145 | 4.89436 | 34.8944 | 30 | -0.0652377 | -0.587144 | 8.41293 | 9.00007 | [11 empty] | 13.91609 | 0.163217 | 4.8965 | 34.8965 | 30 | -0.0661362 | -0.595235 | 8.40491 | 9.00014 | [11 empty] | 13.88006 | 0.166257 | 4.98772 | 34.9877 | 30 | -0.0723947 | -0.670468 | 8.59082 | 9.26129 | [11 empty] | 13.74808 | 0.165421 | 4.93809 | 34.7898 | 29.8517 | -0.0669895 | -0.602911 | 8.39716 | 9.00007 | [11 empty] | 13.81683 | 0.159808 | 4.79425 | 34.7943 | 30 | -0.064367 | -0.579304 | 8.4207 | 9 | [11 empty] | 14.03054 | 0.166021 | 4.98064 | 34.9807 | 30 | -0.0720102 | -0.648093 | 8.35193 | 9.00002 | [11 empty] | 14.06691 | 0.161366 | 4.84099 | 34.841 | 30 | -0.0664201 | -0.597816 | 8.40271 | 9.00053 | [11 empty] | 13.99086 | 0.160432 | 4.81295 | 34.8129 | 30 | -0.0675496 | -0.607945 | 8.39203 | 8.99998 | [11 empty] | 14.14789 | 0.169003 | 5.07009 | 35.0701 | 30 | -0.0709681 | -0.638703 | 8.36115 | 8.99986 | [11 empty] | 14.13264 | 0.16151 | 4.84537 | 34.8458 | 30.0005 | -0.0640852 | -0.576767 | 8.42324 | 9.00001 | [11 empty] | 14.08887 | 0.163703 | 4.9111 | 34.9111 | 30 | -0.0703331 | -0.633001 | 8.36705 | 9.00005
[21 empty] | 14.11004 | 0.163392 | 4.90185 | 34.9025 | 30.0006 | -0.0691327 | -0.622211 | 8.37803 | 9.00024 | [11 empty] | 14.04704 | 0.158324 | 4.74963 | 34.749 | 29.9994 | -0.0670478 | -0.603429 | 8.39655 | 8.99998 | [11 empty] | 13.95175 | 0.164377 | 4.93125 | 34.9309 | 29.9997 | -0.0715781 | -0.644216 | 8.35596 | 9.00017 | [11 empty] | 13.83151 | 0.164384 | 4.88018 | 34.5678 | 29.6876 | -0.0688773 | -0.619899 | 8.38016 | 9.00006 | [11 empty] | 13.83794 | 0.163595 | 4.90784 | 34.9078 | 30 | -0.0689226 | -0.620298 | 8.37962 | 8.99992 | [11 empty] | 13.90993 | 0.159551 | 4.7135 | 34.2558 | 29.5423 | -0.0660478 | -0.594451 | 8.40586 | 9.00031 | [11 empty] | 13.96032 | 0.163804 | 4.75436 | 33.779 | 29.0246 | -0.0662187 | -0.595967 | 8.40402 | 8.99998 | [31 empty] | 13.86148 | 0.164211 | 4.92634 | 34.9263 | 30 | -0.0670241 | -0.603217 | 8.39679 | 9 | [11 empty] | 13.95427 | 0.16347 | 4.90411 | 34.9041 | 30 | -0.0656142 | -0.590533 | 8.40954 | 9.00007 | [11 empty] | 13.9219 | 0.163561 | 4.90683 | 34.9068 | 30 | -0.0661743 | -0.595578 | 8.40456 | 9.00014 | [11 empty] | 13.88539 | 0.166594 | 4.99781 | 34.9978 | 30 | -0.0725436 | -0.671847 | 8.58944 | 9.26129 | [11 empty] | 13.75301 | 0.16576 | 4.94822 | 34.8 | 29.8517 | -0.0673254 | -0.605934 | 8.39414 | 9.00007 | [11 empty] | 13.82007 | 0.160141 | 4.80424 | 34.8042 | 30 | -0.0644101 | -0.579691 | 8.42031 | 9 | [11 empty] | 14.03348 | 0.166359 | 4.99079 | 34.9908 | 30 | -0.0720669 | -0.648604 | 8.35142 | 9.00002 | [11 empty] | 14.0715 | 0.161655 | 4.84964 | 34.8497 | 30 | -0.0667529 | -0.600812 | 8.39972 | 9.00053 | [11 empty] | 13.99635 | 0.16076 | 4.8228 | 34.8228 | 30 | -0.0679541 | -0.611585 | 8.38839 | 8.99998 | [11 empty] | 14.15142 | 0.169323 | 5.07968 | 35.0797 | 30 | -0.0710073 | -0.639056 | 8.3608 | 8.99986 | [11 empty] | 14.13707 | 0.16186 | 4.85588 | 34.8563 | 30.0005 | -0.0642781 | -0.578504 | 8.4215 | 9.00001 | [11 empty] | 14.09642 | 0.164025 | 4.92076 | 34.9207 | 30 | -0.0704114 | -0.633706 | 8.36635 | 9.00005
[21 empty] | 14.11447 | 0.163726 | 4.91188 | 34.9125 | 30.0006 | -0.0695814 | -0.626249 | 8.37399 | 9.00024 | [11 empty] | 14.05243 | 0.158668 | 4.75993 | 34.7593 | 29.9994 | -0.0674113 | -0.606701 | 8.39328 | 8.99998 | [11 empty] | 13.95673 | 0.164633 | 4.93894 | 34.9386 | 29.9997 | -0.0716276 | -0.644661 | 8.35551 | 9.00017 | [11 empty] | 13.83692 | 0.164703 | 4.88965 | 34.5773 | 29.6876 | -0.0689212 | -0.620294 | 8.37976 | 9.00006 | [11 empty] | 13.843 | 0.163927 | 4.91781 | 34.9178 | 30 | -0.0689335 | -0.620396 | 8.37952 | 8.99992 | [11 empty] | 13.91397 | 0.159825 | 4.72158 | 34.2638 | 29.5423 | -0.066344 | -0.597117 | 8.40319 | 9.00031 | [11 empty] | 13.96475 | 0.164147 | 4.76431 | 33.789 | 29.0246 | -0.0662699 | -0.596428 | 8.40356 | 8.99998 | [31 empty] | 13.86579 | 0.164561 | 4.93683 | 34.9368 | 30 | -0.0674962 | -0.607466 | 8.39254 | 9 | [11 empty] | 13.96008 | 0.163812 | 4.91437 | 34.9144 | 30 | -0.0660398 | -0.594363 | 8.40571 | 9.00007 | [11 empty] | 13.92703 | 0.163898 | 4.91694 | 34.9169 | 30 | -0.0662097 | -0.595897 | 8.40425 | 9.00014 | [11 empty] | 13.89025 | 0.166924 | 5.00772 | 35.0077 | 30 | -0.0726736 | -0.673051 | 8.58823 | 9.26129 | [11 empty] | 13.75889 | 0.166094 | 4.95818 | 34.8099 | 29.8517 | -0.0677469 | -0.609727 | 8.39035 | 9.00007 | [11 empty] | 13.82368 | 0.160478 | 4.81434 | 34.8144 | 30 | -0.0644683 | -0.580215 | 8.41979 | 9 | [11 empty] | 14.03571 | 0.166698 | 5.00093 | 35.001 | 30 | -0.0721152 | -0.649038 | 8.35098 | 9.00002 | [11 empty] | 14.07415 | 0.161956 | 4.85867 | 34.8587 | 30 | -0.0671334 | -0.604236 | 8.39629 | 9.00053 | [11 empty] | 14.002125 | 0.16109 | 4.83269 | 34.8326 | 30 | -0.0683662 | -0.615295 | 8.38468 | 8.99998 | [11 empty] | 14.1543 | 0.169638 | 5.08915 | 35.0891 | 30 | -0.0710584 | -0.639515 | 8.36034 | 8.99986 | [11 empty] | 14.13977 | 0.162209 | 4.86635 | 34.8668 | 30.0005 | -0.0645373 | -0.580836 | 8.41917 | 9.00001 | [11 empty] | 14.10433 | 0.164362 | 4.93085 | 34.9308 | 30 | -0.0704755 | -0.634283 | 8.36577 | 9.00005
[21 empty] | 14.11946875 | 0.16406 | 4.92191 | 34.9225 | 30.0006 | -0.0699695 | -0.629742 | 8.3705 | 9.00024 | [11 empty] | 14.05749 | 0.158992 | 4.76967 | 34.7691 | 29.9994 | -0.0677694 | -0.609923 | 8.39006 | 8.99998 | [11 empty] | 13.96174 | 0.164884 | 4.94647 | 34.9461 | 29.9997 | -0.0716628 | -0.644977 | 8.35519 | 9.00017 | [11 empty] | 13.8414 | 0.165033 | 4.89943 | 34.5871 | 29.6876 | -0.068943 | -0.620491 | 8.37957 | 9.00006 | [11 empty] | 13.84724 | 0.164246 | 4.92739 | 34.9274 | 30 | -0.0690239 | -0.62121 | 8.37871 | 8.99992 | [11 empty] | 13.91798 | 0.160103 | 4.72981 | 34.2721 | 29.5423 | -0.0666779 | -0.600122 | 8.40019 | 9.00031 | [11 empty] | 13.96905 | 0.164493 | 4.77436 | 33.799 | 29.0246 | -0.0663173 | -0.596855 | 8.40313 | 8.99998 | [31 empty] | 13.8702 | 0.164899 | 4.94696 | 34.947 | 30 | -0.0679772 | -0.611795 | 8.38821 | 9 | [11 empty] | 13.96635 | 0.164142 | 4.92426 | 34.9243 | 30 | -0.0665275 | -0.598752 | 8.40132 | 9.00007 | [11 empty] | 13.93215 | 0.164234 | 4.92703 | 34.927 | 30 | -0.0662513 | -0.596271 | 8.40387 | 9.00014 | [11 empty] | 13.895875 | 0.167259 | 5.01777 | 35.0178 | 30 | -0.0727941 | -0.674167 | 8.58712 | 9.26129 | [11 empty] | 13.76526 | 0.166441 | 4.96856 | 34.8203 | 29.8517 | -0.0682257 | -0.614036 | 8.38604 | 9.00007 | [11 empty] | 13.82643 | 0.160824 | 4.82471 | 34.8247 | 30 | -0.0645059 | -0.580553 | 8.41945 | 9 | [11 empty] | 14.03768 | 0.167037 | 5.0111 | 35.0111 | 30 | -0.0721544 | -0.649391 | 8.35063 | 9.00002 | [11 empty] | 14.07742 | 0.162247 | 4.86743 | 34.8674 | 30 | -0.0675439 | -0.607931 | 8.3926 | 9.00053 | [11 empty] | 14.00782 | 0.161427 | 4.8428 | 34.8428 | 30 | -0.0687694 | -0.618923 | 8.38105 | 8.99998 | [11 empty] | 14.15745 | 0.169953 | 5.09859 | 35.0986 | 30 | -0.0711064 | -0.639947 | 8.35991 | 8.99986 | [11 empty] | 14.14322 | 0.162552 | 4.87664 | 34.8771 | 30.0005 | -0.0648894 | -0.584005 | 8.416 | 9.00001 | [11 empty] | 14.11144 | 0.164692 | 4.94075 | 34.9407 | 30 | -0.0705501 | -0.634955 | 8.3651 | 9.00005
[21 empty] | 14.1235 | 0.164417 | 4.93261 | 34.9332 | 30.0006 | -0.070296 | -0.632681 | 8.36756 | 9.00024 | [11 empty] | 14.06217 | 0.159329 | 4.77977 | 34.7792 | 29.9994 | -0.0680358 | -0.612321 | 8.38766 | 8.99998 | [11 empty] | 13.96675 | 0.165127 | 4.95375 | 34.9534 | 29.9997 | -0.0717111 | -0.645412 | 8.35476 | 9.00017 | [11 empty] | 13.84618 | 0.16536 | 4.90915 | 34.5968 | 29.6876 | -0.0689736 | -0.620766 | 8.37929 | 9.00006 | [11 empty] | 13.85205 | 0.164593 | 4.9378 | 34.9378 | 30 | -0.0690076 | -0.621063 | 8.37886 | 8.99992 | [11 empty] | 13.92089 | 0.160394 | 4.7384 | 34.2807 | 29.5423 | -0.0670353 | -0.603339 | 8.39697 | 9.00031 | [11 empty] | 13.97327 | 0.164831 | 4.78415 | 33.8088 | 29.0246 | -0.0663694 | -0.597324 | 8.40266 | 8.99998 | [31 empty] | 13.87396875 | 0.165249 | 4.95746 | 34.9575 | 30 | -0.0684345 | -0.615911 | 8.38409 | 9 | [11 empty] | 13.97182 | 0.164478 | 4.93433 | 34.9344 | 30 | -0.0670428 | -0.60339 | 8.39668 | 9.00007 | [11 empty] | 13.9363125 | 0.16457 | 4.93709 | 34.9371 | 30 | -0.0662821 | -0.596549 | 8.40359 | 9.00014 | [11 empty] | 13.90166 | 0.167587 | 5.02762 | 35.0276 | 30 | -0.0728952 | -0.675103 | 8.58618 | 9.26129 | [11 empty] | 13.77 | 0.166777 | 4.97858 | 34.8303 | 29.8517 | -0.0687509 | -0.618764 | 8.38131 | 9.00007 | [11 empty] | 13.82945 | 0.161158 | 4.83474 | 34.8347 | 30 | -0.0645609 | -0.581049 | 8.41895 | 9 | [11 empty] | 14.03982 | 0.167368 | 5.02106 | 35.0211 | 30 | -0.0722155 | -0.649941 | 8.35008 | 9.00002 | [11 empty] | 14.08137 | 0.162559 | 4.87677 | 34.8768 | 30 | -0.0679554 | -0.611635 | 8.3889 | 9.00053 | [11 empty] | 14.01376 | 0.161757 | 4.85271 | 34.8527 | 30 | -0.0691767 | -0.622589 | 8.37739 | 8.99998 | [11 empty] | 14.16137 | 0.170268 | 5.10805 | 35.108 | 30 | -0.0711382 | -0.640233 | 8.35962 | 8.99986 | [11 empty] | 14.14706 | 0.162899 | 4.88705 | 34.8875 | 30.0005 | -0.0652787 | -0.587509 | 8.4125 | 9.00001 | [11 empty] | 14.11837 | 0.165037 | 4.9511 | 34.9511 | 30 | -0.070613 | -0.635521 | 8.36453 | 9.00005
[21 empty] | 14.12717 | 0.164759 | 4.94287 | 34.9435 | 30.0006 | -0.0705807 | -0.635244 | 8.365 | 9.00024 | [11 empty] | 14.0671 | 0.159658 | 4.78964 | 34.789 | 29.9994 | -0.0682673 | -0.614404 | 8.38557 | 8.99998 | [11 empty] | 13.97157 | 0.165365 | 4.9609 | 34.9606 | 29.9997 | -0.0717619 | -0.64587 | 8.3543 | 9.00017 | [11 empty] | 13.85171 | 0.165685 | 4.91881 | 34.6064 | 29.6876 | -0.0690278 | -0.621254 | 8.3788 | 9.00006 | [11 empty] | 13.85733 | 0.16493 | 4.94789 | 34.9479 | 30 | -0.0690597 | -0.621532 | 8.37839 | 8.99992 | [11 empty] | 13.92279 | 0.160694 | 4.74728 | 34.2895 | 29.5423 | -0.0674248 | -0.606844 | 8.39347 | 9.00031 | [11 empty] | 13.97753 | 0.165185 | 4.79443 | 33.8191 | 29.0246 | -0.0664378 | -0.597939 | 8.40205 | 8.99998 | [31 empty] | 13.87816 | 0.165592 | 4.96775 | 34.9678 | 30 | -0.0688973 | -0.620076 | 8.37993 | 9 | [11 empty] | 13.9764 | 0.164814 | 4.94442 | 34.9444 | 30 | -0.067594 | -0.608351 | 8.39172 | 9.00007 | [11 empty] | 13.94133 | 0.164905 | 4.94715 | 34.9471 | 30 | -0.0663127 | -0.596824 | 8.40332 | 9.00014 | [11 empty] | 13.90684 | 0.167923 | 5.03769 | 35.0377 | 30 | -0.0729892 | -0.675974 | 8.58531 | 9.26129 | [11 empty] | 13.77408 | 0.167115 | 4.98866 | 34.8404 | 29.8517 | -0.0692545 | -0.623296 | 8.37678 | 9.00007 | [11 empty] | 13.83215 | 0.161493 | 4.84478 | 34.8448 | 30 | -0.0646317 | -0.581685 | 8.41832 | 9 | [11 empty] | 14.04409375 | 0.1677 | 5.031 | 35.031 | 30 | -0.0722576 | -0.65032 | 8.3497 | 9.00002 | [11 empty] | 14.08531 | 0.162869 | 4.88606 | 34.8861 | 30 | -0.068427 | -0.615879 | 8.38465 | 9.00053 | [11 empty] | 14.02098 | 0.162086 | 4.86256 | 34.8625 | 30 | -0.0695836 | -0.626251 | 8.37373 | 8.99998 | [11 empty] | 14.16433 | 0.170592 | 5.11777 | 35.1178 | 30 | -0.0711851 | -0.640655 | 8.3592 | 8.99986 | [11 empty] | 14.15104 | 0.16325 | 4.89757 | 34.898 | 30.0005 | -0.0657407 | -0.591666 | 8.40834 | 9.00001 | [11 empty] | 14.12358 | 0.165383 | 4.96149 | 34.9615 | 30 | -0.0706657 | -0.635995 | 8.36406 | 9.00005
[21 empty] | 14.13137 | 0.165106 | 4.95328 | 34.9539 | 30.0006 | -0.0707723 | -0.636967 | 8.36327 | 9.00024 | [11 empty] | 14.07276 | 0.159981 | 4.79934 | 34.7987 | 29.9994 | -0.0684542 | -0.616086 | 8.38389 | 8.99998 | [11 empty] | 13.97678 | 0.165597 | 4.96785 | 34.9675 | 29.9997 | -0.0717992 | -0.646206 | 8.35397 | 9.00017 | [11 empty] | 13.8567 | 0.166018 | 4.92867 | 34.6163 | 29.6876 | -0.0690393 | -0.621358 | 8.3787 | 9.00006 | [11 empty] | 13.86209 | 0.165256 | 4.95769 | 34.9577 | 30 | -0.0690748 | -0.621668 | 8.37825 | 8.99992 | [11 empty] | 13.92614 | 0.161014 | 4.75673 | 34.299 | 29.5423 | -0.0678271 | -0.610465 | 8.38985 | 9.00031 | [11 empty] | 13.98247 | 0.165526 | 4.80432 | 33.829 | 29.0246 | -0.0665218 | -0.598695 | 8.40129 | 8.99998 | [31 empty] | 13.88291 | 0.165931 | 4.97794 | 34.978 | 30 | -0.0693414 | -0.624073 | 8.37593 | 9 | [11 empty] | 13.98079 | 0.165157 | 4.95472 | 34.9547 | 30 | -0.0681335 | -0.613206 | 8.38686 | 9.00007 | [11 empty] | 13.94749 | 0.165245 | 4.95733 | 34.9573 | 30 | -0.0663684 | -0.597325 | 8.40282 | 9.00014 | [11 empty] | 13.91101 | 0.168261 | 5.04782 | 35.0478 | 30 | -0.0730745 | -0.676764 | 8.58452 | 9.26129 | [11 empty] | 13.77878125 | 0.167458 | 4.99891 | 34.8506 | 29.8517 | -0.0697813 | -0.628037 | 8.37204 | 9.00007 | [11 empty] | 13.83538 | 0.16184 | 4.8552 | 34.8552 | 30 | -0.0647075 | -0.582368 | 8.41764 | 9 | [11 empty] | 14.0488 | 0.168031 | 5.04094 | 35.041 | 30 | -0.0722984 | -0.650687 | 8.34933 | 9.00002 | [11 empty] | 14.08926 | 0.16319 | 4.89569 | 34.8957 | 30 | -0.0688992 | -0.62013 | 8.3804 | 9.00053 | [11 empty] | 14.02635 | 0.162455 | 4.87365 | 34.8736 | 30 | -0.0699816 | -0.629832 | 8.37015 | 8.99998 | [11 empty] | 14.16646 | 0.170919 | 5.12758 | 35.1276 | 30 | -0.0712211 | -0.640979 | 8.35888 | 8.99986 | [11 empty] | 14.15618 | 0.163598 | 4.90802 | 34.9085 | 30.0005 | -0.0662306 | -0.596076 | 8.40393 | 9.00001 | [11 empty] | 14.12779 | 0.165721 | 4.97164 | 34.9716 | 30 | -0.0707389 | -0.636654 | 8.3634 | 9.00005
[21 empty] | 14.13522 | 0.165446 | 4.96349 | 34.9641 | 30.0006 | -0.0709511 | -0.638577 | 8.36166 | 9.00024 | [11 empty] | 14.07822 | 0.160312 | 4.80925 | 34.8086 | 29.9994 | -0.0686155 | -0.617538 | 8.38244 | 8.99998 | [11 empty] | 13.98292 | 0.165825 | 4.9747 | 34.9744 | 29.9997 | -0.0718559 | -0.646716 | 8.35346 | 9.00017 | [11 empty] | 13.86032 | 0.166349 | 4.93849 | 34.6261 | 29.6876 | -0.0690728 | -0.621659 | 8.3784 | 9.00006 | [11 empty] | 13.86617 | 0.165587 | 4.9676 | 34.9676 | 30 | -0.0691243 | -0.622113 | 8.37781 | 8.99992 | [11 empty] | 13.92916 | 0.161325 | 4.76591 | 34.3082 | 29.5423 | -0.068223 | -0.614028 | 8.38628 | 9.00031 | [11 empty] | 13.98717 | 0.165866 | 4.8142 | 33.8388 | 29.0246 | -0.0666128 | -0.599514 | 8.40047 | 8.99998 | [31 empty] | 13.8879 | 0.166277 | 4.98831 | 34.9883 | 30 | -0.0697905 | -0.628115 | 8.37189 | 9 | [11 empty] | 13.98488 | 0.165493 | 4.96479 | 34.9648 | 30 | -0.0686751 | -0.618081 | 8.38199 | 9.00007 | [11 empty] | 13.95261 | 0.165592 | 4.96775 | 34.9677 | 30 | -0.0664348 | -0.597923 | 8.40222 | 9.00014 | [11 empty] | 13.91575 | 0.168598 | 5.05794 | 35.0579 | 30 | -0.0731576 | -0.677534 | 8.58375 | 9.26129 | [11 empty] | 13.78391 | 0.167786 | 5.00872 | 34.8604 | 29.8517 | -0.0703338 | -0.633009 | 8.36706 | 9.00007 | [11 empty] | 13.8391 | 0.162177 | 4.86531 | 34.8653 | 30 | -0.0648602 | -0.583742 | 8.41626 | 9 | [11 empty] | 14.05289 | 0.168339 | 5.05018 | 35.0502 | 30 | -0.0723535 | -0.651183 | 8.34884 | 9.00002 | [11 empty] | 14.09271 | 0.16351 | 4.90529 | 34.9053 | 30 | -0.0693962 | -0.624602 | 8.37593 | 9.00053 | [11 empty] | 14.03183 | 0.162776 | 4.88326 | 34.8832 | 30 | -0.0703883 | -0.633493 | 8.36648 | 8.99998 | [11 empty] | 14.16924 | 0.171264 | 5.1379 | 35.1379 | 30 | -0.0712578 | -0.64131 | 8.35855 | 8.99986 | [11 empty] | 14.16109 | 0.163941 | 4.9183 | 34.9188 | 30.0005 | -0.0667672 | -0.600905 | 8.3991 | 9.00001 | [11 empty] | 14.13173 | 0.166065 | 4.98194 | 34.9819 | 30 | -0.0707961 | -0.637169 | 8.36289 | 9.00005
[21 empty] | 14.13967 | 0.165794 | 4.97392 | 34.9746 | 30.0006 | -0.0710877 | -0.639806 | 8.36043 | 9.00024 | [11 empty] | 14.08331 | 0.160647 | 4.8193 | 34.8187 | 29.9994 | -0.0687624 | -0.61886 | 8.38112 | 8.99998 | [11 empty] | 13.98832 | 0.166057 | 4.98164 | 34.9813 | 29.9997 | -0.0718929 | -0.647048 | 8.35312 | 9.00017 | [11 empty] | 13.86636 | 0.166689 | 4.9486 | 34.6362 | 29.6876 | -0.069109 | -0.621985 | 8.37807 | 9.00006 | [11 empty] | 13.870875 | 0.165926 | 4.97778 | 34.9778 | 30 | -0.0691584 | -0.62242 | 8.3775 | 8.99992 | [11 empty] | 13.93404 | 0.161644 | 4.77534 | 34.3176 | 29.5423 | -0.0686294 | -0.617686 | 8.38263 | 9.00031 | [11 empty] | 13.99171 | 0.166212 | 4.82425 | 33.8489 | 29.0246 | -0.0667596 | -0.600836 | 8.39915 | 8.99998 | [31 empty] | 13.89319 | 0.166626 | 4.99879 | 34.9988 | 30 | -0.0702254 | -0.632029 | 8.36798 | 9 | [11 empty] | 13.99004 | 0.165835 | 4.97506 | 34.9751 | 30 | -0.0692204 | -0.622989 | 8.37708 | 9.00007 | [11 empty] | 13.9559 | 0.165934 | 4.97803 | 34.978 | 30 | -0.066484 | -0.598365 | 8.40178 | 9.00014 | [11 empty] | 13.92065 | 0.168938 | 5.06814 | 35.0681 | 30 | -0.0732164 | -0.678078 | 8.58321 | 9.26129 | [11 empty] | 13.78963 | 0.168139 | 5.01923 | 34.871 | 29.8517 | -0.0708912 | -0.638026 | 8.36205 | 9.00007 | [11 empty] | 13.84331 | 0.162504 | 4.87512 | 34.8751 | 30 | -0.0650816 | -0.585735 | 8.41427 | 9 | [11 empty] | 14.05663 | 0.168651 | 5.05955 | 35.0596 | 30 | -0.072392 | -0.651529 | 8.34849 | 9.00002 | [11 empty] | 14.09589 | 0.163836 | 4.91509 | 34.9151 | 30 | -0.0698686 | -0.628854 | 8.37168 | 9.00053 | [11 empty] | 14.0371 | 0.163116 | 4.89346 | 34.8934 | 30 | -0.0707746 | -0.63697 | 8.36301 | 8.99998 | [11 empty] | 14.17226 | 0.171623 | 5.1487 | 35.1487 | 30 | -0.0712983 | -0.641674 | 8.35818 | 8.99986 | [11 empty] | 14.16472 | 0.164277 | 4.92839 | 34.9289 | 30.0005 | -0.0672783 | -0.605505 | 8.3945 | 9.00001 | [11 empty] | 14.13499 | 0.166398 | 4.99195 | 34.9919 | 30 | -0.0708492 | -0.637647 | 8.36241 | 9.00005
[21 empty] | 14.14534 | 0.166144 | 4.98443 | 34.9851 | 30.0006 | -0.0712018 | -0.640834 | 8.35941 | 9.00024 | [11 empty] | 14.08863 | 0.160985 | 4.82944 | 34.8288 | 29.9994 | -0.0688665 | -0.619797 | 8.38018 | 8.99998 | [11 empty] | 13.99339 | 0.166283 | 4.98844 | 34.9881 | 29.9997 | -0.0719224 | -0.647314 | 8.35286 | 9.00017 | [11 empty] | 13.87131 | 0.167021 | 4.95846 | 34.6461 | 29.6876 | -0.0691491 | -0.622346 | 8.37771 | 9.00006 | [11 empty] | 13.87537 | 0.166275 | 4.98824 | 34.9882 | 30 | -0.0691996 | -0.622791 | 8.37713 | 8.99992 | [11 empty] | 13.9391 | 0.161969 | 4.78493 | 34.3272 | 29.5423 | -0.0690575 | -0.621539 | 8.37877 | 9.00031 | [11 empty] | 13.99694 | 0.166556 | 4.83422 | 33.8589 | 29.0246 | -0.0669913 | -0.602921 | 8.39706 | 8.99998 | [31 empty] | 13.89709 | 0.166969 | 5.00906 | 35.0091 | 30 | -0.0706464 | -0.635817 | 8.36419 | 9 | [11 empty] | 13.99535 | 0.166183 | 4.9855 | 34.9855 | 30 | -0.0697513 | -0.627767 | 8.3723 | 9.00007 | [11 empty] | 13.95976 | 0.166277 | 4.98831 | 34.9883 | 30 | -0.0665416 | -0.598884 | 8.40126 | 9.00014 | [11 empty] | 13.92449 | 0.169287 | 5.07861 | 35.0786 | 30 | -0.0732869 | -0.678731 | 8.58255 | 9.26129 | [11 empty] | 13.79496 | 0.168487 | 5.02962 | 34.8814 | 29.8517 | -0.071446 | -0.643019 | 8.35705 | 9.00007 | [11 empty] | 13.8468 | 0.16285 | 4.88551 | 34.8855 | 30 | -0.065384 | -0.588457 | 8.41155 | 9 | [11 empty] | 14.06052 | 0.168946 | 5.06837 | 35.0684 | 30 | -0.0724277 | -0.651851 | 8.34817 | 9.00002 | [11 empty] | 14.09935 | 0.164158 | 4.92474 | 34.9247 | 30 | -0.0703589 | -0.633267 | 8.36726 | 9.00053 | [11 empty] | 14.04138 | 0.16346 | 4.9038 | 34.9038 | 30 | -0.0711204 | -0.640082 | 8.3599 | 8.99998 | [11 empty] | 14.17640625 | 0.171955 | 5.15865 | 35.1586 | 30 | -0.0713108 | -0.641787 | 8.35807 | 8.99986 | [11 empty] | 14.16909 | 0.16463 | 4.93898 | 34.9394 | 30.0005 | -0.0678113 | -0.610302 | 8.3897 | 9.00001 | [11 empty] | 14.13898 | 0.166739 | 5.00216 | 35.0022 | 30 | -0.0708945 | -0.638055 | 8.362 | 9.00005
[21 empty] | 14.14936 | 0.166495 | 4.99496 | 34.9956 | 30.0006 | -0.0713053 | -0.641765 | 8.35847 | 9.00024 | [11 empty] | 14.09365 | 0.161328 | 4.83974 | 34.8391 | 29.9994 | -0.068982 | -0.620837 | 8.37914 | 8.99998 | [11 empty] | 13.99981 | 0.166511 | 4.99527 | 34.9949 | 29.9997 | -0.071981 | -0.647841 | 8.35233 | 9.00017 | [11 empty] | 13.87598 | 0.16736 | 4.96853 | 34.6562 | 29.6876 | -0.0691882 | -0.622698 | 8.37736 | 9.00006 | [11 empty] | 13.88052 | 0.16662 | 4.9986 | 34.9986 | 30 | -0.0692366 | -0.623124 | 8.3768 | 8.99992 | [11 empty] | 13.9431 | 0.162301 | 4.79474 | 34.337 | 29.5423 | -0.0694665 | -0.62522 | 8.37509 | 9.00031 | [11 empty] | 14.00255 | 0.166899 | 4.84417 | 33.8688 | 29.0246 | -0.0673045 | -0.605739 | 8.39425 | 8.99998 | [31 empty] | 13.90075 | 0.167314 | 5.01943 | 35.0194 | 30 | -0.0710198 | -0.639178 | 8.36083 | 9 | [11 empty] | 13.99897 | 0.166529 | 4.99588 | 34.9959 | 30 | -0.0702463 | -0.632222 | 8.36785 | 9.00007 | [11 empty] | 13.96401 | 0.166631 | 4.99893 | 34.9989 | 30 | -0.0666254 | -0.599638 | 8.40051 | 9.00014 | [11 empty] | 13.92906 | 0.169632 | 5.08897 | 35.089 | 30 | -0.0733529 | -0.679342 | 8.58194 | 9.26129 | [11 empty] | 13.79917 | 0.168836 | 5.04006 | 34.8918 | 29.8517 | -0.0719635 | -0.647677 | 8.3524 | 9.00007 | [11 empty] | 13.8499 | 0.163179 | 4.89538 | 34.8954 | 30 | -0.0657377 | -0.591639 | 8.40836 | 9 | [11 empty] | 14.06471 | 0.169226 | 5.07679 | 35.0768 | 30 | -0.0724717 | -0.652247 | 8.34777 | 9.00002 | [11 empty] | 14.10316 | 0.164489 | 4.93467 | 34.9347 | 30 | -0.0708283 | -0.637492 | 8.36304 | 9.00053 | [11 empty] | 14.04495 | 0.163805 | 4.91415 | 34.9141 | 30 | -0.0714215 | -0.642792 | 8.35719 | 8.99998 | [11 empty] | 14.18214 | 0.172296 | 5.16887 | 35.1689 | 30 | -0.0713569 | -0.642202 | 8.35765 | 8.99986 | [11 empty] | 14.17395 | 0.164969 | 4.94916 | 34.9496 | 30.0005 | -0.0683683 | -0.615315 | 8.38469 | 9.00001 | [11 empty] | 14.14413 | 0.167078 | 5.01234 | 35.0123 | 30 | -0.0709588 | -0.638633 | 8.36142 | 9.00005
[21 empty] | 14.15337 | 0.166847 | 5.00551 | 35.0061 | 30.0006 | -0.0713856 | -0.642487 | 8.35775 | 9.00024 | [11 empty] | 14.09785 | 0.161668 | 4.84994 | 34.8493 | 29.9994 | -0.0690638 | -0.621573 | 8.37841 | 8.99998 | [11 empty] | 14.00551 | 0.166739 | 5.0021 | 35.0018 | 29.9997 | -0.0720263 | -0.648249 | 8.35192 | 9.00017 | [11 empty] | 13.88089 | 0.167696 | 4.97849 | 34.6661 | 29.6876 | -0.069213 | -0.622921 | 8.37714 | 9.00006 | [11 empty] | 13.88449 | 0.166936 | 5.00807 | 35.0081 | 30 | -0.0693194 | -0.623869 | 8.37605 | 8.99992 | [11 empty] | 13.94585 | 0.162638 | 4.80469 | 34.347 | 29.5423 | -0.069875 | -0.628897 | 8.37141 | 9.00031 | [11 empty] | 14.00745 | 0.167243 | 4.85417 | 33.8788 | 29.0246 | -0.0676802 | -0.609121 | 8.39086 | 8.99998 | [31 empty] | 13.90562 | 0.167663 | 5.02989 | 35.0299 | 30 | -0.0713395 | -0.642056 | 8.35795 | 9 | [11 empty] | 14.00179 | 0.16686 | 5.00582 | 35.0058 | 30 | -0.0707626 | -0.636869 | 8.3632 | 9.00007 | [11 empty] | 13.96844 | 0.166976 | 5.00928 | 35.0093 | 30 | -0.0667276 | -0.600558 | 8.39958 | 9.00014 | [11 empty] | 13.93191 | 0.169973 | 5.0992 | 35.0992 | 30 | -0.0734172 | -0.679938 | 8.58135 | 9.26129 | [11 empty] | 13.80147 | 0.169188 | 5.05056 | 34.9023 | 29.8517 | -0.0724877 | -0.652394 | 8.34768 | 9.00007 | [11 empty] | 13.85429 | 0.163526 | 4.90579 | 34.9058 | 30 | -0.066131 | -0.595179 | 8.40482 | 9 | [11 empty] | 14.07013 | 0.169503 | 5.08508 | 35.0851 | 30 | -0.0725182 | -0.652665 | 8.34736 | 9.00002 | [11 empty] | 14.10739 | 0.164813 | 4.94438 | 34.9444 | 30 | -0.0712839 | -0.641593 | 8.35894 | 9.00053 | [11 empty] | 14.04883 | 0.164145 | 4.92433 | 34.9243 | 30 | -0.0716898 | -0.645207 | 8.35477 | 8.99998 | [11 empty] | 14.18824 | 0.172617 | 5.1785 | 35.1785 | 30 | -0.071396 | -0.642553 | 8.3573 | 8.99986 | [11 empty] | 14.17809375 | 0.165318 | 4.95961 | 34.9601 | 30.0005 | -0.0688804 | -0.619924 | 8.38008 | 9.00001 | [11 empty] | 14.14852 | 0.167413 | 5.0224 | 35.0224 | 30 | -0.0710206 | -0.63919 | 8.36086 | 9.00005
[21 empty] | 14.15773 | 0.16719 | 5.0158 | 35.0164 | 30.0006 | -0.0714731 | -0.643275 | 8.35696 | 9.00024 | [11 empty] | 14.10264 | 0.162005 | 4.86004 | 34.8594 | 29.9994 | -0.0691418 | -0.622274 | 8.3777 | 8.99998 | [11 empty] | 14.01102 | 0.166991 | 5.00967 | 35.0093 | 29.9997 | -0.072059 | -0.648544 | 8.35163 | 9.00017 | [11 empty] | 13.88525 | 0.168033 | 4.98849 | 34.6761 | 29.6876 | -0.0692611 | -0.623354 | 8.3767 | 9.00006 | [11 empty] | 13.88721 | 0.167297 | 5.01891 | 35.0189 | 30 | -0.0693559 | -0.624197 | 8.37572 | 8.99992 | [11 empty] | 13.94808 | 0.162976 | 4.81469 | 34.3569 | 29.5423 | -0.070224 | -0.632037 | 8.36827 | 9.00031 | [11 empty] | 14.01193 | 0.167601 | 4.86456 | 33.8892 | 29.0246 | -0.0681276 | -0.613147 | 8.38684 | 8.99998 | [31 empty] | 13.91039 | 0.168004 | 5.04011 | 35.0401 | 30 | -0.071631 | -0.644679 | 8.35532 | 9 | [11 empty] | 14.00657 | 0.167204 | 5.01613 | 35.0162 | 30 | -0.0712211 | -0.640995 | 8.35908 | 9.00007 | [11 empty] | 13.97203 | 0.167329 | 5.01986 | 35.0198 | 30 | -0.0668821 | -0.601948 | 8.39819 | 9.00014 | [11 empty] | 13.93371 | 0.170319 | 5.10957 | 35.1096 | 30 | -0.0734699 | -0.680425 | 8.58086 | 9.26129 | [11 empty] | 13.80408 | 0.169532 | 5.06083 | 34.9126 | 29.8517 | -0.0729781 | -0.656809 | 8.34326 | 9.00007 | [11 empty] | 13.85888 | 0.16387 | 4.91611 | 34.9161 | 30 | -0.0665639 | -0.599075 | 8.40093 | 9 | [11 empty] | 14.07602 | 0.16976 | 5.09279 | 35.0928 | 30 | -0.0725498 | -0.65295 | 8.34707 | 9.00002 | [11 empty] | 14.11069 | 0.165153 | 4.95458 | 34.9546 | 30 | -0.0717255 | -0.645568 | 8.35496 | 9.00053 | [11 empty] | 14.05345 | 0.164492 | 4.93474 | 34.9347 | 30 | -0.0719298 | -0.647366 | 8.35261 | 8.99998 | [11 empty] | 14.19507 | 0.172941 | 5.18823 | 35.1882 | 30 | -0.0714192 | -0.642763 | 8.35709 | 8.99986 | [11 empty] | 14.18267 | 0.165669 | 4.97014 | 34.9706 | 30.0005 | -0.0694168 | -0.624752 | 8.37526 | 9.00001 | [11 empty] | 14.15219 | 0.167762 | 5.03286 | 35.0329 | 30 | -0.0710669 | -0.639606 | 8.36045 | 9.00005
[21 empty] | 14.16217 | 0.167521 | 5.02575 | 35.0264 | 30.0006 | -0.0715425 | -0.6439 | 8.35634 | 9.00024 | [11 empty] | 14.10711 | 0.162341 | 4.87014 | 34.8695 | 29.9994 | -0.0692179 | -0.62296 | 8.37702 | 8.99998 | [11 empty] | 14.01706 | 0.167245 | 5.0173 | 35.017 | 29.9997 | -0.0721031 | -0.64894 | 8.35123 | 9.00017 | [11 empty] | 13.88986 | 0.168373 | 4.99859 | 34.6862 | 29.6876 | -0.0693283 | -0.623959 | 8.3761 | 9.00006 | [11 empty] | 13.891625 | 0.167626 | 5.02877 | 35.0288 | 30 | -0.0694033 | -0.624624 | 8.3753 | 8.99992 | [11 empty] | 13.95124 | 0.163296 | 4.82413 | 34.3664 | 29.5423 | -0.0705322 | -0.634812 | 8.3655 | 9.00031 | [11 empty] | 14.01634 | 0.167939 | 4.87437 | 33.899 | 29.0246 | -0.0686013 | -0.617411 | 8.38257 | 8.99998 | [31 empty] | 13.91532 | 0.168347 | 5.05043 | 35.0504 | 30 | -0.071843 | -0.646587 | 8.35342 | 9 | [11 empty] | 14.0107 | 0.167548 | 5.02644 | 35.0265 | 30 | -0.071649 | -0.644846 | 8.35522 | 9.00007 | [11 empty] | 13.97582 | 0.167668 | 5.03005 | 35.03 | 30 | -0.0671236 | -0.604122 | 8.39602 | 9.00014 | [11 empty] | 13.93655 | 0.170652 | 5.11957 | 35.1196 | 30 | -0.0735226 | -0.680914 | 8.58037 | 9.26129 | [11 empty] | 13.80858 | 0.169868 | 5.07087 | 34.9226 | 29.8517 | -0.0734277 | -0.660855 | 8.33922 | 9.00007 | [11 empty] | 13.86390625 | 0.164211 | 4.92634 | 34.9263 | 30 | -0.0670241 | -0.603217 | 8.39679 | 9 | [11 empty] | 14.08075 | 0.17001 | 5.1003 | 35.1003 | 30 | -0.0725996 | -0.653398 | 8.34662 | 9.00002 | [11 empty] | 14.11407 | 0.165476 | 4.96429 | 34.9643 | 30 | -0.072138 | -0.649281 | 8.35125 | 9.00053 | [11 empty] | 14.05873 | 0.164828 | 4.94482 | 34.9448 | 30 | -0.0721242 | -0.649116 | 8.35086 | 8.99998 | [11 empty] | 14.20287 | 0.173252 | 5.19755 | 35.1975 | 30 | -0.0714592 | -0.643123 | 8.35673 | 8.99986 | [11 empty] | 14.18735 | 0.16601 | 4.98038 | 34.9809 | 30.0005 | -0.0699302 | -0.629373 | 8.37064 | 9.00001 | [11 empty] | 14.15483 | 0.168106 | 5.04319 | 35.0432 | 30 | -0.0711105 | -0.639998 | 8.36006 | 9.00005
[21 empty] | 14.16699 | 0.167859 | 5.03588 | 35.0365 | 30.0006 | -0.0716216 | -0.644612 | 8.35563 | 9.00024 | [11 empty] | 14.11126 | 0.162682 | 4.88037 | 34.8798 | 29.9994 | -0.06928 | -0.623518 | 8.37646 | 8.99998 | [11 empty] | 14.02226 | 0.167491 | 5.02469 | 35.0243 | 29.9997 | -0.0721496 | -0.649359 | 8.35081 | 9.00017 | [11 empty] | 13.89486 | 0.168718 | 5.00883 | 34.6964 | 29.6876 | -0.0693522 | -0.624174 | 8.37588 | 9.00006 | [11 empty] | 13.89733 | 0.167971 | 5.03912 | 35.0391 | 30 | -0.0694744 | -0.625264 | 8.37466 | 8.99992 | [11 empty] | 13.95486 | 0.163627 | 4.8339 | 34.3762 | 29.5423 | -0.0707995 | -0.637218 | 8.36309 | 9.00031 | [11 empty] | 14.02049 | 0.1683 | 4.88486 | 33.9095 | 29.0246 | -0.0691259 | -0.622132 | 8.37785 | 8.99998 | [31 empty] | 13.91983 | 0.16869 | 5.06069 | 35.0607 | 30 | -0.0720475 | -0.648427 | 8.35158 | 9 | [11 empty] | 14.01444 | 0.16789 | 5.0367 | 35.0367 | 30 | -0.072021 | -0.648194 | 8.35188 | 9.00007 | [11 empty] | 13.97992 | 0.168016 | 5.04047 | 35.0404 | 30 | -0.0674638 | -0.607184 | 8.39296 | 9.00014 | [11 empty] | 13.93974 | 0.170994 | 5.12982 | 35.1298 | 30 | -0.0735735 | -0.681385 | 8.5799 | 9.26129 | [11 empty] | 13.81332 | 0.170221 | 5.08139 | 34.9331 | 29.8517 | -0.07384 | -0.664565 | 8.33551 | 9.00007 | [11 empty] | 13.87003 | 0.164561 | 4.93683 | 34.9368 | 30 | -0.0674962 | -0.607466 | 8.39254 | 9 | [11 empty] | 14.08539 | 0.170246 | 5.1074 | 35.1074 | 30 | -0.0726219 | -0.653599 | 8.34642 | 9.00002 | [11 empty] | 14.11887 | 0.165809 | 4.97427 | 34.9743 | 30 | -0.0725207 | -0.652725 | 8.34781 | 9.00053 | [11 empty] | 14.06325 | 0.16517 | 4.95509 | 34.955 | 30 | -0.0722903 | -0.650611 | 8.34937 | 8.99998 | [11 empty] | 14.2115 | 0.173571 | 5.20713 | 35.2071 | 30 | -0.0714881 | -0.643382 | 8.35647 | 8.99986 | [11 empty] | 14.19137 | 0.166373 | 4.99127 | 34.9917 | 30.0005 | -0.0704197 | -0.633778 | 8.36623 | 9.00001 | [11 empty] | 14.15776 | 0.16845 | 5.05351 | 35.0535 | 30 | -0.0711602 | -0.640446 | 8.35961 | 9.00005
[21 empty] | 14.17228 | 0.168204 | 5.04623 | 35.0469 | 30.0006 | -0.0716763 | -0.645104 | 8.35514 | 9.00024 | [11 empty] | 14.11622 | 0.16303 | 4.8908 | 34.8902 | 29.9994 | -0.0693305 | -0.623973 | 8.37601 | 8.99998 | [11 empty] | 14.02726 | 0.167771 | 5.03307 | 35.0327 | 29.9997 | -0.0721951 | -0.649768 | 8.3504 | 9.00017 | [11 empty] | 13.89991 | 0.169052 | 5.01875 | 34.7064 | 29.6876 | -0.0694077 | -0.624673 | 8.37538 | 9.00006 | [11 empty] | 13.90231 | 0.16831 | 5.04931 | 35.0493 | 30 | -0.0695539 | -0.62598 | 8.37394 | 8.99992 | [11 empty] | 13.95792 | 0.163963 | 4.84382 | 34.3861 | 29.5423 | -0.0710041 | -0.639059 | 8.36125 | 9.00031 | [11 empty] | 14.02525 | 0.168654 | 4.89512 | 33.9198 | 29.0246 | -0.0696519 | -0.626866 | 8.37312 | 8.99998 | [31 empty] | 13.9261 | 0.16903 | 5.07089 | 35.0709 | 30 | -0.0722137 | -0.649924 | 8.35008 | 9 | [11 empty] | 14.0188 | 0.168235 | 5.04707 | 35.0471 | 30 | -0.0723364 | -0.651033 | 8.34904 | 9.00007 | [11 empty] | 13.98446 | 0.168358 | 5.05074 | 35.0507 | 30 | -0.0678759 | -0.610892 | 8.38925 | 9.00014 | [11 empty] | 13.94335 | 0.171325 | 5.13974 | 35.1397 | 30 | -0.0736183 | -0.6818 | 8.57949 | 9.26129 | [11 empty] | 13.81762 | 0.170555 | 5.09137 | 34.9431 | 29.8517 | -0.0741886 | -0.667703 | 8.33237 | 9.00007 | [11 empty] | 13.87553 | 0.164899 | 4.94696 | 34.947 | 30 | -0.0679772 | -0.611795 | 8.38821 | 9 | [11 empty] | 14.0892 | 0.170477 | 5.11432 | 35.1143 | 30 | -0.0726694 | -0.654026 | 8.346 | 9.00002 | [11 empty] | 14.12384 | 0.166147 | 4.98442 | 34.9844 | 30 | -0.0728509 | -0.655697 | 8.34483 | 9.00053 | [11 empty] | 14.06675 | 0.165505 | 4.96513 | 34.9651 | 30 | -0.0724346 | -0.651909 | 8.34807 | 8.99998 | [11 empty] | 14.22122 | 0.173892 | 5.21676 | 35.2167 | 30 | -0.0715214 | -0.643682 | 8.35617 | 8.99986 | [11 empty] | 14.19505 | 0.166723 | 5.00176 | 35.0022 | 30.0005 | -0.0708888 | -0.638 | 8.36201 | 9.00001 | [11 empty] | 14.16097 | 0.168791 | 5.06373 | 35.0637 | 30 | -0.0712151 | -0.64094 | 8.35911 | 9.00005
[21 empty] | 14.17786 | 0.168543 | 5.05639 | 35.057 | 30.0006 | -0.0717412 | -0.645688 | 8.35455 | 9.00024 | [11 empty] | 14.12148 | 0.163359 | 4.90067 | 34.9001 | 29.9994 | -0.0693879 | -0.62449 | 8.37549 | 8.99998 | [11 empty] | 14.03228 | 0.168049 | 5.04142 | 35.0411 | 29.9997 | -0.0722365 | -0.650141 | 8.35003 | 9.00017 | [11 empty] | 13.90388 | 0.169397 | 5.02899 | 34.7166 | 29.6876 | -0.0694903 | -0.625417 | 8.37464 | 9.00006 | [11 empty] | 13.90622 | 0.168652 | 5.05955 | 35.0595 | 30 | -0.0696643 | -0.626973 | 8.37295 | 8.99992 | [11 empty] | 13.96125 | 0.164304 | 4.85392 | 34.3962 | 29.5423 | -0.071196 | -0.640786 | 8.35952 | 9.00031 | [11 empty] | 14.02902 | 0.168996 | 4.90506 | 33.9297 | 29.0246 | -0.0701923 | -0.63173 | 8.36825 | 8.99998 | [31 empty] | 13.93218 | 0.169374 | 5.08121 | 35.0812 | 30 | -0.0723419 | -0.651078 | 8.34893 | 9 | [11 empty] | 14.0233 | 0.168575 | 5.05726 | 35.0573 | 30 | -0.0725966 | -0.653374 | 8.3467 | 9.00007 | [11 empty] | 13.98886 | 0.168708 | 5.06122 | 35.0612 | 30 | -0.0683737 | -0.615373 | 8.38477 | 9.00014 | [11 empty] | 13.94767 | 0.171659 | 5.14976 | 35.1498 | 30 | -0.0736663 | -0.682245 | 8.57904 | 9.26129 | [11 empty] | 13.82284 | 0.170904 | 5.10177 | 34.9535 | 29.8517 | -0.0744833 | -0.670356 | 8.32972 | 9.00007 | [11 empty] | 13.87985 | 0.165249 | 4.95746 | 34.9575 | 30 | -0.0684345 | -0.615911 | 8.38409 | 9 | [11 empty] | 14.09351 | 0.170702 | 5.12107 | 35.1211 | 30 | -0.0727016 | -0.654316 | 8.34571 | 9.00002 | [11 empty] | 14.12774 | 0.166485 | 4.99455 | 34.9946 | 30 | -0.073186 | -0.658713 | 8.34182 | 9.00053 | [11 empty] | 14.07045 | 0.16584 | 4.9752 | 34.9752 | 30 | -0.0725579 | -0.653019 | 8.34696 | 8.99998 | [11 empty] | 14.2314 | 0.174201 | 5.22602 | 35.226 | 30 | -0.0715428 | -0.643875 | 8.35598 | 8.99986 | [11 empty] | 14.198 | 0.167077 | 5.01239 | 35.0129 | 30.0005 | -0.0713151 | -0.641837 | 8.35817 | 9.00001 | [11 empty] | 14.16474 | 0.169143 | 5.07429 | 35.0743 | 30 | -0.0712502 | -0.641256 | 8.3588 | 9.00005
[21 empty] | 14.18368 | 0.168884 | 5.06663 | 35.0673 | 30.0006 | -0.0718113 | -0.646318 | 8.35392 | 9.00024 | [11 empty] | 14.1263 | 0.163691 | 4.91065 | 34.91 | 29.9994 | -0.069475 | -0.625274 | 8.37471 | 8.99998 | [11 empty] | 14.03609 | 0.168335 | 5.04998 | 35.0496 | 29.9997 | -0.072268 | -0.650424 | 8.34975 | 9.00017 | [11 empty] | 13.90758 | 0.169735 | 5.03902 | 34.7266 | 29.6876 | -0.0695628 | -0.626069 | 8.37399 | 9.00006 | [11 empty] | 13.90962 | 0.168999 | 5.06997 | 35.07 | 30 | -0.0697922 | -0.628124 | 8.3718 | 8.99992 | [11 empty] | 13.96563 | 0.164642 | 4.86389 | 34.4062 | 29.5423 | -0.071355 | -0.642217 | 8.35809 | 9.00031 | [11 empty] | 14.03302 | 0.16935 | 4.91532 | 33.94 | 29.0246 | -0.0707174 | -0.636456 | 8.36353 | 8.99998 | [31 empty] | 13.93901 | 0.169707 | 5.09121 | 35.0912 | 30 | -0.0724618 | -0.652157 | 8.34785 | 9 | [11 empty] | 14.02699 | 0.168917 | 5.06752 | 35.0675 | 30 | -0.0728024 | -0.655227 | 8.34484 | 9.00007 | [11 empty] | 13.99361 | 0.169054 | 5.07162 | 35.0716 | 30 | -0.0688931 | -0.620048 | 8.38009 | 9.00014 | [11 empty] | 13.95172 | 0.171992 | 5.15977 | 35.1598 | 30 | -0.0737075 | -0.682626 | 8.57866 | 9.26129 | [11 empty] | 13.82721875 | 0.171255 | 5.11226 | 34.964 | 29.8517 | -0.0747244 | -0.672525 | 8.32755 | 9.00007 | [11 empty] | 13.88415 | 0.165592 | 4.96775 | 34.9678 | 30 | -0.0688973 | -0.620076 | 8.37993 | 9 | [11 empty] | 14.0988 | 0.170924 | 5.12773 | 35.1277 | 30 | -0.0727263 | -0.654538 | 8.34548 | 9.00002 | [11 empty] | 14.13132 | 0.166813 | 5.00438 | 35.0044 | 30 | -0.0734502 | -0.661091 | 8.33944 | 9.00053 | [11 empty] | 14.07478 | 0.166194 | 4.98582 | 34.9858 | 30 | -0.0726879 | -0.654189 | 8.34579 | 8.99998 | [11 empty] | 14.24134 | 0.174486 | 5.23458 | 35.2346 | 30 | -0.0715666 | -0.644089 | 8.35577 | 8.99986 | [11 empty] | 14.20199 | 0.167422 | 5.02273 | 35.0232 | 30.0005 | -0.0717069 | -0.645362 | 8.35464 | 9.00001 | [11 empty] | 14.16833 | 0.169494 | 5.08482 | 35.0848 | 30 | -0.0712844 | -0.641563 | 8.35849 | 9.00005
[21 empty] | 14.18793 | 0.169218 | 5.07664 | 35.0773 | 30.0006 | -0.0718635 | -0.646788 | 8.35345 | 9.00024 | [11 empty] | 14.13021 | 0.164031 | 4.92084 | 34.9202 | 29.9994 | -0.0695426 | -0.625882 | 8.3741 | 8.99998 | [11 empty] | 14.03889 | 0.168629 | 5.05882 | 35.0585 | 29.9997 | -0.0723096 | -0.650798 | 8.34937 | 9.00017 | [11 empty] | 13.91246 | 0.170073 | 5.04906 | 34.7367 | 29.6876 | -0.0696648 | -0.626987 | 8.37307 | 9.00006 | [11 empty] | 13.91275 | 0.169339 | 5.08017 | 35.0802 | 30 | -0.0699872 | -0.629879 | 8.37004 | 8.99992 | [11 empty] | 13.96913 | 0.164979 | 4.87384 | 34.4161 | 29.5423 | -0.0714948 | -0.643476 | 8.35684 | 9.00031 | [11 empty] | 14.03849 | 0.169706 | 4.92566 | 33.9503 | 29.0246 | -0.0712505 | -0.641254 | 8.35873 | 8.99998 | [31 empty] | 13.94584 | 0.170045 | 5.10134 | 35.1013 | 30 | -0.0725925 | -0.653332 | 8.34667 | 9 | [11 empty] | 14.03065 | 0.169264 | 5.07793 | 35.078 | 30 | -0.0729771 | -0.656799 | 8.34327 | 9.00007 | [11 empty] | 13.99744 | 0.169406 | 5.08218 | 35.0822 | 30 | -0.0694685 | -0.625227 | 8.37492 | 9.00014 | [11 empty] | 13.95567 | 0.172323 | 5.16968 | 35.1697 | 30 | -0.0737348 | -0.68288 | 8.57841 | 9.26129 | [11 empty] | 13.83029 | 0.171601 | 5.12258 | 34.9743 | 29.8517 | -0.0749056 | -0.674156 | 8.32592 | 9.00007 | [11 empty] | 13.88793 | 0.165931 | 4.97794 | 34.978 | 30 | -0.0693414 | -0.624073 | 8.37593 | 9 | [11 empty] | 14.10493 | 0.171133 | 5.13398 | 35.134 | 30 | -0.0727793 | -0.655016 | 8.34501 | 9.00002 | [11 empty] | 14.1354 | 0.167154 | 5.01461 | 35.0146 | 30 | -0.0736755 | -0.663119 | 8.33741 | 9.00053 | [11 empty] | 14.07937 | 0.166539 | 4.99617 | 34.9961 | 30 | -0.072771 | -0.654937 | 8.34504 | 8.99998 | [11 empty] | 14.25065 | 0.174761 | 5.24282 | 35.2428 | 30 | -0.0716048 | -0.644433 | 8.35542 | 8.99986 | [11 empty] | 14.20639 | 0.167765 | 5.03304 | 35.0335 | 30.0005 | -0.072021 | -0.64819 | 8.35182 | 9.00001 | [11 empty] | 14.17212 | 0.169826 | 5.09478 | 35.0948 | 30 | -0.0713474 | -0.64213 | 8.35792 | 9.00005
[21 empty] | 14.19194 | 0.16957 | 5.0872 | 35.0878 | 30.0006 | -0.0719226 | -0.647321 | 8.35292 | 9.00024 | [11 empty] | 14.13379 | 0.164382 | 4.93137 | 34.9308 | 29.9994 | -0.0695778 | -0.626198 | 8.37378 | 8.99998 | [11 empty] | 14.04074 | 0.168929 | 5.0678 | 35.0675 | 29.9997 | -0.0723562 | -0.651218 | 8.34895 | 9.00017 | [11 empty] | 13.91848 | 0.17041 | 5.05908 | 34.7467 | 29.6876 | -0.0697973 | -0.62818 | 8.37188 | 9.00006 | [11 empty] | 13.91803 | 0.16968 | 5.0904 | 35.0904 | 30 | -0.0702744 | -0.632464 | 8.36746 | 8.99992 | [11 empty] | 13.97235 | 0.165322 | 4.88398 | 34.4262 | 29.5423 | -0.0716277 | -0.644672 | 8.35564 | 9.00031 | [11 empty] | 14.04254 | 0.170056 | 4.93583 | 33.9605 | 29.0246 | -0.0717814 | -0.646032 | 8.35395 | 8.99998 | [31 empty] | 13.9523 | 0.170379 | 5.11136 | 35.1114 | 30 | -0.0726786 | -0.654108 | 8.3459 | 9 | [11 empty] | 14.03425 | 0.169611 | 5.08832 | 35.0883 | 30 | -0.0731079 | -0.657976 | 8.34209 | 9.00007 | [11 empty] | 14.00081 | 0.169754 | 5.09261 | 35.0926 | 30 | -0.0700261 | -0.630245 | 8.3699 | 9.00014 | [11 empty] | 13.95872 | 0.172637 | 5.17912 | 35.1791 | 30 | -0.0737992 | -0.683476 | 8.57781 | 9.26129 | [11 empty] | 13.83329 | 0.171947 | 5.13293 | 34.9847 | 29.8517 | -0.0750448 | -0.675409 | 8.32467 | 9.00007 | [11 empty] | 13.8917 | 0.166277 | 4.98831 | 34.9883 | 30 | -0.0697905 | -0.628115 | 8.37189 | 9 | [11 empty] | 14.10981 | 0.171355 | 5.14066 | 35.1407 | 30 | -0.0728075 | -0.655269 | 8.34475 | 9.00002 | [11 empty] | 14.13993 | 0.167499 | 5.02498 | 35.025 | 30 | -0.0738284 | -0.664495 | 8.33604 | 9.00053 | [11 empty] | 14.08461 | 0.166887 | 5.0066 | 35.0066 | 30 | -0.0728604 | -0.655742 | 8.34424 | 8.99998 | [11 empty] | 14.25896 | 0.175021 | 5.25063 | 35.2506 | 30 | -0.071626 | -0.644623 | 8.35523 | 8.99986 | [11 empty] | 14.21036 | 0.168121 | 5.04372 | 35.0442 | 30.0005 | -0.0722626 | -0.650364 | 8.34964 | 9.00001 | [11 empty] | 14.17679 | 0.170172 | 5.10516 | 35.1052 | 30 | -0.0713776 | -0.642403 | 8.35765 | 9.00005
[21 empty] | 14.19634 | 0.16991 | 5.09742 | 35.0981 | 30.0006 | -0.0719706 | -0.647753 | 8.35249 | 9.00024 | [11 empty] | 14.13773 | 0.164716 | 4.94138 | 34.9408 | 29.9994 | -0.0696367 | -0.626729 | 8.37325 | 8.99998 | [11 empty] | 14.04331 | 0.169235 | 5.07701 | 35.0767 | 29.9997 | -0.0723962 | -0.651578 | 8.34859 | 9.00017 | [11 empty] | 13.9228 | 0.170761 | 5.06948 | 34.7571 | 29.6876 | -0.0699803 | -0.629827 | 8.37023 | 9.00006 | [11 empty] | 13.92274 | 0.170026 | 5.10079 | 35.1008 | 30 | -0.0706472 | -0.635819 | 8.3641 | 8.99992 | [11 empty] | 13.97577 | 0.16567 | 4.89426 | 34.4365 | 29.5423 | -0.0717404 | -0.645686 | 8.35462 | 9.00031 | [11 empty] | 14.04698 | 0.170409 | 4.94607 | 33.9707 | 29.0246 | -0.0723055 | -0.650749 | 8.34924 | 8.99998 | [31 empty] | 13.95951 | 0.170721 | 5.12164 | 35.1216 | 30 | -0.0727631 | -0.654868 | 8.34514 | 9 | [11 empty] | 14.03862 | 0.16996 | 5.0988 | 35.0988 | 30 | -0.0732239 | -0.65902 | 8.34105 | 9.00007 | [11 empty] | 14.00508 | 0.170093 | 5.1028 | 35.1028 | 30 | -0.0705828 | -0.635255 | 8.36489 | 9.00014 | [11 empty] | 13.96229 | 0.172943 | 5.18829 | 35.1883 | 30 | -0.0738349 | -0.683806 | 8.57748 | 9.26129 | [11 empty] | 13.83665 | 0.172302 | 5.1435 | 34.9952 | 29.8517 | -0.0751731 | -0.676563 | 8.32351 | 9.00007 | [11 empty] | 13.89674 | 0.166626 | 4.99879 | 34.9988 | 30 | -0.0702254 | -0.632029 | 8.36798 | 9 | [11 empty] | 14.11718 | 0.171565 | 5.14695 | 35.147 | 30 | -0.0728403 | -0.655565 | 8.34446 | 9.00002 | [11 empty] | 14.14403 | 0.167838 | 5.03515 | 35.0352 | 30 | -0.0740183 | -0.666204 | 8.33433 | 9.00053 | [11 empty] | 14.09001 | 0.167235 | 5.01703 | 35.017 | 30 | -0.0729375 | -0.656436 | 8.34354 | 8.99998 | [11 empty] | 14.26553 | 0.175276 | 5.25827 | 35.2583 | 30 | -0.0716584 | -0.644916 | 8.35494 | 8.99986 | [11 empty] | 14.21475 | 0.168476 | 5.05437 | 35.0548 | 30.0005 | -0.0724693 | -0.652224 | 8.34778 | 9.00001 | [11 empty] | 14.18074 | 0.170524 | 5.11572 | 35.1157 | 30 | -0.0714257 | -0.642835 | 8.35722 | 9.00005
[21 empty] | 14.20116 | 0.170261 | 5.10795 | 35.1086 | 30.0006 | -0.0720098 | -0.648106 | 8.35213 | 9.00024 | [11 empty] | 14.14229 | 0.165056 | 4.95157 | 34.951 | 29.9994 | -0.0697015 | -0.627312 | 8.37267 | 8.99998 | [11 empty] | 14.04617 | 0.169544 | 5.08626 | 35.0859 | 29.9997 | -0.0724236 | -0.651825 | 8.34835 | 9.00017 | [11 empty] | 13.92595 | 0.171103 | 5.07964 | 34.7673 | 29.6876 | -0.0702611 | -0.632354 | 8.3677 | 9.00006 | [11 empty] | 13.92687 | 0.170378 | 5.11134 | 35.1113 | 30 | -0.0710928 | -0.63983 | 8.36009 | 8.99992 | [11 empty] | 13.97878 | 0.166007 | 4.90423 | 34.4465 | 29.5423 | -0.0718301 | -0.646493 | 8.35382 | 9.00031 | [11 empty] | 14.05034 | 0.170764 | 4.95636 | 33.981 | 29.0246 | -0.0728022 | -0.655219 | 8.34477 | 8.99998 | [31 empty] | 13.96576 | 0.171056 | 5.13167 | 35.1317 | 30 | -0.072858 | -0.655722 | 8.34428 | 9 | [11 empty] | 14.04314 | 0.170295 | 5.10886 | 35.1089 | 30 | -0.0733097 | -0.659793 | 8.34028 | 9.00007 | [11 empty] | 14.00928 | 0.170439 | 5.11317 | 35.1131 | 30 | -0.0711606 | -0.640455 | 8.35969 | 9.00014 | [11 empty] | 13.9661 | 0.173232 | 5.19696 | 35.197 | 30 | -0.0738754 | -0.684182 | 8.5771 | 9.26129 | [11 empty] | 13.8399375 | 0.172641 | 5.15364 | 35.0054 | 29.8517 | -0.0752933 | -0.677645 | 8.32243 | 9.00007 | [11 empty] | 13.90153 | 0.166969 | 5.00906 | 35.0091 | 30 | -0.0706464 | -0.635817 | 8.36419 | 9 | [11 empty] | 14.12351 | 0.171778 | 5.15334 | 35.1534 | 30 | -0.072882 | -0.65594 | 8.34408 | 9.00002 | [11 empty] | 14.14764 | 0.168173 | 5.04518 | 35.0452 | 30 | -0.0741509 | -0.667398 | 8.33313 | 9.00053 | [11 empty] | 14.09432 | 0.167568 | 5.02702 | 35.027 | 30 | -0.0730392 | -0.657351 | 8.34263 | 8.99998 | [11 empty] | 14.27145 | 0.175522 | 5.26566 | 35.2656 | 30 | -0.0716751 | -0.645065 | 8.35479 | 8.99986 | [11 empty] | 14.21976 | 0.168819 | 5.06464 | 35.0651 | 30.0005 | -0.0726424 | -0.653782 | 8.34622 | 9.00001 | [11 empty] | 14.18598 | 0.170865 | 5.12595 | 35.1259 | 30 | -0.0714666 | -0.643203 | 8.35685 | 9.00005
[21 empty] | 14.20562 | 0.170595 | 5.11795 | 35.1186 | 30.0006 | -0.072084 | -0.648773 | 8.35147 | 9.00024 | [11 empty] | 14.14765 | 0.165397 | 4.96182 | 34.9612 | 29.9994 | -0.0697431 | -0.627686 | 8.37229 | 8.99998 | [11 empty] | 14.04967 | 0.169847 | 5.09536 | 35.095 | 29.9997 | -0.0724621 | -0.652172 | 8.348 | 9.00017 | [11 empty] | 13.93018 | 0.171449 | 5.08991 | 34.7775 | 29.6876 | -0.0706034 | -0.635434 | 8.36462 | 9.00006 | [11 empty] | 13.93023 | 0.170739 | 5.12218 | 35.1222 | 30 | -0.0715954 | -0.644353 | 8.35557 | 8.99992 | [11 empty] | 13.98244 | 0.166369 | 4.91491 | 34.4572 | 29.5423 | -0.0719252 | -0.64735 | 8.35296 | 9.00031 | [11 empty] | 14.05331 | 0.171101 | 4.96616 | 33.9908 | 29.0246 | -0.0732782 | -0.659503 | 8.34048 | 8.99998 | [31 empty] | 13.97357 | 0.171397 | 5.14191 | 35.1419 | 30 | -0.0729243 | -0.656319 | 8.34369 | 9 | [11 empty] | 14.04705 | 0.170641 | 5.11924 | 35.1193 | 30 | -0.0733933 | -0.660545 | 8.33953 | 9.00007 | [11 empty] | 14.01387 | 0.170779 | 5.12336 | 35.1233 | 30 | -0.0716857 | -0.645182 | 8.35496 | 9.00014 | [11 empty] | 13.96957 | 0.173494 | 5.20482 | 35.2048 | 30 | -0.0738905 | -0.684321 | 8.57697 | 9.26129 | [11 empty] | 13.84427 | 0.172987 | 5.16396 | 35.0157 | 29.8517 | -0.0753834 | -0.678456 | 8.32162 | 9.00007 | [11 empty] | 13.90605 | 0.167314 | 5.01943 | 35.0194 | 30 | -0.0710198 | -0.639178 | 8.36083 | 9 | [11 empty] | 14.12914 | 0.172016 | 5.16049 | 35.1605 | 30 | -0.0729125 | -0.656214 | 8.34381 | 9.00002 | [11 empty] | 14.15194 | 0.168517 | 5.05551 | 35.0555 | 30 | -0.074253 | -0.668317 | 8.33221 | 9.00053 | [11 empty] | 14.10022 | 0.167917 | 5.03752 | 35.0375 | 30 | -0.0731121 | -0.658007 | 8.34197 | 8.99998 | [11 empty] | 14.27582 | 0.17577 | 5.2731 | 35.2731 | 30 | -0.0717036 | -0.645322 | 8.35453 | 8.99986 | [11 empty] | 14.22353 | 0.169162 | 5.07495 | 35.0754 | 30.0005 | -0.0727739 | -0.654966 | 8.34504 | 9.00001 | [11 empty] | 14.19046 | 0.171205 | 5.13615 | 35.1361 | 30 | -0.0715067 | -0.643564 | 8.35649 | 9.00005
[21 empty] | 14.21013 | 0.170943 | 5.12839 | 35.129 | 30.0006 | -0.0721282 | -0.649171 | 8.35107 | 9.00024 | [11 empty] | 14.15275 | 0.165736 | 4.97197 | 34.9714 | 29.9994 | -0.0697942 | -0.628146 | 8.37183 | 8.99998 | [11 empty] | 14.05413 | 0.170159 | 5.10471 | 35.1044 | 29.9997 | -0.0725004 | -0.652516 | 8.34766 | 9.00017 | [11 empty] | 13.93474 | 0.171796 | 5.1002 | 34.7878 | 29.6876 | -0.0710447 | -0.639407 | 8.36065 | 9.00006 | [11 empty] | 13.93334 | 0.171082 | 5.13246 | 35.1325 | 30 | -0.0721335 | -0.649196 | 8.35072 | 8.99992 | [11 empty] | 13.98729 | 0.166716 | 4.92517 | 34.4674 | 29.5423 | -0.0720012 | -0.648033 | 8.35228 | 9.00031 | [11 empty] | 14.05774 | 0.171459 | 4.97655 | 34.0012 | 29.0246 | -0.0736995 | -0.663294 | 8.33669 | 8.99998 | [31 empty] | 13.97709 | 0.17174 | 5.1522 | 35.1522 | 30 | -0.0729954 | -0.656959 | 8.34305 | 9 | [11 empty] | 14.05118 | 0.170988 | 5.12963 | 35.1297 | 30 | -0.0734735 | -0.661267 | 8.3388 | 9.00007 | [11 empty] | 14.01931 | 0.171119 | 5.13356 | 35.1335 | 30 | -0.0722202 | -0.649992 | 8.35015 | 9.00014 | [11 empty] | 13.97338 | 0.173738 | 5.21213 | 35.2121 | 30 | -0.0739414 | -0.684792 | 8.57649 | 9.26129 | [11 empty] | 13.84857 | 0.17334 | 5.1745 | 35.0262 | 29.8517 | -0.0754462 | -0.679021 | 8.32105 | 9.00007 | [11 empty] | 13.90982 | 0.167663 | 5.02989 | 35.0299 | 30 | -0.0713395 | -0.642056 | 8.35795 | 9 | [11 empty] | 14.13566 | 0.172234 | 5.16701 | 35.167 | 30 | -0.072949 | -0.656542 | 8.34348 | 9.00002 | [11 empty] | 14.15616 | 0.168855 | 5.06565 | 35.0657 | 30 | -0.0743766 | -0.669429 | 8.3311 | 9.00053 | [11 empty] | 14.10619 | 0.168256 | 5.04767 | 35.0476 | 30 | -0.0731721 | -0.658547 | 8.34143 | 8.99998 | [11 empty] | 14.27723 | 0.176002 | 5.28007 | 35.2801 | 30 | -0.0717343 | -0.645599 | 8.35426 | 8.99986 | [11 empty] | 14.2278 | 0.169512 | 5.08543 | 35.0859 | 30.0005 | -0.0728976 | -0.656079 | 8.34393 | 9.00001 | [11 empty] | 14.19374 | 0.171538 | 5.14615 | 35.1461 | 30 | -0.0715575 | -0.644021 | 8.35603 | 9.00005
[21 empty] | 14.21477 | 0.171286 | 5.13868 | 35.1393 | 30.0006 | -0.0721732 | -0.649576 | 8.35066 | 9.00024 | [11 empty] | 14.15881 | 0.166081 | 4.98232 | 34.9817 | 29.9994 | -0.0698163 | -0.628345 | 8.37163 | 8.99998 | [11 empty] | 14.05863 | 0.17048 | 5.11434 | 35.114 | 29.9997 | -0.0725405 | -0.652877 | 8.34729 | 9.00017 | [11 empty] | 13.94011 | 0.172148 | 5.11065 | 34.7983 | 29.6876 | -0.0715424 | -0.643885 | 8.35617 | 9.00006 | [11 empty] | 13.93712 | 0.171413 | 5.1424 | 35.1424 | 30 | -0.0726879 | -0.654186 | 8.34574 | 8.99992 | [11 empty] | 13.99176 | 0.16706 | 4.93534 | 34.4776 | 29.5423 | -0.0720868 | -0.648804 | 8.35151 | 9.00031 | [11 empty] | 14.06342 | 0.171804 | 4.98656 | 34.0112 | 29.0246 | -0.0740984 | -0.666884 | 8.3331 | 8.99998 | [31 empty] | 13.98014 | 0.172083 | 5.16248 | 35.1625 | 30 | -0.0730676 | -0.657609 | 8.34239 | 9 | [11 empty] | 14.05609 | 0.17134 | 5.14021 | 35.1402 | 30 | -0.0735458 | -0.661918 | 8.33815 | 9.00007 | [11 empty] | 14.02417 | 0.171474 | 5.14421 | 35.1442 | 30 | -0.0727516 | -0.654774 | 8.34537 | 9.00014 | [11 empty] | 13.97854 | 0.17396 | 5.21879 | 35.2188 | 30 | -0.0739787 | -0.685138 | 8.57615 | 9.26129 | [11 empty] | 13.85273 | 0.173691 | 5.18499 | 35.0367 | 29.8517 | -0.0755204 | -0.679689 | 8.32038 | 9.00007 | [11 empty] | 13.91265 | 0.168004 | 5.04011 | 35.0401 | 30 | -0.071631 | -0.644679 | 8.35532 | 9 | [11 empty] | 14.142 | 0.172466 | 5.17397 | 35.174 | 30 | -0.072993 | -0.656938 | 8.34308 | 9.00002 | [11 empty] | 14.16019 | 0.16921 | 5.0763 | 35.0763 | 30 | -0.0744483 | -0.670074 | 8.33046 | 9.00053 | [11 empty] | 14.11099 | 0.168593 | 5.05779 | 35.0577 | 30 | -0.0732409 | -0.659166 | 8.34081 | 8.99998 | [11 empty] | 14.27671 | 0.176247 | 5.2874 | 35.2874 | 30 | -0.0717663 | -0.645886 | 8.35397 | 8.99986 | [11 empty] | 14.23162 | 0.169841 | 5.09532 | 35.0958 | 30.0005 | -0.0729803 | -0.656823 | 8.34318 | 9.00001 | [11 empty] | 14.19811 | 0.171871 | 5.15613 | 35.1561 | 30 | -0.0715859 | -0.644277 | 8.35578 | 9.00005
[21 empty] | 14.21905 | 0.171632 | 5.14906 | 35.1497 | 30.0006 | -0.0722096 | -0.649904 | 8.35034 | 9.00024 | [11 empty] | 14.16508 | 0.166414 | 4.99231 | 34.9917 | 29.9994 | -0.0698794 | -0.628913 | 8.37107 | 8.99998 | [11 empty] | 14.06286 | 0.170801 | 5.12397 | 35.1236 | 29.9997 | -0.0725807 | -0.653239 | 8.34693 | 9.00017 | [11 empty] | 13.94483 | 0.172503 | 5.12121 | 34.8088 | 29.6876 | -0.07208 | -0.648724 | 8.35133 | 9.00006 | [11 empty] | 13.94115 | 0.171772 | 5.15316 | 35.1532 | 30 | -0.0732529 | -0.65927 | 8.34065 | 8.99992 | [11 empty] | 13.99607 | 0.167408 | 4.94562 | 34.4879 | 29.5423 | -0.0721538 | -0.649406 | 8.3509 | 9.00031 | [11 empty] | 14.06857 | 0.172156 | 4.99677 | 34.0214 | 29.0246 | -0.0744675 | -0.670206 | 8.32978 | 8.99998 | [31 empty] | 13.98529 | 0.172417 | 5.17251 | 35.1725 | 30 | -0.073135 | -0.658215 | 8.34179 | 9 | [11 empty] | 14.05999 | 0.171689 | 5.15068 | 35.1507 | 30 | -0.0736104 | -0.662498 | 8.33757 | 9.00007 | [11 empty] | 14.0281 | 0.171826 | 5.15478 | 35.1548 | 30 | -0.073265 | -0.659396 | 8.34075 | 9.00014 | [11 empty] | 13.98476 | 0.174166 | 5.22497 | 35.225 | 30 | -0.0740081 | -0.68541 | 8.57588 | 9.26129 | [11 empty] | 13.85753 | 0.174038 | 5.19532 | 35.0471 | 29.8517 | -0.0755799 | -0.680225 | 8.31985 | 9.00007 | [11 empty] | 13.91808 | 0.168347 | 5.05043 | 35.0504 | 30 | -0.071843 | -0.646587 | 8.35342 | 9 | [11 empty] | 14.14941 | 0.172727 | 5.18181 | 35.1818 | 30 | -0.0730175 | -0.657159 | 8.34286 | 9.00002 | [11 empty] | 14.16314 | 0.169543 | 5.0863 | 35.0863 | 30 | -0.0745194 | -0.670714 | 8.32982 | 9.00053 | [11 empty] | 14.11691 | 0.168931 | 5.06793 | 35.0679 | 30 | -0.0733172 | -0.659853 | 8.34013 | 8.99998 | [11 empty] | 14.27278 | 0.17648 | 5.2944 | 35.2944 | 30 | -0.0718067 | -0.64625 | 8.35361 | 8.99986 | [11 empty] | 14.23536 | 0.170212 | 5.10643 | 35.1069 | 30.0005 | -0.073092 | -0.657829 | 8.34218 | 9.00001 | [11 empty] | 14.20346 | 0.1722 | 5.166 | 35.166 | 30 | -0.0716332 | -0.644702 | 8.35535 | 9.00005
[21 empty] | 14.22342 | 0.17197 | 5.15921 | 35.1598 | 30.0006 | -0.0722615 | -0.650371 | 8.34987 | 9.00024 | [11 empty] | 14.17199 | 0.166753 | 5.00248 | 35.0019 | 29.9994 | -0.0699094 | -0.629183 | 8.3708 | 8.99998 | [11 empty] | 14.06724 | 0.17112 | 5.13355 | 35.1332 | 29.9997 | -0.0726124 | -0.653524 | 8.34665 | 9.00017 | [11 empty] | 13.94746 | 0.172863 | 5.1319 | 34.8195 | 29.6876 | -0.0726189 | -0.653574 | 8.34648 | 9.00006 | [11 empty] | 13.94495 | 0.172108 | 5.16324 | 35.1632 | 30 | -0.0738246 | -0.664415 | 8.33551 | 8.99992 | [11 empty] | 14.00062 | 0.167745 | 4.95557 | 34.4978 | 29.5423 | -0.0722278 | -0.650073 | 8.35024 | 9.00031 | [11 empty] | 14.0721875 | 0.172514 | 5.00715 | 34.0318 | 29.0246 | -0.0747648 | -0.672882 | 8.3271 | 8.99998 | [31 empty] | 13.99063 | 0.17275 | 5.18251 | 35.1825 | 30 | -0.073207 | -0.658864 | 8.34114 | 9 | [11 empty] | 14.06449 | 0.172033 | 5.16099 | 35.161 | 30 | -0.0736724 | -0.663057 | 8.33701 | 9.00007 | [11 empty] | 14.03168 | 0.172185 | 5.16553 | 35.1655 | 30 | -0.0737392 | -0.663664 | 8.33648 | 9.00014 | [11 empty] | 13.99119 | 0.174368 | 5.23104 | 35.231 | 30 | -0.0740602 | -0.685893 | 8.57539 | 9.26129 | [11 empty] | 13.86127 | 0.174391 | 5.20587 | 35.0576 | 29.8517 | -0.0756657 | -0.680997 | 8.31908 | 9.00007 | [11 empty] | 13.92219 | 0.16869 | 5.06069 | 35.0607 | 30 | -0.0720475 | -0.648427 | 8.35158 | 9 | [11 empty] | 14.15637 | 0.172983 | 5.18949 | 35.1895 | 30 | -0.0730603 | -0.657544 | 8.34248 | 9.00002 | [11 empty] | 14.16748 | 0.16989 | 5.0967 | 35.0967 | 30 | -0.074613 | -0.671557 | 8.32897 | 9.00053 | [11 empty] | 14.12215 | 0.169264 | 5.07793 | 35.0779 | 30 | -0.0733879 | -0.66049 | 8.33949 | 8.99998 | [11 empty] | 14.26596 | 0.176714 | 5.30141 | 35.3014 | 30 | -0.0718267 | -0.64643 | 8.35343 | 8.99986 | [11 empty] | 14.24027 | 0.170552 | 5.11663 | 35.1171 | 30.0005 | -0.073153 | -0.658378 | 8.34163 | 9.00001 | [11 empty] | 14.20908 | 0.172542 | 5.17627 | 35.1763 | 30 | -0.0716646 | -0.644985 | 8.35507 | 9.00005
[21 empty] | 14.2283 | 0.172318 | 5.16963 | 35.1703 | 30.0006 | -0.0723035 | -0.650749 | 8.34949 | 9.00024 | [11 empty] | 14.17807 | 0.167091 | 5.01264 | 35.012 | 29.9994 | -0.0699615 | -0.629652 | 8.37033 | 8.99998 | [11 empty] | 14.07016 | 0.171444 | 5.14325 | 35.1429 | 29.9997 | -0.0726454 | -0.653821 | 8.34635 | 9.00017 | [11 empty] | 13.94996 | 0.173212 | 5.14226 | 34.8299 | 29.6876 | -0.0731869 | -0.658687 | 8.34137 | 9.00006 | [11 empty] | 13.94943 | 0.172444 | 5.17332 | 35.1733 | 30 | -0.0743602 | -0.669236 | 8.33068 | 8.99992 | [11 empty] | 14.00585 | 0.168094 | 4.96586 | 34.5081 | 29.5423 | -0.0723051 | -0.650768 | 8.34954 | 9.00031 | [11 empty] | 14.07607 | 0.172871 | 5.0175 | 34.0421 | 29.0246 | -0.0750077 | -0.675068 | 8.32492 | 8.99998 | [31 empty] | 13.99569 | 0.173097 | 5.1929 | 35.1929 | 30 | -0.073259 | -0.659331 | 8.34067 | 9 | [11 empty] | 14.069625 | 0.172369 | 5.17109 | 35.1711 | 30 | -0.0737351 | -0.663621 | 8.33645 | 9.00007 | [11 empty] | 14.03445 | 0.172539 | 5.17618 | 35.1761 | 30 | -0.0741372 | -0.667245 | 8.3329 | 9.00014 | [11 empty] | 13.99891 | 0.17456 | 5.2368 | 35.2368 | 30 | -0.0740855 | -0.686127 | 8.57516 | 9.26129 | [11 empty] | 13.8661 | 0.174737 | 5.21621 | 35.0679 | 29.8517 | -0.075731 | -0.681584 | 8.31849 | 9.00007 | [11 empty] | 13.9252 | 0.16903 | 5.07089 | 35.0709 | 30 | -0.0722137 | -0.649924 | 8.35008 | 9 | [11 empty] | 14.16191 | 0.173267 | 5.19801 | 35.198 | 30 | -0.0731018 | -0.657918 | 8.3421 | 9.00002 | [11 empty] | 14.17158 | 0.170223 | 5.10668 | 35.1067 | 30 | -0.0746773 | -0.672135 | 8.32839 | 9.00053 | [11 empty] | 14.12788 | 0.169605 | 5.08816 | 35.0881 | 30 | -0.0734495 | -0.661044 | 8.33893 | 8.99998 | [11 empty] | 14.26169 | 0.176973 | 5.30918 | 35.3092 | 30 | -0.0718332 | -0.646488 | 8.35337 | 8.99986 | [11 empty] | 14.24589 | 0.170898 | 5.12701 | 35.1275 | 30.0005 | -0.0732525 | -0.659273 | 8.34073 | 9.00001 | [11 empty] | 14.21405 | 0.172865 | 5.18595 | 35.1859 | 30 | -0.0717117 | -0.645409 | 8.35464 | 9.00005
[21 empty] | 14.23307 | 0.172649 | 5.17958 | 35.1802 | 30.0006 | -0.072348 | -0.651149 | 8.34909 | 9.00024 | [11 empty] | 14.18292 | 0.167436 | 5.02298 | 35.0224 | 29.9994 | -0.0700097 | -0.630086 | 8.36989 | 8.99998 | [11 empty] | 14.07438 | 0.17178 | 5.15333 | 35.153 | 29.9997 | -0.0726805 | -0.654137 | 8.34603 | 9.00017 | [11 empty] | 13.95352 | 0.17356 | 5.1526 | 34.8402 | 29.6876 | -0.0737401 | -0.663665 | 8.33639 | 9.00006 | [11 empty] | 13.95442 | 0.1728 | 5.18401 | 35.184 | 30 | -0.0749212 | -0.674285 | 8.32564 | 8.99992 | [11 empty] | 14.01055 | 0.168441 | 4.97612 | 34.5184 | 29.5423 | -0.0723721 | -0.651371 | 8.34894 | 9.00031 | [11 empty] | 14.08 | 0.173221 | 5.02768 | 34.0523 | 29.0246 | -0.0752045 | -0.67684 | 8.32314 | 8.99998 | [31 empty] | 14.001 | 0.173447 | 5.20343 | 35.2034 | 30 | -0.0733086 | -0.659777 | 8.34023 | 9 | [11 empty] | 14.07379 | 0.17271 | 5.18129 | 35.1813 | 30 | -0.0737924 | -0.664136 | 8.33593 | 9.00007 | [11 empty] | 14.03846 | 0.172887 | 5.18661 | 35.1866 | 30 | -0.0744847 | -0.670373 | 8.32977 | 9.00014 | [11 empty] | 14.0072 | 0.174744 | 5.24231 | 35.2423 | 30 | -0.0741273 | -0.686514 | 8.57477 | 9.26129 | [11 empty] | 13.87091 | 0.175085 | 5.22659 | 35.0783 | 29.8517 | -0.0757842 | -0.682064 | 8.31801 | 9.00007 | [11 empty] | 13.93009 | 0.169374 | 5.08121 | 35.0812 | 30 | -0.0723419 | -0.651078 | 8.34893 | 9 | [11 empty] | 14.16587 | 0.173545 | 5.20636 | 35.2064 | 30 | -0.0731514 | -0.658364 | 8.34166 | 9.00002 | [11 empty] | 14.17628 | 0.170566 | 5.11699 | 35.117 | 30 | -0.0747434 | -0.67273 | 8.3278 | 9.00053 | [11 empty] | 14.13329 | 0.169942 | 5.09827 | 35.0982 | 30 | -0.0735077 | -0.661567 | 8.33841 | 8.99998 | [11 empty] | 14.26363 | 0.177221 | 5.31661 | 35.3166 | 30 | -0.0718874 | -0.646977 | 8.35288 | 8.99986 | [11 empty] | 14.25088 | 0.171249 | 5.13754 | 35.138 | 30.0005 | -0.073307 | -0.659763 | 8.34024 | 9.00001 | [11 empty] | 14.21871 | 0.173191 | 5.19572 | 35.1957 | 30 | -0.071743 | -0.645691 | 8.35436 | 9.00005
[21 empty] | 14.2377 | 0.172993 | 5.18991 | 35.1905 | 30.0006 | -0.0723769 | -0.651409 | 8.34883 | 9.00024 | [11 empty] | 14.18794 | 0.16776 | 5.03269 | 35.0321 | 29.9994 | -0.0700384 | -0.630344 | 8.36964 | 8.99998 | [11 empty] | 14.07986 | 0.172115 | 5.16339 | 35.1631 | 29.9997 | -0.072714 | -0.654438 | 8.34573 | 9.00017 | [11 empty] | 13.95771 | 0.173907 | 5.16288 | 34.8505 | 29.6876 | -0.0742797 | -0.668522 | 8.33154 | 9.00006 | [11 empty] | 13.95934 | 0.173141 | 5.19424 | 35.1942 | 30 | -0.0754575 | -0.679112 | 8.32081 | 8.99992 | [11 empty] | 14.01513 | 0.16878 | 4.98614 | 34.5284 | 29.5423 | -0.0724271 | -0.651867 | 8.34844 | 9.00031 | [11 empty] | 14.08491 | 0.173572 | 5.03787 | 34.0625 | 29.0246 | -0.0753696 | -0.678326 | 8.32166 | 8.99998 | [31 empty] | 14.00435 | 0.173798 | 5.21395 | 35.214 | 30 | -0.0733596 | -0.660236 | 8.33977 | 9 | [11 empty] | 14.07945 | 0.173046 | 5.1914 | 35.1914 | 30 | -0.0738523 | -0.664676 | 8.33539 | 9.00007 | [11 empty] | 14.04321 | 0.173232 | 5.19695 | 35.1969 | 30 | -0.0747537 | -0.672794 | 8.32735 | 9.00014 | [11 empty] | 14.01466 | 0.174934 | 5.24803 | 35.248 | 30 | -0.0741673 | -0.686885 | 8.5744 | 9.26129 | [11 empty] | 13.87475 | 0.175429 | 5.23685 | 35.0886 | 29.8517 | -0.0758407 | -0.682572 | 8.3175 | 9.00007 | [11 empty] | 13.9352 | 0.169707 | 5.09121 | 35.0912 | 30 | -0.0724618 | -0.652157 | 8.34785 | 9 | [11 empty] | 14.16804 | 0.173851 | 5.21555 | 35.2156 | 30 | -0.0731751 | -0.658578 | 8.34144 | 9.00002 | [11 empty] | 14.18245 | 0.170905 | 5.12716 | 35.1272 | 30 | -0.0748243 | -0.673459 | 8.32707 | 9.00053 | [11 empty] | 14.13773 | 0.170287 | 5.10859 | 35.1086 | 30 | -0.0735671 | -0.662103 | 8.33788 | 8.99998 | [11 empty] | 14.27027 | 0.177473 | 5.32419 | 35.3242 | 30 | -0.0719196 | -0.647266 | 8.35259 | 8.99986 | [11 empty] | 14.25535 | 0.171605 | 5.14823 | 35.1487 | 30.0005 | -0.0733819 | -0.660438 | 8.33957 | 9.00001 | [11 empty] | 14.22342 | 0.173506 | 5.20518 | 35.2052 | 30 | -0.0718025 | -0.646226 | 8.35383 | 9.00005
[21 empty] | 14.24228 | 0.173329 | 5.19998 | 35.2006 | 30.0006 | -0.072416 | -0.651761 | 8.34848 | 9.00024 | [11 empty] | 14.19269 | 0.1681 | 5.04291 | 35.0423 | 29.9994 | -0.0701059 | -0.630952 | 8.36903 | 8.99998 | [11 empty] | 14.08423 | 0.172453 | 5.17353 | 35.1732 | 29.9997 | -0.0727453 | -0.65472 | 8.34545 | 9.00017 | [11 empty] | 13.96115 | 0.174257 | 5.17328 | 34.8609 | 29.6876 | -0.0748285 | -0.673461 | 8.3266 | 9.00006 | [11 empty] | 13.96358 | 0.17349 | 5.20469 | 35.2047 | 30 | -0.0759925 | -0.683927 | 8.31599 | 8.99992 | [11 empty] | 14.02023 | 0.169119 | 4.99615 | 34.5384 | 29.5423 | -0.0725016 | -0.652537 | 8.34777 | 9.00031 | [11 empty] | 14.09005 | 0.173935 | 5.04839 | 34.073 | 29.0246 | -0.0755221 | -0.679698 | 8.32029 | 8.99998 | [31 empty] | 14.00673 | 0.17414 | 5.2242 | 35.2242 | 30 | -0.0734172 | -0.660755 | 8.33925 | 9 | [11 empty] | 14.08551 | 0.173386 | 5.2016 | 35.2016 | 30 | -0.0738983 | -0.66509 | 8.33498 | 9.00007 | [11 empty] | 14.0478 | 0.173578 | 5.20734 | 35.2073 | 30 | -0.0749817 | -0.674846 | 8.3253 | 9.00014 | [11 empty] | 14.02354 | 0.175122 | 5.25367 | 35.2537 | 30 | -0.0742077 | -0.687259 | 8.57403 | 9.26129 | [11 empty] | 13.88025 | 0.175777 | 5.24725 | 35.099 | 29.8517 | -0.0758991 | -0.683097 | 8.31698 | 9.00007 | [11 empty] | 13.93934 | 0.170045 | 5.10134 | 35.1013 | 30 | -0.0725925 | -0.653332 | 8.34667 | 9 | [11 empty] | 14.16832 | 0.174158 | 5.22474 | 35.2248 | 30 | -0.073217 | -0.658954 | 8.34107 | 9.00002 | [11 empty] | 14.18602 | 0.171255 | 5.13766 | 35.1377 | 30 | -0.074895 | -0.674095 | 8.32644 | 9.00053 | [11 empty] | 14.14264 | 0.17063 | 5.11888 | 35.1188 | 30 | -0.0736293 | -0.662662 | 8.33732 | 8.99998 | [11 empty] | 14.27782 | 0.177739 | 5.33217 | 35.3322 | 30 | -0.0719427 | -0.647474 | 8.35238 | 8.99986 | [11 empty] | 14.25866 | 0.17196 | 5.15889 | 35.1594 | 30.0005 | -0.0734381 | -0.660943 | 8.33906 | 9.00001 | [11 empty] | 14.22888 | 0.173802 | 5.21406 | 35.214 | 30 | -0.0718329 | -0.6465 | 8.35355 | 9.00005
[21 empty] | 14.24765 | 0.173667 | 5.21013 | 35.2108 | 30.0006 | -0.0724535 | -0.652099 | 8.34814 | 9.00024 | [11 empty] | 14.19778 | 0.168445 | 5.05324 | 35.0526 | 29.9994 | -0.0701434 | -0.631289 | 8.36869 | 8.99998 | [11 empty] | 14.08709 | 0.17279 | 5.18363 | 35.1833 | 29.9997 | -0.0727782 | -0.655016 | 8.34516 | 9.00017 | [11 empty] | 13.96485 | 0.174602 | 5.1835 | 34.8711 | 29.6876 | -0.0753424 | -0.678086 | 8.32197 | 9.00006 | [11 empty] | 13.9684 | 0.17384 | 5.2152 | 35.2152 | 30 | -0.0764891 | -0.688396 | 8.31153 | 8.99992 | [11 empty] | 14.0258 | 0.169466 | 5.0064 | 34.5487 | 29.5423 | -0.0725602 | -0.653064 | 8.34725 | 9.00031 | [11 empty] | 14.09346 | 0.174293 | 5.0588 | 34.0834 | 29.0246 | -0.0756271 | -0.680643 | 8.31934 | 8.99998 | [31 empty] | 14.00868 | 0.174482 | 5.23448 | 35.2345 | 30 | -0.0734563 | -0.661107 | 8.3389 | 9 | [11 empty] | 14.09155 | 0.17372 | 5.2116 | 35.2116 | 30 | -0.0739487 | -0.665544 | 8.33453 | 9.00007 | [11 empty] | 14.05368 | 0.173931 | 5.21793 | 35.2179 | 30 | -0.0751641 | -0.676487 | 8.32366 | 9.00014 | [11 empty] | 14.03198 | 0.175324 | 5.25972 | 35.2597 | 30 | -0.0742376 | -0.687536 | 8.57375 | 9.26129 | [11 empty] | 13.88527 | 0.176102 | 5.25695 | 35.1087 | 29.8517 | -0.0759537 | -0.683589 | 8.31648 | 9.00007 | [11 empty] | 13.94282 | 0.170379 | 5.11136 | 35.1114 | 30 | -0.0726786 | -0.654108 | 8.3459 | 9 | [11 empty] | 14.16919 | 0.174477 | 5.23431 | 35.2343 | 30 | -0.0732614 | -0.659355 | 8.34067 | 9.00002 | [11 empty] | 14.18869 | 0.171595 | 5.14784 | 35.1478 | 30 | -0.074959 | -0.674671 | 8.32586 | 9.00053 | [11 empty] | 14.14753 | 0.17097 | 5.12909 | 35.129 | 30 | -0.0736906 | -0.663214 | 8.33676 | 8.99998 | [11 empty] | 14.28389 | 0.178002 | 5.34006 | 35.34 | 30 | -0.0719653 | -0.647677 | 8.35218 | 8.99986 | [11 empty] | 14.26319 | 0.172302 | 5.16913 | 35.1696 | 30.0005 | -0.0735204 | -0.661684 | 8.33832 | 9.00001 | [11 empty] | 14.2339 | 0.174106 | 5.22318 | 35.2232 | 30 | -0.0718813 | -0.646936 | 8.35312 | 9.00005
[21 empty] | 14.25242 | 0.174006 | 5.22029 | 35.2209 | 30.0006 | -0.0724927 | -0.652452 | 8.34779 | 9.00024 | [11 empty] | 14.20186 | 0.168784 | 5.06341 | 35.0628 | 29.9994 | -0.0701709 | -0.631537 | 8.36844 | 8.99998 | [11 empty] | 14.08988 | 0.173115 | 5.19339 | 35.193 | 29.9997 | -0.0728242 | -0.65543 | 8.34474 | 9.00017 | [11 empty] | 13.96988 | 0.174945 | 5.19371 | 34.8813 | 29.6876 | -0.0758584 | -0.68273 | 8.31733 | 9.00006 | [11 empty] | 13.97169 | 0.174187 | 5.2256 | 35.2256 | 30 | -0.0769744 | -0.692763 | 8.30716 | 8.99992 | [11 empty] | 14.03129 | 0.169811 | 5.0166 | 34.5589 | 29.5423 | -0.0726263 | -0.65366 | 8.34665 | 9.00031 | [11 empty] | 14.09632 | 0.174651 | 5.06918 | 34.0938 | 29.0246 | -0.0757401 | -0.68166 | 8.31833 | 8.99998 | [31 empty] | 14.01088 | 0.174829 | 5.24488 | 35.2449 | 30 | -0.0735158 | -0.661642 | 8.33836 | 9 | [11 empty] | 14.09576 | 0.174058 | 5.22175 | 35.2218 | 30 | -0.0740082 | -0.666079 | 8.33399 | 9.00007 | [11 empty] | 14.05754 | 0.174269 | 5.22805 | 35.228 | 30 | -0.0752897 | -0.677618 | 8.32253 | 9.00014 | [11 empty] | 14.03987 | 0.175518 | 5.26555 | 35.2656 | 30 | -0.0742812 | -0.68794 | 8.57335 | 9.26129 | [11 empty] | 13.89031 | 0.176447 | 5.26724 | 35.119 | 29.8517 | -0.0759922 | -0.683935 | 8.31614 | 9.00007 | [11 empty] | 13.9471 | 0.170721 | 5.12164 | 35.1216 | 30 | -0.0727631 | -0.654868 | 8.34514 | 9 | [11 empty] | 14.16965 | 0.17479 | 5.24371 | 35.2437 | 30 | -0.0732885 | -0.659598 | 8.34042 | 9.00002 | [11 empty] | 14.19364 | 0.171934 | 5.15802 | 35.158 | 30 | -0.0750127 | -0.675155 | 8.32538 | 9.00053 | [11 empty] | 14.15252 | 0.171333 | 5.13997 | 35.1399 | 30 | -0.0737237 | -0.663512 | 8.33647 | 8.99998 | [11 empty] | 14.28712 | 0.178275 | 5.34825 | 35.3482 | 30 | -0.0720215 | -0.648183 | 8.35167 | 8.99986 | [11 empty] | 14.26765625 | 0.172654 | 5.1797 | 35.1802 | 30.0005 | -0.0735601 | -0.662042 | 8.33797 | 9.00001 | [11 empty] | 14.23917 | 0.174378 | 5.23134 | 35.2313 | 30 | -0.0718991 | -0.647096 | 8.35296 | 9.00005
[21 empty] | 14.25625 | 0.174333 | 5.23009 | 35.2307 | 30.0006 | -0.0725421 | -0.652896 | 8.34734 | 9.00024 | [11 empty] | 14.2061 | 0.169118 | 5.07345 | 35.0728 | 29.9994 | -0.0702105 | -0.631893 | 8.36809 | 8.99998 | [11 empty] | 14.09426 | 0.17345 | 5.20344 | 35.2031 | 29.9997 | -0.0728561 | -0.655718 | 8.34445 | 9.00017 | [11 empty] | 13.97546 | 0.175295 | 5.2041 | 34.8917 | 29.6876 | -0.0763545 | -0.687195 | 8.31286 | 9.00006 | [11 empty] | 13.97597 | 0.174534 | 5.23602 | 35.236 | 30 | -0.077425 | -0.696819 | 8.3031 | 8.99992 | [11 empty] | 14.03711 | 0.170147 | 5.02654 | 34.5688 | 29.5423 | -0.072688 | -0.654215 | 8.3461 | 9.00031 | [11 empty] | 14.10039 | 0.175016 | 5.07978 | 34.1044 | 29.0246 | -0.0758253 | -0.682426 | 8.31756 | 8.99998 | [31 empty] | 14.01278125 | 0.175161 | 5.25483 | 35.2548 | 30 | -0.0735584 | -0.662026 | 8.33798 | 9 | [11 empty] | 14.10026 | 0.174394 | 5.23184 | 35.2319 | 30 | -0.0740596 | -0.666542 | 8.33353 | 9.00007 | [11 empty] | 14.0606 | 0.174614 | 5.23843 | 35.2384 | 30 | -0.0754068 | -0.678672 | 8.32147 | 9.00014 | [11 empty] | 14.04608 | 0.175732 | 5.27197 | 35.272 | 30 | -0.0743212 | -0.68831 | 8.57298 | 9.26129 | [11 empty] | 13.89532 | 0.176788 | 5.27743 | 35.1292 | 29.8517 | -0.0760443 | -0.684404 | 8.31567 | 9.00007 | [11 empty] | 13.95223 | 0.171056 | 5.13167 | 35.1317 | 30 | -0.072858 | -0.655722 | 8.34428 | 9 | [11 empty] | 14.172 | 0.175118 | 5.25354 | 35.2536 | 30 | -0.0733236 | -0.659914 | 8.34011 | 9.00002 | [11 empty] | 14.19782 | 0.172282 | 5.16845 | 35.1685 | 30 | -0.0750663 | -0.675636 | 8.32489 | 9.00053 | [11 empty] | 14.15719 | 0.17168 | 5.15039 | 35.1503 | 30 | -0.073785 | -0.664064 | 8.33591 | 8.99998 | [11 empty] | 14.28751 | 0.178548 | 5.35643 | 35.3564 | 30 | -0.0720241 | -0.648206 | 8.35165 | 8.99986 | [11 empty] | 14.27224 | 0.172994 | 5.1899 | 35.1904 | 30.0005 | -0.0736203 | -0.662583 | 8.33742 | 9.00001 | [11 empty] | 14.24488 | 0.174633 | 5.23898 | 35.239 | 30 | -0.0719483 | -0.647538 | 8.35252 | 9.00005
[21 empty] | 14.26126 | 0.174664 | 5.24003 | 35.2407 | 30.0006 | -0.0725726 | -0.653171 | 8.34707 | 9.00024 | [11 empty] | 14.21021 | 0.169455 | 5.08354 | 35.0829 | 29.9994 | -0.0702536 | -0.632281 | 8.3677 | 8.99998 | [11 empty] | 14.09882 | 0.173778 | 5.21328 | 35.2129 | 29.9997 | -0.0728939 | -0.656058 | 8.34411 | 9.00017 | [11 empty] | 13.97957 | 0.175648 | 5.21457 | 34.9022 | 29.6876 | -0.076825 | -0.691429 | 8.30863 | 9.00006 | [11 empty] | 13.98129 | 0.174896 | 5.24687 | 35.2469 | 30 | -0.0778123 | -0.700304 | 8.29962 | 8.99992 | [11 empty] | 14.04441 | 0.170482 | 5.03643 | 34.5787 | 29.5423 | -0.0727493 | -0.654767 | 8.34554 | 9.00031 | [11 empty] | 14.10467 | 0.175366 | 5.08993 | 34.1146 | 29.0246 | -0.0759186 | -0.683266 | 8.31672 | 8.99998 | [31 empty] | 14.01514 | 0.175483 | 5.26448 | 35.2645 | 30 | -0.0735953 | -0.662358 | 8.33765 | 9 | [11 empty] | 14.10562 | 0.174743 | 5.24229 | 35.2423 | 30 | -0.0741064 | -0.666963 | 8.33311 | 9.00007 | [11 empty] | 14.06658 | 0.174964 | 5.24891 | 35.2489 | 30 | -0.0755164 | -0.679658 | 8.32048 | 9.00014 | [11 empty] | 14.05252 | 0.175952 | 5.27855 | 35.2786 | 30 | -0.0743653 | -0.688718 | 8.57257 | 9.26129 | [11 empty] | 13.90079 | 0.177132 | 5.28768 | 35.1394 | 29.8517 | -0.0761027 | -0.68493 | 8.31514 | 9.00007 | [11 empty] | 13.95753 | 0.171397 | 5.14191 | 35.1419 | 30 | -0.0729243 | -0.656319 | 8.34369 | 9 | [11 empty] | 14.17625 | 0.175445 | 5.26336 | 35.2634 | 30 | -0.0733631 | -0.660269 | 8.33975 | 9.00002 | [11 empty] | 14.20266 | 0.17263 | 5.1789 | 35.1789 | 30 | -0.0751174 | -0.676096 | 8.32443 | 9.00053 | [11 empty] | 14.16074 | 0.172031 | 5.16091 | 35.1609 | 30 | -0.0738447 | -0.6646 | 8.33538 | 8.99998 | [11 empty] | 14.28481 | 0.178815 | 5.36446 | 35.3644 | 30 | -0.0720625 | -0.648552 | 8.3513 | 8.99986 | [11 empty] | 14.27769 | 0.173341 | 5.20031 | 35.2008 | 30.0005 | -0.0736719 | -0.663048 | 8.33696 | 9.00001 | [11 empty] | 14.2499 | 0.174869 | 5.24607 | 35.2461 | 30 | -0.0720043 | -0.648043 | 8.35201 | 9.00005
[21 empty] | 14.26657 | 0.174993 | 5.24989 | 35.2505 | 30.0006 | -0.072595 | -0.653372 | 8.34687 | 9.00024 | [11 empty] | 14.21373 | 0.169794 | 5.09371 | 35.0931 | 29.9994 | -0.0702824 | -0.63254 | 8.36744 | 8.99998 | [11 empty] | 14.10333 | 0.174115 | 5.22339 | 35.223 | 29.9997 | -0.0729282 | -0.656366 | 8.34381 | 9.00017 | [11 empty] | 13.98293 | 0.175988 | 5.22466 | 34.9123 | 29.6876 | -0.0772665 | -0.695403 | 8.30465 | 9.00006 | [11 empty] | 13.98486 | 0.175241 | 5.25722 | 35.2572 | 30 | -0.0781487 | -0.703332 | 8.29659 | 8.99992 | [11 empty] | 14.05265625 | 0.170813 | 5.0462 | 34.5885 | 29.5423 | -0.0728064 | -0.65528 | 8.34503 | 9.00031 | [11 empty] | 14.10854 | 0.175714 | 5.10004 | 34.1247 | 29.0246 | -0.0759817 | -0.683834 | 8.31615 | 8.99998 | [31 empty] | 14.01888 | 0.17583 | 5.27491 | 35.2749 | 30 | -0.073623 | -0.662607 | 8.3374 | 9 | [11 empty] | 14.1109 | 0.175081 | 5.25243 | 35.2524 | 30 | -0.0741536 | -0.667387 | 8.33268 | 9.00007 | [11 empty] | 14.07187 | 0.175299 | 5.25896 | 35.2589 | 30 | -0.0756098 | -0.680499 | 8.31964 | 9.00014 | [11 empty] | 14.05826 | 0.176189 | 5.28568 | 35.2857 | 30 | -0.0743957 | -0.689 | 8.57229 | 9.26129 | [11 empty] | 13.90594 | 0.177483 | 5.29819 | 35.1499 | 29.8517 | -0.0761483 | -0.68534 | 8.31473 | 9.00007 | [11 empty] | 13.96261 | 0.17174 | 5.1522 | 35.1522 | 30 | -0.0729954 | -0.656959 | 8.34305 | 9 | [11 empty] | 14.17827 | 0.175764 | 5.27293 | 35.2729 | 30 | -0.0733897 | -0.660509 | 8.33951 | 9.00002 | [11 empty] | 14.20728 | 0.172975 | 5.18925 | 35.1893 | 30 | -0.0751713 | -0.676581 | 8.32395 | 9.00053 | [11 empty] | 14.16333 | 0.17238 | 5.17138 | 35.1713 | 30 | -0.0739047 | -0.665141 | 8.33484 | 8.99998 | [11 empty] | 14.28283 | 0.179102 | 5.37306 | 35.373 | 30 | -0.0720897 | -0.648797 | 8.35106 | 8.99986 | [11 empty] | 14.2836 | 0.173685 | 5.21063 | 35.2111 | 30.0005 | -0.0737308 | -0.663577 | 8.33643 | 9.00001 | [11 empty] | 14.25503 | 0.175093 | 5.25278 | 35.2528 | 30 | -0.0720525 | -0.648476 | 8.35158 | 9.00005
[21 empty] | 14.27222 | 0.175305 | 5.25925 | 35.2599 | 30.0006 | -0.0726364 | -0.653745 | 8.34649 | 9.00024 | [11 empty] | 14.21698 | 0.17013 | 5.1038 | 35.1032 | 29.9994 | -0.0703199 | -0.632878 | 8.3671 | 8.99998 | [11 empty] | 14.10729 | 0.174449 | 5.23342 | 35.2331 | 29.9997 | -0.0729648 | -0.656696 | 8.34348 | 9.00017 | [11 empty] | 13.98690625 | 0.176337 | 5.23503 | 34.9226 | 29.6876 | -0.0776608 | -0.698952 | 8.30111 | 9.00006 | [11 empty] | 13.98775 | 0.175598 | 5.26795 | 35.2679 | 30 | -0.0784082 | -0.705667 | 8.29425 | 8.99992 | [11 empty] | 14.06166 | 0.17114 | 5.05587 | 34.5981 | 29.5423 | -0.072862 | -0.655781 | 8.34453 | 9.00031 | [11 empty] | 14.11221 | 0.176072 | 5.11043 | 34.1351 | 29.0246 | -0.0760399 | -0.684358 | 8.31563 | 8.99998 | [31 empty] | 14.02453125 | 0.176157 | 5.2847 | 35.2847 | 30 | -0.0736765 | -0.663089 | 8.33692 | 9 | [11 empty] | 14.11572 | 0.175449 | 5.26347 | 35.2635 | 30 | -0.0741734 | -0.667566 | 8.3325 | 9.00007 | [11 empty] | 14.07663 | 0.17565 | 5.26951 | 35.2695 | 30 | -0.0756909 | -0.681229 | 8.31891 | 9.00014 | [11 empty] | 14.063 | 0.176433 | 5.293 | 35.293 | 30 | -0.074435 | -0.689364 | 8.57192 | 9.26129 | [11 empty] | 13.91104 | 0.177832 | 5.30858 | 35.1603 | 29.8517 | -0.0761908 | -0.685723 | 8.31435 | 9.00007 | [11 empty] | 13.96619 | 0.172083 | 5.16248 | 35.1625 | 30 | -0.0730676 | -0.657609 | 8.34239 | 9 | [11 empty] | 14.18057 | 0.176097 | 5.28291 | 35.2829 | 30 | -0.0734266 | -0.660841 | 8.33918 | 9.00002 | [11 empty] | 14.21088 | 0.173335 | 5.20006 | 35.2001 | 30 | -0.0752314 | -0.677122 | 8.32341 | 9.00053 | [11 empty] | 14.16577 | 0.172729 | 5.18186 | 35.1818 | 30 | -0.0739496 | -0.665545 | 8.33443 | 8.99998 | [11 empty] | 14.28289 | 0.179388 | 5.38163 | 35.3816 | 30 | -0.0721133 | -0.649009 | 8.35085 | 8.99986 | [11 empty] | 14.28749 | 0.174037 | 5.22121 | 35.2217 | 30.0005 | -0.0737865 | -0.664079 | 8.33593 | 9.00001 | [11 empty] | 14.25958 | 0.175303 | 5.2591 | 35.2591 | 30 | -0.0720981 | -0.648887 | 8.35117 | 9.00005
[21 empty] | 14.27756 | 0.17559 | 5.2678 | 35.2684 | 30.0006 | -0.0726658 | -0.65401 | 8.34623 | 9.00024 | [11 empty] | 14.21894 | 0.170476 | 5.11418 | 35.1136 | 29.9994 | -0.0703546 | -0.63319 | 8.36679 | 8.99998 | [11 empty] | 14.1112 | 0.17477 | 5.24303 | 35.2427 | 29.9997 | -0.0729943 | -0.656961 | 8.34321 | 9.00017 | [11 empty] | 13.9913 | 0.176689 | 5.24548 | 34.9331 | 29.6876 | -0.0780037 | -0.702038 | 8.29802 | 9.00006 | [11 empty] | 13.99115 | 0.175946 | 5.27837 | 35.2784 | 30 | -0.0786366 | -0.707723 | 8.2922 | 8.99992 | [11 empty] | 14.07071 | 0.171479 | 5.06588 | 34.6081 | 29.5423 | -0.0729309 | -0.656401 | 8.34391 | 9.00031 | [11 empty] | 14.11715 | 0.176425 | 5.12068 | 34.1453 | 29.0246 | -0.0761137 | -0.685022 | 8.31496 | 8.99998 | [31 empty] | 14.02886 | 0.176476 | 5.29428 | 35.2943 | 30 | -0.0737252 | -0.663527 | 8.33648 | 9 | [11 empty] | 14.11958 | 0.175778 | 5.27333 | 35.2733 | 30 | -0.0742343 | -0.668114 | 8.33196 | 9.00007 | [11 empty] | 14.08189 | 0.175993 | 5.27978 | 35.2797 | 30 | -0.0757773 | -0.682006 | 8.31814 | 9.00014 | [11 empty] | 14.06614 | 0.176704 | 5.30112 | 35.3011 | 30 | -0.0744751 | -0.689735 | 8.57155 | 9.26129 | [11 empty] | 13.9158 | 0.178187 | 5.3192 | 35.1709 | 29.8517 | -0.0762246 | -0.686027 | 8.31405 | 9.00007 | [11 empty] | 13.96995 | 0.172417 | 5.17251 | 35.1725 | 30 | -0.073135 | -0.658215 | 8.34179 | 9 | [11 empty] | 14.18514 | 0.176426 | 5.29279 | 35.2928 | 30 | -0.0734525 | -0.661074 | 8.33895 | 9.00002 | [11 empty] | 14.21561 | 0.173677 | 5.2103 | 35.2103 | 30 | -0.0752762 | -0.677526 | 8.323 | 9.00053 | [11 empty] | 14.16773 | 0.173066 | 5.19196 | 35.1919 | 30 | -0.0739938 | -0.665943 | 8.33404 | 8.99998 | [11 empty] | 14.28412 | 0.17968 | 5.39041 | 35.3904 | 30 | -0.0721489 | -0.649329 | 8.35053 | 8.99986 | [11 empty] | 14.29156 | 0.174384 | 5.23161 | 35.2321 | 30.0005 | -0.0738277 | -0.66445 | 8.33556 | 9.00001 | [11 empty] | 14.26346 | 0.175506 | 5.26518 | 35.2652 | 30 | -0.0721421 | -0.649282 | 8.35077 | 9.00005
[21 empty] | 14.28321 | 0.175855 | 5.27576 | 35.2764 | 30.0006 | -0.0726918 | -0.654244 | 8.346 | 9.00024 | [11 empty] | 14.22043 | 0.170809 | 5.12416 | 35.1236 | 29.9994 | -0.0703988 | -0.633588 | 8.36639 | 8.99998 | [11 empty] | 14.11584 | 0.175102 | 5.253 | 35.2527 | 29.9997 | -0.0730387 | -0.657361 | 8.34281 | 9.00017 | [11 empty] | 13.99613 | 0.177047 | 5.2561 | 34.9437 | 29.6876 | -0.0782701 | -0.704435 | 8.29562 | 9.00006 | [11 empty] | 13.99533 | 0.176281 | 5.28844 | 35.2884 | 30 | -0.0788056 | -0.709244 | 8.29068 | 8.99992 | [11 empty] | 14.07788 | 0.171801 | 5.07538 | 34.6176 | 29.5423 | -0.0729934 | -0.656963 | 8.34335 | 9.00031 | [11 empty] | 14.12251 | 0.176783 | 5.13105 | 34.1557 | 29.0246 | -0.0761784 | -0.685605 | 8.31438 | 8.99998 | [31 empty] | 14.03187 | 0.176776 | 5.30328 | 35.3033 | 30 | -0.0737646 | -0.663882 | 8.33612 | 9 | [11 empty] | 14.1232 | 0.176109 | 5.28327 | 35.2833 | 30 | -0.0742867 | -0.668586 | 8.33148 | 9.00007 | [11 empty] | 14.08593 | 0.176349 | 5.29046 | 35.2904 | 30 | -0.0758452 | -0.682618 | 8.31752 | 9.00014 | [11 empty] | 14.0669 | 0.176991 | 5.30972 | 35.3097 | 30 | -0.0745099 | -0.690058 | 8.57123 | 9.26129 | [11 empty] | 13.91983 | 0.178535 | 5.32958 | 35.1813 | 29.8517 | -0.0762655 | -0.686395 | 8.31368 | 9.00007 | [11 empty] | 13.97394 | 0.17275 | 5.18251 | 35.1825 | 30 | -0.073207 | -0.658864 | 8.34114 | 9 | [11 empty] | 14.18953 | 0.17676 | 5.30281 | 35.3028 | 30 | -0.0735007 | -0.661508 | 8.33851 | 9.00002 | [11 empty] | 14.21954 | 0.174029 | 5.22088 | 35.2209 | 30 | -0.0753336 | -0.678042 | 8.32249 | 9.00053 | [11 empty] | 14.1695 | 0.173416 | 5.20248 | 35.2024 | 30 | -0.0740384 | -0.666344 | 8.33363 | 8.99998 | [11 empty] | 14.28871 | 0.179985 | 5.39955 | 35.3995 | 30 | -0.0721897 | -0.649697 | 8.35016 | 8.99986 | [11 empty] | 14.29604 | 0.174733 | 5.24207 | 35.2425 | 30.0005 | -0.073871 | -0.66484 | 8.33517 | 9.00001 | [11 empty] | 14.26769 | 0.175717 | 5.27152 | 35.2715 | 30 | -0.0721762 | -0.649589 | 8.35046 | 9.00005
[21 empty] | 14.28941 | 0.176089 | 5.28279 | 35.2834 | 30.0006 | -0.0727276 | -0.654566 | 8.34567 | 9.00024 | [11 empty] | 14.22149 | 0.171179 | 5.13526 | 35.1347 | 29.9994 | -0.0704295 | -0.633864 | 8.36611 | 8.99998 | [11 empty] | 14.1211 | 0.175433 | 5.26293 | 35.2626 | 29.9997 | -0.0730726 | -0.657666 | 8.34251 | 9.00017 | [11 empty] | 14.00029 | 0.177393 | 5.26639 | 34.954 | 29.6876 | -0.0785136 | -0.706627 | 8.29343 | 9.00006 | [11 empty] | 14.00061 | 0.176621 | 5.29864 | 35.2986 | 30 | -0.0789612 | -0.710645 | 8.28928 | 8.99992 | [11 empty] | 14.08311 | 0.17213 | 5.0851 | 34.6274 | 29.5423 | -0.0730465 | -0.657441 | 8.34287 | 9.00031 | [11 empty] | 14.12611 | 0.177134 | 5.14125 | 34.1659 | 29.0246 | -0.0762377 | -0.686138 | 8.31385 | 8.99998 | [31 empty] | 14.03521 | 0.177064 | 5.31193 | 35.3119 | 30 | -0.0738044 | -0.66424 | 8.33576 | 9 | [11 empty] | 14.12777 | 0.176453 | 5.29358 | 35.2936 | 30 | -0.0743197 | -0.668882 | 8.33119 | 9.00007 | [11 empty] | 14.09036 | 0.176706 | 5.30118 | 35.3011 | 30 | -0.0759193 | -0.683284 | 8.31686 | 9.00014 | [11 empty] | 14.06627 | 0.177292 | 5.31875 | 35.3188 | 30 | -0.0745379 | -0.690317 | 8.57097 | 9.26129 | [11 empty] | 13.92372 | 0.178873 | 5.33967 | 35.1914 | 29.8517 | -0.0763057 | -0.686757 | 8.31332 | 9.00007 | [11 empty] | 13.97806 | 0.173097 | 5.1929 | 35.1929 | 30 | -0.073259 | -0.659331 | 8.34067 | 9 | [11 empty] | 14.19427 | 0.177097 | 5.31293 | 35.3129 | 30 | -0.0735357 | -0.661823 | 8.3382 | 9.00002 | [11 empty] | 14.22332 | 0.174384 | 5.23151 | 35.2315 | 30 | -0.075367 | -0.678343 | 8.32219 | 9.00053 | [11 empty] | 14.17287 | 0.173738 | 5.21213 | 35.2121 | 30 | -0.074085 | -0.666763 | 8.33321 | 8.99998 | [11 empty] | 14.29556 | 0.180284 | 5.40853 | 35.4085 | 30 | -0.0722256 | -0.65002 | 8.34984 | 8.99986 | [11 empty] | 14.30074 | 0.175084 | 5.2526 | 35.2531 | 30.0005 | -0.0739238 | -0.665315 | 8.33469 | 9.00001 | [11 empty] | 14.273375 | 0.175917 | 5.2775 | 35.2775 | 30 | -0.0722298 | -0.650072 | 8.34998 | 9.00005
[21 empty] | 14.29632 | 0.176298 | 5.28904 | 35.2897 | 30.0006 | -0.0727623 | -0.654879 | 8.34536 | 9.00024 | [11 empty] | 14.2229 | 0.171503 | 5.145 | 35.1444 | 29.9994 | -0.0705019 | -0.634515 | 8.36546 | 8.99998 | [11 empty] | 14.12533 | 0.175768 | 5.27299 | 35.2726 | 29.9997 | -0.0730946 | -0.657864 | 8.34231 | 9.00017 | [11 empty] | 14.00442 | 0.177754 | 5.27708 | 34.9647 | 29.6876 | -0.0787043 | -0.708344 | 8.29171 | 9.00006 | [11 empty] | 14.00607 | 0.17697 | 5.30909 | 35.3091 | 30 | -0.079092 | -0.711822 | 8.2881 | 8.99992 | [11 empty] | 14.08873 | 0.172465 | 5.095 | 34.6373 | 29.5423 | -0.0731162 | -0.658069 | 8.34224 | 9.00031 | [11 empty] | 14.12965 | 0.177486 | 5.15146 | 34.1761 | 29.0246 | -0.076291 | -0.686618 | 8.31337 | 8.99998 | [31 empty] | 14.0391875 | 0.177323 | 5.31968 | 35.3197 | 30 | -0.073842 | -0.664578 | 8.33543 | 9 | [11 empty] | 14.13305 | 0.176786 | 5.3036 | 35.3036 | 30 | -0.0743534 | -0.669186 | 8.33088 | 9.00007 | [11 empty] | 14.09407 | 0.177049 | 5.31146 | 35.3114 | 30 | -0.0759738 | -0.683775 | 8.31637 | 9.00014 | [11 empty] | 14.06473 | 0.177594 | 5.32782 | 35.3278 | 30 | -0.0745778 | -0.690687 | 8.5706 | 9.26129 | [11 empty] | 13.9275 | 0.179228 | 5.35027 | 35.202 | 29.8517 | -0.0763406 | -0.687071 | 8.313 | 9.00007 | [11 empty] | 13.98189 | 0.173447 | 5.20343 | 35.2034 | 30 | -0.0733086 | -0.659777 | 8.34023 | 9 | [11 empty] | 14.19815 | 0.177434 | 5.32302 | 35.323 | 30 | -0.0735611 | -0.662052 | 8.33797 | 9.00002 | [11 empty] | 14.22679 | 0.174734 | 5.24203 | 35.242 | 30 | -0.0754226 | -0.678843 | 8.32169 | 9.00053 | [11 empty] | 14.17698 | 0.174099 | 5.22296 | 35.2229 | 30 | -0.0741285 | -0.667155 | 8.33282 | 8.99998 | [11 empty] | 14.30382 | 0.180597 | 5.41791 | 35.4179 | 30 | -0.0722471 | -0.650214 | 8.34964 | 8.99986 | [11 empty] | 14.3063 | 0.175428 | 5.26291 | 35.2634 | 30.0005 | -0.0739735 | -0.665762 | 8.33424 | 9.00001 | [11 empty] | 14.27891 | 0.176128 | 5.28383 | 35.2838 | 30 | -0.0722934 | -0.650644 | 8.34941 | 9.00005
[21 empty] | 14.30303125 | 0.176477 | 5.29443 | 35.2951 | 30.0006 | -0.0728001 | -0.655219 | 8.34502 | 9.00024 | [11 empty] | 14.22346 | 0.171864 | 5.15582 | 35.1552 | 29.9994 | -0.0704734 | -0.634259 | 8.36572 | 8.99998 | [11 empty] | 14.12963 | 0.176108 | 5.28317 | 35.2828 | 29.9997 | -0.0731376 | -0.658251 | 8.34192 | 9.00017 | [11 empty] | 14.00756 | 0.178113 | 5.28775 | 34.9754 | 29.6876 | -0.0788533 | -0.709684 | 8.29037 | 9.00006 | [11 empty] | 14.0098 | 0.177311 | 5.31934 | 35.3193 | 30 | -0.0792038 | -0.712828 | 8.28709 | 8.99992 | [11 empty] | 14.09482 | 0.172801 | 5.10492 | 34.6472 | 29.5423 | -0.0731626 | -0.658486 | 8.34183 | 9.00031 | [11 empty] | 14.13378125 | 0.177821 | 5.1612 | 34.1858 | 29.0246 | -0.0763607 | -0.687245 | 8.31274 | 8.99998 | [31 empty] | 14.04415 | 0.177567 | 5.32702 | 35.327 | 30 | -0.0738742 | -0.664868 | 8.33514 | 9 | [11 empty] | 14.13753 | 0.177122 | 5.31365 | 35.3137 | 30 | -0.0743857 | -0.669477 | 8.33059 | 9.00007 | [11 empty] | 14.09925 | 0.177396 | 5.32187 | 35.3218 | 30 | -0.0760369 | -0.684343 | 8.3158 | 9.00014 | [11 empty] | 14.06399 | 0.177903 | 5.33709 | 35.3371 | 30 | -0.0746129 | -0.691011 | 8.57027 | 9.26129 | [11 empty] | 13.93129 | 0.17956 | 5.36019 | 35.2119 | 29.8517 | -0.0763816 | -0.68744 | 8.31263 | 9.00007 | [11 empty] | 13.98477 | 0.173798 | 5.21395 | 35.214 | 30 | -0.0733596 | -0.660236 | 8.33977 | 9 | [11 empty] | 14.20072 | 0.177781 | 5.33343 | 35.3335 | 30 | -0.0735947 | -0.662354 | 8.33767 | 9.00002 | [11 empty] | 14.23017 | 0.175077 | 5.2523 | 35.2523 | 30 | -0.0754563 | -0.679147 | 8.32138 | 9.00053 | [11 empty] | 14.18166 | 0.174447 | 5.2334 | 35.2334 | 30 | -0.0741784 | -0.667604 | 8.33237 | 8.99998 | [11 empty] | 14.3121 | 0.180911 | 5.42734 | 35.4273 | 30 | -0.072282 | -0.650528 | 8.34933 | 8.99986 | [11 empty] | 14.31158 | 0.175778 | 5.27343 | 35.2739 | 30.0005 | -0.0740152 | -0.666137 | 8.33387 | 9.00001 | [11 empty] | 14.28382 | 0.176353 | 5.29058 | 35.2906 | 30 | -0.0723362 | -0.65103 | 8.34902 | 9.00005
[21 empty] | 14.31026 | 0.176664 | 5.30002 | 35.3007 | 30.0006 | -0.0728216 | -0.655412 | 8.34483 | 9.00024 | [11 empty] | 14.22219 | 0.172211 | 5.16623 | 35.1656 | 29.9994 | -0.0704992 | -0.634492 | 8.36549 | 8.99998 | [11 empty] | 14.13253 | 0.176433 | 5.29292 | 35.2926 | 29.9997 | -0.0731743 | -0.658581 | 8.34159 | 9.00017 | [11 empty] | 14.01212 | 0.178453 | 5.29785 | 34.9855 | 29.6876 | -0.078997 | -0.710977 | 8.28908 | 9.00006 | [11 empty] | 14.01364 | 0.177668 | 5.33005 | 35.33 | 30 | -0.0793115 | -0.713797 | 8.28612 | 8.99992 | [11 empty] | 14.09549 | 0.173139 | 5.11493 | 34.6572 | 29.5423 | -0.073208 | -0.658894 | 8.34142 | 9.00031 | [11 empty] | 14.13893 | 0.178182 | 5.17168 | 34.1963 | 29.0246 | -0.0764025 | -0.687622 | 8.31236 | 8.99998 | [31 empty] | 14.04909 | 0.177792 | 5.33375 | 35.3338 | 30 | -0.0739157 | -0.665241 | 8.33476 | 9 | [11 empty] | 14.14147 | 0.177457 | 5.32372 | 35.3237 | 30 | -0.0744321 | -0.669894 | 8.33018 | 9.00007 | [11 empty] | 14.10397 | 0.177747 | 5.33239 | 35.3324 | 30 | -0.076098 | -0.684893 | 8.31525 | 9.00014 | [11 empty] | 14.06483 | 0.178216 | 5.34649 | 35.3465 | 30 | -0.0746386 | -0.691249 | 8.57004 | 9.26129 | [11 empty] | 13.93573 | 0.179895 | 5.37018 | 35.2219 | 29.8517 | -0.0764082 | -0.687679 | 8.31239 | 9.00007 | [11 empty] | 13.98903125 | 0.17414 | 5.2242 | 35.2242 | 30 | -0.0734172 | -0.660755 | 8.33925 | 9 | [11 empty] | 14.20381 | 0.178126 | 5.34378 | 35.3438 | 30 | -0.073603 | -0.662428 | 8.33759 | 9.00002 | [11 empty] | 14.2348 | 0.175412 | 5.26237 | 35.2624 | 30 | -0.0755062 | -0.679596 | 8.32093 | 9.00053 | [11 empty] | 14.18516 | 0.174787 | 5.24359 | 35.2435 | 30 | -0.0742117 | -0.667904 | 8.33207 | 8.99998 | [11 empty] | 14.31915 | 0.181233 | 5.43698 | 35.437 | 30 | -0.0723245 | -0.65091 | 8.34895 | 8.99986 | [11 empty] | 14.3160625 | 0.176114 | 5.28351 | 35.284 | 30.0005 | -0.0740483 | -0.666435 | 8.33357 | 9.00001 | [11 empty] | 14.28637 | 0.176585 | 5.29755 | 35.2975 | 30 | -0.0723942 | -0.651552 | 8.3485 | 9.00005
[21 empty] | 14.31852 | 0.176825 | 5.30485 | 35.3055 | 30.0006 | -0.0728648 | -0.655801 | 8.34444 | 9.00024 | [11 empty] | 14.22490625 | 0.172539 | 5.17607 | 35.1755 | 29.9994 | -0.0705228 | -0.634703 | 8.36528 | 8.99998 | [11 empty] | 14.13637 | 0.176754 | 5.30255 | 35.3022 | 29.9997 | -0.0732094 | -0.658897 | 8.34127 | 9.00017 | [11 empty] | 14.01535 | 0.178806 | 5.30832 | 34.9959 | 29.6876 | -0.0791194 | -0.712079 | 8.28798 | 9.00006 | [11 empty] | 14.0185 | 0.178001 | 5.34003 | 35.34 | 30 | -0.0794037 | -0.714627 | 8.28529 | 8.99992 | [11 empty] | 14.09498 | 0.173481 | 5.12502 | 34.6673 | 29.5423 | -0.0732616 | -0.659377 | 8.34093 | 9.00031 | [11 empty] | 14.14495 | 0.178538 | 5.182 | 34.2066 | 29.0246 | -0.0764639 | -0.688174 | 8.31181 | 8.99998 | [31 empty] | 14.05495 | 0.178007 | 5.34021 | 35.3402 | 30 | -0.0739392 | -0.665453 | 8.33455 | 9 | [11 empty] | 14.14649 | 0.177784 | 5.33353 | 35.3336 | 30 | -0.0744543 | -0.670094 | 8.32998 | 9.00007 | [11 empty] | 14.10828 | 0.178083 | 5.34249 | 35.3425 | 30 | -0.0761609 | -0.685459 | 8.31468 | 9.00014 | [11 empty] | 14.06684 | 0.178538 | 5.35616 | 35.3562 | 30 | -0.0746867 | -0.691695 | 8.56959 | 9.26129 | [11 empty] | 13.94051 | 0.180218 | 5.37983 | 35.2316 | 29.8517 | -0.0764658 | -0.688198 | 8.31188 | 9.00007 | [11 empty] | 13.99451 | 0.174482 | 5.23448 | 35.2345 | 30 | -0.0734563 | -0.661107 | 8.3389 | 9 | [11 empty] | 14.20721 | 0.178466 | 5.35399 | 35.354 | 30 | -0.0736624 | -0.662963 | 8.33706 | 9.00002 | [11 empty] | 14.24039 | 0.175767 | 5.27302 | 35.273 | 30 | -0.0755473 | -0.679966 | 8.32057 | 9.00053 | [11 empty] | 14.187625 | 0.175128 | 5.25385 | 35.2538 | 30 | -0.074253 | -0.668276 | 8.3317 | 8.99998 | [11 empty] | 14.32561 | 0.181539 | 5.44616 | 35.4461 | 30 | -0.0723713 | -0.651331 | 8.34852 | 8.99986 | [11 empty] | 14.32075 | 0.176471 | 5.29421 | 35.2947 | 30.0005 | -0.0741163 | -0.667047 | 8.33296 | 9.00001 | [11 empty] | 14.28849 | 0.17683 | 5.30489 | 35.3049 | 30 | -0.0724399 | -0.651963 | 8.34809 | 9.00005
[21 empty] | 14.32654 | 0.176988 | 5.30976 | 35.3104 | 30.0006 | -0.0728966 | -0.656087 | 8.34415 | 9.00024 | [11 empty] | 14.23008 | 0.172842 | 5.18515 | 35.1845 | 29.9994 | -0.0705395 | -0.634854 | 8.36512 | 8.99998 | [11 empty] | 14.142375 | 0.177078 | 5.31229 | 35.312 | 29.9997 | -0.0732609 | -0.659361 | 8.34081 | 9.00017 | [11 empty] | 14.01964 | 0.179149 | 5.3185 | 35.0061 | 29.6876 | -0.079221 | -0.712993 | 8.28706 | 9.00006 | [11 empty] | 14.02306 | 0.178371 | 5.35114 | 35.3511 | 30 | -0.0794723 | -0.715245 | 8.28468 | 8.99992 | [11 empty] | 14.09201 | 0.173828 | 5.13526 | 34.6775 | 29.5423 | -0.0733216 | -0.659917 | 8.34039 | 9.00031 | [11 empty] | 14.14929 | 0.178898 | 5.19245 | 34.2171 | 29.0246 | -0.076508 | -0.688571 | 8.31141 | 8.99998 | [31 empty] | 14.06051 | 0.178206 | 5.34617 | 35.3462 | 30 | -0.073984 | -0.665856 | 8.33415 | 9 | [11 empty] | 14.15235 | 0.178108 | 5.34324 | 35.3433 | 30 | -0.0744968 | -0.670476 | 8.32959 | 9.00007 | [11 empty] | 14.1136 | 0.178421 | 5.35261 | 35.3526 | 30 | -0.0762207 | -0.685997 | 8.31415 | 9.00014 | [11 empty] | 14.07087 | 0.178851 | 5.36553 | 35.3655 | 30 | -0.0747084 | -0.691896 | 8.56939 | 9.26129 | [11 empty] | 13.94596 | 0.180555 | 5.38988 | 35.2416 | 29.8517 | -0.0764733 | -0.688265 | 8.31181 | 9.00007 | [11 empty] | 13.99807 | 0.174829 | 5.24488 | 35.2449 | 30 | -0.0735158 | -0.661642 | 8.33836 | 9 | [11 empty] | 14.2105 | 0.178798 | 5.36394 | 35.364 | 30 | -0.0736872 | -0.663186 | 8.33683 | 9.00002 | [11 empty] | 14.24536 | 0.176116 | 5.28348 | 35.2835 | 30 | -0.0755902 | -0.680352 | 8.32018 | 9.00053 | [11 empty] | 14.19115 | 0.175464 | 5.26391 | 35.2639 | 30 | -0.0742944 | -0.668648 | 8.33133 | 8.99998 | [11 empty] | 14.3325 | 0.181885 | 5.45653 | 35.4565 | 30 | -0.0723862 | -0.651465 | 8.34839 | 8.99986 | [11 empty] | 14.32514 | 0.176811 | 5.3044 | 35.3049 | 30.0005 | -0.0741392 | -0.667253 | 8.33275 | 9.00001 | [11 empty] | 14.28956 | 0.17709 | 5.3127 | 35.3127 | 30 | -0.0724996 | -0.6525 | 8.34755 | 9.00005
[21 empty] | 14.33434 | 0.177148 | 5.31454 | 35.3152 | 30.0006 | -0.0729411 | -0.656487 | 8.34375 | 9.00024 | [11 empty] | 14.23591 | 0.173148 | 5.19434 | 35.1937 | 29.9994 | -0.070574 | -0.635164 | 8.36481 | 8.99998 | [11 empty] | 14.14754 | 0.177393 | 5.32174 | 35.3214 | 29.9997 | -0.0732944 | -0.659662 | 8.34051 | 9.00017 | [11 empty] | 14.02275 | 0.179499 | 5.32888 | 35.0165 | 29.6876 | -0.0793096 | -0.713791 | 8.28627 | 9.00006 | [11 empty] | 14.02759 | 0.178719 | 5.36158 | 35.3616 | 30 | -0.0795459 | -0.715907 | 8.28401 | 8.99992 | [11 empty] | 14.0892 | 0.174172 | 5.14544 | 34.6877 | 29.5423 | -0.0733624 | -0.660284 | 8.34003 | 9.00031 | [11 empty] | 14.15312 | 0.179254 | 5.20278 | 34.2274 | 29.0246 | -0.0765681 | -0.689112 | 8.31087 | 8.99998 | [31 empty] | 14.06617 | 0.178379 | 5.35138 | 35.3514 | 30 | -0.0740215 | -0.666194 | 8.33381 | 9 | [11 empty] | 14.15711 | 0.178426 | 5.35279 | 35.3528 | 30 | -0.0745271 | -0.670749 | 8.32932 | 9.00007 | [11 empty] | 14.11983 | 0.178761 | 5.36284 | 35.3628 | 30 | -0.0762625 | -0.686373 | 8.31377 | 9.00014 | [11 empty] | 14.07539 | 0.179181 | 5.37544 | 35.3754 | 30 | -0.0747377 | -0.692167 | 8.56912 | 9.26129 | [11 empty] | 13.95172 | 0.180885 | 5.39974 | 35.2515 | 29.8517 | -0.0765228 | -0.688711 | 8.31136 | 9.00007 | [11 empty] | 14.00217 | 0.175161 | 5.25483 | 35.2548 | 30 | -0.0735584 | -0.662026 | 8.33798 | 9 | [11 empty] | 14.21518 | 0.179126 | 5.37377 | 35.3738 | 30 | -0.073721 | -0.663491 | 8.33653 | 9.00002 | [11 empty] | 14.24933 | 0.176462 | 5.29387 | 35.2939 | 30 | -0.0756303 | -0.680713 | 8.31982 | 9.00053 | [11 empty] | 14.19549 | 0.175804 | 5.2741 | 35.2741 | 30 | -0.0743204 | -0.668882 | 8.3311 | 8.99998 | [11 empty] | 14.33975 | 0.18221 | 5.4663 | 35.4663 | 30 | -0.0724172 | -0.651745 | 8.34811 | 8.99986 | [11 empty] | 14.32964 | 0.177155 | 5.31472 | 35.3152 | 30.0005 | -0.0741929 | -0.667736 | 8.33227 | 9.00001 | [11 empty] | 14.28915 | 0.177381 | 5.32144 | 35.3214 | 30 | -0.0725392 | -0.652857 | 8.3472 | 9.00005
[21 empty] | 14.34064 | 0.177302 | 5.31917 | 35.3198 | 30.0006 | -0.0729695 | -0.656743 | 8.3435 | 9.00024 | [11 empty] | 14.24204 | 0.17342 | 5.2025 | 35.2019 | 29.9994 | -0.0706072 | -0.635464 | 8.36452 | 8.99998 | [11 empty] | 14.15052 | 0.177695 | 5.33079 | 35.3304 | 29.9997 | -0.0733304 | -0.659986 | 8.34019 | 9.00017 | [11 empty] | 14.02684 | 0.179833 | 5.33882 | 35.0264 | 29.6876 | -0.0793823 | -0.714445 | 8.28561 | 9.00006 | [11 empty] | 14.03104 | 0.179072 | 5.37215 | 35.3721 | 30 | -0.0796197 | -0.716571 | 8.28335 | 8.99992 | [11 empty] | 14.08864 | 0.17451 | 5.15541 | 34.6977 | 29.5423 | -0.0733982 | -0.660607 | 8.3397 | 9.00031 | [11 empty] | 14.15827 | 0.179606 | 5.21299 | 34.2376 | 29.0246 | -0.0766197 | -0.689576 | 8.31041 | 8.99998 | [31 empty] | 14.07144 | 0.178579 | 5.35738 | 35.3574 | 30 | -0.0740551 | -0.666496 | 8.33351 | 9 | [11 empty] | 14.16114 | 0.178728 | 5.36185 | 35.3619 | 30 | -0.0745612 | -0.671056 | 8.32901 | 9.00007 | [11 empty] | 14.12425 | 0.179103 | 5.3731 | 35.3731 | 30 | -0.0763315 | -0.686995 | 8.31315 | 9.00014 | [11 empty] | 14.0792 | 0.179491 | 5.38474 | 35.3848 | 30 | -0.0747764 | -0.692525 | 8.56876 | 9.26129 | [11 empty] | 13.95607 | 0.181218 | 5.40967 | 35.2614 | 29.8517 | -0.0765452 | -0.688913 | 8.31116 | 9.00007 | [11 empty] | 14.0064 | 0.175483 | 5.26448 | 35.2645 | 30 | -0.0735953 | -0.662358 | 8.33765 | 9 | [11 empty] | 14.21940625 | 0.179452 | 5.38358 | 35.3836 | 30 | -0.0737484 | -0.663737 | 8.33628 | 9.00002 | [11 empty] | 14.25383 | 0.176802 | 5.30407 | 35.3041 | 30 | -0.075707 | -0.681403 | 8.31913 | 9.00053 | [11 empty] | 14.19999 | 0.176128 | 5.28384 | 35.2838 | 30 | -0.0743535 | -0.669179 | 8.3308 | 8.99998 | [11 empty] | 14.34629 | 0.182528 | 5.47584 | 35.4758 | 30 | -0.0724584 | -0.652115 | 8.34774 | 8.99986 | [11 empty] | 14.33379 | 0.177503 | 5.32517 | 35.3256 | 30.0005 | -0.0742218 | -0.667996 | 8.33201 | 9.00001 | [11 empty] | 14.28808 | 0.177671 | 5.33014 | 35.3301 | 30 | -0.0726012 | -0.653414 | 8.34664 | 9.00005
[21 empty] | 14.34575 | 0.177471 | 5.32426 | 35.3249 | 30.0006 | -0.072986 | -0.656891 | 8.34335 | 9.00024 | [11 empty] | 14.2485625 | 0.173687 | 5.2105 | 35.2099 | 29.9994 | -0.0706275 | -0.635646 | 8.36433 | 8.99998 | [11 empty] | 14.15329 | 0.177973 | 5.33912 | 35.3388 | 29.9997 | -0.073368 | -0.660324 | 8.33985 | 9.00017 | [11 empty] | 14.03205 | 0.180182 | 5.34917 | 35.0368 | 29.6876 | -0.0794734 | -0.715265 | 8.28479 | 9.00006 | [11 empty] | 14.03514 | 0.179415 | 5.38246 | 35.3825 | 30 | -0.0796984 | -0.717279 | 8.28264 | 8.99992 | [11 empty] | 14.09048 | 0.174847 | 5.16536 | 34.7076 | 29.5423 | -0.0734334 | -0.660924 | 8.33939 | 9.00031 | [11 empty] | 14.1613 | 0.179957 | 5.22319 | 34.2478 | 29.0246 | -0.0766584 | -0.689925 | 8.31006 | 8.99998 | [31 empty] | 14.07624 | 0.178754 | 5.36262 | 35.3626 | 30 | -0.0740873 | -0.666786 | 8.33322 | 9 | [11 empty] | 14.16548 | 0.179011 | 5.37033 | 35.3703 | 30 | -0.0745962 | -0.671371 | 8.3287 | 9.00007 | [11 empty] | 14.1278 | 0.179447 | 5.3834 | 35.3834 | 30 | -0.0763645 | -0.687291 | 8.31285 | 9.00014 | [11 empty] | 14.08267 | 0.179816 | 5.39449 | 35.3945 | 30 | -0.0748012 | -0.692755 | 8.56853 | 9.26129 | [11 empty] | 13.95993 | 0.18152 | 5.41869 | 35.2704 | 29.8517 | -0.0765883 | -0.689301 | 8.31077 | 9.00007 | [11 empty] | 14.01022 | 0.17583 | 5.27491 | 35.2749 | 30 | -0.073623 | -0.662607 | 8.3374 | 9 | [11 empty] | 14.22348 | 0.179783 | 5.39348 | 35.3935 | 30 | -0.0737955 | -0.664161 | 8.33586 | 9.00002 | [11 empty] | 14.25884 | 0.177155 | 5.31465 | 35.3147 | 30 | -0.0757013 | -0.681352 | 8.31918 | 9.00053 | [11 empty] | 14.20503 | 0.17644 | 5.2932 | 35.2932 | 30 | -0.0743939 | -0.669543 | 8.33043 | 8.99998 | [11 empty] | 14.35206 | 0.182857 | 5.48569 | 35.4857 | 30 | -0.072493 | -0.652426 | 8.34743 | 8.99986 | [11 empty] | 14.33793 | 0.17785 | 5.33559 | 35.3361 | 30.0005 | -0.0742346 | -0.668112 | 8.33189 | 9.00001 | [11 empty] | 14.28712 | 0.17798 | 5.33939 | 35.3394 | 30 | -0.0726465 | -0.653823 | 8.34623 | 9.00005
[21 empty] | 14.35169 | 0.17763 | 5.32902 | 35.3297 | 30.0006 | -0.0730346 | -0.657329 | 8.34291 | 9.00024 | [11 empty] | 14.25491 | 0.173921 | 5.21754 | 35.2169 | 29.9994 | -0.0706722 | -0.636048 | 8.36393 | 8.99998 | [11 empty] | 14.15744 | 0.178237 | 5.34706 | 35.3467 | 29.9997 | -0.0734108 | -0.66071 | 8.33946 | 9.00017 | [11 empty] | 14.03709 | 0.180529 | 5.35949 | 35.0471 | 29.6876 | -0.0795467 | -0.715925 | 8.28413 | 9.00006 | [11 empty] | 14.03974 | 0.179764 | 5.39292 | 35.3929 | 30 | -0.0797633 | -0.717863 | 8.28206 | 8.99992 | [11 empty] | 14.09572 | 0.175172 | 5.17498 | 34.7172 | 29.5423 | -0.0734734 | -0.661283 | 8.33903 | 9.00031 | [11 empty] | 14.166 | 0.180315 | 5.23358 | 34.2582 | 29.0246 | -0.0767085 | -0.690375 | 8.30961 | 8.99998 | [31 empty] | 14.08138 | 0.178929 | 5.36787 | 35.3679 | 30 | -0.0741239 | -0.667115 | 8.33289 | 9 | [11 empty] | 14.16966 | 0.179242 | 5.37727 | 35.3773 | 30 | -0.0746279 | -0.671657 | 8.32841 | 9.00007 | [11 empty] | 14.1328 | 0.179789 | 5.39367 | 35.3936 | 30 | -0.0764179 | -0.687772 | 8.31237 | 9.00014 | [11 empty] | 14.08538 | 0.180138 | 5.40414 | 35.4041 | 30 | -0.0748359 | -0.693077 | 8.56821 | 9.26129 | [11 empty] | 13.96439 | 0.181842 | 5.4283 | 35.28 | 29.8517 | -0.0766204 | -0.689589 | 8.31048 | 9.00007 | [11 empty] | 14.01508 | 0.176157 | 5.2847 | 35.2847 | 30 | -0.0736765 | -0.663089 | 8.33692 | 9 | [11 empty] | 14.22826 | 0.180067 | 5.40201 | 35.402 | 30 | -0.0738325 | -0.664494 | 8.33553 | 9.00002 | [11 empty] | 14.26286 | 0.17749 | 5.32469 | 35.3247 | 30 | -0.0757489 | -0.68178 | 8.31875 | 9.00053 | [11 empty] | 14.21005 | 0.17674 | 5.3022 | 35.3022 | 30 | -0.0744304 | -0.669872 | 8.33011 | 8.99998 | [11 empty] | 14.35723 | 0.183175 | 5.49525 | 35.4952 | 30 | -0.0725452 | -0.652897 | 8.34696 | 8.99986 | [11 empty] | 14.34302 | 0.178181 | 5.3455 | 35.346 | 30.0005 | -0.0742742 | -0.668468 | 8.33154 | 9.00001 | [11 empty] | 14.28738 | 0.178272 | 5.34816 | 35.3482 | 30 | -0.0727094 | -0.654389 | 8.34567 | 9.00005
[21 empty] | 14.35802 | 0.177817 | 5.33464 | 35.3353 | 30.0006 | -0.073063 | -0.657585 | 8.34266 | 9.00024 | [11 empty] | 14.26157 | 0.174171 | 5.22503 | 35.2244 | 29.9994 | -0.0706837 | -0.636152 | 8.36383 | 8.99998 | [11 empty] | 14.1622 | 0.178486 | 5.35452 | 35.3542 | 29.9997 | -0.0734549 | -0.661106 | 8.33907 | 9.00017 | [11 empty] | 14.04246 | 0.18086 | 5.36931 | 35.0569 | 29.6876 | -0.0796054 | -0.716453 | 8.2836 | 9.00006 | [11 empty] | 14.04444 | 0.180118 | 5.40353 | 35.4035 | 30 | -0.0798329 | -0.71849 | 8.28143 | 8.99992 | [11 empty] | 14.10103 | 0.175504 | 5.18478 | 34.727 | 29.5423 | -0.0735206 | -0.661708 | 8.3386 | 9.00031 | [11 empty] | 14.17064 | 0.180662 | 5.24364 | 34.2683 | 29.0246 | -0.0767533 | -0.690778 | 8.30921 | 8.99998 | [31 empty] | 14.08756 | 0.179114 | 5.37343 | 35.3734 | 30 | -0.0741483 | -0.667335 | 8.33267 | 9 | [11 empty] | 14.17433 | 0.179463 | 5.38388 | 35.3839 | 30 | -0.0746555 | -0.671905 | 8.32817 | 9.00007 | [11 empty] | 14.13837 | 0.180127 | 5.4038 | 35.4038 | 30 | -0.0764665 | -0.68821 | 8.31193 | 9.00014 | [11 empty] | 14.08822 | 0.180464 | 5.41392 | 35.4139 | 30 | -0.0748708 | -0.6934 | 8.56789 | 9.26129 | [11 empty] | 13.96808 | 0.182131 | 5.43693 | 35.2887 | 29.8517 | -0.07664 | -0.689766 | 8.31031 | 9.00007 | [11 empty] | 14.01978 | 0.176476 | 5.29428 | 35.2943 | 30 | -0.0737252 | -0.663527 | 8.33648 | 9 | [11 empty] | 14.23279 | 0.180373 | 5.4112 | 35.4112 | 30 | -0.0738517 | -0.664667 | 8.33535 | 9.00002 | [11 empty] | 14.26711 | 0.177846 | 5.3354 | 35.3354 | 30 | -0.0757982 | -0.682224 | 8.31831 | 9.00053 | [11 empty] | 14.21467 | 0.177041 | 5.31123 | 35.3112 | 30 | -0.0744505 | -0.670053 | 8.32993 | 8.99998 | [11 empty] | 14.36286 | 0.18351 | 5.50529 | 35.5053 | 30 | -0.0725858 | -0.653262 | 8.34659 | 8.99986 | [11 empty] | 14.34847 | 0.178517 | 5.35559 | 35.3561 | 30.0005 | -0.0743206 | -0.668886 | 8.33112 | 9.00001 | [11 empty] | 14.29177 | 0.178552 | 5.35656 | 35.3565 | 30 | -0.0727908 | -0.655121 | 8.34493 | 9.00005
[21 empty] | 14.36302 | 0.178019 | 5.34068 | 35.3413 | 30.0006 | -0.0731027 | -0.657942 | 8.3423 | 9.00024 | [11 empty] | 14.26773 | 0.174389 | 5.23156 | 35.231 | 29.9994 | -0.0707121 | -0.636407 | 8.36357 | 8.99998 | [11 empty] | 14.16658 | 0.178712 | 5.3613 | 35.361 | 29.9997 | -0.0734805 | -0.661337 | 8.33883 | 9.00017 | [11 empty] | 14.04726 | 0.181213 | 5.37979 | 35.0674 | 29.6876 | -0.0796816 | -0.717139 | 8.28292 | 9.00006 | [11 empty] | 14.04981 | 0.18046 | 5.4138 | 35.4138 | 30 | -0.0798786 | -0.718901 | 8.28102 | 8.99992 | [11 empty] | 14.106 | 0.175819 | 5.19408 | 34.7363 | 29.5423 | -0.0735567 | -0.662033 | 8.33828 | 9.00031 | [11 empty] | 14.17481 | 0.181005 | 5.25359 | 34.2782 | 29.0246 | -0.0767891 | -0.691101 | 8.30888 | 8.99998 | [31 empty] | 14.09435 | 0.179303 | 5.37908 | 35.3791 | 30 | -0.0742026 | -0.667824 | 8.33218 | 9 | [11 empty] | 14.18108 | 0.179652 | 5.38955 | 35.3896 | 30 | -0.0746712 | -0.672046 | 8.32802 | 9.00007 | [11 empty] | 14.14393 | 0.180471 | 5.41414 | 35.4141 | 30 | -0.0764989 | -0.688501 | 8.31164 | 9.00014 | [11 empty] | 14.09203 | 0.180787 | 5.42362 | 35.4236 | 30 | -0.0748982 | -0.693654 | 8.56763 | 9.26129 | [11 empty] | 13.97258 | 0.182385 | 5.4445 | 35.2962 | 29.8517 | -0.076685 | -0.690171 | 8.3099 | 9.00007 | [11 empty] | 14.02371 | 0.176776 | 5.30328 | 35.3033 | 30 | -0.0737646 | -0.663882 | 8.33612 | 9 | [11 empty] | 14.23725 | 0.180658 | 5.41974 | 35.4198 | 30 | -0.0738866 | -0.664981 | 8.33504 | 9.00002 | [11 empty] | 14.27149 | 0.178199 | 5.34597 | 35.346 | 30 | -0.075807 | -0.682303 | 8.31823 | 9.00053 | [11 empty] | 14.22044 | 0.177302 | 5.31904 | 35.319 | 30 | -0.0745108 | -0.670595 | 8.32938 | 8.99998 | [11 empty] | 14.368 | 0.183826 | 5.51479 | 35.5148 | 30 | -0.0726497 | -0.653837 | 8.34602 | 8.99986 | [11 empty] | 14.35375 | 0.178849 | 5.36555 | 35.366 | 30.0005 | -0.0743582 | -0.669224 | 8.33078 | 9.00001 | [11 empty] | 14.29761 | 0.178852 | 5.36555 | 35.3655 | 30 | -0.0728124 | -0.655315 | 8.34474 | 9.00005
[21 empty] | 14.36224 | 0.178246 | 5.3475 | 35.3481 | 30.0006 | -0.0731335 | -0.658219 | 8.34202 | 9.00024 | [11 empty] | 14.27334 | 0.174618 | 5.23842 | 35.2378 | 29.9994 | -0.0707151 | -0.636434 | 8.36355 | 8.99998 | [11 empty] | 14.17163 | 0.178937 | 5.36804 | 35.3677 | 29.9997 | -0.0735432 | -0.661901 | 8.33827 | 9.00017 | [11 empty] | 14.05207 | 0.181568 | 5.39031 | 35.0779 | 29.6876 | -0.0797492 | -0.717748 | 8.28231 | 9.00006 | [11 empty] | 14.05395 | 0.18082 | 5.42459 | 35.4246 | 30 | -0.0799452 | -0.719501 | 8.28042 | 8.99992 | [11 empty] | 14.10754 | 0.176127 | 5.20318 | 34.7454 | 29.5423 | -0.0735969 | -0.662395 | 8.33792 | 9.00031 | [11 empty] | 14.17905 | 0.181356 | 5.2638 | 34.2884 | 29.0246 | -0.0768205 | -0.691383 | 8.3086 | 8.99998 | [31 empty] | 14.10137 | 0.179477 | 5.3843 | 35.3843 | 30 | -0.0742252 | -0.668027 | 8.33198 | 9 | [11 empty] | 14.18859375 | 0.179817 | 5.39451 | 35.3945 | 30 | -0.0747176 | -0.672464 | 8.32761 | 9.00007 | [11 empty] | 14.1491 | 0.180808 | 5.42422 | 35.4242 | 30 | -0.076555 | -0.689006 | 8.31114 | 9.00014 | [11 empty] | 14.0957 | 0.181063 | 5.43188 | 35.4319 | 30 | -0.074928 | -0.69393 | 8.56736 | 9.26129 | [11 empty] | 13.97717 | 0.182608 | 5.45117 | 35.3029 | 29.8517 | -0.0767142 | -0.690434 | 8.30964 | 9.00007 | [11 empty] | 14.02782 | 0.177064 | 5.31193 | 35.3119 | 30 | -0.0738044 | -0.66424 | 8.33576 | 9 | [11 empty] | 14.2421 | 0.180922 | 5.42767 | 35.4277 | 30 | -0.0739298 | -0.66537 | 8.33465 | 9.00002 | [11 empty] | 14.27484375 | 0.178547 | 5.35642 | 35.3564 | 30 | -0.0758574 | -0.682757 | 8.31777 | 9.00053 | [11 empty] | 14.22589 | 0.177562 | 5.32686 | 35.3268 | 30 | -0.0745476 | -0.670927 | 8.32905 | 8.99998 | [11 empty] | 14.37226 | 0.184156 | 5.52468 | 35.5247 | 30 | -0.0726992 | -0.654283 | 8.34557 | 8.99986 | [11 empty] | 14.35847 | 0.179169 | 5.37517 | 35.3756 | 30.0005 | -0.0743903 | -0.669513 | 8.33049 | 9.00001 | [11 empty] | 14.30188 | 0.179133 | 5.37398 | 35.374 | 30 | -0.0728844 | -0.655963 | 8.34409 | 9.00005
[21 empty] | 14.35566 | 0.178522 | 5.35578 | 35.3564 | 30.0006 | -0.0731583 | -0.658442 | 8.3418 | 9.00024 | [11 empty] | 14.27937 | 0.174829 | 5.24477 | 35.2442 | 29.9994 | -0.070754 | -0.636784 | 8.36319 | 8.99998 | [11 empty] | 14.17746875 | 0.179157 | 5.37464 | 35.3743 | 29.9997 | -0.0735738 | -0.662177 | 8.33799 | 9.00017 | [11 empty] | 14.05775 | 0.181929 | 5.40103 | 35.0887 | 29.6876 | -0.0798239 | -0.71842 | 8.28164 | 9.00006 | [11 empty] | 14.0583 | 0.181156 | 5.43469 | 35.4347 | 30 | -0.0800076 | -0.720062 | 8.27986 | 8.99992 | [11 empty] | 14.10664 | 0.176431 | 5.21218 | 34.7544 | 29.5423 | -0.0736263 | -0.66266 | 8.33765 | 9.00031 | [11 empty] | 14.18359375 | 0.181693 | 5.27359 | 34.2982 | 29.0246 | -0.0768712 | -0.691839 | 8.30814 | 8.99998 | [31 empty] | 14.1085 | 0.179658 | 5.38974 | 35.3897 | 30 | -0.0742627 | -0.668365 | 8.33164 | 9 | [11 empty] | 14.1945 | 0.179971 | 5.39913 | 35.3991 | 30 | -0.0747519 | -0.672772 | 8.3273 | 9.00007 | [11 empty] | 14.15339 | 0.181141 | 5.43423 | 35.4342 | 30 | -0.0765989 | -0.689401 | 8.31074 | 9.00014 | [11 empty] | 14.098875 | 0.181338 | 5.44014 | 35.4401 | 30 | -0.074957 | -0.694198 | 8.56709 | 9.26129 | [11 empty] | 13.98153125 | 0.182803 | 5.45698 | 35.3087 | 29.8517 | -0.0767319 | -0.690593 | 8.30948 | 9.00007 | [11 empty] | 14.0324 | 0.177323 | 5.31968 | 35.3197 | 30 | -0.073842 | -0.664578 | 8.33543 | 9 | [11 empty] | 14.2464 | 0.181182 | 5.43546 | 35.4355 | 30 | -0.0739615 | -0.665655 | 8.33437 | 9.00002 | [11 empty] | 14.27832 | 0.178887 | 5.3666 | 35.3666 | 30 | -0.0758952 | -0.683097 | 8.31743 | 9.00053 | [11 empty] | 14.23051 | 0.177795 | 5.33384 | 35.3338 | 30 | -0.0745741 | -0.671165 | 8.32881 | 8.99998 | [11 empty] | 14.37655 | 0.184481 | 5.53444 | 35.5344 | 30 | -0.0727727 | -0.654944 | 8.34491 | 8.99986 | [11 empty] | 14.36371 | 0.179492 | 5.38485 | 35.3853 | 30.0005 | -0.0744134 | -0.669721 | 8.33029 | 9.00001 | [11 empty] | 14.30572 | 0.179418 | 5.38255 | 35.3825 | 30 | -0.0729578 | -0.656624 | 8.34343 | 9.00005
[21 empty] | 14.3428 | 0.1788 | 5.36412 | 35.3648 | 30.0006 | -0.0731839 | -0.658673 | 8.34157 | 9.00024 | [11 empty] | 14.28376 | 0.175032 | 5.25085 | 35.2502 | 29.9994 | -0.0707996 | -0.637195 | 8.36278 | 8.99998 | [11 empty] | 14.18369 | 0.179373 | 5.38113 | 35.3808 | 29.9997 | -0.073617 | -0.662566 | 8.33761 | 9.00017 | [11 empty] | 14.06271 | 0.182283 | 5.41156 | 35.0992 | 29.6876 | -0.0798665 | -0.718803 | 8.28125 | 9.00006 | [11 empty] | 14.06189 | 0.1815 | 5.44501 | 35.445 | 30 | -0.0800545 | -0.720484 | 8.27944 | 8.99992 | [11 empty] | 14.10365625 | 0.176733 | 5.2211 | 34.7634 | 29.5423 | -0.0736632 | -0.662992 | 8.33732 | 9.00031 | [11 empty] | 14.1883 | 0.182046 | 5.28382 | 34.3085 | 29.0246 | -0.0769123 | -0.692209 | 8.30777 | 8.99998 | [31 empty] | 14.11499 | 0.179853 | 5.39559 | 35.3956 | 30 | -0.0742917 | -0.668625 | 8.33138 | 9 | [11 empty] | 14.20232 | 0.180125 | 5.40375 | 35.4038 | 30 | -0.0747841 | -0.673062 | 8.32701 | 9.00007 | [11 empty] | 14.15762 | 0.18147 | 5.4441 | 35.4441 | 30 | -0.0766349 | -0.689725 | 8.31042 | 9.00014 | [11 empty] | 14.10197 | 0.181594 | 5.44782 | 35.4478 | 30 | -0.0749796 | -0.694407 | 8.56688 | 9.26129 | [11 empty] | 13.98574 | 0.182972 | 5.46203 | 35.3138 | 29.8517 | -0.0767845 | -0.691067 | 8.30901 | 9.00007 | [11 empty] | 14.0382 | 0.177567 | 5.32702 | 35.327 | 30 | -0.0738742 | -0.664868 | 8.33514 | 9 | [11 empty] | 14.25164 | 0.181408 | 5.44225 | 35.4423 | 30 | -0.0740032 | -0.66603 | 8.33399 | 9.00002 | [11 empty] | 14.28255 | 0.179224 | 5.37673 | 35.3767 | 30 | -0.0759127 | -0.683255 | 8.31728 | 9.00053 | [11 empty] | 14.23534 | 0.178021 | 5.34063 | 35.3406 | 30 | -0.0746016 | -0.671413 | 8.32857 | 8.99998 | [11 empty] | 14.3805 | 0.184809 | 5.54428 | 35.5443 | 30 | -0.0728514 | -0.655652 | 8.3442 | 8.99986 | [11 empty] | 14.36824 | 0.179792 | 5.39384 | 35.3943 | 30.0005 | -0.0744603 | -0.670143 | 8.32986 | 9.00001 | [11 empty] | 14.30834 | 0.179689 | 5.39066 | 35.3907 | 30 | -0.0729906 | -0.656919 | 8.34313 | 9.00005
[21 empty] | 14.33534 | 0.179074 | 5.37232 | 35.373 | 30.0006 | -0.0732156 | -0.658958 | 8.34128 | 9.00024 | [11 empty] | 14.28911 | 0.175231 | 5.25683 | 35.2562 | 29.9994 | -0.0708243 | -0.637418 | 8.36256 | 8.99998 | [11 empty] | 14.18928125 | 0.179592 | 5.38771 | 35.3874 | 29.9997 | -0.0736655 | -0.663002 | 8.33717 | 9.00017 | [11 empty] | 14.06654 | 0.182626 | 5.42173 | 35.1093 | 29.6876 | -0.0799239 | -0.71932 | 8.28074 | 9.00006 | [11 empty] | 14.06568 | 0.181849 | 5.45547 | 35.4555 | 30 | -0.0801254 | -0.721122 | 8.2788 | 8.99992 | [11 empty] | 14.1013125 | 0.17702 | 5.22956 | 34.7718 | 29.5423 | -0.0736843 | -0.663182 | 8.33713 | 9.00031 | [11 empty] | 14.19249 | 0.182387 | 5.29372 | 34.3184 | 29.0246 | -0.0769469 | -0.692521 | 8.30746 | 8.99998 | [31 empty] | 14.12203 | 0.180055 | 5.40165 | 35.4017 | 30 | -0.0743348 | -0.669014 | 8.33099 | 9 | [11 empty] | 14.21086 | 0.180267 | 5.408 | 35.408 | 30 | -0.0748208 | -0.673393 | 8.32668 | 9.00007 | [11 empty] | 14.16236 | 0.181791 | 5.45372 | 35.4537 | 30 | -0.0766807 | -0.690137 | 8.31001 | 9.00014 | [11 empty] | 14.10611 | 0.181825 | 5.45476 | 35.4548 | 30 | -0.0750255 | -0.694833 | 8.56645 | 9.26129 | [11 empty] | 13.99099 | 0.183128 | 5.46668 | 35.3184 | 29.8517 | -0.0767906 | -0.691121 | 8.30895 | 9.00007 | [11 empty] | 14.04473 | 0.177792 | 5.33375 | 35.3338 | 30 | -0.0739157 | -0.665241 | 8.33476 | 9 | [11 empty] | 14.25769 | 0.181651 | 5.44953 | 35.4495 | 30 | -0.0740341 | -0.666308 | 8.33371 | 9.00002 | [11 empty] | 14.2868 | 0.179557 | 5.3867 | 35.3867 | 30 | -0.0759581 | -0.683664 | 8.31687 | 9.00053 | [11 empty] | 14.24164 | 0.178236 | 5.34708 | 35.347 | 30 | -0.0746334 | -0.671699 | 8.32828 | 8.99998 | [11 empty] | 14.38458 | 0.185131 | 5.55393 | 35.5539 | 30 | -0.072919 | -0.65626 | 8.3436 | 8.99986 | [11 empty] | 14.37348 | 0.180073 | 5.40226 | 35.4027 | 30.0005 | -0.0744877 | -0.67039 | 8.32962 | 9.00001 | [11 empty] | 14.30826 | 0.179973 | 5.3992 | 35.3992 | 30 | -0.0730402 | -0.657366 | 8.34269 | 9.00005
[21 empty] | 14.33989 | 0.17933 | 5.38 | 35.3806 | 30.0006 | -0.0732393 | -0.659171 | 8.34107 | 9.00024 | [11 empty] | 14.29598 | 0.175435 | 5.26294 | 35.2623 | 29.9994 | -0.0708526 | -0.637672 | 8.36231 | 8.99998 | [11 empty] | 14.19461 | 0.179806 | 5.39413 | 35.3938 | 29.9997 | -0.0737136 | -0.663435 | 8.33674 | 9.00017 | [11 empty] | 14.06955 | 0.182974 | 5.43206 | 35.1197 | 29.6876 | -0.079988 | -0.719896 | 8.28016 | 9.00006 | [11 empty] | 14.07194 | 0.182158 | 5.46475 | 35.4647 | 30 | -0.0801761 | -0.721578 | 8.27834 | 8.99992 | [11 empty] | 14.10239 | 0.177294 | 5.23765 | 34.7799 | 29.5423 | -0.073719 | -0.663494 | 8.33682 | 9.00031 | [11 empty] | 14.19609 | 0.182736 | 5.30384 | 34.3285 | 29.0246 | -0.076974 | -0.692765 | 8.30722 | 8.99998 | [31 empty] | 14.1307 | 0.180276 | 5.40827 | 35.4083 | 30 | -0.0743699 | -0.669329 | 8.33067 | 9 | [11 empty] | 14.21831 | 0.180405 | 5.41214 | 35.4122 | 30 | -0.0748541 | -0.673692 | 8.32638 | 9.00007 | [11 empty] | 14.16752 | 0.182086 | 5.46257 | 35.4625 | 30 | -0.0767148 | -0.690444 | 8.3097 | 9.00014 | [11 empty] | 14.1111875 | 0.182046 | 5.46138 | 35.4614 | 30 | -0.0750348 | -0.694919 | 8.56637 | 9.26129 | [11 empty] | 13.99717 | 0.18326 | 5.47062 | 35.3223 | 29.8517 | -0.0768178 | -0.691366 | 8.30871 | 9.00007 | [11 empty] | 14.04986 | 0.178007 | 5.34021 | 35.3402 | 30 | -0.0739392 | -0.665453 | 8.33455 | 9 | [11 empty] | 14.26285 | 0.181869 | 5.45606 | 35.4561 | 30 | -0.074078 | -0.666703 | 8.33332 | 9.00002 | [11 empty] | 14.29058 | 0.179883 | 5.3965 | 35.3965 | 30 | -0.075966 | -0.683735 | 8.3168 | 9.00053 | [11 empty] | 14.2486 | 0.178469 | 5.35406 | 35.354 | 30 | -0.0746692 | -0.672021 | 8.32796 | 8.99998 | [11 empty] | 14.3893125 | 0.18546 | 5.56378 | 35.5638 | 30 | -0.0730608 | -0.657537 | 8.34232 | 8.99986 | [11 empty] | 14.37902 | 0.18033 | 5.40999 | 35.4105 | 30.0005 | -0.0745347 | -0.670812 | 8.3292 | 9.00001 | [11 empty] | 14.30731 | 0.18023 | 5.40689 | 35.4069 | 30 | -0.0731089 | -0.657984 | 8.34207 | 9.00005
[21 empty] | 14.34848 | 0.179573 | 5.38729 | 35.3879 | 30.0006 | -0.0732671 | -0.659421 | 8.34082 | 9.00024 | [11 empty] | 14.30209375 | 0.175624 | 5.26862 | 35.268 | 29.9994 | -0.07088 | -0.637919 | 8.36206 | 8.99998 | [11 empty] | 14.19868 | 0.180031 | 5.40086 | 35.4005 | 29.9997 | -0.0737547 | -0.663805 | 8.33637 | 9.00017 | [11 empty] | 14.07427 | 0.183319 | 5.44231 | 35.1299 | 29.6876 | -0.0800484 | -0.72044 | 8.27962 | 9.00006 | [11 empty] | 14.07794 | 0.182472 | 5.47415 | 35.4741 | 30 | -0.0802212 | -0.721984 | 8.27794 | 8.99992 | [11 empty] | 14.10498 | 0.177543 | 5.24502 | 34.7873 | 29.5423 | -0.0737423 | -0.663704 | 8.33661 | 9.00031 | [11 empty] | 14.19978 | 0.183075 | 5.31368 | 34.3383 | 29.0246 | -0.0770114 | -0.693102 | 8.30688 | 8.99998 | [31 empty] | 14.13773 | 0.180509 | 5.41528 | 35.4153 | 30 | -0.0744075 | -0.669668 | 8.33034 | 9 | [11 empty] | 14.2254 | 0.180549 | 5.41648 | 35.4165 | 30 | -0.0748886 | -0.674003 | 8.32607 | 9.00007 | [11 empty] | 14.1718 | 0.182356 | 5.47068 | 35.4706 | 30 | -0.0767451 | -0.690717 | 8.30943 | 9.00014 | [11 empty] | 14.11583 | 0.182255 | 5.46765 | 35.4677 | 30 | -0.0750902 | -0.695432 | 8.56585 | 9.26129 | [11 empty] | 14.0037 | 0.183395 | 5.47465 | 35.3264 | 29.8517 | -0.0768653 | -0.691793 | 8.30828 | 9.00007 | [11 empty] | 14.05503 | 0.178206 | 5.34617 | 35.3462 | 30 | -0.073984 | -0.665856 | 8.33415 | 9 | [11 empty] | 14.26708 | 0.182089 | 5.46268 | 35.4627 | 30 | -0.0741204 | -0.667085 | 8.33294 | 9.00002 | [11 empty] | 14.29446 | 0.180184 | 5.40553 | 35.4055 | 30 | -0.0759995 | -0.684035 | 8.31649 | 9.00053 | [11 empty] | 14.25417 | 0.178686 | 5.36056 | 35.3605 | 30 | -0.0747257 | -0.67253 | 8.32745 | 8.99998 | [11 empty] | 14.39362 | 0.185794 | 5.57383 | 35.5738 | 30 | -0.073231 | -0.659069 | 8.34079 | 8.99986 | [11 empty] | 14.3831 | 0.180564 | 5.417 | 35.4175 | 30.0005 | -0.0745531 | -0.670978 | 8.32903 | 9.00001 | [11 empty] | 14.30761 | 0.180492 | 5.41474 | 35.4147 | 30 | -0.0731519 | -0.658371 | 8.34168 | 9.00005
[21 empty] | 14.35632 | 0.179813 | 5.3945 | 35.3951 | 30.0006 | -0.073292 | -0.659645 | 8.34059 | 9.00024 | [11 empty] | 14.30812 | 0.175819 | 5.27445 | 35.2738 | 29.9994 | -0.0709106 | -0.638194 | 8.36178 | 8.99998 | [11 empty] | 14.20247 | 0.180262 | 5.40779 | 35.4075 | 29.9997 | -0.073824 | -0.664429 | 8.33574 | 9.00017 | [11 empty] | 14.07876 | 0.183664 | 5.45256 | 35.1402 | 29.6876 | -0.0801058 | -0.720957 | 8.2791 | 9.00006 | [11 empty] | 14.0825 | 0.182858 | 5.48573 | 35.4857 | 30 | -0.0802746 | -0.722465 | 8.27746 | 8.99992 | [11 empty] | 14.10937 | 0.177811 | 5.25293 | 34.7952 | 29.5423 | -0.0737687 | -0.663941 | 8.33637 | 9.00031 | [11 empty] | 14.20455 | 0.183431 | 5.32401 | 34.3487 | 29.0246 | -0.0770537 | -0.693482 | 8.3065 | 8.99998 | [31 empty] | 14.14293 | 0.18075 | 5.4225 | 35.4225 | 30 | -0.0744473 | -0.670026 | 8.32998 | 9 | [11 empty] | 14.23327 | 0.180687 | 5.42061 | 35.4206 | 30 | -0.0749201 | -0.674286 | 8.32578 | 9.00007 | [11 empty] | 14.17653 | 0.182594 | 5.47781 | 35.4778 | 30 | -0.0767759 | -0.690994 | 8.30915 | 9.00014 | [11 empty] | 14.12009 | 0.182443 | 5.47329 | 35.4733 | 30 | -0.0751086 | -0.695602 | 8.56568 | 9.26129 | [11 empty] | 14.01073 | 0.183529 | 5.47865 | 35.3304 | 29.8517 | -0.0768994 | -0.6921 | 8.30797 | 9.00007 | [11 empty] | 14.06051 | 0.178379 | 5.35138 | 35.3514 | 30 | -0.0740215 | -0.666194 | 8.33381 | 9 | [11 empty] | 14.27141 | 0.182303 | 5.46908 | 35.4691 | 30 | -0.07416 | -0.667441 | 8.33258 | 9.00002 | [11 empty] | 14.30059 | 0.180463 | 5.41389 | 35.4139 | 30 | -0.076053 | -0.684517 | 8.31601 | 9.00053 | [11 empty] | 14.25967 | 0.178891 | 5.36671 | 35.3667 | 30 | -0.0747738 | -0.672962 | 8.32702 | 8.99998 | [11 empty] | 14.39568 | 0.186126 | 5.58377 | 35.5838 | 30 | -0.0734457 | -0.661 | 8.33885 | 8.99986 | [11 empty] | 14.38739 | 0.180779 | 5.42346 | 35.4239 | 30.0005 | -0.0745737 | -0.671164 | 8.32884 | 9.00001 | [11 empty] | 14.30927 | 0.180746 | 5.42239 | 35.4224 | 30 | -0.0732014 | -0.658816 | 8.34124 | 9.00005
[21 empty] | 14.36125 | 0.180048 | 5.40157 | 35.4022 | 30.0006 | -0.0733183 | -0.659883 | 8.34036 | 9.00024 | [11 empty] | 14.3148 | 0.176019 | 5.28047 | 35.2799 | 29.9994 | -0.070944 | -0.638495 | 8.36148 | 8.99998 | [11 empty] | 14.20681 | 0.180514 | 5.41537 | 35.415 | 29.9997 | -0.0738782 | -0.664917 | 8.33525 | 9.00017 | [11 empty] | 14.08335 | 0.18401 | 5.46282 | 35.1504 | 29.6876 | -0.080134 | -0.721211 | 8.27885 | 9.00006 | [11 empty] | 14.08641 | 0.183209 | 5.49627 | 35.4963 | 30 | -0.0803175 | -0.722851 | 8.27707 | 8.99992 | [11 empty] | 14.11705 | 0.178068 | 5.26054 | 34.8028 | 29.5423 | -0.0738045 | -0.664263 | 8.33605 | 9.00031 | [11 empty] | 14.2099 | 0.18379 | 5.33444 | 34.3591 | 29.0246 | -0.0770843 | -0.693758 | 8.30623 | 8.99998 | [31 empty] | 14.14543 | 0.181003 | 5.4301 | 35.4301 | 30 | -0.0744852 | -0.670368 | 8.32964 | 9 | [11 empty] | 14.24138 | 0.18083 | 5.4249 | 35.4249 | 30 | -0.0749465 | -0.674524 | 8.32555 | 9.00007 | [11 empty] | 14.18177 | 0.182802 | 5.48404 | 35.484 | 30 | -0.0768306 | -0.691486 | 8.30866 | 9.00014 | [11 empty] | 14.12539 | 0.182652 | 5.47955 | 35.4796 | 30 | -0.0751253 | -0.695757 | 8.56553 | 9.26129 | [11 empty] | 14.0184 | 0.183662 | 5.48263 | 35.3344 | 29.8517 | -0.0769182 | -0.69227 | 8.3078 | 9.00007 | [11 empty] | 14.0663 | 0.178579 | 5.35738 | 35.3574 | 30 | -0.0740551 | -0.666496 | 8.33351 | 9 | [11 empty] | 14.27572 | 0.182514 | 5.47541 | 35.4754 | 30 | -0.0742042 | -0.667839 | 8.33218 | 9.00002 | [11 empty] | 14.30672 | 0.180729 | 5.42188 | 35.4219 | 30 | -0.0760796 | -0.684756 | 8.31577 | 9.00053 | [11 empty] | 14.26521 | 0.179089 | 5.37268 | 35.3726 | 30 | -0.0748112 | -0.673299 | 8.32668 | 8.99998 | [11 empty] | 14.39739 | 0.186457 | 5.59371 | 35.5937 | 30 | -0.0737464 | -0.663707 | 8.33615 | 8.99986 | [11 empty] | 14.39176 | 0.180958 | 5.42883 | 35.4293 | 30.0005 | -0.0746174 | -0.671557 | 8.32845 | 9.00001 | [11 empty] | 14.3118 | 0.180994 | 5.42983 | 35.4298 | 30 | -0.0732511 | -0.659264 | 8.34079 | 9.00005
[21 empty] | 14.36265625 | 0.180275 | 5.40837 | 35.409 | 30.0006 | -0.0733416 | -0.660092 | 8.34015 | 9.00024 | [11 empty] | 14.32185 | 0.176248 | 5.28734 | 35.2867 | 29.9994 | -0.0709801 | -0.638819 | 8.36116 | 8.99998 | [11 empty] | 14.21035 | 0.180766 | 5.42293 | 35.4226 | 29.9997 | -0.0739351 | -0.665429 | 8.33474 | 9.00017 | [11 empty] | 14.0875 | 0.184349 | 5.47289 | 35.1605 | 29.6876 | -0.0801995 | -0.7218 | 8.27826 | 9.00006 | [11 empty] | 14.09027 | 0.18355 | 5.5065 | 35.5065 | 30 | -0.0803535 | -0.723175 | 8.27675 | 8.99992 | [11 empty] | 14.12599 | 0.178315 | 5.26784 | 34.8101 | 29.5423 | -0.0738261 | -0.664458 | 8.33585 | 9.00031 | [11 empty] | 14.21327 | 0.184135 | 5.34444 | 34.3691 | 29.0246 | -0.0771338 | -0.694203 | 8.30578 | 8.99998 | [31 empty] | 14.14811 | 0.18128 | 5.43842 | 35.4384 | 30 | -0.0745143 | -0.670629 | 8.32937 | 9 | [11 empty] | 14.24867 | 0.180972 | 5.42918 | 35.4292 | 30 | -0.0749843 | -0.674864 | 8.32521 | 9.00007 | [11 empty] | 14.18848 | 0.18299 | 5.48969 | 35.4897 | 30 | -0.0768613 | -0.691762 | 8.30838 | 9.00014 | [11 empty] | 14.13174 | 0.182827 | 5.48481 | 35.4848 | 30 | -0.0751841 | -0.696302 | 8.56498 | 9.26129 | [11 empty] | 14.02666 | 0.183789 | 5.48642 | 35.3382 | 29.8517 | -0.076956 | -0.69261 | 8.30746 | 9.00007 | [11 empty] | 14.07224 | 0.178754 | 5.36262 | 35.3626 | 30 | -0.0740873 | -0.666786 | 8.33322 | 9 | [11 empty] | 14.27951 | 0.182726 | 5.48178 | 35.4818 | 30 | -0.0742562 | -0.668308 | 8.33171 | 9.00002 | [11 empty] | 14.31275 | 0.180974 | 5.42921 | 35.4292 | 30 | -0.0761209 | -0.685128 | 8.3154 | 9.00053 | [11 empty] | 14.27178 | 0.179336 | 5.38008 | 35.38 | 30 | -0.0748466 | -0.673617 | 8.32636 | 8.99998 | [11 empty] | 14.40145 | 0.186796 | 5.60388 | 35.6039 | 30 | -0.074075 | -0.666665 | 8.33319 | 8.99986 | [11 empty] | 14.39659 | 0.181115 | 5.43354 | 35.434 | 30.0005 | -0.0746515 | -0.671864 | 8.32814 | 9.00001 | [11 empty] | 14.31658 | 0.181235 | 5.43705 | 35.437 | 30 | -0.0733184 | -0.65987 | 8.34018 | 9.00005
[21 empty] | 14.35991 | 0.180506 | 5.41529 | 35.4159 | 30.0006 | -0.0733685 | -0.660335 | 8.3399 | 9.00024 | [11 empty] | 14.32988 | 0.17646 | 5.2937 | 35.2931 | 29.9994 | -0.0709939 | -0.638944 | 8.36104 | 8.99998 | [11 empty] | 14.2131 | 0.181033 | 5.43092 | 35.4306 | 29.9997 | -0.073992 | -0.665941 | 8.33423 | 9.00017 | [11 empty] | 14.09248 | 0.184691 | 5.48304 | 35.1707 | 29.6876 | -0.0802495 | -0.72225 | 8.27781 | 9.00006 | [11 empty] | 14.09429 | 0.183888 | 5.51663 | 35.5166 | 30 | -0.0803897 | -0.723501 | 8.27642 | 8.99992 | [11 empty] | 14.13287 | 0.17856 | 5.27506 | 34.8173 | 29.5423 | -0.0738728 | -0.664878 | 8.33543 | 9.00031 | [11 empty] | 14.21619 | 0.18449 | 5.35477 | 34.3794 | 29.0246 | -0.0771653 | -0.694487 | 8.3055 | 8.99998 | [31 empty] | 14.14951 | 0.181568 | 5.44705 | 35.4471 | 30 | -0.0745498 | -0.670948 | 8.32905 | 9 | [11 empty] | 14.25602 | 0.181127 | 5.4338 | 35.4338 | 30 | -0.0750196 | -0.675181 | 8.32489 | 9.00007 | [11 empty] | 14.19426 | 0.183158 | 5.49475 | 35.4947 | 30 | -0.0768921 | -0.692039 | 8.3081 | 9.00014 | [11 empty] | 14.13764 | 0.183019 | 5.49058 | 35.4906 | 30 | -0.0752101 | -0.696542 | 8.56474 | 9.26129 | [11 empty] | 14.03433 | 0.183923 | 5.49041 | 35.3421 | 29.8517 | -0.0769974 | -0.692982 | 8.30709 | 9.00007 | [11 empty] | 14.0782 | 0.178929 | 5.36787 | 35.3679 | 30 | -0.0741239 | -0.667115 | 8.33289 | 9 | [11 empty] | 14.28368 | 0.182945 | 5.48835 | 35.4884 | 30 | -0.0742799 | -0.668521 | 8.3315 | 9.00002 | [11 empty] | 14.31828 | 0.181203 | 5.4361 | 35.4361 | 30 | -0.0761298 | -0.685209 | 8.31532 | 9.00053 | [11 empty] | 14.27952 | 0.179554 | 5.3866 | 35.3866 | 30 | -0.074873 | -0.673856 | 8.32612 | 8.99998 | [11 empty] | 14.40471 | 0.187126 | 5.61379 | 35.6138 | 30 | -0.0744414 | -0.669962 | 8.32989 | 8.99986 | [11 empty] | 14.40188 | 0.181271 | 5.43822 | 35.4387 | 30.0005 | -0.0746975 | -0.672278 | 8.32773 | 9.00001 | [11 empty] | 14.32257 | 0.181494 | 5.44481 | 35.4448 | 30 | -0.0733659 | -0.660297 | 8.33976 | 9.00005
[21 empty] | 14.35685 | 0.180735 | 5.42217 | 35.4228 | 30.0006 | -0.0733773 | -0.660413 | 8.33983 | 9.00024 | [11 empty] | 14.33637 | 0.176687 | 5.3005 | 35.2999 | 29.9994 | -0.0710043 | -0.639038 | 8.36094 | 8.99998 | [11 empty] | 14.21521 | 0.181317 | 5.43946 | 35.4391 | 29.9997 | -0.0740496 | -0.666459 | 8.33371 | 9.00017 | [11 empty] | 14.09601 | 0.185039 | 5.49337 | 35.181 | 29.6876 | -0.0802889 | -0.722605 | 8.27745 | 9.00006 | [11 empty] | 14.09934 | 0.184218 | 5.52653 | 35.5265 | 30 | -0.0804525 | -0.724066 | 8.27586 | 8.99992 | [11 empty] | 14.13888 | 0.17881 | 5.28246 | 34.8247 | 29.5423 | -0.0739009 | -0.665131 | 8.33518 | 9.00031 | [11 empty] | 14.2184 | 0.184833 | 5.36472 | 34.3894 | 29.0246 | -0.0771828 | -0.694644 | 8.30534 | 8.99998 | [31 empty] | 14.14829 | 0.181875 | 5.45624 | 35.4563 | 30 | -0.0745854 | -0.671269 | 8.32873 | 9 | [11 empty] | 14.26313 | 0.181291 | 5.43873 | 35.4387 | 30 | -0.0750612 | -0.675556 | 8.32451 | 9.00007 | [11 empty] | 14.20001 | 0.183313 | 5.4994 | 35.4994 | 30 | -0.0769292 | -0.692374 | 8.30777 | 9.00014 | [11 empty] | 14.14283 | 0.183225 | 5.49676 | 35.4968 | 30 | -0.0752357 | -0.696779 | 8.56451 | 9.26129 | [11 empty] | 14.042 | 0.184067 | 5.49472 | 35.3464 | 29.8517 | -0.0770222 | -0.693205 | 8.30687 | 9.00007 | [11 empty] | 14.0830625 | 0.179114 | 5.37343 | 35.3734 | 30 | -0.0741483 | -0.667335 | 8.33267 | 9 | [11 empty] | 14.28838 | 0.183171 | 5.49515 | 35.4952 | 30 | -0.0743346 | -0.669013 | 8.33101 | 9.00002 | [11 empty] | 14.32234375 | 0.181407 | 5.4422 | 35.4422 | 30 | -0.076177 | -0.685633 | 8.3149 | 9.00053 | [11 empty] | 14.28641 | 0.179785 | 5.39354 | 35.3935 | 30 | -0.0749227 | -0.674303 | 8.32568 | 8.99998 | [11 empty] | 14.40727 | 0.187455 | 5.62364 | 35.6236 | 30 | -0.0748653 | -0.673777 | 8.32608 | 8.99986 | [11 empty] | 14.40751 | 0.181418 | 5.44262 | 35.4431 | 30.0005 | -0.0747168 | -0.672452 | 8.32756 | 9.00001 | [11 empty] | 14.32795 | 0.181725 | 5.45176 | 35.4517 | 30 | -0.0734381 | -0.660947 | 8.33911 | 9.00005
[21 empty] | 14.3564375 | 0.180956 | 5.42879 | 35.4294 | 30.0006 | -0.0734009 | -0.660626 | 8.33961 | 9.00024 | [11 empty] | 14.34134 | 0.176918 | 5.30744 | 35.3068 | 29.9994 | -0.0710584 | -0.639524 | 8.36045 | 8.99998 | [11 empty] | 14.21633 | 0.181606 | 5.44813 | 35.4478 | 29.9997 | -0.0741322 | -0.667202 | 8.33297 | 9.00017 | [11 empty] | 14.10104 | 0.185383 | 5.50357 | 35.1912 | 29.6876 | -0.080339 | -0.723056 | 8.277 | 9.00006 | [11 empty] | 14.10455 | 0.184555 | 5.53665 | 35.5366 | 30 | -0.0805392 | -0.724846 | 8.27507 | 8.99992 | [11 empty] | 14.14479 | 0.17905 | 5.28953 | 34.8318 | 29.5423 | -0.0739234 | -0.665333 | 8.33498 | 9.00031 | [11 empty] | 14.22201 | 0.185176 | 5.37466 | 34.3993 | 29.0246 | -0.077211 | -0.694898 | 8.30509 | 8.99998 | [31 empty] | 14.14679 | 0.182178 | 5.46536 | 35.4654 | 30 | -0.074619 | -0.671571 | 8.32843 | 9 | [11 empty] | 14.26768 | 0.181458 | 5.44373 | 35.4438 | 30 | -0.0750953 | -0.675863 | 8.32421 | 9.00007 | [11 empty] | 14.20806 | 0.183457 | 5.5037 | 35.5037 | 30 | -0.0769727 | -0.692766 | 8.30738 | 9.00014 | [11 empty] | 14.14855 | 0.183431 | 5.50294 | 35.5029 | 30 | -0.0752762 | -0.697154 | 8.56413 | 9.26129 | [11 empty] | 14.04972 | 0.184206 | 5.49888 | 35.3506 | 29.8517 | -0.0770498 | -0.693454 | 8.30662 | 9.00007 | [11 empty] | 14.08529 | 0.179303 | 5.37908 | 35.3791 | 30 | -0.0742026 | -0.667824 | 8.33218 | 9 | [11 empty] | 14.2939 | 0.183405 | 5.50215 | 35.5022 | 30 | -0.0743847 | -0.669464 | 8.33056 | 9.00002 | [11 empty] | 14.32781 | 0.181614 | 5.44842 | 35.4484 | 30 | -0.0762251 | -0.686066 | 8.31446 | 9.00053 | [11 empty] | 14.29096 | 0.180026 | 5.40077 | 35.4007 | 30 | -0.0749665 | -0.674697 | 8.32528 | 8.99998 | [11 empty] | 14.40955 | 0.18778 | 5.63341 | 35.6334 | 30 | -0.0753025 | -0.677711 | 8.32214 | 8.99986 | [11 empty] | 14.41449 | 0.181572 | 5.44725 | 35.4477 | 30.0005 | -0.0747533 | -0.67278 | 8.32723 | 9.00001 | [11 empty] | 14.33294 | 0.181967 | 5.459 | 35.459 | 30 | -0.0734861 | -0.661379 | 8.33868 | 9.00005
[21 empty] | 14.35936 | 0.181176 | 5.43539 | 35.436 | 30.0006 | -0.0734293 | -0.660881 | 8.33936 | 9.00024 | [11 empty] | 14.34462 | 0.177175 | 5.31515 | 35.3145 | 29.9994 | -0.0710922 | -0.639829 | 8.36015 | 8.99998 | [11 empty] | 14.21706 | 0.181921 | 5.45758 | 35.4572 | 29.9997 | -0.0741847 | -0.667675 | 8.3325 | 9.00017 | [11 empty] | 14.10404 | 0.185726 | 5.51376 | 35.2014 | 29.6876 | -0.0803823 | -0.723445 | 8.27661 | 9.00006 | [11 empty] | 14.10952 | 0.184933 | 5.54798 | 35.548 | 30 | -0.0805127 | -0.724608 | 8.27531 | 8.99992 | [11 empty] | 14.15175 | 0.179312 | 5.29727 | 34.8395 | 29.5423 | -0.073984 | -0.665879 | 8.33443 | 9.00031 | [11 empty] | 14.22596 | 0.185499 | 5.38404 | 34.4087 | 29.0246 | -0.0772373 | -0.695135 | 8.30485 | 8.99998 | [31 empty] | 14.14554 | 0.182498 | 5.47494 | 35.4749 | 30 | -0.0746558 | -0.671902 | 8.3281 | 9 | [11 empty] | 14.26904 | 0.181632 | 5.44898 | 35.449 | 30 | -0.0751206 | -0.676091 | 8.32398 | 9.00007 | [11 empty] | 14.21731 | 0.183601 | 5.50802 | 35.508 | 30 | -0.0770039 | -0.693046 | 8.3071 | 9.00014 | [11 empty] | 14.1539 | 0.183634 | 5.50903 | 35.509 | 30 | -0.0752981 | -0.697357 | 8.56393 | 9.26129 | [11 empty] | 14.05568 | 0.184354 | 5.50329 | 35.355 | 29.8517 | -0.0770943 | -0.693855 | 8.30622 | 9.00007 | [11 empty] | 14.08291 | 0.179477 | 5.3843 | 35.3843 | 30 | -0.0742252 | -0.668027 | 8.33198 | 9 | [11 empty] | 14.29938 | 0.183659 | 5.50979 | 35.5098 | 30 | -0.0744313 | -0.669884 | 8.33014 | 9.00002 | [11 empty] | 14.33447 | 0.181818 | 5.45454 | 35.4545 | 30 | -0.0762388 | -0.686189 | 8.31434 | 9.00053 | [11 empty] | 14.29491 | 0.180266 | 5.40798 | 35.4079 | 30 | -0.0749968 | -0.674969 | 8.32501 | 8.99998 | [11 empty] | 14.41254 | 0.188104 | 5.64313 | 35.6431 | 30 | -0.0757487 | -0.681727 | 8.31813 | 8.99986 | [11 empty] | 14.42284 | 0.181716 | 5.45157 | 35.452 | 30.0005 | -0.0747811 | -0.673031 | 8.32698 | 9.00001 | [11 empty] | 14.33906 | 0.182219 | 5.46657 | 35.4666 | 30 | -0.0735325 | -0.661796 | 8.33826 | 9.00005
[21 empty] | 14.36602 | 0.181393 | 5.44189 | 35.4425 | 30.0006 | -0.073439 | -0.660969 | 8.33927 | 9.00024 | [11 empty] | 14.34829 | 0.177431 | 5.32281 | 35.3222 | 29.9994 | -0.0711263 | -0.640135 | 8.35984 | 8.99998 | [11 empty] | 14.21791 | 0.182217 | 5.46645 | 35.4661 | 29.9997 | -0.074268 | -0.668425 | 8.33175 | 9.00017 | [11 empty] | 14.10731 | 0.18607 | 5.52398 | 35.2116 | 29.6876 | -0.0804279 | -0.723856 | 8.2762 | 9.00006 | [11 empty] | 14.11292 | 0.185253 | 5.55758 | 35.5576 | 30 | -0.0805711 | -0.725133 | 8.27479 | 8.99992 | [11 empty] | 14.15893 | 0.17956 | 5.30461 | 34.8469 | 29.5423 | -0.0740015 | -0.666037 | 8.33427 | 9.00031 | [11 empty] | 14.23044 | 0.185835 | 5.39381 | 34.4184 | 29.0246 | -0.0772724 | -0.695451 | 8.30453 | 8.99998 | [31 empty] | 14.14733 | 0.182818 | 5.48455 | 35.4846 | 30 | -0.0746732 | -0.672059 | 8.32794 | 9 | [11 empty] | 14.26247 | 0.181824 | 5.45472 | 35.4547 | 30 | -0.0751527 | -0.67638 | 8.32369 | 9.00007 | [11 empty] | 14.22769 | 0.183749 | 5.51247 | 35.5124 | 30 | -0.0770554 | -0.693509 | 8.30663 | 9.00014 | [11 empty] | 14.16034 | 0.183852 | 5.51555 | 35.5156 | 30 | -0.0753237 | -0.697594 | 8.56369 | 9.26129 | [11 empty] | 14.06336 | 0.184518 | 5.50819 | 35.3599 | 29.8517 | -0.0771182 | -0.694069 | 8.306 | 9.00007 | [11 empty] | 14.07681 | 0.179658 | 5.38974 | 35.3897 | 30 | -0.0742627 | -0.668365 | 8.33164 | 9 | [11 empty] | 14.30432 | 0.183925 | 5.51776 | 35.5178 | 30 | -0.0744964 | -0.67047 | 8.32955 | 9.00002 | [11 empty] | 14.34011 | 0.182016 | 5.46048 | 35.4605 | 30 | -0.0762686 | -0.686458 | 8.31407 | 9.00053 | [11 empty] | 14.29947 | 0.180529 | 5.41587 | 35.4158 | 30 | -0.0750409 | -0.675366 | 8.32461 | 8.99998 | [11 empty] | 14.41611 | 0.18843 | 5.6529 | 35.6529 | 30 | -0.0762161 | -0.685934 | 8.31392 | 8.99986 | [11 empty] | 14.42919 | 0.181872 | 5.45624 | 35.4567 | 30.0005 | -0.0748387 | -0.673549 | 8.32646 | 9.00001 | [11 empty] | 14.34496 | 0.182466 | 5.47398 | 35.474 | 30 | -0.073596 | -0.662368 | 8.33769 | 9.00005
[21 empty] | 14.37377 | 0.18161 | 5.44843 | 35.4491 | 30.0006 | -0.073466 | -0.661212 | 8.33903 | 9.00024 | [11 empty] | 14.34997 | 0.177696 | 5.33076 | 35.3302 | 29.9994 | -0.0711477 | -0.640327 | 8.35965 | 8.99998 | [11 empty] | 14.21907 | 0.182543 | 5.47622 | 35.4759 | 29.9997 | -0.0743646 | -0.669294 | 8.33088 | 9.00017 | [11 empty] | 14.11066 | 0.186405 | 5.53393 | 35.2215 | 29.6876 | -0.0804546 | -0.724096 | 8.27596 | 9.00006 | [11 empty] | 14.11648 | 0.185567 | 5.56701 | 35.567 | 30 | -0.0806089 | -0.725473 | 8.27445 | 8.99992 | [11 empty] | 14.16553 | 0.179832 | 5.31265 | 34.8549 | 29.5423 | -0.0740221 | -0.666222 | 8.33409 | 9.00031 | [11 empty] | 14.2345 | 0.186155 | 5.40307 | 34.4277 | 29.0246 | -0.0772936 | -0.695641 | 8.30434 | 8.99998 | [31 empty] | 14.15125 | 0.183145 | 5.49436 | 35.4944 | 30 | -0.0747078 | -0.672371 | 8.32763 | 9 | [11 empty] | 14.24145 | 0.182003 | 5.46011 | 35.4601 | 30 | -0.0751747 | -0.676578 | 8.32349 | 9.00007 | [11 empty] | 14.23723 | 0.183897 | 5.51689 | 35.5169 | 30 | -0.0770797 | -0.693728 | 8.30641 | 9.00014 | [11 empty] | 14.16653 | 0.184091 | 5.52274 | 35.5227 | 30 | -0.0753689 | -0.698013 | 8.56327 | 9.26129 | [11 empty] | 14.06995 | 0.184695 | 5.51347 | 35.3652 | 29.8517 | -0.0771639 | -0.69448 | 8.30559 | 9.00007 | [11 empty] | 14.0739 | 0.179853 | 5.39559 | 35.3956 | 30 | -0.0742917 | -0.668625 | 8.33138 | 9 | [11 empty] | 14.30713 | 0.184207 | 5.52622 | 35.5262 | 30 | -0.0745538 | -0.670986 | 8.32904 | 9.00002 | [11 empty] | 14.3444 | 0.182218 | 5.46656 | 35.4666 | 30 | -0.0762888 | -0.68664 | 8.31389 | 9.00053 | [11 empty] | 14.30345 | 0.180797 | 5.42389 | 35.4238 | 30 | -0.0750876 | -0.675787 | 8.32419 | 8.99998 | [11 empty] | 14.41982 | 0.188751 | 5.66254 | 35.6625 | 30 | -0.0766762 | -0.690075 | 8.30978 | 8.99986 | [11 empty] | 14.4357 | 0.182022 | 5.46075 | 35.4612 | 30.0005 | -0.0748494 | -0.673645 | 8.32636 | 9.00001 | [11 empty] | 14.35118 | 0.182723 | 5.4817 | 35.4817 | 30 | -0.0736481 | -0.662837 | 8.33722 | 9.00005
[21 empty] | 14.38134 | 0.181831 | 5.45504 | 35.4557 | 30.0006 | -0.0734852 | -0.661384 | 8.33886 | 9.00024 | [11 empty] | 14.3504 | 0.177972 | 5.33906 | 35.3385 | 29.9994 | -0.0711738 | -0.640563 | 8.35942 | 8.99998 | [11 empty] | 14.22066 | 0.182851 | 5.48546 | 35.4851 | 29.9997 | -0.074456 | -0.670116 | 8.33006 | 9.00017 | [11 empty] | 14.11512 | 0.186741 | 5.54388 | 35.2315 | 29.6876 | -0.0805147 | -0.724637 | 8.27542 | 9.00006 | [11 empty] | 14.12146 | 0.185919 | 5.57757 | 35.5776 | 30 | -0.0806539 | -0.725879 | 8.27404 | 8.99992 | [11 empty] | 14.17153 | 0.180103 | 5.32066 | 34.8629 | 29.5423 | -0.0740503 | -0.666476 | 8.33384 | 9.00031 | [11 empty] | 14.23842 | 0.186468 | 5.41215 | 34.4368 | 29.0246 | -0.0773406 | -0.696064 | 8.30392 | 8.99998 | [31 empty] | 14.1551 | 0.183469 | 5.50406 | 35.5041 | 30 | -0.0747349 | -0.672615 | 8.32739 | 9 | [11 empty] | 14.21497 | 0.182174 | 5.46521 | 35.4652 | 30 | -0.0751875 | -0.676693 | 8.32338 | 9.00007 | [11 empty] | 14.24439 | 0.184046 | 5.52138 | 35.5213 | 30 | -0.0771174 | -0.694067 | 8.30608 | 9.00014 | [11 empty] | 14.17148 | 0.184325 | 5.52975 | 35.5298 | 30 | -0.0754032 | -0.698331 | 8.56295 | 9.26129 | [11 empty] | 14.06961 | 0.184883 | 5.51909 | 35.3708 | 29.8517 | -0.0771774 | -0.694602 | 8.30547 | 9.00007 | [11 empty] | 14.07602 | 0.180055 | 5.40165 | 35.4017 | 30 | -0.0743348 | -0.669014 | 8.33099 | 9 | [11 empty] | 14.30815 | 0.184504 | 5.53514 | 35.5352 | 30 | -0.0746111 | -0.671501 | 8.32852 | 9.00002 | [11 empty] | 14.3484 | 0.182428 | 5.47283 | 35.4728 | 30 | -0.0763368 | -0.687072 | 8.31346 | 9.00053 | [11 empty] | 14.30588 | 0.181071 | 5.43213 | 35.4321 | 30 | -0.0751187 | -0.676066 | 8.32391 | 8.99998 | [11 empty] | 14.42337 | 0.189083 | 5.67249 | 35.6725 | 30 | -0.0771658 | -0.694481 | 8.30537 | 8.99986 | [11 empty] | 14.44177 | 0.182203 | 5.46617 | 35.4666 | 30.0005 | -0.074874 | -0.673867 | 8.32614 | 9.00001 | [11 empty] | 14.35808 | 0.182984 | 5.48953 | 35.4895 | 30 | -0.0737362 | -0.66363 | 8.33642 | 9.00005
[21 empty] | 14.38944 | 0.182057 | 5.46183 | 35.4625 | 30.0006 | -0.0735236 | -0.66173 | 8.33851 | 9.00024 | [11 empty] | 14.35042 | 0.178239 | 5.34707 | 35.3465 | 29.9994 | -0.0712022 | -0.640818 | 8.35916 | 8.99998 | [11 empty] | 14.22139 | 0.183172 | 5.4951 | 35.4948 | 29.9997 | -0.0745718 | -0.671159 | 8.32901 | 9.00017 | [11 empty] | 14.12064 | 0.187066 | 5.55355 | 35.2412 | 29.6876 | -0.080538 | -0.724847 | 8.27521 | 9.00006 | [11 empty] | 14.12523 | 0.18625 | 5.5875 | 35.5875 | 30 | -0.0806704 | -0.726027 | 8.27389 | 8.99992 | [11 empty] | 14.17667 | 0.180379 | 5.32881 | 34.8711 | 29.5423 | -0.0740763 | -0.66671 | 8.3336 | 9.00031 | [11 empty] | 14.24246 | 0.186747 | 5.42028 | 34.4449 | 29.0246 | -0.0773589 | -0.696229 | 8.30375 | 8.99998 | [31 empty] | 14.15718 | 0.183798 | 5.51395 | 35.514 | 30 | -0.0747627 | -0.672864 | 8.32714 | 9 | [11 empty] | 14.20488 | 0.182341 | 5.47024 | 35.4703 | 30 | -0.0752015 | -0.676819 | 8.32325 | 9.00007 | [11 empty] | 14.25068 | 0.184198 | 5.52594 | 35.5259 | 30 | -0.0771516 | -0.694375 | 8.30577 | 9.00014 | [11 empty] | 14.17516 | 0.184583 | 5.53748 | 35.5375 | 30 | -0.0754351 | -0.698626 | 8.56266 | 9.26129 | [11 empty] | 14.05659 | 0.185088 | 5.5252 | 35.3769 | 29.8517 | -0.0771963 | -0.694773 | 8.3053 | 9.00007 | [11 empty] | 14.08172 | 0.180276 | 5.40827 | 35.4083 | 30 | -0.0743699 | -0.669329 | 8.33067 | 9 | [11 empty] | 14.30873 | 0.184814 | 5.54443 | 35.5444 | 30 | -0.0746918 | -0.672228 | 8.32779 | 9.00002 | [11 empty] | 14.35248 | 0.182648 | 5.47944 | 35.4795 | 30 | -0.0763543 | -0.687229 | 8.3133 | 9.00053 | [11 empty] | 14.30872 | 0.181352 | 5.44055 | 35.4405 | 30 | -0.0751712 | -0.676539 | 8.32344 | 8.99998 | [11 empty] | 14.42707 | 0.189417 | 5.68252 | 35.6825 | 30 | -0.0776502 | -0.69884 | 8.30101 | 8.99986 | [11 empty] | 14.44299 | 0.182383 | 5.47157 | 35.472 | 30.0005 | -0.0749113 | -0.674202 | 8.3258 | 9.00001 | [11 empty] | 14.36386 | 0.183251 | 5.49752 | 35.4975 | 30 | -0.0737867 | -0.664084 | 8.33597 | 9.00005
[21 empty] | 14.3972 | 0.182299 | 5.46908 | 35.4697 | 30.0006 | -0.0735509 | -0.661976 | 8.33826 | 9.00024 | [11 empty] | 14.35256 | 0.178513 | 5.35527 | 35.3547 | 29.9994 | -0.0712341 | -0.641105 | 8.35887 | 8.99998 | [11 empty] | 14.22247 | 0.183508 | 5.50518 | 35.5048 | 29.9997 | -0.074719 | -0.672483 | 8.32769 | 9.00017 | [11 empty] | 14.12618 | 0.187386 | 5.56304 | 35.2507 | 29.6876 | -0.0805842 | -0.725262 | 8.27479 | 9.00006 | [11 empty] | 14.13082 | 0.18655 | 5.5965 | 35.5965 | 30 | -0.0807353 | -0.726611 | 8.27331 | 8.99992 | [11 empty] | 14.1811 | 0.180656 | 5.337 | 34.8793 | 29.5423 | -0.0741183 | -0.667088 | 8.33322 | 9.00031 | [11 empty] | 14.24603125 | 0.187015 | 5.42805 | 34.4527 | 29.0246 | -0.0773893 | -0.696503 | 8.30348 | 8.99998 | [31 empty] | 14.16073 | 0.184123 | 5.52371 | 35.5237 | 30 | -0.0747884 | -0.673096 | 8.32691 | 9 | [11 empty] | 14.21128 | 0.182519 | 5.47557 | 35.4756 | 30 | -0.0752289 | -0.677065 | 8.323 | 9.00007 | [11 empty] | 14.25604 | 0.184359 | 5.53075 | 35.5307 | 30 | -0.0771887 | -0.69471 | 8.30543 | 9.00014 | [11 empty] | 14.17675 | 0.184861 | 5.54583 | 35.5458 | 30 | -0.0754847 | -0.699085 | 8.5622 | 9.26129 | [11 empty] | 14.0297 | 0.185286 | 5.53112 | 35.3829 | 29.8517 | -0.0772266 | -0.695045 | 8.30503 | 9.00007 | [11 empty] | 14.08714 | 0.180509 | 5.41528 | 35.4153 | 30 | -0.0744075 | -0.669668 | 8.33034 | 9 | [11 empty] | 14.3082 | 0.185132 | 5.55397 | 35.554 | 30 | -0.0747739 | -0.672967 | 8.32705 | 9.00002 | [11 empty] | 14.35546 | 0.182881 | 5.48642 | 35.4864 | 30 | -0.076402 | -0.687658 | 8.31287 | 9.00053 | [11 empty] | 14.31071 | 0.181644 | 5.44932 | 35.4493 | 30 | -0.0752141 | -0.676925 | 8.32305 | 8.99998 | [11 empty] | 14.43132 | 0.18974 | 5.69221 | 35.6922 | 30 | -0.0781279 | -0.70314 | 8.29672 | 8.99986 | [11 empty] | 14.43672 | 0.182579 | 5.47745 | 35.4779 | 30.0005 | -0.0749511 | -0.67456 | 8.32545 | 9.00001 | [11 empty] | 14.3695 | 0.183518 | 5.50554 | 35.5055 | 30 | -0.0738599 | -0.664743 | 8.33531 | 9.00005
[21 empty] | 14.40435 | 0.18253 | 5.47602 | 35.4767 | 30.0006 | -0.0735727 | -0.662172 | 8.33807 | 9.00024 | [11 empty] | 14.35612 | 0.178783 | 5.36337 | 35.3628 | 29.9994 | -0.0712587 | -0.641327 | 8.35865 | 8.99998 | [11 empty] | 14.22458 | 0.18385 | 5.51545 | 35.5151 | 29.9997 | -0.0748878 | -0.674003 | 8.32617 | 9.00017 | [11 empty] | 14.12914 | 0.187695 | 5.57223 | 35.2598 | 29.6876 | -0.0806187 | -0.725573 | 8.27448 | 9.00006 | [11 empty] | 14.13518 | 0.186823 | 5.6047 | 35.6047 | 30 | -0.0807617 | -0.726849 | 8.27307 | 8.99992 | [11 empty] | 14.18513 | 0.180941 | 5.34542 | 34.8877 | 29.5423 | -0.0741488 | -0.667362 | 8.33295 | 9.00031 | [11 empty] | 14.24903 | 0.187229 | 5.43426 | 34.4589 | 29.0246 | -0.0774217 | -0.696794 | 8.30319 | 8.99998 | [31 empty] | 14.16445 | 0.184444 | 5.53332 | 35.5333 | 30 | -0.0748283 | -0.673455 | 8.32655 | 9 | [11 empty] | 14.22378125 | 0.1827 | 5.48101 | 35.481 | 30 | -0.0752437 | -0.677199 | 8.32287 | 9.00007 | [11 empty] | 14.26056 | 0.184524 | 5.53571 | 35.5357 | 30 | -0.0772265 | -0.69505 | 8.30509 | 9.00014 | [11 empty] | 14.17815 | 0.185153 | 5.55458 | 35.5546 | 30 | -0.0755165 | -0.69938 | 8.56191 | 9.26129 | [11 empty] | 14.01051 | 0.18547 | 5.53659 | 35.3883 | 29.8517 | -0.0772407 | -0.695172 | 8.3049 | 9.00007 | [11 empty] | 14.08965 | 0.18075 | 5.4225 | 35.4225 | 30 | -0.0744473 | -0.670026 | 8.32998 | 9 | [11 empty] | 14.3077 | 0.185454 | 5.56363 | 35.5636 | 30 | -0.0748971 | -0.674075 | 8.32595 | 9.00002 | [11 empty] | 14.35667 | 0.183145 | 5.49436 | 35.4944 | 30 | -0.0764255 | -0.68787 | 8.31266 | 9.00053 | [11 empty] | 14.3116 | 0.181954 | 5.45862 | 35.4586 | 30 | -0.0752308 | -0.677076 | 8.3229 | 8.99998 | [11 empty] | 14.43563 | 0.190078 | 5.70233 | 35.7023 | 30 | -0.0785986 | -0.707376 | 8.29248 | 8.99986 | [11 empty] | 14.42132 | 0.182801 | 5.48412 | 35.4846 | 30.0005 | -0.0749758 | -0.674783 | 8.32522 | 9.00001 | [11 empty] | 14.37737 | 0.183777 | 5.51332 | 35.5133 | 30 | -0.0739278 | -0.665354 | 8.3347 | 9.00005
[21 empty] | 14.41059 | 0.182783 | 5.48359 | 35.4842 | 30.0006 | -0.073604 | -0.662454 | 8.33779 | 9.00024 | [11 empty] | 14.35948 | 0.179048 | 5.37134 | 35.3707 | 29.9994 | -0.0712795 | -0.641514 | 8.35846 | 8.99998 | [11 empty] | 14.22699 | 0.184186 | 5.52551 | 35.5252 | 29.9997 | -0.0750928 | -0.675848 | 8.32432 | 9.00017 | [11 empty] | 14.13201 | 0.187991 | 5.58099 | 35.2686 | 29.6876 | -0.0806697 | -0.726032 | 8.27402 | 9.00006 | [11 empty] | 14.13982 | 0.187096 | 5.61287 | 35.6129 | 30 | -0.0808007 | -0.7272 | 8.27272 | 8.99992 | [11 empty] | 14.18856 | 0.181228 | 5.35387 | 34.8961 | 29.5423 | -0.0741797 | -0.66764 | 8.33267 | 9.00031 | [11 empty] | 14.25232 | 0.187434 | 5.44021 | 34.4648 | 29.0246 | -0.0774386 | -0.696946 | 8.30304 | 8.99998 | [31 empty] | 14.16822 | 0.184748 | 5.54244 | 35.5424 | 30 | -0.0748516 | -0.673665 | 8.32634 | 9 | [11 empty] | 14.23506 | 0.182895 | 5.48685 | 35.4869 | 30 | -0.0752632 | -0.677374 | 8.3227 | 9.00007 | [11 empty] | 14.26227 | 0.18471 | 5.54129 | 35.5413 | 30 | -0.0772554 | -0.69531 | 8.30483 | 9.00014 | [11 empty] | 14.17886 | 0.185461 | 5.56384 | 35.5639 | 30 | -0.0755462 | -0.699655 | 8.56163 | 9.26129 | [11 empty] | 14.01186 | 0.18565 | 5.54199 | 35.3937 | 29.8517 | -0.0772842 | -0.695564 | 8.30451 | 9.00007 | [11 empty] | 14.09115 | 0.181003 | 5.4301 | 35.4301 | 30 | -0.0744852 | -0.670368 | 8.32964 | 9 | [11 empty] | 14.30873 | 0.185786 | 5.57358 | 35.5736 | 30 | -0.0750283 | -0.675256 | 8.32477 | 9.00002 | [11 empty] | 14.35594 | 0.183416 | 5.50249 | 35.5025 | 30 | -0.0764719 | -0.688288 | 8.31224 | 9.00053 | [11 empty] | 14.31313 | 0.182263 | 5.46789 | 35.4678 | 30 | -0.075274 | -0.677464 | 8.32251 | 8.99998 | [11 empty] | 14.43899 | 0.1904 | 5.71199 | 35.712 | 30 | -0.07909 | -0.711798 | 8.28806 | 8.99986 | [11 empty] | 14.4101 | 0.183008 | 5.49034 | 35.4908 | 30.0005 | -0.0750054 | -0.675049 | 8.32496 | 9.00001 | [11 empty] | 14.38471 | 0.184053 | 5.5216 | 35.5216 | 30 | -0.0740078 | -0.666074 | 8.33398 | 9.00005
[21 empty] | 14.41852 | 0.183032 | 5.49109 | 35.4917 | 30.0006 | -0.0736297 | -0.662685 | 8.33755 | 9.00024 | [11 empty] | 14.36389 | 0.179317 | 5.37941 | 35.3788 | 29.9994 | -0.0713014 | -0.641711 | 8.35827 | 8.99998 | [11 empty] | 14.22901 | 0.184531 | 5.53586 | 35.5355 | 29.9997 | -0.0753436 | -0.678106 | 8.32207 | 9.00017 | [11 empty] | 14.13609 | 0.188251 | 5.58873 | 35.2764 | 29.6876 | -0.0807005 | -0.726309 | 8.27375 | 9.00006 | [11 empty] | 14.14547 | 0.187337 | 5.6201 | 35.6201 | 30 | -0.0808209 | -0.727382 | 8.27254 | 8.99992 | [11 empty] | 14.19319 | 0.181528 | 5.36276 | 34.905 | 29.5423 | -0.074208 | -0.667895 | 8.33242 | 9.00031 | [11 empty] | 14.25541 | 0.187605 | 5.44517 | 34.4698 | 29.0246 | -0.0774644 | -0.697178 | 8.30281 | 8.99998 | [31 empty] | 14.17189 | 0.18504 | 5.55122 | 35.5512 | 30 | -0.0748813 | -0.673932 | 8.32607 | 9 | [11 empty] | 14.24245 | 0.183087 | 5.4926 | 35.4926 | 30 | -0.0752849 | -0.677569 | 8.3225 | 9.00007 | [11 empty] | 14.25587 | 0.184903 | 5.54708 | 35.5471 | 30 | -0.0772924 | -0.695643 | 8.3045 | 9.00014 | [11 empty] | 14.17897 | 0.185766 | 5.57298 | 35.573 | 30 | -0.0755877 | -0.700039 | 8.56125 | 9.26129 | [11 empty] | 14.02232 | 0.185818 | 5.547 | 35.3987 | 29.8517 | -0.0772978 | -0.695686 | 8.30439 | 9.00007 | [11 empty] | 14.09211 | 0.18128 | 5.43842 | 35.4384 | 30 | -0.0745143 | -0.670629 | 8.32937 | 9 | [11 empty] | 14.31102 | 0.186119 | 5.58358 | 35.5836 | 30 | -0.0752067 | -0.676861 | 8.32316 | 9.00002 | [11 empty] | 14.35494 | 0.183725 | 5.51176 | 35.5118 | 30 | -0.0764724 | -0.688292 | 8.31224 | 9.00053 | [11 empty] | 14.31471 | 0.182583 | 5.47749 | 35.4774 | 30 | -0.0753092 | -0.677781 | 8.3222 | 8.99998 | [11 empty] | 14.44216 | 0.190735 | 5.72204 | 35.722 | 30 | -0.0795452 | -0.715896 | 8.28396 | 8.99986 | [11 empty] | 14.41234 | 0.18322 | 5.49668 | 35.4971 | 30.0005 | -0.0750193 | -0.675175 | 8.32483 | 9.00001 | [11 empty] | 14.39185 | 0.184326 | 5.52979 | 35.5298 | 30 | -0.0741081 | -0.666977 | 8.33308 | 9.00005
[21 empty] | 14.42567 | 0.18331 | 5.49942 | 35.5001 | 30.0006 | -0.0736383 | -0.662762 | 8.33748 | 9.00024 | [11 empty] | 14.36851 | 0.179578 | 5.38723 | 35.3866 | 29.9994 | -0.071341 | -0.642068 | 8.35791 | 8.99998 | [11 empty] | 14.23212 | 0.184875 | 5.54617 | 35.5458 | 29.9997 | -0.0756214 | -0.680606 | 8.31957 | 9.00017 | [11 empty] | 14.1409 | 0.18849 | 5.59582 | 35.2834 | 29.6876 | -0.0807336 | -0.726607 | 8.27345 | 9.00006 | [11 empty] | 14.15032 | 0.187539 | 5.62617 | 35.6262 | 30 | -0.0808612 | -0.727745 | 8.27218 | 8.99992 | [11 empty] | 14.19812 | 0.181831 | 5.37169 | 34.9139 | 29.5423 | -0.0742407 | -0.668189 | 8.33212 | 9.00031 | [11 empty] | 14.25762 | 0.187771 | 5.44998 | 34.4746 | 29.0246 | -0.0774989 | -0.697488 | 8.3025 | 8.99998 | [31 empty] | 14.17572 | 0.18533 | 5.55989 | 35.5599 | 30 | -0.0749021 | -0.674119 | 8.32588 | 9 | [11 empty] | 14.24668 | 0.183291 | 5.49873 | 35.4988 | 30 | -0.0753067 | -0.677766 | 8.3223 | 9.00007 | [11 empty] | 14.23565 | 0.185123 | 5.55369 | 35.5537 | 30 | -0.0773046 | -0.695753 | 8.30439 | 9.00014 | [11 empty] | 14.17947 | 0.186099 | 5.58297 | 35.583 | 30 | -0.0756206 | -0.700344 | 8.56094 | 9.26129 | [11 empty] | 14.03237 | 0.186009 | 5.55269 | 35.4044 | 29.8517 | -0.0773088 | -0.695785 | 8.30429 | 9.00007 | [11 empty] | 14.09233 | 0.181568 | 5.44705 | 35.4471 | 30 | -0.0745498 | -0.670948 | 8.32905 | 9 | [11 empty] | 14.31402 | 0.186457 | 5.59371 | 35.5937 | 30 | -0.0753906 | -0.678517 | 8.3215 | 9.00002 | [11 empty] | 14.35395 | 0.184041 | 5.52122 | 35.5212 | 30 | -0.0765142 | -0.688668 | 8.31186 | 9.00053 | [11 empty] | 14.31635 | 0.182888 | 5.48662 | 35.4866 | 30 | -0.0753632 | -0.678267 | 8.32171 | 8.99998 | [11 empty] | 14.44624 | 0.191045 | 5.73134 | 35.7313 | 30 | -0.0799938 | -0.719932 | 8.27992 | 8.99986 | [11 empty] | 14.42126 | 0.183428 | 5.50292 | 35.5034 | 30.0005 | -0.0750337 | -0.675304 | 8.3247 | 9.00001 | [11 empty] | 14.39862 | 0.184601 | 5.53802 | 35.538 | 30 | -0.0742017 | -0.667819 | 8.33224 | 9.00005
[21 empty] | 14.43246 | 0.183579 | 5.50749 | 35.5081 | 30.0006 | -0.0736816 | -0.663152 | 8.33709 | 9.00024 | [11 empty] | 14.37269 | 0.179838 | 5.39502 | 35.3944 | 29.9994 | -0.0713701 | -0.642329 | 8.35765 | 8.99998 | [11 empty] | 14.23568 | 0.185215 | 5.55639 | 35.5561 | 29.9997 | -0.075942 | -0.683491 | 8.31668 | 9.00017 | [11 empty] | 14.14591 | 0.18871 | 5.60234 | 35.29 | 29.6876 | -0.0807703 | -0.726937 | 8.27312 | 9.00006 | [11 empty] | 14.15674 | 0.187737 | 5.63211 | 35.6321 | 30 | -0.0809002 | -0.728096 | 8.27182 | 8.99992 | [11 empty] | 14.20271 | 0.182132 | 5.38059 | 34.9229 | 29.5423 | -0.0742749 | -0.668497 | 8.33181 | 9.00031 | [11 empty] | 14.25892 | 0.187905 | 5.45387 | 34.4785 | 29.0246 | -0.0775321 | -0.697787 | 8.3022 | 8.99998 | [31 empty] | 14.18051 | 0.185596 | 5.56788 | 35.5679 | 30 | -0.0749368 | -0.674431 | 8.32557 | 9 | [11 empty] | 14.25126 | 0.183487 | 5.50462 | 35.5046 | 30 | -0.0753412 | -0.678076 | 8.32199 | 9.00007 | [11 empty] | 14.21551 | 0.185329 | 5.55987 | 35.5598 | 30 | -0.0773314 | -0.695993 | 8.30415 | 9.00014 | [11 empty] | 14.18046 | 0.186425 | 5.59276 | 35.5928 | 30 | -0.0756666 | -0.70077 | 8.56052 | 9.26129 | [11 empty] | 14.03936 | 0.186195 | 5.55824 | 35.41 | 29.8517 | -0.0773423 | -0.696087 | 8.30399 | 9.00007 | [11 empty] | 14.09365 | 0.181875 | 5.45624 | 35.4563 | 30 | -0.0745854 | -0.671269 | 8.32873 | 9 | [11 empty] | 14.31752 | 0.186788 | 5.60365 | 35.6037 | 30 | -0.0756617 | -0.680957 | 8.31906 | 9.00002 | [11 empty] | 14.35428 | 0.184343 | 5.53029 | 35.5303 | 30 | -0.0765525 | -0.689013 | 8.31152 | 9.00053 | [11 empty] | 14.31826 | 0.183231 | 5.49692 | 35.4969 | 30 | -0.0753725 | -0.678351 | 8.32163 | 8.99998 | [11 empty] | 14.45091 | 0.191372 | 5.74115 | 35.7411 | 30 | -0.0804267 | -0.723828 | 8.27603 | 8.99986 | [11 empty] | 14.43011 | 0.183628 | 5.50893 | 35.5094 | 30.0005 | -0.0750972 | -0.675876 | 8.32413 | 9.00001 | [11 empty] | 14.40557 | 0.184885 | 5.54656 | 35.5466 | 30 | -0.0743042 | -0.668742 | 8.33131 | 9.00005
[21 empty] | 14.43905 | 0.183852 | 5.51566 | 35.5163 | 30.0006 | -0.0737235 | -0.663529 | 8.33671 | 9.00024 | [11 empty] | 14.37661 | 0.180096 | 5.40278 | 35.4022 | 29.9994 | -0.071402 | -0.642616 | 8.35736 | 8.99998 | [11 empty] | 14.23915 | 0.185557 | 5.56664 | 35.5663 | 29.9997 | -0.076294 | -0.686659 | 8.31351 | 9.00017 | [11 empty] | 14.15088 | 0.188901 | 5.60802 | 35.2956 | 29.6876 | -0.0808012 | -0.727215 | 8.27284 | 9.00006 | [11 empty] | 14.16377 | 0.187902 | 5.63707 | 35.6371 | 30 | -0.0809442 | -0.728491 | 8.27143 | 8.99992 | [11 empty] | 14.20663 | 0.182446 | 5.38988 | 34.9321 | 29.5423 | -0.0743005 | -0.668728 | 8.33158 | 9.00031 | [11 empty] | 14.26068 | 0.188022 | 5.45728 | 34.4819 | 29.0246 | -0.0775462 | -0.697914 | 8.30207 | 8.99998 | [31 empty] | 14.18518 | 0.185841 | 5.57525 | 35.5753 | 30 | -0.0749636 | -0.674672 | 8.32533 | 9 | [11 empty] | 14.25745 | 0.183706 | 5.51118 | 35.5112 | 30 | -0.0753579 | -0.678227 | 8.32184 | 9.00007 | [11 empty] | 14.21424 | 0.185521 | 5.56564 | 35.5656 | 30 | -0.0773555 | -0.696211 | 8.30393 | 9.00014 | [11 empty] | 14.18125 | 0.186764 | 5.60292 | 35.6029 | 30 | -0.075715 | -0.701218 | 8.56007 | 9.26129 | [11 empty] | 14.04294 | 0.186386 | 5.56394 | 35.4157 | 29.8517 | -0.0773578 | -0.696226 | 8.30385 | 9.00007 | [11 empty] | 14.09512 | 0.182178 | 5.46536 | 35.4654 | 30 | -0.074619 | -0.671571 | 8.32843 | 9 | [11 empty] | 14.32092 | 0.187116 | 5.61349 | 35.6135 | 30 | -0.0759268 | -0.683343 | 8.31668 | 9.00002 | [11 empty] | 14.35728 | 0.184669 | 5.54007 | 35.5401 | 30 | -0.0765636 | -0.689113 | 8.31142 | 9.00053 | [11 empty] | 14.32143 | 0.183552 | 5.50655 | 35.5065 | 30 | -0.075445 | -0.679003 | 8.32097 | 8.99998 | [11 empty] | 14.45545 | 0.191686 | 5.75057 | 35.7506 | 30 | -0.0808639 | -0.727763 | 8.27209 | 8.99986 | [11 empty] | 14.43553 | 0.183828 | 5.51491 | 35.5154 | 30.0005 | -0.0751177 | -0.67606 | 8.32395 | 9.00001 | [11 empty] | 14.41235 | 0.185167 | 5.55499 | 35.555 | 30 | -0.0744232 | -0.669813 | 8.33024 | 9.00005
[21 empty] | 14.44461 | 0.184148 | 5.52456 | 35.5252 | 30.0006 | -0.0737452 | -0.663724 | 8.33652 | 9.00024 | [11 empty] | 14.38055 | 0.180356 | 5.41056 | 35.41 | 29.9994 | -0.0714265 | -0.642837 | 8.35714 | 8.99998 | [11 empty] | 14.24286 | 0.185904 | 5.57706 | 35.5767 | 29.9997 | -0.0766488 | -0.689852 | 8.31032 | 9.00017 | [11 empty] | 14.15556 | 0.18908 | 5.61334 | 35.301 | 29.6876 | -0.0808382 | -0.727548 | 8.27251 | 9.00006 | [11 empty] | 14.17112 | 0.188074 | 5.64221 | 35.6422 | 30 | -0.0809749 | -0.728768 | 8.27115 | 8.99992 | [11 empty] | 14.21015625 | 0.182763 | 5.39924 | 34.9415 | 29.5423 | -0.0743416 | -0.669097 | 8.33121 | 9.00031 | [11 empty] | 14.26607 | 0.188163 | 5.46136 | 34.486 | 29.0246 | -0.0775709 | -0.698136 | 8.30185 | 8.99998 | [31 empty] | 14.18987 | 0.186075 | 5.58224 | 35.5823 | 30 | -0.0749975 | -0.674978 | 8.32503 | 9 | [11 empty] | 14.26648 | 0.183931 | 5.51794 | 35.518 | 30 | -0.0753772 | -0.6784 | 8.32167 | 9.00007 | [11 empty] | 14.22385 | 0.185702 | 5.57107 | 35.571 | 30 | -0.0773884 | -0.696507 | 8.30364 | 9.00014 | [11 empty] | 14.18218 | 0.187099 | 5.61296 | 35.613 | 30 | -0.0757403 | -0.701452 | 8.55983 | 9.26129 | [11 empty] | 14.04613 | 0.186595 | 5.57018 | 35.4219 | 29.8517 | -0.0773852 | -0.696472 | 8.3036 | 9.00007 | [11 empty] | 14.09892 | 0.182498 | 5.47494 | 35.4749 | 30 | -0.0746558 | -0.671902 | 8.3281 | 9 | [11 empty] | 14.32419 | 0.18746 | 5.6238 | 35.6238 | 30 | -0.0762139 | -0.685927 | 8.31409 | 9.00002 | [11 empty] | 14.36029 | 0.18499 | 5.54971 | 35.5497 | 30 | -0.0765986 | -0.689428 | 8.3111 | 9.00053 | [11 empty] | 14.32438 | 0.183883 | 5.51648 | 35.5164 | 30 | -0.0754794 | -0.679313 | 8.32067 | 8.99998 | [11 empty] | 14.46026 | 0.191997 | 5.7599 | 35.7599 | 30 | -0.0812258 | -0.731021 | 8.26884 | 8.99986 | [11 empty] | 14.43639 | 0.18405 | 5.5216 | 35.5221 | 30.0005 | -0.0751274 | -0.676147 | 8.32386 | 9.00001 | [11 empty] | 14.41846 | 0.185455 | 5.56365 | 35.5636 | 30 | -0.0745488 | -0.670943 | 8.32911 | 9.00005
[21 empty] | 14.44869 | 0.184432 | 5.53307 | 35.5337 | 30.0006 | -0.0737735 | -0.663979 | 8.33626 | 9.00024 | [11 empty] | 14.38329 | 0.180609 | 5.41816 | 35.4176 | 29.9994 | -0.0714559 | -0.643101 | 8.35688 | 8.99998 | [11 empty] | 14.24562 | 0.186248 | 5.58739 | 35.587 | 29.9997 | -0.0770238 | -0.693228 | 8.30694 | 9.00017 | [11 empty] | 14.15949 | 0.189244 | 5.61821 | 35.3058 | 29.6876 | -0.080874 | -0.727871 | 8.27219 | 9.00006 | [11 empty] | 14.17807 | 0.188233 | 5.647 | 35.647 | 30 | -0.0810071 | -0.729057 | 8.27086 | 8.99992 | [11 empty] | 14.21302 | 0.183069 | 5.40826 | 34.9505 | 29.5423 | -0.0743625 | -0.669286 | 8.33103 | 9.00031 | [11 empty] | 14.27461 | 0.188303 | 5.46542 | 34.4901 | 29.0246 | -0.0776173 | -0.698555 | 8.30143 | 8.99998 | [31 empty] | 14.19502 | 0.186298 | 5.58894 | 35.589 | 30 | -0.0750233 | -0.67521 | 8.32479 | 9 | [11 empty] | 14.27469 | 0.184184 | 5.52552 | 35.5255 | 30 | -0.075404 | -0.678642 | 8.32143 | 9.00007 | [11 empty] | 14.23456 | 0.185882 | 5.57646 | 35.5764 | 30 | -0.0774066 | -0.696671 | 8.30347 | 9.00014 | [11 empty] | 14.1842 | 0.187447 | 5.62342 | 35.6234 | 30 | -0.0757728 | -0.701754 | 8.55953 | 9.26129 | [11 empty] | 14.05238 | 0.186798 | 5.57624 | 35.428 | 29.8517 | -0.0774068 | -0.696667 | 8.30341 | 9.00007 | [11 empty] | 14.10387 | 0.182818 | 5.48455 | 35.4846 | 30 | -0.0746732 | -0.672059 | 8.32794 | 9 | [11 empty] | 14.32835 | 0.1878 | 5.63401 | 35.634 | 30 | -0.0765279 | -0.688753 | 8.31127 | 9.00002 | [11 empty] | 14.36392 | 0.185319 | 5.55958 | 35.5596 | 30 | -0.0766359 | -0.689764 | 8.31077 | 9.00053 | [11 empty] | 14.32713 | 0.184216 | 5.52648 | 35.5264 | 30 | -0.075499 | -0.679489 | 8.32049 | 8.99998 | [11 empty] | 14.46258 | 0.192306 | 5.76918 | 35.7692 | 30 | -0.081593 | -0.734325 | 8.26553 | 8.99986 | [11 empty] | 14.43535 | 0.184259 | 5.52786 | 35.5283 | 30.0005 | -0.0751465 | -0.676319 | 8.32369 | 9.00001 | [11 empty] | 14.42216 | 0.185746 | 5.57237 | 35.5724 | 30 | -0.0746884 | -0.6722 | 8.32785 | 9.00005
[21 empty] | 14.45316 | 0.184734 | 5.54214 | 35.5428 | 30.0006 | -0.0738077 | -0.664287 | 8.33595 | 9.00024 | [11 empty] | 14.3869 | 0.180861 | 5.42571 | 35.4251 | 29.9994 | -0.0714881 | -0.643391 | 8.35659 | 8.99998 | [11 empty] | 14.2495 | 0.186577 | 5.59724 | 35.5969 | 29.9997 | -0.0774015 | -0.696627 | 8.30354 | 9.00017 | [11 empty] | 14.16198 | 0.189395 | 5.62267 | 35.3103 | 29.6876 | -0.0809087 | -0.728183 | 8.27187 | 9.00006 | [11 empty] | 14.18454 | 0.188393 | 5.6518 | 35.6518 | 30 | -0.0810534 | -0.729474 | 8.27045 | 8.99992 | [11 empty] | 14.21587 | 0.183397 | 5.41796 | 34.9602 | 29.5423 | -0.0744018 | -0.669639 | 8.33067 | 9.00031 | [11 empty] | 14.28698 | 0.188455 | 5.46985 | 34.4945 | 29.0246 | -0.0776473 | -0.698825 | 8.30116 | 8.99998 | [31 empty] | 14.20154 | 0.186504 | 5.59512 | 35.5951 | 30 | -0.0750509 | -0.675459 | 8.32454 | 9 | [11 empty] | 14.28327 | 0.184433 | 5.53299 | 35.533 | 30 | -0.0754414 | -0.678978 | 8.32109 | 9.00007 | [11 empty] | 14.23999 | 0.186061 | 5.58183 | 35.5818 | 30 | -0.0774306 | -0.696886 | 8.30326 | 9.00014 | [11 empty] | 14.18529 | 0.187784 | 5.63352 | 35.6335 | 30 | -0.0758274 | -0.702259 | 8.55903 | 9.26129 | [11 empty] | 14.06154 | 0.187024 | 5.58299 | 35.4347 | 29.8517 | -0.0774298 | -0.696874 | 8.3032 | 9.00007 | [11 empty] | 14.11078 | 0.183145 | 5.49436 | 35.4944 | 30 | -0.0747078 | -0.672371 | 8.32763 | 9 | [11 empty] | 14.33255 | 0.18815 | 5.64451 | 35.6445 | 30 | -0.0768695 | -0.691827 | 8.30819 | 9.00002 | [11 empty] | 14.36689 | 0.185665 | 5.56995 | 35.57 | 30 | -0.0766442 | -0.689839 | 8.31069 | 9.00053 | [11 empty] | 14.32937 | 0.184556 | 5.53668 | 35.5366 | 30 | -0.0755493 | -0.679942 | 8.32004 | 8.99998 | [11 empty] | 14.46539 | 0.192605 | 5.77814 | 35.7781 | 30 | -0.0819037 | -0.737121 | 8.26273 | 8.99986 | [11 empty] | 14.4332 | 0.184479 | 5.53446 | 35.5349 | 30.0005 | -0.0751831 | -0.676648 | 8.32336 | 9.00001 | [11 empty] | 14.42483 | 0.18604 | 5.5812 | 35.5812 | 30 | -0.0748635 | -0.673775 | 8.32628 | 9.00005
[21 empty] | 14.45758 | 0.185042 | 5.55139 | 35.552 | 30.0006 | -0.0738217 | -0.664413 | 8.33583 | 9.00024 | [11 empty] | 14.3911 | 0.181125 | 5.43363 | 35.433 | 29.9994 | -0.071537 | -0.643832 | 8.35615 | 8.99998 | [11 empty] | 14.25372 | 0.18692 | 5.60754 | 35.6072 | 29.9997 | -0.0777836 | -0.700066 | 8.30011 | 9.00017 | [11 empty] | 14.16346875 | 0.189536 | 5.62688 | 35.3145 | 29.6876 | -0.0809381 | -0.728447 | 8.27161 | 9.00006 | [11 empty] | 14.19133 | 0.188546 | 5.65639 | 35.6564 | 30 | -0.0810777 | -0.729693 | 8.27023 | 8.99992 | [11 empty] | 14.22053 | 0.183714 | 5.42734 | 34.9696 | 29.5423 | -0.0744453 | -0.670031 | 8.33028 | 9.00031 | [11 empty] | 14.29786 | 0.188606 | 5.47421 | 34.4989 | 29.0246 | -0.0776799 | -0.699118 | 8.30087 | 8.99998 | [31 empty] | 14.20782 | 0.186703 | 5.6011 | 35.6011 | 30 | -0.0750895 | -0.675806 | 8.3242 | 9 | [11 empty] | 14.29097 | 0.184725 | 5.54176 | 35.5418 | 30 | -0.0754584 | -0.679131 | 8.32094 | 9.00007 | [11 empty] | 14.24025 | 0.186235 | 5.58703 | 35.587 | 30 | -0.0774757 | -0.697292 | 8.30285 | 9.00014 | [11 empty] | 14.18862 | 0.188128 | 5.64384 | 35.6438 | 30 | -0.0758843 | -0.702786 | 8.5585 | 9.26129 | [11 empty] | 14.07346 | 0.187268 | 5.59027 | 35.442 | 29.8517 | -0.0774536 | -0.697088 | 8.30299 | 9.00007 | [11 empty] | 14.11694 | 0.183469 | 5.50406 | 35.5041 | 30 | -0.0747349 | -0.672615 | 8.32739 | 9 | [11 empty] | 14.33637 | 0.18849 | 5.65471 | 35.6547 | 30 | -0.077223 | -0.695009 | 8.30501 | 9.00002 | [11 empty] | 14.36683 | 0.186013 | 5.58039 | 35.5804 | 30 | -0.076687 | -0.690224 | 8.31031 | 9.00053 | [11 empty] | 14.33182 | 0.18487 | 5.54609 | 35.546 | 30 | -0.0755986 | -0.680386 | 8.31959 | 8.99998 | [11 empty] | 14.46909 | 0.192932 | 5.78796 | 35.7879 | 30 | -0.0821941 | -0.739735 | 8.26012 | 8.99986 | [11 empty] | 14.43246 | 0.184704 | 5.5412 | 35.5417 | 30.0005 | -0.0752011 | -0.67681 | 8.3232 | 9.00001 | [11 empty] | 14.42692 | 0.186344 | 5.59033 | 35.5903 | 30 | -0.0750541 | -0.675491 | 8.32456 | 9.00005
[21 empty] | 14.46109 | 0.185332 | 5.56008 | 35.5607 | 30.0006 | -0.0738757 | -0.664899 | 8.33534 | 9.00024 | [11 empty] | 14.3946 | 0.181367 | 5.44089 | 35.4403 | 29.9994 | -0.0715785 | -0.644205 | 8.35577 | 8.99998 | [11 empty] | 14.25988 | 0.187252 | 5.6175 | 35.6172 | 29.9997 | -0.0781953 | -0.703772 | 8.2964 | 9.00017 | [11 empty] | 14.16624 | 0.189681 | 5.63118 | 35.3188 | 29.6876 | -0.0809646 | -0.728686 | 8.27137 | 9.00006 | [11 empty] | 14.19854 | 0.188723 | 5.66168 | 35.6617 | 30 | -0.0811378 | -0.730234 | 8.26969 | 8.99992 | [11 empty] | 14.22509 | 0.184046 | 5.43712 | 34.9794 | 29.5423 | -0.0744788 | -0.670333 | 8.32998 | 9.00031 | [11 empty] | 14.30759 | 0.188773 | 5.47908 | 34.5037 | 29.0246 | -0.077707 | -0.699362 | 8.30062 | 8.99998 | [31 empty] | 14.21422 | 0.186905 | 5.60714 | 35.6072 | 30 | -0.0751094 | -0.675985 | 8.32402 | 9 | [11 empty] | 14.29693 | 0.18501 | 5.5503 | 35.5503 | 30 | -0.075486 | -0.67938 | 8.32069 | 9.00007 | [11 empty] | 14.23825 | 0.186406 | 5.59217 | 35.5921 | 30 | -0.0774869 | -0.697393 | 8.30275 | 9.00014 | [11 empty] | 14.19392 | 0.188473 | 5.6542 | 35.6542 | 30 | -0.0759344 | -0.703251 | 8.55804 | 9.26129 | [11 empty] | 14.08292 | 0.187533 | 5.59819 | 35.4499 | 29.8517 | -0.077475 | -0.69728 | 8.30279 | 9.00007 | [11 empty] | 14.12255 | 0.183798 | 5.51395 | 35.514 | 30 | -0.0747627 | -0.672864 | 8.32714 | 9 | [11 empty] | 14.34026 | 0.188837 | 5.66512 | 35.6651 | 30 | -0.0775941 | -0.698349 | 8.30167 | 9.00002 | [11 empty] | 14.36358 | 0.186358 | 5.59073 | 35.5907 | 30 | -0.0766912 | -0.690262 | 8.31027 | 9.00053 | [11 empty] | 14.33459 | 0.1852 | 5.55598 | 35.5559 | 30 | -0.075634 | -0.680704 | 8.31927 | 8.99998 | [11 empty] | 14.47237 | 0.193229 | 5.79687 | 35.7969 | 30 | -0.0824441 | -0.741985 | 8.25787 | 8.99986 | [11 empty] | 14.43363 | 0.184925 | 5.54782 | 35.5483 | 30.0005 | -0.0752255 | -0.67703 | 8.32298 | 9.00001 | [11 empty] | 14.428 | 0.186658 | 5.59974 | 35.5997 | 30 | -0.0752497 | -0.677252 | 8.3228 | 9.00005
[21 empty] | 14.46465 | 0.185678 | 5.57047 | 35.5711 | 30.0006 | -0.0738767 | -0.664908 | 8.33533 | 9.00024 | [11 empty] | 14.39863 | 0.181609 | 5.44817 | 35.4476 | 29.9994 | -0.0716052 | -0.644445 | 8.35553 | 8.99998 | [11 empty] | 14.26536 | 0.187604 | 5.62804 | 35.6277 | 29.9997 | -0.0785965 | -0.707382 | 8.29279 | 9.00017 | [11 empty] | 14.17084375 | 0.189821 | 5.63534 | 35.323 | 29.6876 | -0.0810099 | -0.729094 | 8.27096 | 9.00006 | [11 empty] | 14.20491 | 0.18889 | 5.66671 | 35.6667 | 30 | -0.0811668 | -0.730495 | 8.26943 | 8.99992 | [11 empty] | 14.22973 | 0.184375 | 5.44687 | 34.9891 | 29.5423 | -0.0745204 | -0.670707 | 8.3296 | 9.00031 | [11 empty] | 14.31647 | 0.188939 | 5.48388 | 34.5085 | 29.0246 | -0.077745 | -0.699703 | 8.30028 | 8.99998 | [31 empty] | 14.22093 | 0.187102 | 5.61307 | 35.6131 | 30 | -0.0751669 | -0.676502 | 8.3235 | 9 | [11 empty] | 14.30141 | 0.185312 | 5.55936 | 35.5594 | 30 | -0.075511 | -0.679604 | 8.32047 | 9.00007 | [11 empty] | 14.23695 | 0.186588 | 5.59763 | 35.5976 | 30 | -0.0774994 | -0.697506 | 8.30264 | 9.00014 | [11 empty] | 14.19975 | 0.188831 | 5.66493 | 35.6649 | 30 | -0.0759788 | -0.703661 | 8.55762 | 9.26129 | [11 empty] | 14.09062 | 0.187825 | 5.6069 | 35.4586 | 29.8517 | -0.07751 | -0.697595 | 8.30248 | 9.00007 | [11 empty] | 14.12761 | 0.184123 | 5.52371 | 35.5237 | 30 | -0.0747884 | -0.673096 | 8.32691 | 9 | [11 empty] | 14.34338 | 0.189185 | 5.67557 | 35.6756 | 30 | -0.0780056 | -0.702052 | 8.29797 | 9.00002 | [11 empty] | 14.36223 | 0.186702 | 5.60106 | 35.6011 | 30 | -0.076713 | -0.690458 | 8.31007 | 9.00053 | [11 empty] | 14.33662 | 0.185523 | 5.56568 | 35.5656 | 30 | -0.0756664 | -0.680996 | 8.31898 | 8.99998 | [11 empty] | 14.47575 | 0.193528 | 5.80582 | 35.8058 | 30 | -0.0826683 | -0.744003 | 8.25585 | 8.99986 | [11 empty] | 14.43805 | 0.185151 | 5.55462 | 35.5551 | 30.0005 | -0.0752558 | -0.677302 | 8.3227 | 9.00001 | [11 empty] | 14.42885 | 0.186969 | 5.60907 | 35.6091 | 30 | -0.075466 | -0.679198 | 8.32086 | 9.00005
[21 empty] | 14.46708 | 0.186009 | 5.58037 | 35.581 | 30.0006 | -0.0739182 | -0.665281 | 8.33496 | 9.00024 | [11 empty] | 14.40252 | 0.181866 | 5.45588 | 35.4553 | 29.9994 | -0.0716469 | -0.644821 | 8.35516 | 8.99998 | [11 empty] | 14.26989 | 0.187955 | 5.63858 | 35.6382 | 29.9997 | -0.0790163 | -0.71116 | 8.28901 | 9.00017 | [11 empty] | 14.17564 | 0.189969 | 5.63972 | 35.3273 | 29.6876 | -0.0810359 | -0.729327 | 8.27073 | 9.00006 | [11 empty] | 14.21083 | 0.189049 | 5.67148 | 35.6715 | 30 | -0.0811922 | -0.730723 | 8.2692 | 8.99992 | [11 empty] | 14.23372 | 0.184696 | 5.45634 | 34.9986 | 29.5423 | -0.0745836 | -0.671275 | 8.32904 | 9.00031 | [11 empty] | 14.31685 | 0.189107 | 5.48875 | 34.5134 | 29.0246 | -0.0777624 | -0.699861 | 8.30012 | 8.99998 | [31 empty] | 14.22708 | 0.18731 | 5.6193 | 35.6193 | 30 | -0.0751895 | -0.676705 | 8.3233 | 9 | [11 empty] | 14.30387 | 0.185624 | 5.56873 | 35.5688 | 30 | -0.0755379 | -0.679846 | 8.32022 | 9.00007 | [11 empty] | 14.23847 | 0.186762 | 5.60284 | 35.6028 | 30 | -0.0775228 | -0.697716 | 8.30243 | 9.00014 | [11 empty] | 14.20525 | 0.189179 | 5.67537 | 35.6754 | 30 | -0.0760528 | -0.704347 | 8.55694 | 9.26129 | [11 empty] | 14.09614 | 0.188124 | 5.61583 | 35.4676 | 29.8517 | -0.0775242 | -0.697723 | 8.30235 | 9.00007 | [11 empty] | 14.13341 | 0.184444 | 5.53332 | 35.5333 | 30 | -0.0748283 | -0.673455 | 8.32655 | 9 | [11 empty] | 14.34681 | 0.189533 | 5.68599 | 35.686 | 30 | -0.0784107 | -0.705698 | 8.29432 | 9.00002 | [11 empty] | 14.36322 | 0.187043 | 5.61128 | 35.6113 | 30 | -0.0767423 | -0.690722 | 8.30981 | 9.00053 | [11 empty] | 14.339375 | 0.185846 | 5.57537 | 35.5753 | 30 | -0.0756975 | -0.681275 | 8.3187 | 8.99998 | [11 empty] | 14.47965625 | 0.193838 | 5.81513 | 35.8151 | 30 | -0.0828577 | -0.745708 | 8.25415 | 8.99986 | [11 empty] | 14.44514 | 0.185379 | 5.56147 | 35.5619 | 30.0005 | -0.0752586 | -0.677328 | 8.32268 | 9.00001 | [11 empty] | 14.42945 | 0.187286 | 5.61857 | 35.6186 | 30 | -0.0757104 | -0.681398 | 8.31866 | 9.00005
[21 empty] | 14.46926 | 0.186329 | 5.58998 | 35.5906 | 30.0006 | -0.0739539 | -0.665602 | 8.33464 | 9.00024 | [11 empty] | 14.40609 | 0.182106 | 5.46308 | 35.4625 | 29.9994 | -0.0716877 | -0.645188 | 8.35479 | 8.99998 | [11 empty] | 14.27367 | 0.1883 | 5.64895 | 35.6486 | 29.9997 | -0.0794218 | -0.714809 | 8.28536 | 9.00017 | [11 empty] | 14.18178125 | 0.190129 | 5.64448 | 35.3321 | 29.6876 | -0.0810766 | -0.729694 | 8.27036 | 9.00006 | [11 empty] | 14.21402 | 0.189222 | 5.67667 | 35.6767 | 30 | -0.081238 | -0.731136 | 8.26878 | 8.99992 | [11 empty] | 14.23854 | 0.185029 | 5.46618 | 35.0084 | 29.5423 | -0.0746108 | -0.67152 | 8.32879 | 9.00031 | [11 empty] | 14.30631 | 0.18928 | 5.49379 | 34.5184 | 29.0246 | -0.0777914 | -0.700122 | 8.29986 | 8.99998 | [31 empty] | 14.23396 | 0.187524 | 5.62572 | 35.6257 | 30 | -0.0752245 | -0.67702 | 8.32298 | 9 | [11 empty] | 14.30591 | 0.185938 | 5.57815 | 35.5782 | 30 | -0.0755667 | -0.680105 | 8.31997 | 9.00007 | [11 empty] | 14.24496 | 0.186945 | 5.60836 | 35.6083 | 30 | -0.0775498 | -0.697959 | 8.30218 | 9.00014 | [11 empty] | 14.2087 | 0.189523 | 5.68569 | 35.6857 | 30 | -0.0761262 | -0.705027 | 8.55626 | 9.26129 | [11 empty] | 14.09864 | 0.188437 | 5.62516 | 35.4769 | 29.8517 | -0.0775618 | -0.698061 | 8.30201 | 9.00007 | [11 empty] | 14.14009 | 0.184748 | 5.54244 | 35.5424 | 30 | -0.0748516 | -0.673665 | 8.32634 | 9 | [11 empty] | 14.35085 | 0.189884 | 5.69653 | 35.6965 | 30 | -0.0788333 | -0.709501 | 8.29052 | 9.00002 | [11 empty] | 14.3665 | 0.187388 | 5.62163 | 35.6216 | 30 | -0.0767721 | -0.690989 | 8.30954 | 9.00053 | [11 empty] | 14.34367 | 0.186156 | 5.58469 | 35.5846 | 30 | -0.0757408 | -0.681666 | 8.31831 | 8.99998 | [11 empty] | 14.4833 | 0.194128 | 5.82382 | 35.8238 | 30 | -0.0830193 | -0.747162 | 8.25269 | 8.99986 | [11 empty] | 14.45297 | 0.185602 | 5.56814 | 35.5686 | 30.0005 | -0.0753057 | -0.677752 | 8.32226 | 9.00001 | [11 empty] | 14.42997 | 0.187609 | 5.62827 | 35.6283 | 30 | -0.0759909 | -0.683922 | 8.31613 | 9.00005
[21 empty] | 14.47226 | 0.186653 | 5.5997 | 35.6003 | 30.0006 | -0.0739738 | -0.665782 | 8.33446 | 9.00024 | [11 empty] | 14.41099 | 0.182355 | 5.47053 | 35.4699 | 29.9994 | -0.0717236 | -0.645511 | 8.35447 | 8.99998 | [11 empty] | 14.27744 | 0.188636 | 5.65903 | 35.6587 | 29.9997 | -0.079846 | -0.718628 | 8.28154 | 9.00017 | [11 empty] | 14.18812 | 0.190298 | 5.64949 | 35.3371 | 29.6876 | -0.0810974 | -0.729882 | 8.27018 | 9.00006 | [11 empty] | 14.21593 | 0.18942 | 5.6826 | 35.6826 | 30 | -0.0812708 | -0.731431 | 8.26849 | 8.99992 | [11 empty] | 14.24353 | 0.185352 | 5.47572 | 35.018 | 29.5423 | -0.0746791 | -0.672135 | 8.32818 | 9.00031 | [11 empty] | 14.28534 | 0.189451 | 5.49875 | 34.5234 | 29.0246 | -0.0777994 | -0.700194 | 8.29979 | 8.99998 | [31 empty] | 14.24069 | 0.187739 | 5.63216 | 35.6322 | 30 | -0.0752578 | -0.677321 | 8.32268 | 9 | [11 empty] | 14.30927 | 0.186264 | 5.58791 | 35.5879 | 30 | -0.0755889 | -0.680306 | 8.31977 | 9.00007 | [11 empty] | 14.25253 | 0.18714 | 5.6142 | 35.6142 | 30 | -0.0775826 | -0.698254 | 8.30189 | 9.00014 | [11 empty] | 14.21226 | 0.189868 | 5.69603 | 35.696 | 30 | -0.0762289 | -0.705978 | 8.55531 | 9.26129 | [11 empty] | 14.10087 | 0.188751 | 5.63455 | 35.4863 | 29.8517 | -0.0775891 | -0.698308 | 8.30177 | 9.00007 | [11 empty] | 14.14628 | 0.18504 | 5.55122 | 35.5512 | 30 | -0.0748813 | -0.673932 | 8.32607 | 9 | [11 empty] | 14.35472 | 0.190233 | 5.70701 | 35.707 | 30 | -0.0792604 | -0.713345 | 8.28668 | 9.00002 | [11 empty] | 14.3709375 | 0.187736 | 5.63209 | 35.6321 | 30 | -0.0767887 | -0.691139 | 8.30939 | 9.00053 | [11 empty] | 14.34773 | 0.186457 | 5.59372 | 35.5937 | 30 | -0.0757787 | -0.682007 | 8.31797 | 8.99998 | [11 empty] | 14.48669 | 0.194418 | 5.83253 | 35.8325 | 30 | -0.0831607 | -0.748434 | 8.25142 | 8.99986 | [11 empty] | 14.46129 | 0.185865 | 5.57604 | 35.5765 | 30.0005 | -0.0753298 | -0.677969 | 8.32204 | 9.00001 | [11 empty] | 14.43033 | 0.187947 | 5.63842 | 35.6384 | 30 | -0.0762927 | -0.686638 | 8.31342 | 9.00005
[21 empty] | 14.47502 | 0.186978 | 5.60945 | 35.6101 | 30.0006 | -0.0740188 | -0.666187 | 8.33405 | 9.00024 | [11 empty] | 14.41562 | 0.182607 | 5.4781 | 35.4775 | 29.9994 | -0.0717805 | -0.646023 | 8.35396 | 8.99998 | [11 empty] | 14.28138 | 0.188991 | 5.66968 | 35.6693 | 29.9997 | -0.0802609 | -0.722362 | 8.27781 | 9.00017 | [11 empty] | 14.19705 | 0.190487 | 5.65511 | 35.3427 | 29.6876 | -0.0811336 | -0.730207 | 8.26985 | 9.00006 | [11 empty] | 14.21509 | 0.18963 | 5.68889 | 35.6889 | 30 | -0.0813074 | -0.73176 | 8.26816 | 8.99992 | [11 empty] | 14.24771875 | 0.185678 | 5.48535 | 35.0276 | 29.5423 | -0.0747364 | -0.672651 | 8.32766 | 9.00031 | [11 empty] | 14.27468 | 0.189615 | 5.5035 | 34.5281 | 29.0246 | -0.0778356 | -0.700519 | 8.29947 | 8.99998 | [31 empty] | 14.24611 | 0.187976 | 5.63929 | 35.6393 | 30 | -0.0752975 | -0.677678 | 8.32233 | 9 | [11 empty] | 14.31236 | 0.186586 | 5.59759 | 35.5976 | 30 | -0.0756095 | -0.680491 | 8.31958 | 9.00007 | [11 empty] | 14.26102 | 0.187346 | 5.62039 | 35.6204 | 30 | -0.0776071 | -0.698475 | 8.30167 | 9.00014 | [11 empty] | 14.21745 | 0.19021 | 5.7063 | 35.7063 | 30 | -0.0763869 | -0.707441 | 8.55385 | 9.26129 | [11 empty] | 14.10408 | 0.189071 | 5.64409 | 35.4958 | 29.8517 | -0.0775927 | -0.69834 | 8.30173 | 9.00007 | [11 empty] | 14.15299 | 0.18533 | 5.55989 | 35.5599 | 30 | -0.0749021 | -0.674119 | 8.32588 | 9 | [11 empty] | 14.35762 | 0.190583 | 5.7175 | 35.7175 | 30 | -0.079704 | -0.717338 | 8.28268 | 9.00002 | [11 empty] | 14.3755 | 0.188071 | 5.64214 | 35.6422 | 30 | -0.0767983 | -0.691226 | 8.30931 | 9.00053 | [11 empty] | 14.3518 | 0.186763 | 5.60289 | 35.6028 | 30 | -0.075819 | -0.68237 | 8.31761 | 8.99998 | [11 empty] | 14.49105 | 0.194699 | 5.84097 | 35.841 | 30 | -0.0832873 | -0.749574 | 8.25028 | 8.99986 | [11 empty] | 14.46793 | 0.18612 | 5.58369 | 35.5842 | 30.0005 | -0.0753377 | -0.678039 | 8.32197 | 9.00001 | [11 empty] | 14.43075 | 0.188279 | 5.64837 | 35.6484 | 30 | -0.0766278 | -0.689654 | 8.3104 | 9.00005
[21 empty] | 14.47827 | 0.187301 | 5.61914 | 35.6198 | 30.0006 | -0.0740431 | -0.666406 | 8.33383 | 9.00024 | [11 empty] | 14.42082 | 0.182864 | 5.4858 | 35.4852 | 29.9994 | -0.0718163 | -0.646345 | 8.35363 | 8.99998 | [11 empty] | 14.2863 | 0.189344 | 5.68026 | 35.6799 | 29.9997 | -0.0806608 | -0.725961 | 8.27421 | 9.00017 | [11 empty] | 14.20252 | 0.190698 | 5.66136 | 35.349 | 29.6876 | -0.0811586 | -0.730432 | 8.26962 | 9.00006 | [11 empty] | 14.20537 | 0.18986 | 5.69579 | 35.6958 | 30 | -0.0813405 | -0.732058 | 8.26786 | 8.99992 | [11 empty] | 14.25281 | 0.186002 | 5.49491 | 35.0372 | 29.5423 | -0.0748052 | -0.67327 | 8.32704 | 9.00031 | [11 empty] | 14.27992 | 0.189793 | 5.50869 | 34.5333 | 29.0246 | -0.0778473 | -0.700625 | 8.29936 | 8.99998 | [31 empty] | 14.25074 | 0.188221 | 5.64664 | 35.6466 | 30 | -0.0753319 | -0.677988 | 8.32202 | 9 | [11 empty] | 14.31567 | 0.186905 | 5.60715 | 35.6072 | 30 | -0.0756351 | -0.680722 | 8.31935 | 9.00007 | [11 empty] | 14.27119 | 0.187566 | 5.62698 | 35.6269 | 30 | -0.0776244 | -0.698631 | 8.30151 | 9.00014 | [11 empty] | 14.222625 | 0.19055 | 5.7165 | 35.7165 | 30 | -0.076566 | -0.7091 | 8.55219 | 9.26129 | [11 empty] | 14.10789 | 0.189379 | 5.65328 | 35.505 | 29.8517 | -0.0776422 | -0.698785 | 8.30129 | 9.00007 | [11 empty] | 14.16011 | 0.185596 | 5.56788 | 35.5679 | 30 | -0.0749368 | -0.674431 | 8.32557 | 9 | [11 empty] | 14.36077 | 0.190933 | 5.728 | 35.728 | 30 | -0.0801563 | -0.721409 | 8.27861 | 9.00002 | [11 empty] | 14.38066 | 0.18841 | 5.65229 | 35.6523 | 30 | -0.0768225 | -0.691443 | 8.30909 | 9.00053 | [11 empty] | 14.35517 | 0.187036 | 5.61109 | 35.611 | 30 | -0.0758604 | -0.682742 | 8.31724 | 8.99998 | [11 empty] | 14.49490625 | 0.194992 | 5.84977 | 35.8498 | 30 | -0.0834021 | -0.750607 | 8.24925 | 8.99986 | [11 empty] | 14.47346 | 0.186383 | 5.59157 | 35.592 | 30.0005 | -0.0753904 | -0.678514 | 8.32149 | 9.00001 | [11 empty] | 14.43139 | 0.18861 | 5.6583 | 35.6583 | 30 | -0.0769648 | -0.692687 | 8.30737 | 9.00005
[21 empty] | 14.48237 | 0.187632 | 5.62909 | 35.6297 | 30.0006 | -0.0740668 | -0.666619 | 8.33362 | 9.00024 | [11 empty] | 14.42754 | 0.183125 | 5.49365 | 35.493 | 29.9994 | -0.0718768 | -0.64689 | 8.35309 | 8.99998 | [11 empty] | 14.29125 | 0.189695 | 5.69078 | 35.6904 | 29.9997 | -0.0810637 | -0.729587 | 8.27058 | 9.00017 | [11 empty] | 14.20293 | 0.190941 | 5.66858 | 35.3562 | 29.6876 | -0.0811966 | -0.730774 | 8.26928 | 9.00006 | [11 empty] | 14.18799 | 0.190122 | 5.70367 | 35.7037 | 30 | -0.0813556 | -0.732194 | 8.26773 | 8.99992 | [11 empty] | 14.25771 | 0.186329 | 5.50457 | 35.0468 | 29.5423 | -0.0748809 | -0.673951 | 8.32636 | 9.00031 | [11 empty] | 14.28956 | 0.189985 | 5.51424 | 34.5389 | 29.0246 | -0.0778655 | -0.700788 | 8.2992 | 8.99998 | [31 empty] | 14.253375 | 0.188482 | 5.65447 | 35.6545 | 30 | -0.0753713 | -0.678342 | 8.32166 | 9 | [11 empty] | 14.32001 | 0.187238 | 5.61716 | 35.6172 | 30 | -0.0756568 | -0.680917 | 8.31915 | 9.00007 | [11 empty] | 14.28183 | 0.187804 | 5.63412 | 35.6341 | 30 | -0.0776533 | -0.698891 | 8.30125 | 9.00014 | [11 empty] | 14.22837 | 0.190886 | 5.72657 | 35.7266 | 30 | -0.0768027 | -0.711292 | 8.54999 | 9.26129 | [11 empty] | 14.11219 | 0.189706 | 5.66306 | 35.5148 | 29.8517 | -0.0776535 | -0.698887 | 8.30119 | 9.00007 | [11 empty] | 14.16609 | 0.185841 | 5.57525 | 35.5753 | 30 | -0.0749636 | -0.674672 | 8.32533 | 9 | [11 empty] | 14.36411 | 0.191289 | 5.73867 | 35.7387 | 30 | -0.0805532 | -0.72498 | 8.27504 | 9.00002 | [11 empty] | 14.38587 | 0.188751 | 5.66254 | 35.6625 | 30 | -0.0768554 | -0.691739 | 8.30879 | 9.00053 | [11 empty] | 14.35801 | 0.187311 | 5.61933 | 35.6193 | 30 | -0.0759198 | -0.683276 | 8.3167 | 8.99998 | [11 empty] | 14.49889 | 0.195267 | 5.858 | 35.858 | 30 | -0.0835089 | -0.751568 | 8.24829 | 8.99986 | [11 empty] | 14.47805 | 0.186669 | 5.60016 | 35.6006 | 30.0005 | -0.0753905 | -0.678515 | 8.32149 | 9.00001 | [11 empty] | 14.4336 | 0.188951 | 5.66854 | 35.6685 | 30 | -0.0773107 | -0.695801 | 8.30425 | 9.00005
[21 empty] | 14.48584 | 0.187959 | 5.63889 | 35.6395 | 30.0006 | -0.0741049 | -0.666962 | 8.33328 | 9.00024 | [11 empty] | 14.43195 | 0.18339 | 5.50157 | 35.501 | 29.9994 | -0.0719587 | -0.647627 | 8.35235 | 8.99998 | [11 empty] | 14.29521 | 0.190049 | 5.7014 | 35.7011 | 29.9997 | -0.0814595 | -0.73315 | 8.26702 | 9.00017 | [11 empty] | 14.1972 | 0.191206 | 5.67644 | 35.3641 | 29.6876 | -0.0812024 | -0.730826 | 8.26923 | 9.00006 | [11 empty] | 14.17529 | 0.190337 | 5.7101 | 35.7101 | 30 | -0.0813882 | -0.732488 | 8.26743 | 8.99992 | [11 empty] | 14.26205 | 0.186647 | 5.51398 | 35.0562 | 29.5423 | -0.0749788 | -0.674832 | 8.32548 | 9.00031 | [11 empty] | 14.29638 | 0.190183 | 5.52 | 34.5446 | 29.0246 | -0.0779047 | -0.701141 | 8.29884 | 8.99998 | [31 empty] | 14.25459 | 0.188757 | 5.66271 | 35.6627 | 30 | -0.0754056 | -0.678651 | 8.32135 | 9 | [11 empty] | 14.32311 | 0.187576 | 5.62729 | 35.6273 | 30 | -0.0756777 | -0.681104 | 8.31897 | 9.00007 | [11 empty] | 14.28952 | 0.188066 | 5.64197 | 35.6419 | 30 | -0.0776792 | -0.699124 | 8.30102 | 9.00014 | [11 empty] | 14.23416 | 0.191237 | 5.73712 | 35.7371 | 30 | -0.0770526 | -0.713606 | 8.54768 | 9.26129 | [11 empty] | 14.11712 | 0.190032 | 5.6728 | 35.5245 | 29.8517 | -0.0776924 | -0.699237 | 8.30084 | 9.00007 | [11 empty] | 14.17137 | 0.186075 | 5.58224 | 35.5823 | 30 | -0.0749975 | -0.674978 | 8.32503 | 9 | [11 empty] | 14.36649 | 0.191641 | 5.74922 | 35.7492 | 30 | -0.0809852 | -0.728868 | 8.27115 | 9.00002 | [11 empty] | 14.39156 | 0.189097 | 5.6729 | 35.6729 | 30 | -0.0768784 | -0.691947 | 8.30858 | 9.00053 | [11 empty] | 14.36228 | 0.187563 | 5.62689 | 35.6268 | 30 | -0.0759403 | -0.683461 | 8.31652 | 8.99998 | [11 empty] | 14.50255 | 0.19554 | 5.86621 | 35.8662 | 30 | -0.0836143 | -0.752516 | 8.24734 | 8.99986 | [11 empty] | 14.48247 | 0.186948 | 5.60853 | 35.609 | 30.0005 | -0.0754309 | -0.678879 | 8.32113 | 9.00001 | [11 empty] | 14.43581 | 0.189297 | 5.6789 | 35.6789 | 30 | -0.0776855 | -0.699174 | 8.30088 | 9.00005
[21 empty] | 14.48976 | 0.188292 | 5.64888 | 35.6495 | 30.0006 | -0.0741337 | -0.667221 | 8.33302 | 9.00024 | [11 empty] | 14.43677 | 0.183654 | 5.50951 | 35.5089 | 29.9994 | -0.0720301 | -0.648269 | 8.35171 | 8.99998 | [11 empty] | 14.2984 | 0.190392 | 5.71169 | 35.7113 | 29.9997 | -0.0818388 | -0.736563 | 8.26361 | 9.00017 | [11 empty] | 14.1871 | 0.191461 | 5.68403 | 35.3716 | 29.6876 | -0.081243 | -0.731192 | 8.26887 | 9.00006 | [11 empty] | 14.17449 | 0.190555 | 5.71666 | 35.7167 | 30 | -0.0814069 | -0.732656 | 8.26727 | 8.99992 | [11 empty] | 14.26733 | 0.186982 | 5.52388 | 35.0661 | 29.5423 | -0.0750873 | -0.675809 | 8.3245 | 9.00031 | [11 empty] | 14.29719 | 0.190388 | 5.52595 | 34.5506 | 29.0246 | -0.0779005 | -0.701103 | 8.29888 | 8.99998 | [31 empty] | 14.25418 | 0.189045 | 5.67136 | 35.6714 | 30 | -0.075449 | -0.679041 | 8.32096 | 9 | [11 empty] | 14.3262 | 0.187922 | 5.63765 | 35.6377 | 30 | -0.07571 | -0.681395 | 8.31868 | 9.00007 | [11 empty] | 14.29454 | 0.188342 | 5.65025 | 35.6502 | 30 | -0.0777049 | -0.699356 | 8.30079 | 9.00014 | [11 empty] | 14.23863 | 0.191589 | 5.74767 | 35.7477 | 30 | -0.0773592 | -0.716445 | 8.54484 | 9.26129 | [11 empty] | 14.12062 | 0.190369 | 5.68285 | 35.5346 | 29.8517 | -0.0777072 | -0.699371 | 8.3007 | 9.00007 | [11 empty] | 14.17665 | 0.186298 | 5.58894 | 35.589 | 30 | -0.0750233 | -0.67521 | 8.32479 | 9 | [11 empty] | 14.37017 | 0.191975 | 5.75927 | 35.7593 | 30 | -0.0813979 | -0.732583 | 8.26744 | 9.00002 | [11 empty] | 14.39718 | 0.189426 | 5.68278 | 35.6828 | 30 | -0.0768963 | -0.692107 | 8.30842 | 9.00053 | [11 empty] | 14.36599 | 0.187807 | 5.63419 | 35.6341 | 30 | -0.075984 | -0.683854 | 8.31612 | 8.99998 | [11 empty] | 14.50555 | 0.195812 | 5.87434 | 35.8743 | 30 | -0.083681 | -0.753117 | 8.24674 | 8.99986 | [11 empty] | 14.48839 | 0.187234 | 5.6171 | 35.6176 | 30.0005 | -0.0754715 | -0.679244 | 8.32076 | 9.00001 | [11 empty] | 14.43775 | 0.189644 | 5.68931 | 35.6893 | 30 | -0.078057 | -0.702517 | 8.29754 | 9.00005
[21 empty] | 14.49378125 | 0.188632 | 5.65907 | 35.6597 | 30.0006 | -0.0741527 | -0.667392 | 8.33285 | 9.00024 | [11 empty] | 14.44242 | 0.183942 | 5.51814 | 35.5175 | 29.9994 | -0.0721367 | -0.649229 | 8.35075 | 8.99998 | [11 empty] | 14.30202 | 0.19075 | 5.72243 | 35.7221 | 29.9997 | -0.0821802 | -0.739636 | 8.26054 | 9.00017 | [11 empty] | 14.18188 | 0.191713 | 5.69152 | 35.3791 | 29.6876 | -0.0812599 | -0.731343 | 8.26871 | 9.00006 | [11 empty] | 14.18065 | 0.190772 | 5.72317 | 35.7232 | 30 | -0.0814376 | -0.732932 | 8.26699 | 8.99992 | [11 empty] | 14.27214 | 0.18731 | 5.53357 | 35.0758 | 29.5423 | -0.0752428 | -0.677209 | 8.3231 | 9.00031 | [11 empty] | 14.29386 | 0.190587 | 5.53171 | 34.5563 | 29.0246 | -0.0779414 | -0.701472 | 8.29851 | 8.99998 | [31 empty] | 14.25262 | 0.189347 | 5.68041 | 35.6804 | 30 | -0.0754742 | -0.679268 | 8.32074 | 9 | [11 empty] | 14.32918 | 0.188266 | 5.64797 | 35.648 | 30 | -0.0757263 | -0.681542 | 8.31853 | 9.00007 | [11 empty] | 14.2976 | 0.188626 | 5.65878 | 35.6587 | 30 | -0.0777335 | -0.699613 | 8.30053 | 9.00014 | [11 empty] | 14.24314 | 0.191928 | 5.75785 | 35.7579 | 30 | -0.0776782 | -0.7194 | 8.54189 | 9.26129 | [11 empty] | 14.12311 | 0.190713 | 5.69311 | 35.5448 | 29.8517 | -0.0777548 | -0.699799 | 8.30027 | 9.00007 | [11 empty] | 14.18045 | 0.186504 | 5.59512 | 35.5951 | 30 | -0.0750509 | -0.675459 | 8.32454 | 9 | [11 empty] | 14.37487 | 0.192338 | 5.77014 | 35.7702 | 30 | -0.0818083 | -0.736277 | 8.26374 | 9.00002 | [11 empty] | 14.40322 | 0.189751 | 5.69252 | 35.6925 | 30 | -0.0769474 | -0.692567 | 8.30796 | 9.00053 | [11 empty] | 14.36962 | 0.188036 | 5.64107 | 35.641 | 30 | -0.0760431 | -0.684386 | 8.31559 | 8.99998 | [11 empty] | 14.50847 | 0.196076 | 5.88228 | 35.8823 | 30 | -0.0837738 | -0.753952 | 8.2459 | 8.99986 | [11 empty] | 14.49375 | 0.187526 | 5.62587 | 35.6263 | 30.0005 | -0.0754739 | -0.679265 | 8.32074 | 9.00001 | [11 empty] | 14.43974 | 0.18999 | 5.69971 | 35.6997 | 30 | -0.0784326 | -0.705898 | 8.29416 | 9.00005
[21 empty] | 14.49747 | 0.188961 | 5.66894 | 35.6696 | 30.0006 | -0.0741915 | -0.667741 | 8.3325 | 9.00024 | [11 empty] | 14.44685 | 0.184222 | 5.52654 | 35.5259 | 29.9994 | -0.0722883 | -0.650593 | 8.34939 | 8.99998 | [11 empty] | 14.3060625 | 0.191099 | 5.7329 | 35.7326 | 29.9997 | -0.0825059 | -0.742567 | 8.2576 | 9.00017 | [11 empty] | 14.18421 | 0.191952 | 5.69859 | 35.3862 | 29.6876 | -0.0812752 | -0.731482 | 8.26858 | 9.00006 | [11 empty] | 14.18598 | 0.190986 | 5.72959 | 35.7296 | 30 | -0.0814401 | -0.732954 | 8.26697 | 8.99992 | [11 empty] | 14.27671 | 0.187644 | 5.54342 | 35.0857 | 29.5423 | -0.0754149 | -0.678758 | 8.32155 | 9.00031 | [11 empty] | 14.28998 | 0.190797 | 5.53781 | 34.5624 | 29.0246 | -0.0779637 | -0.701672 | 8.29831 | 8.99998 | [31 empty] | 14.25271 | 0.189657 | 5.68971 | 35.6897 | 30 | -0.0755177 | -0.67966 | 8.32034 | 9 | [11 empty] | 14.3318 | 0.188607 | 5.65822 | 35.6582 | 30 | -0.0757561 | -0.68181 | 8.31826 | 9.00007 | [11 empty] | 14.30153 | 0.188914 | 5.66742 | 35.6674 | 30 | -0.0777708 | -0.699948 | 8.30019 | 9.00014 | [11 empty] | 14.24817 | 0.192281 | 5.76842 | 35.7684 | 30 | -0.0780277 | -0.722637 | 8.53865 | 9.26129 | [11 empty] | 14.12585 | 0.191055 | 5.70333 | 35.5551 | 29.8517 | -0.0777735 | -0.699967 | 8.30011 | 9.00007 | [11 empty] | 14.18525 | 0.186703 | 5.6011 | 35.6011 | 30 | -0.0750895 | -0.675806 | 8.3242 | 9 | [11 empty] | 14.37965 | 0.192682 | 5.78045 | 35.7805 | 30 | -0.0822236 | -0.740014 | 8.26001 | 9.00002 | [11 empty] | 14.40883 | 0.190077 | 5.7023 | 35.7023 | 30 | -0.0769654 | -0.69273 | 8.3078 | 9.00053 | [11 empty] | 14.3727 | 0.18825 | 5.64749 | 35.6474 | 30 | -0.0760881 | -0.684792 | 8.31519 | 8.99998 | [11 empty] | 14.51124 | 0.196346 | 5.89036 | 35.8904 | 30 | -0.083834 | -0.754494 | 8.24536 | 8.99986 | [11 empty] | 14.49903 | 0.187833 | 5.63508 | 35.6356 | 30.0005 | -0.075495 | -0.679456 | 8.32055 | 9.00001 | [11 empty] | 14.44072 | 0.190343 | 5.71029 | 35.7103 | 30 | -0.0788151 | -0.70934 | 8.29071 | 9.00005
[21 empty] | 14.50188 | 0.189311 | 5.67945 | 35.6801 | 30.0006 | -0.074248 | -0.66825 | 8.33199 | 9.00024 | [11 empty] | 14.45138 | 0.184523 | 5.53556 | 35.535 | 29.9994 | -0.0724717 | -0.652243 | 8.34774 | 8.99998 | [11 empty] | 14.31052 | 0.191442 | 5.7432 | 35.7429 | 29.9997 | -0.0827917 | -0.74514 | 8.25503 | 9.00017 | [11 empty] | 14.18878 | 0.192181 | 5.70539 | 35.393 | 29.6876 | -0.0812997 | -0.731702 | 8.26836 | 9.00006 | [11 empty] | 14.18748 | 0.191184 | 5.73553 | 35.7355 | 30 | -0.081464 | -0.733169 | 8.26675 | 8.99992 | [11 empty] | 14.28098 | 0.187979 | 5.55333 | 35.0956 | 29.5423 | -0.0756214 | -0.680616 | 8.3197 | 9.00031 | [11 empty] | 14.28916 | 0.190998 | 5.54365 | 34.5683 | 29.0246 | -0.0779628 | -0.701664 | 8.29832 | 8.99998 | [31 empty] | 14.25428 | 0.189979 | 5.69936 | 35.6994 | 30 | -0.0755507 | -0.679957 | 8.32005 | 9 | [11 empty] | 14.33618 | 0.188952 | 5.66856 | 35.6686 | 30 | -0.0757786 | -0.682013 | 8.31806 | 9.00007 | [11 empty] | 14.306 | 0.189224 | 5.67673 | 35.6767 | 30 | -0.0777757 | -0.699992 | 8.30015 | 9.00014 | [11 empty] | 14.25268 | 0.192623 | 5.77869 | 35.7787 | 30 | -0.078403 | -0.726112 | 8.53517 | 9.26129 | [11 empty] | 14.12884375 | 0.191397 | 5.71354 | 35.5653 | 29.8517 | -0.0777996 | -0.700202 | 8.29987 | 9.00007 | [11 empty] | 14.18971 | 0.186905 | 5.60714 | 35.6072 | 30 | -0.0751094 | -0.675985 | 8.32402 | 9 | [11 empty] | 14.38274 | 0.193036 | 5.79108 | 35.7911 | 30 | -0.0825781 | -0.743204 | 8.25682 | 9.00002 | [11 empty] | 14.4142 | 0.190394 | 5.71183 | 35.7118 | 30 | -0.0769763 | -0.692828 | 8.3077 | 9.00053 | [11 empty] | 14.37446 | 0.188455 | 5.65363 | 35.6536 | 30 | -0.076128 | -0.68515 | 8.31483 | 8.99998 | [11 empty] | 14.51419 | 0.196603 | 5.8981 | 35.8981 | 30 | -0.0839126 | -0.755201 | 8.24465 | 8.99986 | [11 empty] | 14.50428125 | 0.188124 | 5.64381 | 35.6443 | 30.0005 | -0.0755184 | -0.679666 | 8.32034 | 9.00001 | [11 empty] | 14.44058 | 0.190688 | 5.72064 | 35.7206 | 30 | -0.0791999 | -0.712804 | 8.28725 | 9.00005
[21 empty] | 14.50533 | 0.189658 | 5.68986 | 35.6905 | 30.0006 | -0.0742826 | -0.668561 | 8.33168 | 9.00024 | [11 empty] | 14.45548 | 0.184815 | 5.54435 | 35.5437 | 29.9994 | -0.0727109 | -0.654397 | 8.34558 | 8.99998 | [11 empty] | 14.31396 | 0.191782 | 5.7534 | 35.7531 | 29.9997 | -0.0830603 | -0.747557 | 8.25261 | 9.00017 | [11 empty] | 14.19404 | 0.192425 | 5.71263 | 35.4003 | 29.6876 | -0.081319 | -0.731876 | 8.26818 | 9.00006 | [11 empty] | 14.18779 | 0.191378 | 5.74135 | 35.7413 | 30 | -0.0814955 | -0.733453 | 8.26647 | 8.99992 | [11 empty] | 14.28487 | 0.188312 | 5.56316 | 35.1054 | 29.5423 | -0.0758722 | -0.682874 | 8.31744 | 9.00031 | [11 empty] | 14.294125 | 0.19122 | 5.55008 | 34.5747 | 29.0246 | -0.0779893 | -0.701902 | 8.29808 | 8.99998 | [31 empty] | 14.25536 | 0.190307 | 5.70921 | 35.7092 | 30 | -0.0755977 | -0.68038 | 8.31962 | 9 | [11 empty] | 14.34101 | 0.189296 | 5.67888 | 35.6789 | 30 | -0.0758127 | -0.682319 | 8.31775 | 9.00007 | [11 empty] | 14.31054 | 0.189532 | 5.68595 | 35.6859 | 30 | -0.0778114 | -0.700314 | 8.29983 | 9.00014 | [11 empty] | 14.25783 | 0.192981 | 5.78943 | 35.7894 | 30 | -0.0787862 | -0.729661 | 8.53162 | 9.26129 | [11 empty] | 14.13227 | 0.191744 | 5.7239 | 35.5756 | 29.8517 | -0.0778488 | -0.700645 | 8.29943 | 9.00007 | [11 empty] | 14.19345 | 0.187102 | 5.61307 | 35.6131 | 30 | -0.0751669 | -0.676502 | 8.3235 | 9 | [11 empty] | 14.38563 | 0.193387 | 5.80162 | 35.8016 | 30 | -0.0829132 | -0.74622 | 8.2538 | 9.00002 | [11 empty] | 14.42053 | 0.190712 | 5.72136 | 35.7214 | 30 | -0.0770083 | -0.693116 | 8.30742 | 9.00053 | [11 empty] | 14.37582 | 0.188648 | 5.65944 | 35.6594 | 30 | -0.0761757 | -0.68558 | 8.3144 | 8.99998 | [11 empty] | 14.51739 | 0.196867 | 5.90599 | 35.906 | 30 | -0.083977 | -0.755781 | 8.24407 | 8.99986 | [11 empty] | 14.50842 | 0.188427 | 5.65289 | 35.6534 | 30.0005 | -0.0755505 | -0.679955 | 8.32005 | 9.00001 | [11 empty] | 14.44023 | 0.191041 | 5.73124 | 35.7312 | 30 | -0.0795589 | -0.716035 | 8.28402 | 9.00005
[21 empty] | 14.50779 | 0.190004 | 5.70024 | 35.7009 | 30.0006 | -0.074317 | -0.668871 | 8.33137 | 9.00024 | [11 empty] | 14.45876 | 0.185121 | 5.55353 | 35.5529 | 29.9994 | -0.0729978 | -0.656979 | 8.343 | 8.99998 | [11 empty] | 14.31854 | 0.192129 | 5.76381 | 35.7635 | 29.9997 | -0.0832904 | -0.749628 | 8.25054 | 9.00017 | [11 empty] | 14.19688 | 0.192657 | 5.71952 | 35.4071 | 29.6876 | -0.0813628 | -0.73227 | 8.26779 | 9.00006 | [11 empty] | 14.19132 | 0.191578 | 5.74735 | 35.7473 | 30 | -0.0815214 | -0.733686 | 8.26623 | 8.99992 | [11 empty] | 14.28803 | 0.188656 | 5.57332 | 35.1156 | 29.5423 | -0.0761216 | -0.685118 | 8.31519 | 9.00031 | [11 empty] | 14.30149 | 0.191423 | 5.55598 | 34.5806 | 29.0246 | -0.0780287 | -0.702257 | 8.29773 | 8.99998 | [31 empty] | 14.25747 | 0.190638 | 5.71914 | 35.7192 | 30 | -0.0756297 | -0.680668 | 8.31934 | 9 | [11 empty] | 14.3447 | 0.189637 | 5.6891 | 35.6891 | 30 | -0.0758517 | -0.68267 | 8.3174 | 9.00007 | [11 empty] | 14.31614 | 0.189836 | 5.69509 | 35.6951 | 30 | -0.0778381 | -0.700554 | 8.29959 | 9.00014 | [11 empty] | 14.26217 | 0.193335 | 5.80005 | 35.8001 | 30 | -0.0792118 | -0.733603 | 8.52768 | 9.26129 | [11 empty] | 14.1358 | 0.192093 | 5.73429 | 35.586 | 29.8517 | -0.0778525 | -0.700679 | 8.29939 | 9.00007 | [11 empty] | 14.19831 | 0.18731 | 5.6193 | 35.6193 | 30 | -0.0751895 | -0.676705 | 8.3233 | 9 | [11 empty] | 14.38886 | 0.193742 | 5.81227 | 35.8123 | 30 | -0.0832206 | -0.748987 | 8.25103 | 9.00002 | [11 empty] | 14.42496 | 0.191006 | 5.73017 | 35.7302 | 30 | -0.0770364 | -0.693369 | 8.30716 | 9.00053 | [11 empty] | 14.37727 | 0.188843 | 5.66527 | 35.6652 | 30 | -0.0762134 | -0.685919 | 8.31406 | 8.99998 | [11 empty] | 14.52162 | 0.197135 | 5.91403 | 35.914 | 30 | -0.0840329 | -0.756284 | 8.24357 | 8.99986 | [11 empty] | 14.51198 | 0.188738 | 5.66224 | 35.6627 | 30.0005 | -0.075577 | -0.680193 | 8.31981 | 9.00001 | [11 empty] | 14.44189 | 0.191393 | 5.7418 | 35.7418 | 30 | -0.0799051 | -0.71915 | 8.2809 | 9.00005
[21 empty] | 14.51094 | 0.190354 | 5.71073 | 35.7114 | 30.0006 | -0.0743797 | -0.669435 | 8.3308 | 9.00024 | [11 empty] | 14.46211 | 0.185441 | 5.56311 | 35.5625 | 29.9994 | -0.0733302 | -0.65997 | 8.34001 | 8.99998 | [11 empty] | 14.32342 | 0.192475 | 5.77418 | 35.7738 | 29.9997 | -0.083503 | -0.751541 | 8.24863 | 9.00017 | [11 empty] | 14.19542 | 0.192893 | 5.72653 | 35.4142 | 29.6876 | -0.0813699 | -0.732334 | 8.26772 | 9.00006 | [11 empty] | 14.19692 | 0.191783 | 5.75348 | 35.7535 | 30 | -0.0815431 | -0.733881 | 8.26604 | 8.99992 | [11 empty] | 14.29062 | 0.189 | 5.58349 | 35.1257 | 29.5423 | -0.0763793 | -0.687437 | 8.31287 | 9.00031 | [11 empty] | 14.31114 | 0.19166 | 5.56286 | 34.5875 | 29.0246 | -0.0780486 | -0.702436 | 8.29755 | 8.99998 | [31 empty] | 14.25893 | 0.190975 | 5.72927 | 35.7293 | 30 | -0.0756747 | -0.681073 | 8.31893 | 9 | [11 empty] | 14.34831 | 0.189985 | 5.69956 | 35.6996 | 30 | -0.0758699 | -0.682834 | 8.31724 | 9.00007 | [11 empty] | 14.32203 | 0.190163 | 5.70487 | 35.7048 | 30 | -0.0778565 | -0.70072 | 8.29942 | 9.00014 | [11 empty] | 14.26589 | 0.193692 | 5.81075 | 35.8108 | 30 | -0.0796392 | -0.737561 | 8.52372 | 9.26129 | [11 empty] | 14.13923 | 0.192438 | 5.74459 | 35.5963 | 29.8517 | -0.0778929 | -0.701042 | 8.29903 | 9.00007 | [11 empty] | 14.20253125 | 0.187524 | 5.62572 | 35.6257 | 30 | -0.0752245 | -0.67702 | 8.32298 | 9 | [11 empty] | 14.3924 | 0.194101 | 5.82303 | 35.823 | 30 | -0.0834854 | -0.75137 | 8.24865 | 9.00002 | [11 empty] | 14.42997 | 0.191302 | 5.73907 | 35.7391 | 30 | -0.0770557 | -0.693542 | 8.30699 | 9.00053 | [11 empty] | 14.37917 | 0.189029 | 5.67085 | 35.6708 | 30 | -0.0762636 | -0.68637 | 8.31361 | 8.99998 | [11 empty] | 14.52525 | 0.197408 | 5.92223 | 35.9222 | 30 | -0.0840978 | -0.756868 | 8.24299 | 8.99986 | [11 empty] | 14.51496875 | 0.189057 | 5.67179 | 35.6723 | 30.0005 | -0.0756115 | -0.680504 | 8.3195 | 9.00001 | [11 empty] | 14.44372 | 0.191747 | 5.75241 | 35.7524 | 30 | -0.0802284 | -0.72206 | 8.27799 | 9.00005
[21 empty] | 14.51436 | 0.190698 | 5.72107 | 35.7217 | 30.0006 | -0.0744368 | -0.669949 | 8.33029 | 9.00024 | [11 empty] | 14.46426 | 0.185751 | 5.57243 | 35.5718 | 29.9994 | -0.0736976 | -0.663277 | 8.3367 | 8.99998 | [11 empty] | 14.32794 | 0.19282 | 5.78454 | 35.7842 | 29.9997 | -0.0836958 | -0.753276 | 8.24689 | 9.00017 | [11 empty] | 14.18979 | 0.193129 | 5.73354 | 35.4212 | 29.6876 | -0.0814087 | -0.732683 | 8.26737 | 9.00006 | [11 empty] | 14.20283 | 0.191974 | 5.75921 | 35.7592 | 30 | -0.0815886 | -0.734291 | 8.26563 | 8.99992 | [11 empty] | 14.29185 | 0.189347 | 5.59374 | 35.136 | 29.5423 | -0.0766477 | -0.689853 | 8.31046 | 9.00031 | [11 empty] | 14.31981 | 0.191908 | 5.57006 | 34.5947 | 29.0246 | -0.0780733 | -0.702659 | 8.29733 | 8.99998 | [31 empty] | 14.26002 | 0.191316 | 5.73948 | 35.7395 | 30 | -0.0757201 | -0.681481 | 8.31852 | 9 | [11 empty] | 14.35203 | 0.190343 | 5.71028 | 35.7103 | 30 | -0.0758868 | -0.682986 | 8.31708 | 9.00007 | [11 empty] | 14.32586 | 0.190486 | 5.71457 | 35.7145 | 30 | -0.0778808 | -0.700938 | 8.2992 | 9.00014 | [11 empty] | 14.26809 | 0.194037 | 5.8211 | 35.8211 | 30 | -0.0800688 | -0.74154 | 8.51975 | 9.26129 | [11 empty] | 14.14286 | 0.19278 | 5.75483 | 35.6066 | 29.8517 | -0.0779086 | -0.701183 | 8.29889 | 9.00007 | [11 empty] | 14.20596 | 0.187739 | 5.63216 | 35.6322 | 30 | -0.0752578 | -0.677321 | 8.32268 | 9 | [11 empty] | 14.39658 | 0.19446 | 5.83379 | 35.8338 | 30 | -0.0837364 | -0.75363 | 8.24639 | 9.00002 | [11 empty] | 14.43552 | 0.191583 | 5.7475 | 35.7475 | 30 | -0.0771025 | -0.693963 | 8.30657 | 9.00053 | [11 empty] | 14.38429 | 0.189226 | 5.67677 | 35.6767 | 30 | -0.076318 | -0.686861 | 8.31312 | 8.99998 | [11 empty] | 14.5294 | 0.197683 | 5.9305 | 35.9305 | 30 | -0.0841685 | -0.757504 | 8.24235 | 8.99986 | [11 empty] | 14.51636 | 0.189373 | 5.68129 | 35.6818 | 30.0005 | -0.0756268 | -0.680642 | 8.31937 | 9.00001 | [11 empty] | 14.44503 | 0.192107 | 5.76321 | 35.7632 | 30 | -0.0805352 | -0.724822 | 8.27523 | 9.00005
[21 empty] | 14.51802 | 0.191043 | 5.73141 | 35.732 | 30.0006 | -0.0744815 | -0.670351 | 8.32989 | 9.00024 | [11 empty] | 14.46718 | 0.186072 | 5.58206 | 35.5815 | 29.9994 | -0.0740924 | -0.66683 | 8.33315 | 8.99998 | [11 empty] | 14.33216 | 0.193166 | 5.79492 | 35.7946 | 29.9997 | -0.0838798 | -0.754932 | 8.24524 | 9.00017 | [11 empty] | 14.18942 | 0.193364 | 5.74053 | 35.4282 | 29.6876 | -0.0814409 | -0.732972 | 8.26709 | 9.00006 | [11 empty] | 14.20991 | 0.192187 | 5.76561 | 35.7656 | 30 | -0.0815974 | -0.73437 | 8.26555 | 8.99992 | [11 empty] | 14.2928 | 0.189667 | 5.6032 | 35.1455 | 29.5423 | -0.0769203 | -0.692307 | 8.308 | 9.00031 | [11 empty] | 14.32618 | 0.192161 | 5.57741 | 34.602 | 29.0246 | -0.0780964 | -0.702866 | 8.29712 | 8.99998 | [31 empty] | 14.26381 | 0.191648 | 5.74944 | 35.7495 | 30 | -0.0757672 | -0.681905 | 8.3181 | 9 | [11 empty] | 14.35612 | 0.190682 | 5.72045 | 35.7205 | 30 | -0.0759212 | -0.683296 | 8.31677 | 9.00007 | [11 empty] | 14.32962 | 0.190818 | 5.72455 | 35.7245 | 30 | -0.077909 | -0.701192 | 8.29895 | 9.00014 | [11 empty] | 14.27119 | 0.194392 | 5.83177 | 35.8318 | 30 | -0.0805135 | -0.745659 | 8.51563 | 9.26129 | [11 empty] | 14.14674 | 0.193137 | 5.76547 | 35.6172 | 29.8517 | -0.0779277 | -0.701355 | 8.29872 | 9.00007 | [11 empty] | 14.21262 | 0.187976 | 5.63929 | 35.6393 | 30 | -0.0752975 | -0.677678 | 8.32233 | 9 | [11 empty] | 14.40112 | 0.194821 | 5.84464 | 35.8447 | 30 | -0.0839436 | -0.755494 | 8.24453 | 9.00002 | [11 empty] | 14.44023 | 0.191852 | 5.75556 | 35.7556 | 30 | -0.0771293 | -0.694205 | 8.30633 | 9.00053 | [11 empty] | 14.39208 | 0.189414 | 5.68242 | 35.6824 | 30 | -0.0763921 | -0.687528 | 8.31245 | 8.99998 | [11 empty] | 14.5328 | 0.197963 | 5.9389 | 35.9389 | 30 | -0.0842053 | -0.757836 | 8.24202 | 8.99986 | [11 empty] | 14.51834 | 0.189693 | 5.69087 | 35.6913 | 30.0005 | -0.0756622 | -0.680961 | 8.31905 | 9.00001 | [11 empty] | 14.44668 | 0.192461 | 5.77384 | 35.7738 | 30 | -0.0808296 | -0.72747 | 8.27258 | 9.00005
[21 empty] | 14.52127 | 0.191382 | 5.74159 | 35.7422 | 30.0006 | -0.0745369 | -0.67085 | 8.32939 | 9.00024 | [11 empty] | 14.47079 | 0.186394 | 5.59171 | 35.5911 | 29.9994 | -0.0744948 | -0.670452 | 8.32953 | 8.99998 | [11 empty] | 14.33616 | 0.193516 | 5.8054 | 35.8051 | 29.9997 | -0.0840276 | -0.756263 | 8.24391 | 9.00017 | [11 empty] | 14.19275 | 0.193601 | 5.74756 | 35.4352 | 29.6876 | -0.0814478 | -0.733035 | 8.26702 | 9.00006 | [11 empty] | 14.21832 | 0.192417 | 5.7725 | 35.7725 | 30 | -0.0816274 | -0.73464 | 8.26528 | 8.99992 | [11 empty] | 14.29291 | 0.190011 | 5.61334 | 35.1556 | 29.5423 | -0.0771625 | -0.694486 | 8.30582 | 9.00031 | [11 empty] | 14.33202 | 0.19242 | 5.58491 | 34.6096 | 29.0246 | -0.0781147 | -0.703031 | 8.29695 | 8.99998 | [31 empty] | 14.26757 | 0.191994 | 5.75982 | 35.7598 | 30 | -0.0758233 | -0.68241 | 8.31759 | 9 | [11 empty] | 14.35827 | 0.191022 | 5.73067 | 35.7307 | 30 | -0.0759461 | -0.68352 | 8.31655 | 9.00007 | [11 empty] | 14.33126 | 0.191154 | 5.7346 | 35.7346 | 30 | -0.0779304 | -0.701385 | 8.29876 | 9.00014 | [11 empty] | 14.27471 | 0.194746 | 5.84238 | 35.8424 | 30 | -0.0809557 | -0.749754 | 8.51153 | 9.26129 | [11 empty] | 14.15071 | 0.193474 | 5.77555 | 35.6273 | 29.8517 | -0.0779789 | -0.701816 | 8.29826 | 9.00007 | [11 empty] | 14.2174 | 0.188221 | 5.64664 | 35.6466 | 30 | -0.0753319 | -0.677988 | 8.32202 | 9 | [11 empty] | 14.40465 | 0.195165 | 5.85495 | 35.855 | 30 | -0.0841383 | -0.757246 | 8.24277 | 9.00002 | [11 empty] | 14.44564 | 0.192113 | 5.7634 | 35.7634 | 30 | -0.0771578 | -0.694461 | 8.30607 | 9.00053 | [11 empty] | 14.39932 | 0.189624 | 5.6887 | 35.6887 | 30 | -0.0764674 | -0.688205 | 8.31177 | 8.99998 | [11 empty] | 14.53535 | 0.198254 | 5.94762 | 35.9476 | 30 | -0.0842668 | -0.758389 | 8.24147 | 8.99986 | [11 empty] | 14.52235 | 0.190034 | 5.7011 | 35.7016 | 30.0005 | -0.0756844 | -0.681161 | 8.31885 | 9.00001 | [11 empty] | 14.44864 | 0.192822 | 5.78466 | 35.7847 | 30 | -0.0810676 | -0.729613 | 8.27044 | 9.00005
[21 empty] | 14.52494 | 0.191726 | 5.7519 | 35.7525 | 30.0006 | -0.074602 | -0.671436 | 8.3288 | 9.00024 | [11 empty] | 14.47446 | 0.186707 | 5.60111 | 35.6005 | 29.9994 | -0.0749242 | -0.674316 | 8.32566 | 8.99998 | [11 empty] | 14.341 | 0.193865 | 5.81588 | 35.8155 | 29.9997 | -0.0842008 | -0.757822 | 8.24235 | 9.00017 | [11 empty] | 14.19882 | 0.193835 | 5.75449 | 35.4421 | 29.6876 | -0.0814857 | -0.733376 | 8.26668 | 9.00006 | [11 empty] | 14.22623 | 0.192647 | 5.77942 | 35.7794 | 30 | -0.0816481 | -0.734826 | 8.26509 | 8.99992 | [11 empty] | 14.29239 | 0.190334 | 5.6229 | 35.1652 | 29.5423 | -0.0773987 | -0.696612 | 8.3037 | 9.00031 | [11 empty] | 14.33668 | 0.192702 | 5.59311 | 34.6177 | 29.0246 | -0.078143 | -0.703286 | 8.2967 | 8.99998 | [31 empty] | 14.27208 | 0.192346 | 5.77039 | 35.7704 | 30 | -0.0758656 | -0.682791 | 8.31721 | 9 | [11 empty] | 14.36363 | 0.191369 | 5.74108 | 35.7411 | 30 | -0.0759807 | -0.683832 | 8.31624 | 9.00007 | [11 empty] | 14.33273 | 0.191485 | 5.74455 | 35.7445 | 30 | -0.0779693 | -0.701735 | 8.29841 | 9.00014 | [11 empty] | 14.27752 | 0.195097 | 5.85292 | 35.8529 | 30 | -0.0813999 | -0.753868 | 8.50742 | 9.26129 | [11 empty] | 14.154 | 0.193831 | 5.7862 | 35.6379 | 29.8517 | -0.0779932 | -0.701945 | 8.29813 | 9.00007 | [11 empty] | 14.22246 | 0.188482 | 5.65447 | 35.6545 | 30 | -0.0753713 | -0.678342 | 8.32166 | 9 | [11 empty] | 14.40802 | 0.195528 | 5.86584 | 35.8659 | 30 | -0.0843184 | -0.758868 | 8.24115 | 9.00002 | [11 empty] | 14.45061 | 0.192374 | 5.77121 | 35.7712 | 30 | -0.0771984 | -0.694826 | 8.3057 | 9.00053 | [11 empty] | 14.40654 | 0.189829 | 5.69487 | 35.6948 | 30 | -0.0765231 | -0.688706 | 8.31127 | 8.99998 | [11 empty] | 14.5385 | 0.198558 | 5.95672 | 35.9567 | 30 | -0.0843201 | -0.758869 | 8.24099 | 8.99986 | [11 empty] | 14.52589 | 0.190359 | 5.71086 | 35.7113 | 30.0005 | -0.0757153 | -0.681438 | 8.31857 | 9.00001 | [11 empty] | 14.45209375 | 0.193161 | 5.79484 | 35.7948 | 30 | -0.0813211 | -0.731894 | 8.26816 | 9.00005
[21 empty] | 14.52957 | 0.192064 | 5.76204 | 35.7627 | 30.0006 | -0.0747126 | -0.672432 | 8.32781 | 9.00024 | [11 empty] | 14.47865 | 0.187025 | 5.61064 | 35.61 | 29.9994 | -0.075354 | -0.678184 | 8.32179 | 8.99998 | [11 empty] | 14.34766 | 0.19422 | 5.82653 | 35.8262 | 29.9997 | -0.0843256 | -0.758945 | 8.24123 | 9.00017 | [11 empty] | 14.20579 | 0.194073 | 5.76157 | 35.4492 | 29.6876 | -0.0815007 | -0.733511 | 8.26655 | 9.00006 | [11 empty] | 14.2324 | 0.192886 | 5.78657 | 35.7866 | 30 | -0.0816813 | -0.735125 | 8.2648 | 8.99992 | [11 empty] | 14.29201 | 0.190662 | 5.63258 | 35.1748 | 29.5423 | -0.0776342 | -0.698732 | 8.30158 | 9.00031 | [11 empty] | 14.34231 | 0.19299 | 5.60147 | 34.6261 | 29.0246 | -0.0781533 | -0.703379 | 8.29661 | 8.99998 | [31 empty] | 14.27541 | 0.192688 | 5.78065 | 35.7807 | 30 | -0.0759344 | -0.68341 | 8.31659 | 9 | [11 empty] | 14.36942 | 0.191716 | 5.7515 | 35.7515 | 30 | -0.0760043 | -0.684044 | 8.31603 | 9.00007 | [11 empty] | 14.33593 | 0.191821 | 5.75463 | 35.7546 | 30 | -0.0779786 | -0.701818 | 8.29832 | 9.00014 | [11 empty] | 14.27999 | 0.195447 | 5.86342 | 35.8634 | 30 | -0.0818437 | -0.757978 | 8.50331 | 9.26129 | [11 empty] | 14.15788 | 0.194174 | 5.79643 | 35.6482 | 29.8517 | -0.078037 | -0.702339 | 8.29774 | 9.00007 | [11 empty] | 14.22847 | 0.188757 | 5.66271 | 35.6627 | 30 | -0.0754056 | -0.678651 | 8.32135 | 9 | [11 empty] | 14.41268 | 0.195872 | 5.87616 | 35.8762 | 30 | -0.0844616 | -0.760156 | 8.23987 | 9.00002 | [11 empty] | 14.45453 | 0.192635 | 5.77905 | 35.7791 | 30 | -0.0772299 | -0.69511 | 8.30542 | 9.00053 | [11 empty] | 14.41404 | 0.190058 | 5.70175 | 35.7017 | 30 | -0.0765896 | -0.689305 | 8.31067 | 8.99998 | [11 empty] | 14.54106 | 0.198866 | 5.96598 | 35.966 | 30 | -0.0843734 | -0.759348 | 8.24051 | 8.99986 | [11 empty] | 14.52845 | 0.190706 | 5.72127 | 35.7217 | 30.0005 | -0.0757272 | -0.681546 | 8.31846 | 9.00001 | [11 empty] | 14.45515 | 0.193511 | 5.80533 | 35.8053 | 30 | -0.081522 | -0.733703 | 8.26635 | 9.00005
[21 empty] | 14.53515 | 0.192415 | 5.77256 | 35.7732 | 30.0006 | -0.074832 | -0.673506 | 8.32673 | 9.00024 | [11 empty] | 14.48392 | 0.187383 | 5.62139 | 35.6208 | 29.9994 | -0.0758342 | -0.682506 | 8.31747 | 8.99998 | [11 empty] | 14.35042 | 0.19458 | 5.83732 | 35.837 | 29.9997 | -0.0844375 | -0.759952 | 8.24022 | 9.00017 | [11 empty] | 14.21218 | 0.194316 | 5.76879 | 35.4564 | 29.6876 | -0.0815209 | -0.733693 | 8.26636 | 9.00006 | [11 empty] | 14.23729 | 0.193128 | 5.79384 | 35.7938 | 30 | -0.0817066 | -0.735353 | 8.26457 | 8.99992 | [11 empty] | 14.29306 | 0.190981 | 5.64202 | 35.1843 | 29.5423 | -0.0778273 | -0.70047 | 8.29984 | 9.00031 | [11 empty] | 14.34878 | 0.193286 | 5.61007 | 34.6347 | 29.0246 | -0.0781868 | -0.70368 | 8.2963 | 8.99998 | [31 empty] | 14.28047 | 0.193042 | 5.79126 | 35.7913 | 30 | -0.0760001 | -0.684001 | 8.316 | 9 | [11 empty] | 14.37446 | 0.192069 | 5.76207 | 35.7621 | 30 | -0.0760313 | -0.684287 | 8.31578 | 9.00007 | [11 empty] | 14.34025 | 0.192161 | 5.76481 | 35.7648 | 30 | -0.077999 | -0.702002 | 8.29814 | 9.00014 | [11 empty] | 14.28403 | 0.195802 | 5.87408 | 35.8741 | 30 | -0.082277 | -0.761991 | 8.4993 | 9.26129 | [11 empty] | 14.16174 | 0.19452 | 5.80677 | 35.6585 | 29.8517 | -0.0780533 | -0.702486 | 8.29759 | 9.00007 | [11 empty] | 14.23393 | 0.189045 | 5.67136 | 35.6714 | 30 | -0.075449 | -0.679041 | 8.32096 | 9 | [11 empty] | 14.41697 | 0.196227 | 5.88682 | 35.8868 | 30 | -0.0845972 | -0.761377 | 8.23864 | 9.00002 | [11 empty] | 14.45816 | 0.192867 | 5.78601 | 35.786 | 30 | -0.0772601 | -0.695382 | 8.30515 | 9.00053 | [11 empty] | 14.42108 | 0.190297 | 5.70889 | 35.7089 | 30 | -0.0766917 | -0.690224 | 8.30975 | 8.99998 | [11 empty] | 14.54436 | 0.199178 | 5.97534 | 35.9753 | 30 | -0.0844261 | -0.759823 | 8.24003 | 8.99986 | [11 empty] | 14.53141 | 0.191039 | 5.73126 | 35.7317 | 30.0005 | -0.0757773 | -0.681997 | 8.31801 | 9.00001 | [11 empty] | 14.46099 | 0.193879 | 5.81636 | 35.8163 | 30 | -0.0817118 | -0.73541 | 8.26464 | 9.00005
[21 empty] | 14.53896875 | 0.192768 | 5.78317 | 35.7838 | 30.0006 | -0.0750272 | -0.675263 | 8.32498 | 9.00024 | [11 empty] | 14.48738 | 0.18769 | 5.6306 | 35.63 | 29.9994 | -0.0763021 | -0.686717 | 8.31326 | 8.99998 | [11 empty] | 14.35409 | 0.194933 | 5.84791 | 35.8476 | 29.9997 | -0.0845629 | -0.761081 | 8.23909 | 9.00017 | [11 empty] | 14.21935 | 0.194561 | 5.77604 | 35.4637 | 29.6876 | -0.08154 | -0.733865 | 8.26619 | 9.00006 | [11 empty] | 14.2424 | 0.193388 | 5.80165 | 35.8016 | 30 | -0.0817367 | -0.735624 | 8.2643 | 8.99992 | [11 empty] | 14.29474 | 0.191292 | 5.65119 | 35.1934 | 29.5423 | -0.078033 | -0.702321 | 8.29799 | 9.00031 | [11 empty] | 14.35442 | 0.193582 | 5.61865 | 34.6433 | 29.0246 | -0.0782078 | -0.703869 | 8.29612 | 8.99998 | [31 empty] | 14.2839 | 0.1934 | 5.80201 | 35.802 | 30 | -0.07609 | -0.68481 | 8.31519 | 9 | [11 empty] | 14.3787 | 0.192411 | 5.77235 | 35.7724 | 30 | -0.076059 | -0.684536 | 8.31553 | 9.00007 | [11 empty] | 14.34391 | 0.192501 | 5.77503 | 35.775 | 30 | -0.0780275 | -0.702258 | 8.29788 | 9.00014 | [11 empty] | 14.28842 | 0.196152 | 5.88456 | 35.8846 | 30 | -0.0827391 | -0.76627 | 8.49502 | 9.26129 | [11 empty] | 14.1671 | 0.194865 | 5.81706 | 35.6688 | 29.8517 | -0.0780511 | -0.702465 | 8.29761 | 9.00007 | [11 empty] | 14.23863 | 0.189347 | 5.68041 | 35.6804 | 30 | -0.0754742 | -0.679268 | 8.32074 | 9 | [11 empty] | 14.42031 | 0.196572 | 5.89717 | 35.8972 | 30 | -0.0847155 | -0.762442 | 8.23758 | 9.00002 | [11 empty] | 14.46165 | 0.1931 | 5.793 | 35.793 | 30 | -0.0772975 | -0.695719 | 8.30481 | 9.00053 | [11 empty] | 14.42805 | 0.190561 | 5.71682 | 35.7168 | 30 | -0.0768005 | -0.691203 | 8.30877 | 8.99998 | [11 empty] | 14.54792 | 0.199485 | 5.98455 | 35.9845 | 30 | -0.0844786 | -0.760296 | 8.23956 | 8.99986 | [11 empty] | 14.53356 | 0.191376 | 5.74137 | 35.7418 | 30.0005 | -0.0758136 | -0.682323 | 8.31768 | 9.00001 | [11 empty] | 14.46686 | 0.194237 | 5.82712 | 35.8271 | 30 | -0.081904 | -0.73714 | 8.26291 | 9.00005
[21 empty] | 14.54142 | 0.19312 | 5.79373 | 35.7944 | 30.0006 | -0.0752924 | -0.67765 | 8.32259 | 9.00024 | [11 empty] | 14.48908 | 0.187994 | 5.63971 | 35.6391 | 29.9994 | -0.0768197 | -0.691376 | 8.3086 | 8.99998 | [11 empty] | 14.35673 | 0.195288 | 5.85858 | 35.8582 | 29.9997 | -0.0846717 | -0.76206 | 8.23811 | 9.00017 | [11 empty] | 14.22789 | 0.194823 | 5.78383 | 35.4715 | 29.6876 | -0.0815457 | -0.733916 | 8.26614 | 9.00006 | [11 empty] | 14.24901 | 0.19368 | 5.8104 | 35.8104 | 30 | -0.0817607 | -0.73584 | 8.26408 | 8.99992 | [11 empty] | 14.29771 | 0.191568 | 5.65936 | 35.2016 | 29.5423 | -0.0782147 | -0.703956 | 8.29636 | 9.00031 | [11 empty] | 14.35861 | 0.193887 | 5.62749 | 34.6521 | 29.0246 | -0.0782413 | -0.70417 | 8.29581 | 8.99998 | [31 empty] | 14.2873 | 0.193735 | 5.81205 | 35.8121 | 30 | -0.0762453 | -0.686208 | 8.3138 | 9 | [11 empty] | 14.38152 | 0.192764 | 5.78293 | 35.7829 | 30 | -0.0760909 | -0.684824 | 8.31525 | 9.00007 | [11 empty] | 14.34728 | 0.192838 | 5.78514 | 35.7851 | 30 | -0.0780744 | -0.702681 | 8.29746 | 9.00014 | [11 empty] | 14.29213 | 0.196511 | 5.89534 | 35.8953 | 30 | -0.0831637 | -0.770203 | 8.49108 | 9.26129 | [11 empty] | 14.1716 | 0.195218 | 5.8276 | 35.6793 | 29.8517 | -0.0781145 | -0.703036 | 8.29704 | 9.00007 | [11 empty] | 14.244 | 0.189657 | 5.68971 | 35.6897 | 30 | -0.0755177 | -0.67966 | 8.32034 | 9 | [11 empty] | 14.42525 | 0.196928 | 5.90785 | 35.9079 | 30 | -0.0848318 | -0.763488 | 8.23653 | 9.00002 | [11 empty] | 14.4649 | 0.193328 | 5.79983 | 35.7998 | 30 | -0.0773396 | -0.696098 | 8.30443 | 9.00053 | [11 empty] | 14.43314 | 0.190827 | 5.7248 | 35.7248 | 30 | -0.0769268 | -0.692339 | 8.30764 | 8.99998 | [11 empty] | 14.55018 | 0.199791 | 5.99374 | 35.9937 | 30 | -0.0845186 | -0.760656 | 8.2392 | 8.99986 | [11 empty] | 14.53646 | 0.191712 | 5.75146 | 35.7519 | 30.0005 | -0.0758518 | -0.682666 | 8.31734 | 9.00001 | [11 empty] | 14.47083 | 0.194581 | 5.83743 | 35.8374 | 30 | -0.0820689 | -0.738625 | 8.26143 | 9.00005
[21 empty] | 14.54408 | 0.193453 | 5.8037 | 35.8043 | 30.0006 | -0.0756506 | -0.680873 | 8.31937 | 9.00024 | [11 empty] | 14.49335 | 0.188358 | 5.65063 | 35.65 | 29.9994 | -0.0772857 | -0.69557 | 8.30441 | 8.99998 | [11 empty] | 14.35983 | 0.19564 | 5.86915 | 35.8688 | 29.9997 | -0.0847644 | -0.762894 | 8.23728 | 9.00017 | [11 empty] | 14.23518 | 0.195091 | 5.7918 | 35.4794 | 29.6876 | -0.0815974 | -0.734381 | 8.26568 | 9.00006 | [11 empty] | 14.25457 | 0.193935 | 5.81804 | 35.818 | 30 | -0.0817916 | -0.736118 | 8.2638 | 8.99992 | [11 empty] | 14.3009 | 0.191883 | 5.66866 | 35.2109 | 29.5423 | -0.0783943 | -0.705573 | 8.29474 | 9.00031 | [11 empty] | 14.36302 | 0.194208 | 5.63681 | 34.6614 | 29.0246 | -0.0782785 | -0.704506 | 8.29548 | 8.99998 | [31 empty] | 14.29028 | 0.194074 | 5.82222 | 35.8222 | 30 | -0.0764389 | -0.68795 | 8.31205 | 9 | [11 empty] | 14.38522 | 0.193114 | 5.79342 | 35.7934 | 30 | -0.076114 | -0.685031 | 8.31504 | 9.00007 | [11 empty] | 14.35091 | 0.193184 | 5.7955 | 35.7955 | 30 | -0.0780867 | -0.702792 | 8.29735 | 9.00014 | [11 empty] | 14.29479 | 0.196867 | 5.90601 | 35.906 | 30 | -0.0835911 | -0.774161 | 8.48713 | 9.26129 | [11 empty] | 14.17461 | 0.195577 | 5.8383 | 35.69 | 29.8517 | -0.0781521 | -0.703374 | 8.2967 | 9.00007 | [11 empty] | 14.24828 | 0.189979 | 5.69936 | 35.6994 | 30 | -0.0755507 | -0.679957 | 8.32005 | 9 | [11 empty] | 14.4308125 | 0.197269 | 5.91808 | 35.9181 | 30 | -0.0849438 | -0.764496 | 8.23553 | 9.00002 | [11 empty] | 14.46936 | 0.193564 | 5.80693 | 35.8069 | 30 | -0.0773756 | -0.696421 | 8.30411 | 9.00053 | [11 empty] | 14.43448 | 0.191128 | 5.73382 | 35.7338 | 30 | -0.0770951 | -0.693854 | 8.30612 | 8.99998 | [11 empty] | 14.55265 | 0.200106 | 6.00318 | 36.0032 | 30 | -0.0845683 | -0.761103 | 8.23875 | 8.99986 | [11 empty] | 14.54059 | 0.192048 | 5.76154 | 35.762 | 30.0005 | -0.0758547 | -0.682693 | 8.31731 | 9.00001 | [11 empty] | 14.47519 | 0.194939 | 5.84817 | 35.8482 | 30 | -0.0822268 | -0.740045 | 8.26001 | 9.00005
[21 empty] | 14.54695 | 0.193811 | 5.81446 | 35.8151 | 30.0006 | -0.0760524 | -0.68449 | 8.31575 | 9.00024 | [11 empty] | 14.49698 | 0.188681 | 5.66032 | 35.6597 | 29.9994 | -0.0777549 | -0.699792 | 8.30019 | 8.99998 | [11 empty] | 14.36285 | 0.195987 | 5.87953 | 35.8792 | 29.9997 | -0.0848552 | -0.763711 | 8.23646 | 9.00017 | [11 empty] | 14.24216 | 0.19536 | 5.79978 | 35.4874 | 29.6876 | -0.0816187 | -0.734573 | 8.26548 | 9.00006 | [11 empty] | 14.25888 | 0.194237 | 5.8271 | 35.8271 | 30 | -0.0818251 | -0.73642 | 8.2635 | 8.99992 | [11 empty] | 14.30384 | 0.192175 | 5.67729 | 35.2195 | 29.5423 | -0.0785591 | -0.707056 | 8.29325 | 9.00031 | [11 empty] | 14.36729 | 0.194524 | 5.646 | 34.6706 | 29.0246 | -0.0782996 | -0.704695 | 8.29529 | 8.99998 | [31 empty] | 14.29352 | 0.194411 | 5.83232 | 35.8323 | 30 | -0.0766676 | -0.690009 | 8.30999 | 9 | [11 empty] | 14.38881 | 0.193463 | 5.80388 | 35.8039 | 30 | -0.0761384 | -0.685251 | 8.31482 | 9.00007 | [11 empty] | 14.35436 | 0.193525 | 5.80574 | 35.8057 | 30 | -0.0781148 | -0.703044 | 8.2971 | 9.00014 | [11 empty] | 14.29794 | 0.197212 | 5.91637 | 35.9164 | 30 | -0.0839822 | -0.777783 | 8.4835 | 9.26129 | [11 empty] | 14.17819 | 0.195927 | 5.84875 | 35.7005 | 29.8517 | -0.078196 | -0.70377 | 8.2963 | 9.00007 | [11 empty] | 14.25241 | 0.190307 | 5.70921 | 35.7092 | 30 | -0.0755977 | -0.68038 | 8.31962 | 9 | [11 empty] | 14.43653125 | 0.197608 | 5.92824 | 35.9283 | 30 | -0.0850851 | -0.765768 | 8.23425 | 9.00002 | [11 empty] | 14.47421 | 0.193793 | 5.81379 | 35.8138 | 30 | -0.0774223 | -0.696842 | 8.30369 | 9.00053 | [11 empty] | 14.43398 | 0.191436 | 5.74307 | 35.743 | 30 | -0.0772627 | -0.695363 | 8.30462 | 8.99998 | [11 empty] | 14.55526 | 0.200428 | 6.01282 | 36.0128 | 30 | -0.0846192 | -0.76156 | 8.23829 | 8.99986 | [11 empty] | 14.54348 | 0.192395 | 5.77193 | 35.7724 | 30.0005 | -0.0758901 | -0.683012 | 8.317 | 9.00001 | [11 empty] | 14.47947 | 0.195294 | 5.85881 | 35.8588 | 30 | -0.0823597 | -0.741242 | 8.25881 | 9.00005
[21 empty] | 14.55079 | 0.194157 | 5.82484 | 35.8255 | 30.0006 | -0.0765218 | -0.688714 | 8.31153 | 9.00024 | [11 empty] | 14.50092 | 0.189013 | 5.67028 | 35.6697 | 29.9994 | -0.0782528 | -0.704274 | 8.29571 | 8.99998 | [11 empty] | 14.36556 | 0.196334 | 5.88994 | 35.8896 | 29.9997 | -0.0849307 | -0.76439 | 8.23578 | 9.00017 | [11 empty] | 14.24774 | 0.195661 | 5.80872 | 35.4963 | 29.6876 | -0.0816359 | -0.734728 | 8.26533 | 9.00006 | [11 empty] | 14.26274 | 0.194536 | 5.83609 | 35.8361 | 30 | -0.0818546 | -0.736685 | 8.26324 | 8.99992 | [11 empty] | 14.30831 | 0.19244 | 5.68512 | 35.2274 | 29.5423 | -0.0787449 | -0.708729 | 8.29158 | 9.00031 | [11 empty] | 14.36873 | 0.194853 | 5.65554 | 34.6802 | 29.0246 | -0.0783184 | -0.704864 | 8.29512 | 8.99998 | [31 empty] | 14.29924 | 0.194749 | 5.84248 | 35.8425 | 30 | -0.076955 | -0.692596 | 8.30741 | 9 | [11 empty] | 14.39349 | 0.19381 | 5.8143 | 35.8143 | 30 | -0.0761798 | -0.685623 | 8.31445 | 9.00007 | [11 empty] | 14.35758 | 0.193866 | 5.81597 | 35.8159 | 30 | -0.0781451 | -0.703317 | 8.29683 | 9.00014 | [11 empty] | 14.3012 | 0.197563 | 5.92689 | 35.9269 | 30 | -0.0843416 | -0.781112 | 8.48017 | 9.26129 | [11 empty] | 14.18227 | 0.196273 | 5.85909 | 35.7108 | 29.8517 | -0.0782183 | -0.70397 | 8.2961 | 9.00007 | [11 empty] | 14.25602 | 0.190638 | 5.71914 | 35.7192 | 30 | -0.0756297 | -0.680668 | 8.31934 | 9 | [11 empty] | 14.44107 | 0.197971 | 5.93914 | 35.9392 | 30 | -0.085152 | -0.76637 | 8.23365 | 9.00002 | [11 empty] | 14.47867 | 0.194014 | 5.82042 | 35.8204 | 30 | -0.0774837 | -0.697395 | 8.30314 | 9.00053 | [11 empty] | 14.43147 | 0.191765 | 5.75294 | 35.7529 | 30 | -0.0775023 | -0.697519 | 8.30246 | 8.99998 | [11 empty] | 14.55771 | 0.200745 | 6.02234 | 36.0223 | 30 | -0.0846534 | -0.761868 | 8.23799 | 8.99986 | [11 empty] | 14.54752 | 0.192732 | 5.78204 | 35.7825 | 30.0005 | -0.0759216 | -0.683295 | 8.31671 | 9.00001 | [11 empty] | 14.48472 | 0.195631 | 5.86894 | 35.8689 | 30 | -0.0825296 | -0.742771 | 8.25728 | 9.00005
[21 empty] | 14.555 | 0.19452 | 5.83573 | 35.8364 | 30.0006 | -0.077014 | -0.693145 | 8.30709 | 9.00024 | [11 empty] | 14.50527 | 0.189361 | 5.6807 | 35.6801 | 29.9994 | -0.0787196 | -0.708474 | 8.2915 | 8.99998 | [11 empty] | 14.3689 | 0.196673 | 5.90012 | 35.8998 | 29.9997 | -0.0850095 | -0.7651 | 8.23507 | 9.00017 | [11 empty] | 14.25266 | 0.195928 | 5.81663 | 35.5042 | 29.6876 | -0.081665 | -0.73499 | 8.26507 | 9.00006 | [11 empty] | 14.26534 | 0.194836 | 5.84507 | 35.8451 | 30 | -0.0818714 | -0.736836 | 8.26309 | 8.99992 | [11 empty] | 14.31279 | 0.192699 | 5.69277 | 35.235 | 29.5423 | -0.0788914 | -0.710047 | 8.29026 | 9.00031 | [11 empty] | 14.36974 | 0.195173 | 5.66483 | 34.6895 | 29.0246 | -0.0783404 | -0.705063 | 8.29492 | 8.99998 | [31 empty] | 14.30528 | 0.195099 | 5.85298 | 35.853 | 30 | -0.0772949 | -0.695655 | 8.30435 | 9 | [11 empty] | 14.39835 | 0.194162 | 5.82486 | 35.8249 | 30 | -0.0762155 | -0.685944 | 8.31413 | 9.00007 | [11 empty] | 14.36292 | 0.194211 | 5.82631 | 35.8263 | 30 | -0.0781592 | -0.703444 | 8.2967 | 9.00014 | [11 empty] | 14.30609 | 0.197921 | 5.93762 | 35.9376 | 30 | -0.0846754 | -0.784203 | 8.47708 | 9.26129 | [11 empty] | 14.18664 | 0.196633 | 5.86982 | 35.7216 | 29.8517 | -0.0782598 | -0.704344 | 8.29573 | 9.00007 | [11 empty] | 14.2581 | 0.190975 | 5.72927 | 35.7293 | 30 | -0.0756747 | -0.681073 | 8.31893 | 9 | [11 empty] | 14.44412 | 0.198329 | 5.94989 | 35.9499 | 30 | -0.0852505 | -0.767256 | 8.23277 | 9.00002 | [11 empty] | 14.48286 | 0.194243 | 5.82729 | 35.8273 | 30 | -0.0775242 | -0.697759 | 8.30277 | 9.00053 | [11 empty] | 14.42867 | 0.192088 | 5.76263 | 35.7626 | 30 | -0.0777286 | -0.699556 | 8.30042 | 8.99998 | [11 empty] | 14.56073 | 0.201073 | 6.0322 | 36.0322 | 30 | -0.0847012 | -0.762298 | 8.23756 | 8.99986 | [11 empty] | 14.55152 | 0.193076 | 5.79237 | 35.7928 | 30.0005 | -0.0759402 | -0.683463 | 8.31654 | 9.00001 | [11 empty] | 14.49154 | 0.195981 | 5.87942 | 35.8794 | 30 | -0.0826399 | -0.743763 | 8.25629 | 9.00005
[21 empty] | 14.55803 | 0.194879 | 5.84648 | 35.8471 | 30.0006 | -0.0775427 | -0.697903 | 8.30234 | 9.00024 | [11 empty] | 14.50918 | 0.189695 | 5.69073 | 35.6901 | 29.9994 | -0.0791848 | -0.712661 | 8.28732 | 8.99998 | [11 empty] | 14.37249 | 0.197026 | 5.91071 | 35.9104 | 29.9997 | -0.0850923 | -0.765846 | 8.23433 | 9.00017 | [11 empty] | 14.25871 | 0.196221 | 5.82533 | 35.5129 | 29.6876 | -0.0817001 | -0.735306 | 8.26475 | 9.00006 | [11 empty] | 14.26808 | 0.195162 | 5.85487 | 35.8549 | 30 | -0.0819062 | -0.737149 | 8.26277 | 8.99992 | [11 empty] | 14.31685 | 0.192958 | 5.70041 | 35.2427 | 29.5423 | -0.0790651 | -0.711611 | 8.2887 | 9.00031 | [11 empty] | 14.37257 | 0.195506 | 5.67449 | 34.6991 | 29.0246 | -0.0783691 | -0.705321 | 8.29466 | 8.99998 | [31 empty] | 14.30998 | 0.195445 | 5.86336 | 35.8634 | 30 | -0.0776698 | -0.699029 | 8.30097 | 9 | [11 empty] | 14.40227 | 0.194516 | 5.83549 | 35.8355 | 30 | -0.0762531 | -0.686284 | 8.31379 | 9.00007 | [11 empty] | 14.36783 | 0.194557 | 5.83671 | 35.8367 | 30 | -0.0781982 | -0.703795 | 8.29635 | 9.00014 | [11 empty] | 14.31119 | 0.198274 | 5.94822 | 35.9482 | 30 | -0.0849787 | -0.787012 | 8.47427 | 9.26129 | [11 empty] | 14.19098 | 0.196988 | 5.88044 | 35.7322 | 29.8517 | -0.078288 | -0.704597 | 8.29548 | 9.00007 | [11 empty] | 14.26024 | 0.191316 | 5.73948 | 35.7395 | 30 | -0.0757201 | -0.681481 | 8.31852 | 9 | [11 empty] | 14.44748 | 0.198675 | 5.96026 | 35.9603 | 30 | -0.0853431 | -0.768089 | 8.23193 | 9.00002 | [11 empty] | 14.48663 | 0.194478 | 5.83433 | 35.8343 | 30 | -0.0775765 | -0.69823 | 8.3023 | 9.00053 | [11 empty] | 14.4276 | 0.192422 | 5.77264 | 35.7726 | 30 | -0.0780134 | -0.702119 | 8.29786 | 8.99998 | [11 empty] | 14.56504 | 0.201391 | 6.04172 | 36.0417 | 30 | -0.0847511 | -0.762748 | 8.23711 | 8.99986 | [11 empty] | 14.55409 | 0.19342 | 5.80269 | 35.8032 | 30.0005 | -0.0759727 | -0.683755 | 8.31625 | 9.00001 | [11 empty] | 14.49876 | 0.196318 | 5.88953 | 35.8895 | 30 | -0.0827769 | -0.744996 | 8.25506 | 9.00005
[21 empty] | 14.56132 | 0.195231 | 5.85705 | 35.8577 | 30.0006 | -0.0780926 | -0.702852 | 8.29739 | 9.00024 | [11 empty] | 14.51318 | 0.190037 | 5.70101 | 35.7004 | 29.9994 | -0.0796302 | -0.71667 | 8.28331 | 8.99998 | [11 empty] | 14.37659375 | 0.197365 | 5.92087 | 35.9205 | 29.9997 | -0.085165 | -0.7665 | 8.23367 | 9.00017 | [11 empty] | 14.26454 | 0.196544 | 5.83493 | 35.5226 | 29.6876 | -0.0817138 | -0.735429 | 8.26463 | 9.00006 | [11 empty] | 14.27097 | 0.195463 | 5.86388 | 35.8639 | 30 | -0.0819396 | -0.73745 | 8.26247 | 8.99992 | [11 empty] | 14.32102 | 0.193202 | 5.70762 | 35.2499 | 29.5423 | -0.0792259 | -0.713058 | 8.28725 | 9.00031 | [11 empty] | 14.37621 | 0.195837 | 5.68411 | 34.7087 | 29.0246 | -0.0783934 | -0.70554 | 8.29445 | 8.99998 | [31 empty] | 14.31423 | 0.195791 | 5.87372 | 35.8737 | 30 | -0.0780772 | -0.702695 | 8.29731 | 9 | [11 empty] | 14.40591 | 0.194874 | 5.84624 | 35.8463 | 30 | -0.0762931 | -0.686643 | 8.31343 | 9.00007 | [11 empty] | 14.37192 | 0.194909 | 5.84728 | 35.8472 | 30 | -0.0782225 | -0.704014 | 8.29613 | 9.00014 | [11 empty] | 14.31621 | 0.198631 | 5.95894 | 35.959 | 30 | -0.0852465 | -0.789493 | 8.47179 | 9.26129 | [11 empty] | 14.19471 | 0.197349 | 5.8912 | 35.7429 | 29.8517 | -0.078337 | -0.705038 | 8.29504 | 9.00007 | [11 empty] | 14.26417 | 0.191648 | 5.74944 | 35.7495 | 30 | -0.0757672 | -0.681905 | 8.3181 | 9 | [11 empty] | 14.45358 | 0.199036 | 5.97108 | 35.9711 | 30 | -0.0854107 | -0.768698 | 8.23132 | 9.00002 | [11 empty] | 14.49088 | 0.194713 | 5.8414 | 35.8414 | 30 | -0.0776288 | -0.6987 | 8.30183 | 9.00053 | [11 empty] | 14.42755 | 0.192748 | 5.78242 | 35.7824 | 30 | -0.0782807 | -0.704524 | 8.29545 | 8.99998 | [11 empty] | 14.56931 | 0.20173 | 6.05189 | 36.0519 | 30 | -0.0847836 | -0.76304 | 8.23682 | 8.99986 | [11 empty] | 14.55704 | 0.193766 | 5.81308 | 35.8135 | 30.0005 | -0.0759887 | -0.683899 | 8.31611 | 9.00001 | [11 empty] | 14.50757 | 0.196663 | 5.89989 | 35.8999 | 30 | -0.0829085 | -0.746181 | 8.25387 | 9.00005
[21 empty] | 14.56448 | 0.195583 | 5.8676 | 35.8682 | 30.0006 | -0.0786477 | -0.707848 | 8.29239 | 9.00024 | [11 empty] | 14.51675 | 0.190384 | 5.71141 | 35.7108 | 29.9994 | -0.0800321 | -0.720287 | 8.27969 | 8.99998 | [11 empty] | 14.38029 | 0.197718 | 5.93147 | 35.9311 | 29.9997 | -0.0852309 | -0.767092 | 8.23308 | 9.00017 | [11 empty] | 14.26865 | 0.196842 | 5.84376 | 35.5314 | 29.6876 | -0.0817431 | -0.735693 | 8.26436 | 9.00006 | [11 empty] | 14.27366 | 0.195765 | 5.87294 | 35.8729 | 30 | -0.0819723 | -0.737744 | 8.26218 | 8.99992 | [11 empty] | 14.32374 | 0.193432 | 5.71441 | 35.2567 | 29.5423 | -0.0793714 | -0.714368 | 8.28594 | 9.00031 | [11 empty] | 14.37876 | 0.196174 | 5.69387 | 34.7185 | 29.0246 | -0.078431 | -0.705878 | 8.29411 | 8.99998 | [31 empty] | 14.31767 | 0.196138 | 5.88414 | 35.8842 | 30 | -0.0785054 | -0.706548 | 8.29346 | 9 | [11 empty] | 14.40971875 | 0.195234 | 5.85704 | 35.8571 | 30 | -0.0763385 | -0.687052 | 8.31302 | 9.00007 | [11 empty] | 14.37529 | 0.195266 | 5.85797 | 35.8579 | 30 | -0.0782603 | -0.704354 | 8.29579 | 9.00014 | [11 empty] | 14.32114 | 0.198987 | 5.96962 | 35.9696 | 30 | -0.0854663 | -0.791528 | 8.46976 | 9.26129 | [11 empty] | 14.19788 | 0.197705 | 5.90184 | 35.7536 | 29.8517 | -0.0783896 | -0.705512 | 8.29456 | 9.00007 | [11 empty] | 14.26667 | 0.191994 | 5.75982 | 35.7598 | 30 | -0.0758233 | -0.68241 | 8.31759 | 9 | [11 empty] | 14.45657 | 0.199371 | 5.98114 | 35.9812 | 30 | -0.0855058 | -0.769554 | 8.23047 | 9.00002 | [11 empty] | 14.495125 | 0.194946 | 5.84839 | 35.8484 | 30 | -0.0777033 | -0.699371 | 8.30116 | 9.00053 | [11 empty] | 14.43069 | 0.193085 | 5.79253 | 35.7925 | 30 | -0.0785904 | -0.707312 | 8.29267 | 8.99998 | [11 empty] | 14.57323 | 0.20207 | 6.06209 | 36.0621 | 30 | -0.084827 | -0.76343 | 8.23643 | 8.99986 | [11 empty] | 14.5598 | 0.194108 | 5.82332 | 35.8238 | 30.0005 | -0.0760286 | -0.684258 | 8.31575 | 9.00001 | [11 empty] | 14.51571 | 0.196994 | 5.90983 | 35.9098 | 30 | -0.0830338 | -0.747309 | 8.25275 | 9.00005
[21 empty] | 14.56752 | 0.195929 | 5.87799 | 35.8786 | 30.0006 | -0.0792103 | -0.712911 | 8.28733 | 9.00024 | [11 empty] | 14.52096 | 0.190717 | 5.7214 | 35.7208 | 29.9994 | -0.080404 | -0.723634 | 8.27635 | 8.99998 | [11 empty] | 14.38337 | 0.198058 | 5.94168 | 35.9413 | 29.9997 | -0.0852954 | -0.767673 | 8.2325 | 9.00017 | [11 empty] | 14.27174 | 0.197157 | 5.85314 | 35.5408 | 29.6876 | -0.081765 | -0.735889 | 8.26417 | 9.00006 | [11 empty] | 14.27815 | 0.196102 | 5.88307 | 35.8831 | 30 | -0.0819727 | -0.737747 | 8.26217 | 8.99992 | [11 empty] | 14.32701 | 0.193654 | 5.72097 | 35.2632 | 29.5423 | -0.0795282 | -0.715778 | 8.28453 | 9.00031 | [11 empty] | 14.3813 | 0.196508 | 5.70357 | 34.7282 | 29.0246 | -0.0784498 | -0.706047 | 8.29394 | 8.99998 | [31 empty] | 14.32261 | 0.196491 | 5.89474 | 35.8948 | 30 | -0.0789624 | -0.710662 | 8.28934 | 9 | [11 empty] | 14.41314 | 0.195585 | 5.86755 | 35.8676 | 30 | -0.0763995 | -0.687601 | 8.31247 | 9.00007 | [11 empty] | 14.37848 | 0.195618 | 5.86855 | 35.8685 | 30 | -0.0782741 | -0.704478 | 8.29566 | 9.00014 | [11 empty] | 14.3257 | 0.199341 | 5.98023 | 35.9802 | 30 | -0.0856818 | -0.793524 | 8.46776 | 9.26129 | [11 empty] | 14.20182 | 0.198078 | 5.91298 | 35.7647 | 29.8517 | -0.0784665 | -0.706205 | 8.29387 | 9.00007 | [11 empty] | 14.26847 | 0.192346 | 5.77039 | 35.7704 | 30 | -0.0758656 | -0.682791 | 8.31721 | 9 | [11 empty] | 14.45987 | 0.199735 | 5.99207 | 35.9921 | 30 | -0.0855807 | -0.770228 | 8.22979 | 9.00002 | [11 empty] | 14.4988 | 0.195186 | 5.85557 | 35.8556 | 30 | -0.0777844 | -0.700101 | 8.30043 | 9.00053 | [11 empty] | 14.43482 | 0.193415 | 5.80245 | 35.8024 | 30 | -0.0789001 | -0.7101 | 8.28988 | 8.99998 | [11 empty] | 14.57754 | 0.20242 | 6.07259 | 36.0726 | 30 | -0.0848471 | -0.763612 | 8.23624 | 8.99986 | [11 empty] | 14.56338 | 0.194456 | 5.83378 | 35.8342 | 30.0005 | -0.0760464 | -0.684418 | 8.31559 | 9.00001 | [11 empty] | 14.52313 | 0.197333 | 5.91999 | 35.92 | 30 | -0.0831534 | -0.748385 | 8.25167 | 9.00005
[21 empty] | 14.57139 | 0.196292 | 5.88889 | 35.8895 | 30.0006 | -0.0797919 | -0.718146 | 8.28209 | 9.00024 | [11 empty] | 14.52524 | 0.191054 | 5.73151 | 35.7309 | 29.9994 | -0.0807427 | -0.726683 | 8.2733 | 8.99998 | [11 empty] | 14.38634 | 0.198401 | 5.95197 | 35.9516 | 29.9997 | -0.0853785 | -0.768421 | 8.23175 | 9.00017 | [11 empty] | 14.27405 | 0.197483 | 5.86279 | 35.5504 | 29.6876 | -0.0817981 | -0.736187 | 8.26387 | 9.00006 | [11 empty] | 14.28129 | 0.196427 | 5.89281 | 35.8928 | 30 | -0.0820072 | -0.738058 | 8.26186 | 8.99992 | [11 empty] | 14.33064 | 0.193862 | 5.72712 | 35.2694 | 29.5423 | -0.0796891 | -0.717227 | 8.28308 | 9.00031 | [11 empty] | 14.38536 | 0.19684 | 5.71322 | 34.7379 | 29.0246 | -0.0784772 | -0.706294 | 8.29369 | 8.99998 | [31 empty] | 14.32708 | 0.196855 | 5.90565 | 35.9057 | 30 | -0.07944 | -0.71496 | 8.28504 | 9 | [11 empty] | 14.41641 | 0.195942 | 5.87828 | 35.8783 | 30 | -0.0764448 | -0.688008 | 8.31206 | 9.00007 | [11 empty] | 14.38183 | 0.195969 | 5.87905 | 35.879 | 30 | -0.0783045 | -0.704752 | 8.29539 | 9.00014 | [11 empty] | 14.32956 | 0.199694 | 5.99082 | 35.9908 | 30 | -0.0858597 | -0.795171 | 8.46611 | 9.26129 | [11 empty] | 14.20595 | 0.19841 | 5.92288 | 35.7746 | 29.8517 | -0.0785148 | -0.706639 | 8.29343 | 9.00007 | [11 empty] | 14.26956 | 0.192688 | 5.78065 | 35.7807 | 30 | -0.0759344 | -0.68341 | 8.31659 | 9 | [11 empty] | 14.4632 | 0.200097 | 6.00291 | 36.0029 | 30 | -0.0856534 | -0.770882 | 8.22914 | 9.00002 | [11 empty] | 14.50362 | 0.19543 | 5.86292 | 35.8629 | 30 | -0.0778572 | -0.700756 | 8.29977 | 9.00053 | [11 empty] | 14.43926 | 0.193752 | 5.81254 | 35.8125 | 30 | -0.0792386 | -0.713146 | 8.28683 | 8.99998 | [11 empty] | 14.58171875 | 0.202769 | 6.08308 | 36.0831 | 30 | -0.0848961 | -0.764053 | 8.2358 | 8.99986 | [11 empty] | 14.56714 | 0.1948 | 5.84409 | 35.8446 | 30.0005 | -0.0761024 | -0.684922 | 8.31509 | 9.00001 | [11 empty] | 14.52941 | 0.197676 | 5.93027 | 35.9303 | 30 | -0.0832773 | -0.7495 | 8.25055 | 9.00005
[21 empty] | 14.57399 | 0.196634 | 5.89913 | 35.8998 | 30.0006 | -0.0803625 | -0.723282 | 8.27696 | 9.00024 | [11 empty] | 14.52928 | 0.191406 | 5.74207 | 35.7415 | 29.9994 | -0.0810267 | -0.729239 | 8.27074 | 8.99998 | [11 empty] | 14.38991 | 0.198762 | 5.96278 | 35.9624 | 29.9997 | -0.0854446 | -0.769016 | 8.23116 | 9.00017 | [11 empty] | 14.2762 | 0.197812 | 5.87257 | 35.5602 | 29.6876 | -0.0818367 | -0.736535 | 8.26352 | 9.00006 | [11 empty] | 14.28366 | 0.196764 | 5.90293 | 35.9029 | 30 | -0.0820365 | -0.738322 | 8.2616 | 8.99992 | [11 empty] | 14.33513 | 0.194084 | 5.73369 | 35.2759 | 29.5423 | -0.0798281 | -0.718478 | 8.28183 | 9.00031 | [11 empty] | 14.38957 | 0.197191 | 5.7234 | 34.748 | 29.0246 | -0.0785016 | -0.706513 | 8.29347 | 8.99998 | [31 empty] | 14.33033 | 0.197209 | 5.91628 | 35.9163 | 30 | -0.0799323 | -0.719391 | 8.28061 | 9 | [11 empty] | 14.4198 | 0.19628 | 5.88841 | 35.8884 | 30 | -0.0765258 | -0.688738 | 8.31133 | 9.00007 | [11 empty] | 14.38451 | 0.196316 | 5.88947 | 35.8894 | 30 | -0.0783305 | -0.704986 | 8.29516 | 9.00014 | [11 empty] | 14.33376 | 0.200042 | 6.00127 | 36.0013 | 30 | -0.0860334 | -0.79678 | 8.46451 | 9.26129 | [11 empty] | 14.20878 | 0.198769 | 5.9336 | 35.7853 | 29.8517 | -0.078567 | -0.707109 | 8.29296 | 9.00007 | [11 empty] | 14.27136 | 0.193042 | 5.79126 | 35.7913 | 30 | -0.0760001 | -0.684001 | 8.316 | 9 | [11 empty] | 14.46687 | 0.200446 | 6.0134 | 36.0134 | 30 | -0.0857367 | -0.771632 | 8.22839 | 9.00002 | [11 empty] | 14.50824 | 0.195698 | 5.87094 | 35.8709 | 30 | -0.0779681 | -0.701755 | 8.29878 | 9.00053 | [11 empty] | 14.44325 | 0.194094 | 5.82281 | 35.8228 | 30 | -0.0796081 | -0.716471 | 8.28351 | 8.99998 | [11 empty] | 14.5858 | 0.203118 | 6.09355 | 36.0935 | 30 | -0.0849351 | -0.764403 | 8.23545 | 8.99986 | [11 empty] | 14.57082 | 0.195153 | 5.85467 | 35.8551 | 30.0005 | -0.0761235 | -0.685112 | 8.31489 | 9.00001 | [11 empty] | 14.53491 | 0.198028 | 5.94083 | 35.9408 | 30 | -0.0833808 | -0.750432 | 8.24962 | 9.00005
[21 empty] | 14.57702 | 0.196991 | 5.90985 | 35.9105 | 30.0006 | -0.0809154 | -0.728258 | 8.27198 | 9.00024 | [11 empty] | 14.53287 | 0.191762 | 5.75274 | 35.7521 | 29.9994 | -0.0812658 | -0.73139 | 8.26859 | 8.99998 | [11 empty] | 14.39416 | 0.199105 | 5.97307 | 35.9727 | 29.9997 | -0.085492 | -0.769443 | 8.23073 | 9.00017 | [11 empty] | 14.27839 | 0.198143 | 5.88238 | 35.57 | 29.6876 | -0.0818548 | -0.736698 | 8.26336 | 9.00006 | [11 empty] | 14.2859 | 0.1971 | 5.91301 | 35.913 | 30 | -0.0820605 | -0.738538 | 8.26138 | 8.99992 | [11 empty] | 14.34113 | 0.194302 | 5.74013 | 35.2824 | 29.5423 | -0.0799771 | -0.719819 | 8.28049 | 9.00031 | [11 empty] | 14.39409 | 0.197538 | 5.73346 | 34.7581 | 29.0246 | -0.0785394 | -0.706853 | 8.29313 | 8.99998 | [31 empty] | 14.33365 | 0.197563 | 5.92689 | 35.9269 | 30 | -0.080422 | -0.723799 | 8.27621 | 9 | [11 empty] | 14.42365 | 0.196629 | 5.89888 | 35.8989 | 30 | -0.0766048 | -0.689448 | 8.31062 | 9.00007 | [11 empty] | 14.38897 | 0.196663 | 5.8999 | 35.8999 | 30 | -0.0783572 | -0.705226 | 8.29492 | 9.00014 | [11 empty] | 14.33747 | 0.20039 | 6.01169 | 36.0117 | 30 | -0.0861697 | -0.798042 | 8.46324 | 9.26129 | [11 empty] | 14.21154 | 0.19911 | 5.94378 | 35.7955 | 29.8517 | -0.0786751 | -0.708081 | 8.29199 | 9.00007 | [11 empty] | 14.2744 | 0.1934 | 5.80201 | 35.802 | 30 | -0.07609 | -0.68481 | 8.31519 | 9 | [11 empty] | 14.46982 | 0.200809 | 6.02428 | 36.0243 | 30 | -0.0857927 | -0.772136 | 8.22789 | 9.00002 | [11 empty] | 14.51222 | 0.195951 | 5.87852 | 35.8785 | 30 | -0.0781032 | -0.70297 | 8.29756 | 9.00053 | [11 empty] | 14.44705 | 0.194432 | 5.83296 | 35.8329 | 30 | -0.0799607 | -0.719645 | 8.28033 | 8.99998 | [11 empty] | 14.591 | 0.203475 | 6.10425 | 36.1042 | 30 | -0.0849829 | -0.764834 | 8.23502 | 8.99986 | [11 empty] | 14.57341 | 0.195503 | 5.86517 | 35.8656 | 30.0005 | -0.0761657 | -0.685492 | 8.31452 | 9.00001 | [11 empty] | 14.53887 | 0.198377 | 5.95129 | 35.9513 | 30 | -0.0834968 | -0.751476 | 8.24858 | 9.00005
[21 empty] | 14.58118 | 0.197347 | 5.92053 | 35.9212 | 30.0006 | -0.0814658 | -0.733212 | 8.26703 | 9.00024 | [11 empty] | 14.53671 | 0.192102 | 5.76294 | 35.7623 | 29.9994 | -0.0814807 | -0.733324 | 8.26665 | 8.99998 | [11 empty] | 14.39838 | 0.199452 | 5.98348 | 35.9831 | 29.9997 | -0.085556 | -0.770019 | 8.23015 | 9.00017 | [11 empty] | 14.28055 | 0.198468 | 5.89204 | 35.5797 | 29.6876 | -0.0818758 | -0.736887 | 8.26317 | 9.00006 | [11 empty] | 14.28877 | 0.197428 | 5.92283 | 35.9228 | 30 | -0.0821036 | -0.738926 | 8.261 | 8.99992 | [11 empty] | 14.3477 | 0.194524 | 5.74667 | 35.2889 | 29.5423 | -0.0801433 | -0.721314 | 8.279 | 9.00031 | [11 empty] | 14.39739 | 0.197898 | 5.74391 | 34.7685 | 29.0246 | -0.0785468 | -0.70692 | 8.29307 | 8.99998 | [31 empty] | 14.33623 | 0.197925 | 5.93776 | 35.9378 | 30 | -0.0808726 | -0.727854 | 8.27215 | 9 | [11 empty] | 14.42835 | 0.196987 | 5.90961 | 35.9096 | 30 | -0.0767145 | -0.690436 | 8.30964 | 9.00007 | [11 empty] | 14.39184 | 0.197009 | 5.91027 | 35.9102 | 30 | -0.0783923 | -0.705542 | 8.2946 | 9.00014 | [11 empty] | 14.34193 | 0.200739 | 6.02218 | 36.0222 | 30 | -0.0862957 | -0.799209 | 8.46208 | 9.26129 | [11 empty] | 14.21506 | 0.19945 | 5.95392 | 35.8056 | 29.8517 | -0.078812 | -0.709314 | 8.29076 | 9.00007 | [11 empty] | 14.27676 | 0.193735 | 5.81205 | 35.8121 | 30 | -0.0762453 | -0.686208 | 8.3138 | 9 | [11 empty] | 14.4733 | 0.20116 | 6.03479 | 36.0348 | 30 | -0.0858615 | -0.772755 | 8.22727 | 9.00002 | [11 empty] | 14.51561 | 0.196225 | 5.88675 | 35.8868 | 30 | -0.0782772 | -0.704536 | 8.29599 | 9.00053 | [11 empty] | 14.45084 | 0.194775 | 5.84323 | 35.8432 | 30 | -0.0803549 | -0.723193 | 8.27679 | 8.99998 | [11 empty] | 14.59602 | 0.203819 | 6.11456 | 36.1145 | 30 | -0.0850138 | -0.765112 | 8.23474 | 8.99986 | [11 empty] | 14.57652 | 0.195857 | 5.8758 | 35.8763 | 30.0005 | -0.0761805 | -0.685625 | 8.31438 | 9.00001 | [11 empty] | 14.54187 | 0.19872 | 5.96159 | 35.9616 | 30 | -0.0835862 | -0.75228 | 8.24777 | 9.00005
[21 empty] | 14.58454 | 0.197694 | 5.93094 | 35.9316 | 30.0006 | -0.0820061 | -0.738074 | 8.26217 | 9.00024 | [11 empty] | 14.54025 | 0.192445 | 5.77322 | 35.7726 | 29.9994 | -0.0816884 | -0.735194 | 8.26479 | 8.99998 | [11 empty] | 14.40112 | 0.199805 | 5.99407 | 35.9937 | 29.9997 | -0.0856203 | -0.770597 | 8.22957 | 9.00017 | [11 empty] | 14.28356 | 0.198806 | 5.90208 | 35.5897 | 29.6876 | -0.0819019 | -0.737122 | 8.26294 | 9.00006 | [11 empty] | 14.29234 | 0.197776 | 5.93329 | 35.9333 | 30 | -0.0821225 | -0.739096 | 8.26083 | 8.99992 | [11 empty] | 14.35419 | 0.194752 | 5.7534 | 35.2957 | 29.5423 | -0.0802967 | -0.722696 | 8.27762 | 9.00031 | [11 empty] | 14.40144 | 0.198251 | 5.75415 | 34.7788 | 29.0246 | -0.078578 | -0.707201 | 8.29278 | 8.99998 | [31 empty] | 14.3399 | 0.198264 | 5.94793 | 35.9479 | 30 | -0.0814122 | -0.73271 | 8.26729 | 9 | [11 empty] | 14.43184 | 0.197342 | 5.92026 | 35.9203 | 30 | -0.076864 | -0.691782 | 8.30829 | 9.00007 | [11 empty] | 14.39551 | 0.197345 | 5.92035 | 35.9203 | 30 | -0.0784338 | -0.705915 | 8.29423 | 9.00014 | [11 empty] | 14.34726 | 0.201087 | 6.03261 | 36.0326 | 30 | -0.0864263 | -0.800419 | 8.46087 | 9.26129 | [11 empty] | 14.21969 | 0.199822 | 5.96504 | 35.8168 | 29.8517 | -0.0789865 | -0.710884 | 8.28919 | 9.00007 | [11 empty] | 14.2795 | 0.194074 | 5.82222 | 35.8222 | 30 | -0.0764389 | -0.68795 | 8.31205 | 9 | [11 empty] | 14.47541 | 0.201526 | 6.04579 | 36.0458 | 30 | -0.085906 | -0.773156 | 8.22687 | 9.00002 | [11 empty] | 14.51868 | 0.196501 | 5.89503 | 35.895 | 30 | -0.078461 | -0.706191 | 8.29434 | 9.00053 | [11 empty] | 14.45522 | 0.195127 | 5.85381 | 35.8538 | 30 | -0.0807567 | -0.726808 | 8.27317 | 8.99998 | [11 empty] | 14.60065 | 0.204197 | 6.12589 | 36.1259 | 30 | -0.0850131 | -0.765106 | 8.23475 | 8.99986 | [11 empty] | 14.57925 | 0.196212 | 5.88644 | 35.8869 | 30.0005 | -0.0762182 | -0.685964 | 8.31404 | 9.00001 | [11 empty] | 14.54422 | 0.199083 | 5.9725 | 35.9725 | 30 | -0.0836956 | -0.753265 | 8.24679 | 9.00005
[21 empty] | 14.58698 | 0.198051 | 5.94165 | 35.9423 | 30.0006 | -0.0825125 | -0.742632 | 8.25761 | 9.00024 | [11 empty] | 14.54343 | 0.192785 | 5.78343 | 35.7828 | 29.9994 | -0.0818498 | -0.736646 | 8.26333 | 8.99998 | [11 empty] | 14.4022 | 0.20015 | 6.00442 | 36.0041 | 29.9997 | -0.0856702 | -0.771047 | 8.22913 | 9.00017 | [11 empty] | 14.28735 | 0.199142 | 5.91204 | 35.5997 | 29.6876 | -0.0819406 | -0.73747 | 8.26259 | 9.00006 | [11 empty] | 14.2946 | 0.198119 | 5.94357 | 35.9436 | 30 | -0.0821528 | -0.739369 | 8.26055 | 8.99992 | [11 empty] | 14.3603 | 0.194987 | 5.76037 | 35.3026 | 29.5423 | -0.0804624 | -0.724187 | 8.27612 | 9.00031 | [11 empty] | 14.40369 | 0.198612 | 5.76465 | 34.7893 | 29.0246 | -0.0786062 | -0.707455 | 8.29253 | 8.99998 | [31 empty] | 14.34361 | 0.198639 | 5.95916 | 35.9592 | 30 | -0.0818694 | -0.736825 | 8.26318 | 9 | [11 empty] | 14.43473 | 0.197693 | 5.93078 | 35.9308 | 30 | -0.0770883 | -0.6938 | 8.30627 | 9.00007 | [11 empty] | 14.40202 | 0.197699 | 5.93097 | 35.9309 | 30 | -0.0784505 | -0.706066 | 8.29408 | 9.00014 | [11 empty] | 14.35212 | 0.201433 | 6.04298 | 36.043 | 30 | -0.0865435 | -0.801504 | 8.45978 | 9.26129 | [11 empty] | 14.22334 | 0.200169 | 5.97539 | 35.8271 | 29.8517 | -0.0792331 | -0.713104 | 8.28697 | 9.00007 | [11 empty] | 14.28353 | 0.194411 | 5.83232 | 35.8323 | 30 | -0.0766676 | -0.690009 | 8.30999 | 9 | [11 empty] | 14.47756 | 0.201878 | 6.05633 | 36.0564 | 30 | -0.0859771 | -0.773796 | 8.22622 | 9.00002 | [11 empty] | 14.52202 | 0.19679 | 5.90372 | 35.9037 | 30 | -0.0787062 | -0.708398 | 8.29213 | 9.00053 | [11 empty] | 14.45945 | 0.195476 | 5.86427 | 35.8642 | 30 | -0.0811777 | -0.730598 | 8.26938 | 8.99998 | [11 empty] | 14.60381 | 0.20455 | 6.13649 | 36.1365 | 30 | -0.0850528 | -0.765463 | 8.23439 | 8.99986 | [11 empty] | 14.58126 | 0.196557 | 5.89681 | 35.8973 | 30.0005 | -0.0762539 | -0.686286 | 8.31372 | 9.00001 | [11 empty] | 14.54644 | 0.199433 | 5.98298 | 35.983 | 30 | -0.0837871 | -0.754089 | 8.24597 | 9.00005
[21 empty] | 14.59016 | 0.198394 | 5.95195 | 35.9526 | 30.0006 | -0.0830248 | -0.747243 | 8.253 | 9.00024 | [11 empty] | 14.54766 | 0.193123 | 5.79356 | 35.793 | 29.9994 | -0.0819893 | -0.737902 | 8.26208 | 8.99998 | [11 empty] | 14.40396 | 0.200475 | 6.0142 | 36.0139 | 29.9997 | -0.0857366 | -0.771644 | 8.22853 | 9.00017 | [11 empty] | 14.29237 | 0.199484 | 5.9222 | 35.6098 | 29.6876 | -0.0819707 | -0.737741 | 8.26232 | 9.00006 | [11 empty] | 14.29756 | 0.19847 | 5.95409 | 35.9541 | 30 | -0.0821795 | -0.739609 | 8.26031 | 8.99992 | [11 empty] | 14.3658 | 0.195232 | 5.76758 | 35.3098 | 29.5423 | -0.0806211 | -0.725615 | 8.2747 | 9.00031 | [11 empty] | 14.40628 | 0.198968 | 5.77497 | 34.7996 | 29.0246 | -0.0786403 | -0.707761 | 8.29222 | 8.99998 | [31 empty] | 14.34663 | 0.198981 | 5.96942 | 35.9694 | 30 | -0.082341 | -0.741069 | 8.25893 | 9 | [11 empty] | 14.43788 | 0.198049 | 5.94149 | 35.9415 | 30 | -0.0773864 | -0.696483 | 8.30359 | 9.00007 | [11 empty] | 14.40575 | 0.198053 | 5.9416 | 35.9416 | 30 | -0.078493 | -0.706448 | 8.29369 | 9.00014 | [11 empty] | 14.35573 | 0.201785 | 6.05354 | 36.0535 | 30 | -0.0866322 | -0.802325 | 8.45896 | 9.26129 | [11 empty] | 14.226 | 0.200517 | 5.98578 | 35.8375 | 29.8517 | -0.0795788 | -0.716215 | 8.28386 | 9.00007 | [11 empty] | 14.2873 | 0.194749 | 5.84248 | 35.8425 | 30 | -0.076955 | -0.692596 | 8.30741 | 9 | [11 empty] | 14.48056 | 0.202233 | 6.067 | 36.067 | 30 | -0.0860401 | -0.774362 | 8.22566 | 9.00002 | [11 empty] | 14.52643 | 0.197093 | 5.91279 | 35.9128 | 30 | -0.0789647 | -0.710725 | 8.28981 | 9.00053 | [11 empty] | 14.46242 | 0.195826 | 5.87476 | 35.8747 | 30 | -0.0816401 | -0.734759 | 8.26522 | 8.99998 | [11 empty] | 14.60557 | 0.204905 | 6.14716 | 36.1471 | 30 | -0.0850819 | -0.765725 | 8.23413 | 8.99986 | [11 empty] | 14.5853 | 0.196911 | 5.90742 | 35.9079 | 30.0005 | -0.0762834 | -0.686551 | 8.31346 | 9.00001 | [11 empty] | 14.54839 | 0.199792 | 5.99374 | 35.9937 | 30 | -0.0838769 | -0.754897 | 8.24516 | 9.00005
[21 empty] | 14.59428 | 0.198754 | 5.96276 | 35.9634 | 30.0006 | -0.0834897 | -0.751428 | 8.24881 | 9.00024 | [11 empty] | 14.55266 | 0.193473 | 5.80407 | 35.8035 | 29.9994 | -0.0821239 | -0.739114 | 8.26087 | 8.99998 | [11 empty] | 14.40684 | 0.200795 | 6.0238 | 36.0235 | 29.9997 | -0.0857765 | -0.772003 | 8.22817 | 9.00017 | [11 empty] | 14.29593 | 0.199823 | 5.93227 | 35.6199 | 29.6876 | -0.0819755 | -0.737784 | 8.26227 | 9.00006 | [11 empty] | 14.30177 | 0.198815 | 5.96445 | 35.9644 | 30 | -0.0822029 | -0.73982 | 8.2601 | 8.99992 | [11 empty] | 14.37127 | 0.195464 | 5.77444 | 35.3167 | 29.5423 | -0.0808202 | -0.727407 | 8.2729 | 9.00031 | [11 empty] | 14.40864 | 0.199329 | 5.78544 | 34.8101 | 29.0246 | -0.0786642 | -0.707977 | 8.29201 | 8.99998 | [31 empty] | 14.34956 | 0.199341 | 5.98022 | 35.9802 | 30 | -0.0827992 | -0.745193 | 8.25481 | 9 | [11 empty] | 14.44194 | 0.1984 | 5.952 | 35.952 | 30 | -0.0777564 | -0.699813 | 8.30026 | 9.00007 | [11 empty] | 14.40798 | 0.198406 | 5.95217 | 35.9521 | 30 | -0.0785555 | -0.707011 | 8.29313 | 9.00014 | [11 empty] | 14.36003 | 0.202138 | 6.06413 | 36.0641 | 30 | -0.0867291 | -0.803223 | 8.45806 | 9.26129 | [11 empty] | 14.22942 | 0.200877 | 5.99651 | 35.8482 | 29.8517 | -0.0799761 | -0.71979 | 8.28028 | 9.00007 | [11 empty] | 14.29085 | 0.195099 | 5.85298 | 35.853 | 30 | -0.0772949 | -0.695655 | 8.30435 | 9 | [11 empty] | 14.4835 | 0.202585 | 6.07756 | 36.0776 | 30 | -0.0861066 | -0.774961 | 8.22506 | 9.00002 | [11 empty] | 14.52935 | 0.197395 | 5.92186 | 35.9219 | 30 | -0.079306 | -0.713796 | 8.28673 | 9.00053 | [11 empty] | 14.46523 | 0.196162 | 5.88486 | 35.8848 | 30 | -0.0821261 | -0.739133 | 8.26085 | 8.99998 | [11 empty] | 14.60767 | 0.205262 | 6.15785 | 36.1578 | 30 | -0.0851095 | -0.765974 | 8.23388 | 8.99986 | [11 empty] | 14.58971 | 0.197265 | 5.91805 | 35.9185 | 30.0005 | -0.0763305 | -0.686975 | 8.31303 | 9.00001 | [11 empty] | 14.5500625 | 0.200143 | 6.0043 | 36.0043 | 30 | -0.0839779 | -0.755806 | 8.24425 | 9.00005
[21 empty] | 14.59947 | 0.199112 | 5.9735 | 35.9741 | 30.0006 | -0.0839251 | -0.755346 | 8.24489 | 9.00024 | [11 empty] | 14.55726 | 0.193815 | 5.81432 | 35.8137 | 29.9994 | -0.0822412 | -0.740169 | 8.25981 | 8.99998 | [11 empty] | 14.40964 | 0.201112 | 6.0333 | 36.033 | 29.9997 | -0.0858178 | -0.772375 | 8.2278 | 9.00017 | [11 empty] | 14.298125 | 0.200167 | 5.94249 | 35.6301 | 29.6876 | -0.0820056 | -0.738055 | 8.262 | 9.00006 | [11 empty] | 14.30651 | 0.199165 | 5.97494 | 35.9749 | 30 | -0.0822387 | -0.740142 | 8.25978 | 8.99992 | [11 empty] | 14.37793 | 0.195723 | 5.7821 | 35.3244 | 29.5423 | -0.0810245 | -0.729246 | 8.27106 | 9.00031 | [11 empty] | 14.41054 | 0.19969 | 5.79594 | 34.8206 | 29.0246 | -0.0786955 | -0.708258 | 8.29173 | 8.99998 | [31 empty] | 14.35321 | 0.199686 | 5.99057 | 35.9906 | 30 | -0.0832469 | -0.749223 | 8.25078 | 9 | [11 empty] | 14.44608 | 0.198756 | 5.96267 | 35.9627 | 30 | -0.0782047 | -0.703847 | 8.29622 | 9.00007 | [11 empty] | 14.41036 | 0.198754 | 5.96262 | 35.9626 | 30 | -0.078558 | -0.707033 | 8.29311 | 9.00014 | [11 empty] | 14.36494 | 0.202484 | 6.07452 | 36.0745 | 30 | -0.086814 | -0.80401 | 8.45728 | 9.26129 | [11 empty] | 14.23325 | 0.201236 | 6.00723 | 35.859 | 29.8517 | -0.0804405 | -0.72397 | 8.2761 | 9.00007 | [11 empty] | 14.29437 | 0.195445 | 5.86336 | 35.8634 | 30 | -0.0776698 | -0.699029 | 8.30097 | 9 | [11 empty] | 14.48648 | 0.202944 | 6.08832 | 36.0883 | 30 | -0.0861714 | -0.775544 | 8.22448 | 9.00002 | [11 empty] | 14.53156 | 0.197716 | 5.93148 | 35.9315 | 30 | -0.0796691 | -0.717065 | 8.28347 | 9.00053 | [11 empty] | 14.46826 | 0.196539 | 5.89615 | 35.8961 | 30 | -0.0825292 | -0.742761 | 8.25722 | 8.99998 | [11 empty] | 14.60918 | 0.2056 | 6.168 | 36.168 | 30 | -0.0851412 | -0.766259 | 8.2336 | 8.99986 | [11 empty] | 14.59263 | 0.197614 | 5.92851 | 35.929 | 30.0005 | -0.0763819 | -0.687438 | 8.31257 | 9.00001 | [11 empty] | 14.55289 | 0.200487 | 6.01461 | 36.0146 | 30 | -0.0840502 | -0.756456 | 8.2436 | 9.00005
[21 empty] | 14.60434 | 0.199477 | 5.98445 | 35.9851 | 30.0006 | -0.0843296 | -0.758987 | 8.24125 | 9.00024 | [11 empty] | 14.56173 | 0.19417 | 5.82498 | 35.8244 | 29.9994 | -0.082355 | -0.741194 | 8.25879 | 8.99998 | [11 empty] | 14.41308 | 0.201412 | 6.0423 | 36.042 | 29.9997 | -0.0858752 | -0.772891 | 8.22728 | 9.00017 | [11 empty] | 14.30061 | 0.200508 | 5.95262 | 35.6402 | 29.6876 | -0.0820382 | -0.738348 | 8.26171 | 9.00006 | [11 empty] | 14.30915 | 0.199525 | 5.98574 | 35.9857 | 30 | -0.0822646 | -0.740375 | 8.25955 | 8.99992 | [11 empty] | 14.38382 | 0.195998 | 5.79023 | 35.3325 | 29.5423 | -0.0812516 | -0.73129 | 8.26902 | 9.00031 | [11 empty] | 14.41386 | 0.200035 | 5.80595 | 34.8306 | 29.0246 | -0.0787137 | -0.708422 | 8.29156 | 8.99998 | [31 empty] | 14.3569 | 0.200043 | 6.00128 | 36.0013 | 30 | -0.0836838 | -0.753154 | 8.24685 | 9 | [11 empty] | 14.44962 | 0.199113 | 5.9734 | 35.9734 | 30 | -0.0787121 | -0.708415 | 8.29166 | 9.00007 | [11 empty] | 14.41553 | 0.199122 | 5.97364 | 35.9736 | 30 | -0.0785896 | -0.707317 | 8.29283 | 9.00014 | [11 empty] | 14.37046 | 0.202834 | 6.08502 | 36.085 | 30 | -0.0869046 | -0.804849 | 8.45644 | 9.26129 | [11 empty] | 14.23745 | 0.201598 | 6.01806 | 35.8698 | 29.8517 | -0.0809179 | -0.728267 | 8.27181 | 9.00007 | [11 empty] | 14.29728125 | 0.195791 | 5.87372 | 35.8737 | 30 | -0.0780772 | -0.702695 | 8.29731 | 9 | [11 empty] | 14.48945 | 0.203302 | 6.09905 | 36.0991 | 30 | -0.0862211 | -0.775992 | 8.22403 | 9.00002 | [11 empty] | 14.5334 | 0.198035 | 5.94104 | 35.9411 | 30 | -0.080081 | -0.720771 | 8.27976 | 9.00053 | [11 empty] | 14.47102 | 0.196881 | 5.90643 | 35.9064 | 30 | -0.0830043 | -0.747037 | 8.25294 | 8.99998 | [11 empty] | 14.610875 | 0.205949 | 6.17847 | 36.1785 | 30 | -0.08518 | -0.766608 | 8.23325 | 8.99986 | [11 empty] | 14.59503 | 0.197962 | 5.93895 | 35.9394 | 30.0005 | -0.0764402 | -0.687962 | 8.31205 | 9.00001 | [11 empty] | 14.55689 | 0.200835 | 6.02506 | 36.0251 | 30 | -0.0841567 | -0.757415 | 8.24264 | 9.00005
[21 empty] | 14.60679 | 0.199835 | 5.99517 | 35.9958 | 30.0006 | -0.0846699 | -0.762049 | 8.23819 | 9.00024 | [11 empty] | 14.56426 | 0.194524 | 5.83561 | 35.835 | 29.9994 | -0.0824503 | -0.742051 | 8.25793 | 8.99998 | [11 empty] | 14.41692 | 0.201698 | 6.05088 | 36.0505 | 29.9997 | -0.0859192 | -0.773288 | 8.22688 | 9.00017 | [11 empty] | 14.30489 | 0.200845 | 5.96262 | 35.6502 | 29.6876 | -0.082063 | -0.738572 | 8.26149 | 9.00006 | [11 empty] | 14.31152 | 0.199873 | 5.99619 | 35.9962 | 30 | -0.0822887 | -0.740592 | 8.25933 | 8.99992 | [11 empty] | 14.38739 | 0.196279 | 5.79852 | 35.3408 | 29.5423 | -0.0814717 | -0.733271 | 8.26704 | 9.00031 | [11 empty] | 14.41795 | 0.200381 | 5.816 | 34.8406 | 29.0246 | -0.0787647 | -0.708881 | 8.2911 | 8.99998 | [31 empty] | 14.36013 | 0.200399 | 6.01198 | 36.012 | 30 | -0.0840831 | -0.756748 | 8.24326 | 9 | [11 empty] | 14.45227 | 0.199474 | 5.98423 | 35.9842 | 30 | -0.0792586 | -0.713333 | 8.28674 | 9.00007 | [11 empty] | 14.4192 | 0.199475 | 5.98425 | 35.9842 | 30 | -0.0786106 | -0.707507 | 8.29264 | 9.00014 | [11 empty] | 14.37568 | 0.203198 | 6.09595 | 36.096 | 30 | -0.0869947 | -0.805683 | 8.4556 | 9.26129 | [11 empty] | 14.24095 | 0.201954 | 6.02868 | 35.8804 | 29.8517 | -0.0814939 | -0.733451 | 8.26662 | 9.00007 | [11 empty] | 14.29975 | 0.196138 | 5.88414 | 35.8842 | 30 | -0.0785054 | -0.706548 | 8.29346 | 9 | [11 empty] | 14.49202 | 0.203655 | 6.10966 | 36.1097 | 30 | -0.0862732 | -0.77646 | 8.22356 | 9.00002 | [11 empty] | 14.53484 | 0.198355 | 5.95064 | 35.9506 | 30 | -0.0804961 | -0.724507 | 8.27602 | 9.00053 | [11 empty] | 14.47271 | 0.19724 | 5.91718 | 35.9171 | 30 | -0.0834429 | -0.750984 | 8.24899 | 8.99998 | [11 empty] | 14.61375 | 0.206306 | 6.18918 | 36.1892 | 30 | -0.0851844 | -0.766647 | 8.23321 | 8.99986 | [11 empty] | 14.59749 | 0.198317 | 5.94962 | 35.9501 | 30.0005 | -0.0764953 | -0.688458 | 8.31155 | 9.00001 | [11 empty] | 14.56017 | 0.201185 | 6.03554 | 36.0355 | 30 | -0.0842519 | -0.758272 | 8.24178 | 9.00005
[21 empty] | 14.60907 | 0.200197 | 6.00605 | 36.0067 | 30.0006 | -0.0849651 | -0.764706 | 8.23553 | 9.00024 | [11 empty] | 14.56656 | 0.194877 | 5.84619 | 35.8456 | 29.9994 | -0.0825418 | -0.742874 | 8.2571 | 8.99998 | [11 empty] | 14.42032 | 0.201979 | 6.0593 | 36.059 | 29.9997 | -0.0859768 | -0.773806 | 8.22637 | 9.00017 | [11 empty] | 14.30894 | 0.201186 | 5.97274 | 35.6604 | 29.6876 | -0.0820961 | -0.738869 | 8.26119 | 9.00006 | [11 empty] | 14.31366 | 0.200231 | 6.00694 | 36.0069 | 30 | -0.0823232 | -0.740902 | 8.25902 | 8.99992 | [11 empty] | 14.39004 | 0.196573 | 5.80722 | 35.3495 | 29.5423 | -0.0817161 | -0.73547 | 8.26484 | 9.00031 | [11 empty] | 14.42234 | 0.20075 | 5.82669 | 34.8513 | 29.0246 | -0.0787915 | -0.709122 | 8.29086 | 8.99998 | [31 empty] | 14.36304 | 0.200753 | 6.02259 | 36.0226 | 30 | -0.084448 | -0.760032 | 8.23997 | 9 | [11 empty] | 14.45503125 | 0.19984 | 5.99521 | 35.9952 | 30 | -0.0798279 | -0.718457 | 8.28161 | 9.00007 | [11 empty] | 14.4227 | 0.199845 | 5.99534 | 35.9953 | 30 | -0.0786181 | -0.707574 | 8.29257 | 9.00014 | [11 empty] | 14.38 | 0.203545 | 6.10636 | 36.1064 | 30 | -0.0870774 | -0.806448 | 8.45484 | 9.26129 | [11 empty] | 14.24437 | 0.202323 | 6.03971 | 35.8914 | 29.8517 | -0.0820717 | -0.738651 | 8.26142 | 9.00007 | [11 empty] | 14.30255 | 0.196491 | 5.89474 | 35.8948 | 30 | -0.0789624 | -0.710662 | 8.28934 | 9 | [11 empty] | 14.49554 | 0.204013 | 6.1204 | 36.1204 | 30 | -0.0863369 | -0.777034 | 8.22299 | 9.00002 | [11 empty] | 14.53682 | 0.198674 | 5.96021 | 35.9602 | 30 | -0.0809718 | -0.728789 | 8.27174 | 9.00053 | [11 empty] | 14.47496 | 0.197585 | 5.92756 | 35.9275 | 30 | -0.0838849 | -0.754962 | 8.24502 | 8.99998 | [11 empty] | 14.61614 | 0.20663 | 6.19891 | 36.1989 | 30 | -0.085228 | -0.76704 | 8.23282 | 8.99986 | [11 empty] | 14.60035 | 0.198675 | 5.96035 | 35.9608 | 30.0005 | -0.0765752 | -0.689178 | 8.31083 | 9.00001 | [11 empty] | 14.5638 | 0.201538 | 6.04614 | 36.0461 | 30 | -0.0843159 | -0.758848 | 8.24121 | 9.00005
[21 empty] | 14.61172 | 0.200565 | 6.01707 | 36.0177 | 30.0006 | -0.0852042 | -0.766858 | 8.23338 | 9.00024 | [11 empty] | 14.56968 | 0.195231 | 5.8568 | 35.8562 | 29.9994 | -0.0826308 | -0.743675 | 8.2563 | 8.99998 | [11 empty] | 14.42505 | 0.202249 | 6.0674 | 36.0671 | 29.9997 | -0.0860189 | -0.774184 | 8.22599 | 9.00017 | [11 empty] | 14.31203 | 0.201535 | 5.98311 | 35.6707 | 29.6876 | -0.0821317 | -0.73919 | 8.26087 | 9.00006 | [11 empty] | 14.31661 | 0.200583 | 6.0175 | 36.0175 | 30 | -0.0823595 | -0.741229 | 8.25869 | 8.99992 | [11 empty] | 14.39096875 | 0.196872 | 5.81605 | 35.3583 | 29.5423 | -0.0819864 | -0.737903 | 8.26241 | 9.00031 | [11 empty] | 14.42637 | 0.201106 | 5.83704 | 34.8617 | 29.0246 | -0.0788206 | -0.709384 | 8.2906 | 8.99998 | [31 empty] | 14.36548 | 0.201111 | 6.03332 | 36.0333 | 30 | -0.0847749 | -0.762975 | 8.23703 | 9 | [11 empty] | 14.45878 | 0.200199 | 6.00597 | 36.006 | 30 | -0.0804123 | -0.723716 | 8.27635 | 9.00007 | [11 empty] | 14.42416 | 0.200191 | 6.00572 | 36.0057 | 30 | -0.0786856 | -0.708181 | 8.29196 | 9.00014 | [11 empty] | 14.38362 | 0.203902 | 6.11706 | 36.1171 | 30 | -0.0871477 | -0.8071 | 8.45419 | 9.26129 | [11 empty] | 14.24723 | 0.202694 | 6.05078 | 35.9025 | 29.8517 | -0.082675 | -0.744081 | 8.25599 | 9.00007 | [11 empty] | 14.30541 | 0.196855 | 5.90565 | 35.9057 | 30 | -0.07944 | -0.71496 | 8.28504 | 9 | [11 empty] | 14.49902 | 0.204374 | 6.13123 | 36.1313 | 30 | -0.0863759 | -0.777385 | 8.22264 | 9.00002 | [11 empty] | 14.53834 | 0.198995 | 5.96984 | 35.9698 | 30 | -0.0814406 | -0.733008 | 8.26752 | 9.00053 | [11 empty] | 14.4784 | 0.197934 | 5.93801 | 35.938 | 30 | -0.0843155 | -0.758838 | 8.24114 | 8.99998 | [11 empty] | 14.61872 | 0.206966 | 6.20899 | 36.209 | 30 | -0.0853065 | -0.767747 | 8.23211 | 8.99986 | [11 empty] | 14.60436 | 0.199039 | 5.97125 | 35.9717 | 30.0005 | -0.0766652 | -0.689987 | 8.31002 | 9.00001 | [11 empty] | 14.56637 | 0.2019 | 6.05701 | 36.057 | 30 | -0.084409 | -0.759686 | 8.24037 | 9.00005
[21 empty] | 14.61503125 | 0.200921 | 6.02776 | 36.0284 | 30.0006 | -0.0854055 | -0.76867 | 8.23157 | 9.00024 | [11 empty] | 14.57275 | 0.195594 | 5.86771 | 35.8671 | 29.9994 | -0.0826858 | -0.74417 | 8.25581 | 8.99998 | [11 empty] | 14.43021 | 0.202518 | 6.07548 | 36.0751 | 29.9997 | -0.0860658 | -0.774607 | 8.22556 | 9.00017 | [11 empty] | 14.31551 | 0.201886 | 5.99351 | 35.6811 | 29.6876 | -0.0821655 | -0.739495 | 8.26056 | 9.00006 | [11 empty] | 14.32004 | 0.200929 | 6.02788 | 36.0279 | 30 | -0.0823826 | -0.741437 | 8.25848 | 8.99992 | [11 empty] | 14.39148 | 0.197185 | 5.82529 | 35.3675 | 29.5423 | -0.0822516 | -0.74029 | 8.26002 | 9.00031 | [11 empty] | 14.42912 | 0.20147 | 5.84759 | 34.8722 | 29.0246 | -0.0788559 | -0.709702 | 8.29028 | 8.99998 | [31 empty] | 14.3693 | 0.201472 | 6.04416 | 36.0442 | 30 | -0.0850766 | -0.76569 | 8.23431 | 9 | [11 empty] | 14.46191 | 0.200557 | 6.01671 | 36.0167 | 30 | -0.0810287 | -0.729264 | 8.27081 | 9.00007 | [11 empty] | 14.42692 | 0.200551 | 6.01652 | 36.0165 | 30 | -0.0787336 | -0.708613 | 8.29153 | 9.00014 | [11 empty] | 14.38731 | 0.204255 | 6.12767 | 36.1277 | 30 | -0.0872243 | -0.807809 | 8.45348 | 9.26129 | [11 empty] | 14.24986 | 0.203052 | 6.06145 | 35.9132 | 29.8517 | -0.0832682 | -0.74942 | 8.25065 | 9.00007 | [11 empty] | 14.30803 | 0.197209 | 5.91628 | 35.9163 | 30 | -0.0799323 | -0.719391 | 8.28061 | 9 | [11 empty] | 14.50119 | 0.204739 | 6.14218 | 36.1422 | 30 | -0.086426 | -0.777836 | 8.22219 | 9.00002 | [11 empty] | 14.53974 | 0.199322 | 5.97966 | 35.9797 | 30 | -0.0819454 | -0.737552 | 8.26298 | 9.00053 | [11 empty] | 14.48288 | 0.198286 | 5.94858 | 35.9485 | 30 | -0.0847409 | -0.762666 | 8.23731 | 8.99998 | [11 empty] | 14.6218 | 0.207305 | 6.21914 | 36.2191 | 30 | -0.0852826 | -0.767531 | 8.23232 | 8.99986 | [11 empty] | 14.60808 | 0.199389 | 5.98177 | 35.9822 | 30.0005 | -0.0768019 | -0.691217 | 8.30879 | 9.00001 | [11 empty] | 14.56848 | 0.20226 | 6.06781 | 36.0678 | 30 | -0.0844733 | -0.760264 | 8.23979 | 9.00005
[21 empty] | 14.61843 | 0.201276 | 6.03841 | 36.039 | 30.0006 | -0.085572 | -0.770168 | 8.23007 | 9.00024 | [11 empty] | 14.57596 | 0.195926 | 5.87767 | 35.8771 | 29.9994 | -0.0827798 | -0.745017 | 8.25496 | 8.99998 | [11 empty] | 14.43462 | 0.202774 | 6.08315 | 36.0828 | 29.9997 | -0.086111 | -0.775014 | 8.22516 | 9.00017 | [11 empty] | 14.31897 | 0.202239 | 6.004 | 35.6916 | 29.6876 | -0.0821774 | -0.739601 | 8.26046 | 9.00006 | [11 empty] | 14.32288 | 0.201271 | 6.03813 | 36.0381 | 30 | -0.0824182 | -0.741757 | 8.25816 | 8.99992 | [11 empty] | 14.39191 | 0.197505 | 5.83473 | 35.377 | 29.5423 | -0.0825111 | -0.742625 | 8.25769 | 9.00031 | [11 empty] | 14.43139 | 0.201831 | 5.85808 | 34.8827 | 29.0246 | -0.0789055 | -0.710148 | 8.28984 | 8.99998 | [31 empty] | 14.37313 | 0.201836 | 6.05507 | 36.0551 | 30 | -0.08533 | -0.767971 | 8.23203 | 9 | [11 empty] | 14.46438 | 0.200926 | 6.02779 | 36.0278 | 30 | -0.081627 | -0.734648 | 8.26542 | 9.00007 | [11 empty] | 14.4297 | 0.2009 | 6.027 | 36.027 | 30 | -0.078775 | -0.708987 | 8.29116 | 9.00014 | [11 empty] | 14.39038 | 0.204597 | 6.1379 | 36.1379 | 30 | -0.0872959 | -0.808473 | 8.45281 | 9.26129 | [11 empty] | 14.25197 | 0.203417 | 6.07235 | 35.9241 | 29.8517 | -0.0838545 | -0.754697 | 8.24538 | 9.00007 | [11 empty] | 14.3113 | 0.197563 | 5.92689 | 35.9269 | 30 | -0.080422 | -0.723799 | 8.27621 | 9 | [11 empty] | 14.50276 | 0.205108 | 6.15323 | 36.1533 | 30 | -0.0864723 | -0.778253 | 8.22177 | 9.00002 | [11 empty] | 14.54307 | 0.199647 | 5.9894 | 35.9894 | 30 | -0.0824361 | -0.741969 | 8.25856 | 9.00053 | [11 empty] | 14.48774 | 0.198648 | 5.95943 | 35.9594 | 30 | -0.0851336 | -0.7662 | 8.23378 | 8.99998 | [11 empty] | 14.62424 | 0.207629 | 6.22888 | 36.2289 | 30 | -0.085335 | -0.768003 | 8.23185 | 8.99986 | [11 empty] | 14.61097 | 0.199754 | 5.99271 | 35.9932 | 30.0005 | -0.0769627 | -0.692665 | 8.30734 | 9.00001 | [11 empty] | 14.56947 | 0.202616 | 6.07847 | 36.0785 | 30 | -0.0845598 | -0.761043 | 8.23901 | 9.00005
[21 empty] | 14.62215 | 0.201634 | 6.04915 | 36.0498 | 30.0006 | -0.0857253 | -0.771549 | 8.22869 | 9.00024 | [11 empty] | 14.57928 | 0.196271 | 5.88801 | 35.8874 | 29.9994 | -0.0828455 | -0.745608 | 8.25437 | 8.99998 | [11 empty] | 14.43954 | 0.203028 | 6.09078 | 36.0904 | 29.9997 | -0.0861459 | -0.775328 | 8.22484 | 9.00017 | [11 empty] | 14.3224 | 0.202593 | 6.01452 | 35.7021 | 29.6876 | -0.0822119 | -0.739911 | 8.26015 | 9.00006 | [11 empty] | 14.32709 | 0.201628 | 6.04885 | 36.0488 | 30 | -0.0824387 | -0.741942 | 8.25798 | 8.99992 | [11 empty] | 14.39248 | 0.197816 | 5.84394 | 35.3862 | 29.5423 | -0.0827569 | -0.744838 | 8.25547 | 9.00031 | [11 empty] | 14.43394 | 0.202189 | 5.86847 | 34.8931 | 29.0246 | -0.0789504 | -0.710553 | 8.28943 | 8.99998 | [31 empty] | 14.37605 | 0.202207 | 6.06622 | 36.0662 | 30 | -0.0855482 | -0.769934 | 8.23007 | 9 | [11 empty] | 14.46678 | 0.201286 | 6.03858 | 36.0386 | 30 | -0.0822212 | -0.739996 | 8.26007 | 9.00007 | [11 empty] | 14.43253 | 0.201251 | 6.03752 | 36.0375 | 30 | -0.0788304 | -0.709485 | 8.29066 | 9.00014 | [11 empty] | 14.3933125 | 0.204955 | 6.14866 | 36.1487 | 30 | -0.0873602 | -0.809068 | 8.45222 | 9.26129 | [11 empty] | 14.25438 | 0.203777 | 6.08311 | 35.9348 | 29.8517 | -0.0844592 | -0.760139 | 8.23993 | 9.00007 | [11 empty] | 14.31544 | 0.197925 | 5.93776 | 35.9378 | 30 | -0.0808726 | -0.727854 | 8.27215 | 9 | [11 empty] | 14.5037 | 0.205467 | 6.16403 | 36.164 | 30 | -0.0865187 | -0.77867 | 8.22135 | 9.00002 | [11 empty] | 14.54655 | 0.199965 | 5.99895 | 35.999 | 30 | -0.0829481 | -0.746577 | 8.25395 | 9.00053 | [11 empty] | 14.49108 | 0.199003 | 5.97007 | 35.97 | 30 | -0.085508 | -0.76957 | 8.23041 | 8.99998 | [11 empty] | 14.62717 | 0.207968 | 6.23904 | 36.239 | 30 | -0.0853432 | -0.768076 | 8.23178 | 8.99986 | [11 empty] | 14.61329 | 0.200111 | 6.00341 | 36.0039 | 30.0005 | -0.0772015 | -0.694814 | 8.30519 | 9.00001 | [11 empty] | 14.57069 | 0.202971 | 6.08912 | 36.0891 | 30 | -0.0846214 | -0.761597 | 8.23846 | 9.00005
[21 empty] | 14.62575 | 0.201988 | 6.05976 | 36.0604 | 30.0006 | -0.0858461 | -0.772635 | 8.2276 | 9.00024 | [11 empty] | 14.58268 | 0.196619 | 5.89845 | 35.8978 | 29.9994 | -0.0829163 | -0.746245 | 8.25373 | 8.99998 | [11 empty] | 14.44404 | 0.203283 | 6.09841 | 36.0981 | 29.9997 | -0.086204 | -0.775851 | 8.22432 | 9.00017 | [11 empty] | 14.32571 | 0.20295 | 6.02511 | 35.7127 | 29.6876 | -0.0822531 | -0.740283 | 8.25977 | 9.00006 | [11 empty] | 14.33105 | 0.201982 | 6.05946 | 36.0595 | 30 | -0.0824657 | -0.742185 | 8.25774 | 8.99992 | [11 empty] | 14.39423 | 0.198143 | 5.85358 | 35.3958 | 29.5423 | -0.0829873 | -0.746911 | 8.2534 | 9.00031 | [11 empty] | 14.43772 | 0.202551 | 5.87898 | 34.9036 | 29.0246 | -0.0790032 | -0.711027 | 8.28896 | 8.99998 | [31 empty] | 14.37884 | 0.20256 | 6.07679 | 36.0768 | 30 | -0.0857594 | -0.771835 | 8.22817 | 9 | [11 empty] | 14.46877 | 0.201636 | 6.04909 | 36.0491 | 30 | -0.0827943 | -0.745154 | 8.25492 | 9.00007 | [11 empty] | 14.43685 | 0.201602 | 6.04805 | 36.048 | 30 | -0.0788896 | -0.710018 | 8.29012 | 9.00014 | [11 empty] | 14.39589 | 0.205307 | 6.1592 | 36.1592 | 30 | -0.0874297 | -0.809712 | 8.45157 | 9.26129 | [11 empty] | 14.25786 | 0.204141 | 6.09396 | 35.9457 | 29.8517 | -0.0850178 | -0.765167 | 8.23491 | 9.00007 | [11 empty] | 14.32032 | 0.198264 | 5.94793 | 35.9479 | 30 | -0.0814122 | -0.73271 | 8.26729 | 9 | [11 empty] | 14.50672 | 0.205823 | 6.17469 | 36.1747 | 30 | -0.08657 | -0.779132 | 8.22089 | 9.00002 | [11 empty] | 14.55 | 0.200316 | 6.00949 | 36.0095 | 30 | -0.083458 | -0.751166 | 8.24936 | 9.00053 | [11 empty] | 14.49438 | 0.199343 | 5.98027 | 35.9802 | 30 | -0.0858794 | -0.772913 | 8.22707 | 8.99998 | [11 empty] | 14.62877 | 0.20829 | 6.2487 | 36.2487 | 30 | -0.0853931 | -0.768526 | 8.23133 | 8.99986 | [11 empty] | 14.616 | 0.200474 | 6.01433 | 36.0148 | 30.0005 | -0.0774717 | -0.697246 | 8.30276 | 9.00001 | [11 empty] | 14.57172 | 0.203337 | 6.1001 | 36.1001 | 30 | -0.0847059 | -0.762358 | 8.2377 | 9.00005
[21 empty] | 14.62943 | 0.202347 | 6.07053 | 36.0712 | 30.0006 | -0.0859641 | -0.773697 | 8.22654 | 9.00024 | [11 empty] | 14.58611 | 0.196968 | 5.90893 | 35.9083 | 29.9994 | -0.0829769 | -0.746791 | 8.25319 | 8.99998 | [11 empty] | 14.44736 | 0.203533 | 6.10593 | 36.1056 | 29.9997 | -0.0862528 | -0.77629 | 8.22388 | 9.00017 | [11 empty] | 14.32826 | 0.203303 | 6.0356 | 35.7232 | 29.6876 | -0.0822635 | -0.740376 | 8.25968 | 9.00006 | [11 empty] | 14.33428 | 0.202333 | 6.06999 | 36.07 | 30 | -0.0824997 | -0.742491 | 8.25743 | 8.99992 | [11 empty] | 14.39717 | 0.198474 | 5.86336 | 35.4056 | 29.5423 | -0.0832245 | -0.749046 | 8.25126 | 9.00031 | [11 empty] | 14.44226 | 0.202895 | 5.88894 | 34.9136 | 29.0246 | -0.0790752 | -0.711676 | 8.28831 | 8.99998 | [31 empty] | 14.38152 | 0.202914 | 6.08743 | 36.0874 | 30 | -0.0859194 | -0.773275 | 8.22673 | 9 | [11 empty] | 14.47308 | 0.202007 | 6.06021 | 36.0602 | 30 | -0.0833689 | -0.750326 | 8.24974 | 9.00007 | [11 empty] | 14.44162 | 0.201956 | 6.05868 | 36.0587 | 30 | -0.0789438 | -0.710506 | 8.28964 | 9.00014 | [11 empty] | 14.39913 | 0.205658 | 6.16974 | 36.1697 | 30 | -0.0874878 | -0.81025 | 8.45104 | 9.26129 | [11 empty] | 14.26087 | 0.204496 | 6.10456 | 35.9563 | 29.8517 | -0.0855791 | -0.770218 | 8.22986 | 9.00007 | [11 empty] | 14.3237 | 0.198639 | 5.95916 | 35.9592 | 30 | -0.0818694 | -0.736825 | 8.26318 | 9 | [11 empty] | 14.50921 | 0.206176 | 6.18528 | 36.1853 | 30 | -0.0866049 | -0.779446 | 8.22058 | 9.00002 | [11 empty] | 14.55313 | 0.200653 | 6.01958 | 36.0196 | 30 | -0.0839978 | -0.756025 | 8.24451 | 9.00053 | [11 empty] | 14.49725 | 0.199705 | 5.99113 | 35.9911 | 30 | -0.0861966 | -0.775767 | 8.22421 | 8.99998 | [11 empty] | 14.6308 | 0.208616 | 6.25847 | 36.2585 | 30 | -0.0854438 | -0.768982 | 8.23087 | 8.99986 | [11 empty] | 14.61969 | 0.200832 | 6.02507 | 36.0255 | 30.0005 | -0.0778187 | -0.700369 | 8.29964 | 9.00001 | [11 empty] | 14.57499 | 0.203697 | 6.1109 | 36.1109 | 30 | -0.0847779 | -0.763005 | 8.23705 | 9.00005
[21 empty] | 14.63389 | 0.202705 | 6.08128 | 36.0819 | 30.0006 | -0.0860683 | -0.774635 | 8.22561 | 9.00024 | [11 empty] | 14.58973 | 0.19732 | 5.91947 | 35.9189 | 29.9994 | -0.0830349 | -0.747313 | 8.25267 | 8.99998 | [11 empty] | 14.45071 | 0.20377 | 6.11304 | 36.1127 | 29.9997 | -0.0862927 | -0.776649 | 8.22352 | 9.00017 | [11 empty] | 14.3312 | 0.203653 | 6.04599 | 35.7336 | 29.6876 | -0.0823013 | -0.740717 | 8.25934 | 9.00006 | [11 empty] | 14.33748 | 0.202686 | 6.08058 | 36.0806 | 30 | -0.082528 | -0.742745 | 8.25718 | 8.99992 | [11 empty] | 14.40012 | 0.198813 | 5.87337 | 35.4156 | 29.5423 | -0.0834207 | -0.750812 | 8.2495 | 9.00031 | [11 empty] | 14.4455 | 0.203273 | 5.89994 | 34.9246 | 29.0246 | -0.0791407 | -0.712265 | 8.28772 | 8.99998 | [31 empty] | 14.38453 | 0.203271 | 6.09813 | 36.0981 | 30 | -0.0860762 | -0.774687 | 8.22532 | 9 | [11 empty] | 14.47731 | 0.202357 | 6.07072 | 36.0707 | 30 | -0.083943 | -0.755493 | 8.24458 | 9.00007 | [11 empty] | 14.44553 | 0.20233 | 6.06988 | 36.0699 | 30 | -0.0790214 | -0.711204 | 8.28894 | 9.00014 | [11 empty] | 14.40374 | 0.206014 | 6.18041 | 36.1804 | 30 | -0.0875537 | -0.81086 | 8.45043 | 9.26129 | [11 empty] | 14.26534 | 0.204863 | 6.11551 | 35.9672 | 29.8517 | -0.0861439 | -0.775302 | 8.22477 | 9.00007 | [11 empty] | 14.32568 | 0.198981 | 5.96942 | 35.9694 | 30 | -0.082341 | -0.741069 | 8.25893 | 9 | [11 empty] | 14.51169 | 0.206524 | 6.19572 | 36.1957 | 30 | -0.0866505 | -0.779856 | 8.22017 | 9.00002 | [11 empty] | 14.55515 | 0.200995 | 6.02984 | 36.0299 | 30 | -0.0845022 | -0.760564 | 8.23997 | 9.00053 | [11 empty] | 14.50038 | 0.200052 | 6.00155 | 36.0015 | 30 | -0.0865031 | -0.778526 | 8.22145 | 8.99998 | [11 empty] | 14.63229 | 0.20895 | 6.26849 | 36.2685 | 30 | -0.0854619 | -0.769145 | 8.23071 | 8.99986 | [11 empty] | 14.62228 | 0.201186 | 6.03567 | 36.0361 | 30.0005 | -0.0782384 | -0.704146 | 8.29586 | 9.00001 | [11 empty] | 14.57882 | 0.204056 | 6.12168 | 36.1217 | 30 | -0.0848482 | -0.763638 | 8.23642 | 9.00005
[21 empty] | 14.63611 | 0.203064 | 6.09205 | 36.0927 | 30.0006 | -0.0861486 | -0.775358 | 8.22488 | 9.00024 | [11 empty] | 14.59279 | 0.197675 | 5.93013 | 35.9295 | 29.9994 | -0.0831066 | -0.747958 | 8.25202 | 8.99998 | [11 empty] | 14.4534 | 0.203998 | 6.11986 | 36.1195 | 29.9997 | -0.0863318 | -0.777001 | 8.22317 | 9.00017 | [11 empty] | 14.33512 | 0.204007 | 6.05648 | 35.7441 | 29.6876 | -0.0823405 | -0.74107 | 8.25899 | 9.00006 | [11 empty] | 14.33891 | 0.203042 | 6.09125 | 36.0913 | 30 | -0.0825619 | -0.74305 | 8.25687 | 8.99992 | [11 empty] | 14.40249 | 0.199152 | 5.88339 | 35.4256 | 29.5423 | -0.0836262 | -0.752662 | 8.24765 | 9.00031 | [11 empty] | 14.44812 | 0.20364 | 5.91058 | 34.9352 | 29.0246 | -0.0792304 | -0.713072 | 8.28691 | 8.99998 | [31 empty] | 14.38927 | 0.20363 | 6.10891 | 36.1089 | 30 | -0.0862032 | -0.775829 | 8.22417 | 9 | [11 empty] | 14.48006 | 0.202718 | 6.08155 | 36.0816 | 30 | -0.0844901 | -0.760417 | 8.23965 | 9.00007 | [11 empty] | 14.44774 | 0.20268 | 6.0804 | 36.0804 | 30 | -0.0791074 | -0.711978 | 8.28816 | 9.00014 | [11 empty] | 14.40769 | 0.206369 | 6.19106 | 36.1911 | 30 | -0.0876082 | -0.811364 | 8.44992 | 9.26129 | [11 empty] | 14.26896 | 0.205209 | 6.12584 | 35.9776 | 29.8517 | -0.0866892 | -0.780209 | 8.21986 | 9.00007 | [11 empty] | 14.32882 | 0.199341 | 5.98022 | 35.9802 | 30 | -0.0827992 | -0.745193 | 8.25481 | 9 | [11 empty] | 14.51418 | 0.206864 | 6.20594 | 36.206 | 30 | -0.0866937 | -0.780245 | 8.21978 | 9.00002 | [11 empty] | 14.55682 | 0.201329 | 6.03988 | 36.0399 | 30 | -0.0850225 | -0.765248 | 8.23528 | 9.00053 | [11 empty] | 14.50424 | 0.200418 | 6.01254 | 36.0125 | 30 | -0.086753 | -0.780775 | 8.2192 | 8.99998 | [11 empty] | 14.63297 | 0.209267 | 6.278 | 36.278 | 30 | -0.0855059 | -0.769541 | 8.23031 | 8.99986 | [11 empty] | 14.62495 | 0.201548 | 6.04654 | 36.047 | 30.0005 | -0.0786834 | -0.708152 | 8.29186 | 9.00001 | [11 empty] | 14.58213 | 0.204416 | 6.13248 | 36.1325 | 30 | -0.0849207 | -0.764291 | 8.23576 | 9.00005
[21 empty] | 14.63887 | 0.203417 | 6.10264 | 36.1033 | 30.0006 | -0.0862318 | -0.776107 | 8.22413 | 9.00024 | [11 empty] | 14.59502 | 0.198032 | 5.94085 | 35.9402 | 29.9994 | -0.0831637 | -0.748471 | 8.25151 | 8.99998 | [11 empty] | 14.45661 | 0.204234 | 6.12694 | 36.1266 | 29.9997 | -0.086381 | -0.777443 | 8.22273 | 9.00017 | [11 empty] | 14.33928125 | 0.204355 | 6.06682 | 35.7544 | 29.6876 | -0.0823545 | -0.741196 | 8.25886 | 9.00006 | [11 empty] | 14.34155 | 0.203394 | 6.10181 | 36.1018 | 30 | -0.0826043 | -0.743432 | 8.25649 | 8.99992 | [11 empty] | 14.40419 | 0.1995 | 5.89368 | 35.4359 | 29.5423 | -0.0838066 | -0.754285 | 8.24603 | 9.00031 | [11 empty] | 14.45129 | 0.204013 | 5.9214 | 34.946 | 29.0246 | -0.0793378 | -0.714039 | 8.28595 | 8.99998 | [31 empty] | 14.39364 | 0.203977 | 6.1193 | 36.1193 | 30 | -0.0863184 | -0.776866 | 8.22314 | 9 | [11 empty] | 14.48287 | 0.203068 | 6.09204 | 36.0921 | 30 | -0.0850366 | -0.765335 | 8.23474 | 9.00007 | [11 empty] | 14.44906 | 0.203048 | 6.09143 | 36.0914 | 30 | -0.0792287 | -0.713069 | 8.28707 | 9.00014 | [11 empty] | 14.41015 | 0.206727 | 6.20181 | 36.2018 | 30 | -0.0876608 | -0.811851 | 8.44943 | 9.26129 | [11 empty] | 14.27086 | 0.20557 | 6.13663 | 35.9884 | 29.8517 | -0.0872057 | -0.784857 | 8.21522 | 9.00007 | [11 empty] | 14.33196 | 0.199686 | 5.99057 | 35.9906 | 30 | -0.0832469 | -0.749223 | 8.25078 | 9 | [11 empty] | 14.51821 | 0.207191 | 6.21573 | 36.2158 | 30 | -0.0867391 | -0.780654 | 8.21937 | 9.00002 | [11 empty] | 14.56006 | 0.201673 | 6.05019 | 36.0502 | 30 | -0.0855308 | -0.769823 | 8.23071 | 9.00053 | [11 empty] | 14.50776 | 0.200782 | 6.02347 | 36.0234 | 30 | -0.0869932 | -0.782937 | 8.21704 | 8.99998 | [11 empty] | 14.63277 | 0.209592 | 6.28775 | 36.2877 | 30 | -0.0855403 | -0.76985 | 8.23001 | 8.99986 | [11 empty] | 14.62903 | 0.201904 | 6.05723 | 36.0577 | 30.0005 | -0.0791829 | -0.712646 | 8.28736 | 9.00001 | [11 empty] | 14.58528125 | 0.204782 | 6.14346 | 36.1435 | 30 | -0.0850002 | -0.765006 | 8.23505 | 9.00005
[21 empty] | 14.64091 | 0.203769 | 6.1132 | 36.1138 | 30.0006 | -0.0863146 | -0.776852 | 8.22339 | 9.00024 | [11 empty] | 14.59738 | 0.198391 | 5.9516 | 35.951 | 29.9994 | -0.0832119 | -0.748905 | 8.25107 | 8.99998 | [11 empty] | 14.45993 | 0.20447 | 6.13403 | 36.1337 | 29.9997 | -0.0864137 | -0.777738 | 8.22243 | 9.00017 | [11 empty] | 14.34279 | 0.204718 | 6.07759 | 35.7652 | 29.6876 | -0.0823879 | -0.741496 | 8.25856 | 9.00006 | [11 empty] | 14.3469 | 0.203753 | 6.11259 | 36.1126 | 30 | -0.0826398 | -0.743751 | 8.25617 | 8.99992 | [11 empty] | 14.405 | 0.199841 | 5.90376 | 35.446 | 29.5423 | -0.083973 | -0.755783 | 8.24453 | 9.00031 | [11 empty] | 14.45573 | 0.204367 | 5.93168 | 34.9563 | 29.0246 | -0.0795175 | -0.715657 | 8.28433 | 8.99998 | [31 empty] | 14.39822 | 0.204323 | 6.1297 | 36.1297 | 30 | -0.0864423 | -0.777981 | 8.22202 | 9 | [11 empty] | 14.48568 | 0.203428 | 6.10283 | 36.1029 | 30 | -0.0855364 | -0.769833 | 8.23024 | 9.00007 | [11 empty] | 14.45135 | 0.203404 | 6.1021 | 36.1021 | 30 | -0.0794014 | -0.714624 | 8.28552 | 9.00014 | [11 empty] | 14.41226 | 0.207071 | 6.21213 | 36.2121 | 30 | -0.0877174 | -0.812375 | 8.44891 | 9.26129 | [11 empty] | 14.27353 | 0.205932 | 6.14742 | 35.9991 | 29.8517 | -0.0876858 | -0.789179 | 8.21089 | 9.00007 | [11 empty] | 14.33644 | 0.200043 | 6.00128 | 36.0013 | 30 | -0.0836838 | -0.753154 | 8.24685 | 9 | [11 empty] | 14.52379 | 0.207523 | 6.22571 | 36.2257 | 30 | -0.0867722 | -0.780951 | 8.21907 | 9.00002 | [11 empty] | 14.56393 | 0.202022 | 6.06066 | 36.0607 | 30 | -0.0860438 | -0.77444 | 8.22609 | 9.00053 | [11 empty] | 14.5113 | 0.201134 | 6.034 | 36.034 | 30 | -0.0872206 | -0.784984 | 8.21499 | 8.99998 | [11 empty] | 14.63309 | 0.209901 | 6.29703 | 36.297 | 30 | -0.0855825 | -0.77023 | 8.22963 | 8.99986 | [11 empty] | 14.63232 | 0.202259 | 6.06786 | 36.0683 | 30.0005 | -0.0796904 | -0.717214 | 8.28279 | 9.00001 | [11 empty] | 14.58797 | 0.205125 | 6.15374 | 36.1537 | 30 | -0.0850762 | -0.765691 | 8.23436 | 9.00005
[21 empty] | 14.64446 | 0.204123 | 6.12381 | 36.1244 | 30.0006 | -0.0863903 | -0.777533 | 8.22271 | 9.00024 | [11 empty] | 14.6009 | 0.198742 | 5.96214 | 35.9615 | 29.9994 | -0.0832814 | -0.749531 | 8.25045 | 8.99998 | [11 empty] | 14.46304 | 0.204698 | 6.14086 | 36.1405 | 29.9997 | -0.0864674 | -0.778221 | 8.22195 | 9.00017 | [11 empty] | 14.34571 | 0.205064 | 6.08786 | 35.7755 | 29.6876 | -0.0824345 | -0.741915 | 8.25814 | 9.00006 | [11 empty] | 14.35085 | 0.204116 | 6.12347 | 36.1235 | 30 | -0.0826696 | -0.74402 | 8.2559 | 8.99992 | [11 empty] | 14.40755 | 0.200194 | 5.91418 | 35.4564 | 29.5423 | -0.0841148 | -0.75706 | 8.24325 | 9.00031 | [11 empty] | 14.45825 | 0.204742 | 5.94257 | 34.9672 | 29.0246 | -0.0797618 | -0.717855 | 8.28213 | 8.99998 | [31 empty] | 14.4028 | 0.20468 | 6.14041 | 36.1404 | 30 | -0.0865345 | -0.778811 | 8.22119 | 9 | [11 empty] | 14.48987 | 0.203798 | 6.11393 | 36.1139 | 30 | -0.0860108 | -0.774103 | 8.22597 | 9.00007 | [11 empty] | 14.45539 | 0.203756 | 6.11268 | 36.1127 | 30 | -0.0796587 | -0.71694 | 8.2832 | 9.00014 | [11 empty] | 14.41349 | 0.207438 | 6.22315 | 36.2232 | 30 | -0.0877665 | -0.81283 | 8.44846 | 9.26129 | [11 empty] | 14.27753 | 0.206293 | 6.15819 | 36.0099 | 29.8517 | -0.0881259 | -0.79314 | 8.20693 | 9.00007 | [11 empty] | 14.34008 | 0.200399 | 6.01198 | 36.012 | 30 | -0.0840831 | -0.756748 | 8.24326 | 9 | [11 empty] | 14.52974 | 0.207844 | 6.23532 | 36.2353 | 30 | -0.0868306 | -0.781478 | 8.21854 | 9.00002 | [11 empty] | 14.56708 | 0.202359 | 6.07076 | 36.0708 | 30 | -0.0865361 | -0.778871 | 8.22166 | 9.00053 | [11 empty] | 14.5136 | 0.201494 | 6.0448 | 36.0448 | 30 | -0.0873957 | -0.78656 | 8.21342 | 8.99998 | [11 empty] | 14.63479 | 0.210223 | 6.30668 | 36.3067 | 30 | -0.0856198 | -0.770566 | 8.22929 | 8.99986 | [11 empty] | 14.63547 | 0.202617 | 6.0786 | 36.0791 | 30.0005 | -0.0802313 | -0.722082 | 8.27792 | 9.00001 | [11 empty] | 14.59127 | 0.205482 | 6.16445 | 36.1644 | 30 | -0.0851496 | -0.766351 | 8.2337 | 9.00005
[21 empty] | 14.64946 | 0.204478 | 6.13446 | 36.1351 | 30.0006 | -0.0864691 | -0.778243 | 8.222 | 9.00024 | [11 empty] | 14.6047 | 0.199108 | 5.97311 | 35.9725 | 29.9994 | -0.0833267 | -0.749939 | 8.25004 | 8.99998 | [11 empty] | 14.46693 | 0.204919 | 6.14749 | 36.1471 | 29.9997 | -0.086512 | -0.778623 | 8.22155 | 9.00017 | [11 empty] | 14.34851 | 0.20543 | 6.09871 | 35.7863 | 29.6876 | -0.0824692 | -0.742228 | 8.25783 | 9.00006 | [11 empty] | 14.35304 | 0.204471 | 6.13412 | 36.1341 | 30 | -0.0827142 | -0.744421 | 8.2555 | 8.99992 | [11 empty] | 14.41024 | 0.200545 | 5.92455 | 35.4668 | 29.5423 | -0.0842282 | -0.75808 | 8.24223 | 9.00031 | [11 empty] | 14.46082 | 0.20511 | 5.95324 | 34.9779 | 29.0246 | -0.0800526 | -0.720473 | 8.27951 | 8.99998 | [31 empty] | 14.4082 | 0.205032 | 6.15098 | 36.151 | 30 | -0.0866287 | -0.779659 | 8.22035 | 9 | [11 empty] | 14.49378 | 0.204161 | 6.12483 | 36.1248 | 30 | -0.0864547 | -0.778099 | 8.22197 | 9.00007 | [11 empty] | 14.4599 | 0.204116 | 6.12346 | 36.1234 | 30 | -0.0799857 | -0.719883 | 8.28026 | 9.00014 | [11 empty] | 14.41545 | 0.207786 | 6.23358 | 36.2336 | 30 | -0.0878217 | -0.813342 | 8.44794 | 9.26129 | [11 empty] | 14.28163 | 0.20666 | 6.16916 | 36.0209 | 29.8517 | -0.0885246 | -0.796728 | 8.20335 | 9.00007 | [11 empty] | 14.34341 | 0.200753 | 6.02259 | 36.0226 | 30 | -0.084448 | -0.760032 | 8.23997 | 9 | [11 empty] | 14.53345 | 0.208162 | 6.24486 | 36.2449 | 30 | -0.0868638 | -0.781776 | 8.21825 | 9.00002 | [11 empty] | 14.57013 | 0.202703 | 6.08108 | 36.0811 | 30 | -0.087019 | -0.783217 | 8.21731 | 9.00053 | [11 empty] | 14.51647 | 0.201867 | 6.056 | 36.056 | 30 | -0.0875552 | -0.787995 | 8.21198 | 8.99998 | [11 empty] | 14.6367 | 0.210543 | 6.31629 | 36.3163 | 30 | -0.0856595 | -0.770923 | 8.22893 | 8.99986 | [11 empty] | 14.63917 | 0.202979 | 6.08945 | 36.0899 | 30.0005 | -0.0807848 | -0.727064 | 8.27294 | 9.00001 | [11 empty] | 14.59518 | 0.205835 | 6.17504 | 36.175 | 30 | -0.0852255 | -0.767034 | 8.23302 | 9.00005
[21 empty] | 14.65384 | 0.20484 | 6.14534 | 36.146 | 30.0006 | -0.0865389 | -0.778871 | 8.22137 | 9.00024 | [11 empty] | 14.60622 | 0.19946 | 5.98368 | 35.9831 | 29.9994 | -0.0833782 | -0.750402 | 8.24958 | 8.99998 | [11 empty] | 14.47088 | 0.205159 | 6.1547 | 36.1544 | 29.9997 | -0.0865597 | -0.779052 | 8.22112 | 9.00017 | [11 empty] | 14.35235 | 0.205779 | 6.10909 | 35.7967 | 29.6876 | -0.0825024 | -0.742526 | 8.25753 | 9.00006 | [11 empty] | 14.3549 | 0.204841 | 6.14523 | 36.1452 | 30 | -0.0827463 | -0.74471 | 8.25521 | 8.99992 | [11 empty] | 14.41175 | 0.200897 | 5.93494 | 35.4772 | 29.5423 | -0.084363 | -0.759293 | 8.24102 | 9.00031 | [11 empty] | 14.46312 | 0.205479 | 5.96396 | 34.9886 | 29.0246 | -0.0804275 | -0.723846 | 8.27614 | 8.99998 | [31 empty] | 14.41332 | 0.205386 | 6.16159 | 36.1616 | 30 | -0.0867252 | -0.780527 | 8.21948 | 9 | [11 empty] | 14.49714 | 0.204521 | 6.13562 | 36.1356 | 30 | -0.0868271 | -0.78145 | 8.21862 | 9.00007 | [11 empty] | 14.46382 | 0.204476 | 6.13427 | 36.1342 | 30 | -0.08039 | -0.723522 | 8.27662 | 9.00014 | [11 empty] | 14.4191875 | 0.208148 | 6.24445 | 36.2445 | 30 | -0.0878685 | -0.813775 | 8.44751 | 9.26129 | [11 empty] | 14.28482 | 0.207014 | 6.17971 | 36.0314 | 29.8517 | -0.0888834 | -0.799957 | 8.20012 | 9.00007 | [11 empty] | 14.34559 | 0.201111 | 6.03332 | 36.0333 | 30 | -0.0847749 | -0.762975 | 8.23703 | 9 | [11 empty] | 14.53519 | 0.208466 | 6.25398 | 36.254 | 30 | -0.0869078 | -0.782172 | 8.21785 | 9.00002 | [11 empty] | 14.5725 | 0.203059 | 6.09176 | 36.0918 | 30 | -0.087474 | -0.787312 | 8.21322 | 9.00053 | [11 empty] | 14.51965 | 0.202207 | 6.06621 | 36.0662 | 30 | -0.087725 | -0.789523 | 8.21045 | 8.99998 | [11 empty] | 14.63887 | 0.210866 | 6.32599 | 36.326 | 30 | -0.0856873 | -0.771173 | 8.22868 | 8.99986 | [11 empty] | 14.64215625 | 0.203334 | 6.10013 | 36.1006 | 30.0005 | -0.0813486 | -0.732138 | 8.26787 | 9.00001 | [11 empty] | 14.59908 | 0.206185 | 6.18555 | 36.1855 | 30 | -0.0852989 | -0.767695 | 8.23236 | 9.00005
[21 empty] | 14.65739 | 0.205199 | 6.15611 | 36.1567 | 30.0006 | -0.0866018 | -0.779437 | 8.2208 | 9.00024 | [11 empty] | 14.60929 | 0.199819 | 5.99446 | 35.9939 | 29.9994 | -0.0834261 | -0.750833 | 8.24915 | 8.99998 | [11 empty] | 14.47593 | 0.20542 | 6.16253 | 36.1622 | 29.9997 | -0.0865639 | -0.77909 | 8.22108 | 9.00017 | [11 empty] | 14.35712 | 0.206143 | 6.11989 | 35.8075 | 29.6876 | -0.0825451 | -0.74291 | 8.25715 | 9.00006 | [11 empty] | 14.35722 | 0.2052 | 6.15601 | 36.156 | 30 | -0.0828057 | -0.745245 | 8.25468 | 8.99992 | [11 empty] | 14.41288 | 0.201253 | 5.94546 | 35.4877 | 29.5423 | -0.0844853 | -0.760394 | 8.23992 | 9.00031 | [11 empty] | 14.46564 | 0.205844 | 5.97454 | 34.9992 | 29.0246 | -0.0808558 | -0.727701 | 8.27228 | 8.99998 | [31 empty] | 14.4186 | 0.205742 | 6.17226 | 36.1723 | 30 | -0.0868022 | -0.78122 | 8.21878 | 9 | [11 empty] | 14.49948 | 0.204878 | 6.14634 | 36.1464 | 30 | -0.0871564 | -0.784414 | 8.21566 | 9.00007 | [11 empty] | 14.46665 | 0.204845 | 6.14535 | 36.1453 | 30 | -0.0808656 | -0.727802 | 8.27234 | 9.00014 | [11 empty] | 14.42257 | 0.208508 | 6.25524 | 36.2552 | 30 | -0.0879135 | -0.814192 | 8.44709 | 9.26129 | [11 empty] | 14.28819 | 0.207386 | 6.19082 | 36.0426 | 29.8517 | -0.089181 | -0.802636 | 8.19744 | 9.00007 | [11 empty] | 14.34818 | 0.201472 | 6.04416 | 36.0442 | 30 | -0.0850766 | -0.76569 | 8.23431 | 9 | [11 empty] | 14.53861 | 0.208751 | 6.26254 | 36.2626 | 30 | -0.0869271 | -0.782346 | 8.21768 | 9.00002 | [11 empty] | 14.5753 | 0.203418 | 6.10255 | 36.1026 | 30 | -0.0878966 | -0.791116 | 8.20941 | 9.00053 | [11 empty] | 14.52255 | 0.202565 | 6.07694 | 36.0769 | 30 | -0.0878537 | -0.790682 | 8.2093 | 8.99998 | [11 empty] | 14.6407 | 0.211199 | 6.33598 | 36.336 | 30 | -0.0857254 | -0.771517 | 8.22834 | 8.99986 | [11 empty] | 14.6445 | 0.2037 | 6.11109 | 36.1116 | 30.0005 | -0.0819212 | -0.737292 | 8.26272 | 9.00001 | [11 empty] | 14.60268 | 0.206528 | 6.19583 | 36.1958 | 30 | -0.0853615 | -0.768258 | 8.2318 | 9.00005
[21 empty] | 14.66031 | 0.205563 | 6.16702 | 36.1677 | 30.0006 | -0.0866621 | -0.77998 | 8.22026 | 9.00024 | [11 empty] | 14.61289 | 0.200173 | 6.00507 | 36.0045 | 29.9994 | -0.0834884 | -0.751394 | 8.24859 | 8.99998 | [11 empty] | 14.48203 | 0.205639 | 6.16909 | 36.1688 | 29.9997 | -0.0866419 | -0.779792 | 8.22038 | 9.00017 | [11 empty] | 14.36065 | 0.206511 | 6.13082 | 35.8184 | 29.6876 | -0.0825928 | -0.74334 | 8.25672 | 9.00006 | [11 empty] | 14.36006 | 0.205552 | 6.16655 | 36.1665 | 30 | -0.08286 | -0.745734 | 8.25419 | 8.99992 | [11 empty] | 14.41371 | 0.201619 | 5.95628 | 35.4985 | 29.5423 | -0.0845759 | -0.761209 | 8.2391 | 9.00031 | [11 empty] | 14.46945 | 0.2062 | 5.98487 | 35.0095 | 29.0246 | -0.0813421 | -0.732078 | 8.26791 | 8.99998 | [31 empty] | 14.42242 | 0.206095 | 6.18286 | 36.1829 | 30 | -0.0868864 | -0.781978 | 8.21803 | 9 | [11 empty] | 14.50181 | 0.20524 | 6.15721 | 36.1572 | 30 | -0.0874326 | -0.786899 | 8.21317 | 9.00007 | [11 empty] | 14.46863 | 0.205211 | 6.15631 | 36.1563 | 30 | -0.0813965 | -0.73258 | 8.26756 | 9.00014 | [11 empty] | 14.42472 | 0.208868 | 6.26605 | 36.2661 | 30 | -0.0879589 | -0.814613 | 8.44667 | 9.26129 | [11 empty] | 14.29064 | 0.207749 | 6.20166 | 36.0534 | 29.8517 | -0.0894234 | -0.804817 | 8.19526 | 9.00007 | [11 empty] | 14.35203 | 0.201836 | 6.05507 | 36.0551 | 30 | -0.08533 | -0.767971 | 8.23203 | 9 | [11 empty] | 14.54476 | 0.209033 | 6.27101 | 36.271 | 30 | -0.0869891 | -0.782904 | 8.21712 | 9.00002 | [11 empty] | 14.57892 | 0.203765 | 6.11295 | 36.113 | 30 | -0.0882762 | -0.794532 | 8.206 | 9.00053 | [11 empty] | 14.52509 | 0.202933 | 6.08798 | 36.0879 | 30 | -0.0879854 | -0.791866 | 8.20811 | 8.99998 | [11 empty] | 14.64286 | 0.211539 | 6.34617 | 36.3462 | 30 | -0.0857624 | -0.77185 | 8.22801 | 8.99986 | [11 empty] | 14.64717 | 0.20405 | 6.12159 | 36.1221 | 30.0005 | -0.0824797 | -0.742318 | 8.25769 | 9.00001 | [11 empty] | 14.60706 | 0.206894 | 6.20683 | 36.2068 | 30 | -0.0854345 | -0.768915 | 8.23114 | 9.00005
[21 empty] | 14.66202 | 0.205919 | 6.17771 | 36.1783 | 30.0006 | -0.086725 | -0.780546 | 8.21969 | 9.00024 | [11 empty] | 14.61693 | 0.200533 | 6.01588 | 36.0153 | 29.9994 | -0.0835186 | -0.751666 | 8.24831 | 8.99998 | [11 empty] | 14.48672 | 0.205891 | 6.17666 | 36.1763 | 29.9997 | -0.0866889 | -0.780215 | 8.21996 | 9.00017 | [11 empty] | 14.36312 | 0.206873 | 6.14158 | 35.8292 | 29.6876 | -0.0826274 | -0.743652 | 8.25641 | 9.00006 | [11 empty] | 14.36316 | 0.20591 | 6.1773 | 36.1773 | 30 | -0.0829138 | -0.746217 | 8.2537 | 8.99992 | [11 empty] | 14.4145 | 0.201981 | 5.96698 | 35.5092 | 29.5423 | -0.0846742 | -0.762094 | 8.23822 | 9.00031 | [11 empty] | 14.47315 | 0.206573 | 5.99571 | 35.0203 | 29.0246 | -0.0818458 | -0.736611 | 8.26337 | 8.99998 | [31 empty] | 14.42704 | 0.206455 | 6.19366 | 36.1937 | 30 | -0.0869615 | -0.782654 | 8.21735 | 9 | [11 empty] | 14.50506 | 0.205598 | 6.16793 | 36.168 | 30 | -0.0876473 | -0.788831 | 8.21124 | 9.00007 | [11 empty] | 14.47237 | 0.205574 | 6.16722 | 36.1672 | 30 | -0.0819466 | -0.737531 | 8.26261 | 9.00014 | [11 empty] | 14.42634 | 0.209225 | 6.27675 | 36.2768 | 30 | -0.0879947 | -0.814944 | 8.44634 | 9.26129 | [11 empty] | 14.2934 | 0.208119 | 6.2127 | 36.0644 | 29.8517 | -0.089641 | -0.806776 | 8.1933 | 9.00007 | [11 empty] | 14.35518 | 0.202207 | 6.06622 | 36.0662 | 30 | -0.0855482 | -0.769934 | 8.23007 | 9 | [11 empty] | 14.55043 | 0.209311 | 6.27934 | 36.2794 | 30 | -0.087031 | -0.783281 | 8.21674 | 9.00002 | [11 empty] | 14.58133 | 0.204115 | 6.12345 | 36.1235 | 30 | -0.0886459 | -0.79786 | 8.20267 | 9.00053 | [11 empty] | 14.52753 | 0.203288 | 6.09862 | 36.0986 | 30 | -0.0880852 | -0.792765 | 8.20721 | 8.99998 | [11 empty] | 14.64756 | 0.211882 | 6.35647 | 36.3565 | 30 | -0.0857933 | -0.772128 | 8.22773 | 8.99986 | [11 empty] | 14.6507 | 0.204412 | 6.13245 | 36.1329 | 30.0005 | -0.0830565 | -0.747509 | 8.2525 | 9.00001 | [11 empty] | 14.61116 | 0.207245 | 6.21733 | 36.2173 | 30 | -0.0854993 | -0.769498 | 8.23056 | 9.00005
[21 empty] | 14.66629 | 0.206284 | 6.18865 | 36.1893 | 30.0006 | -0.0867966 | -0.78119 | 8.21905 | 9.00024 | [11 empty] | 14.62142 | 0.20088 | 6.02627 | 36.0257 | 29.9994 | -0.0835801 | -0.752219 | 8.24776 | 8.99998 | [11 empty] | 14.49008 | 0.206151 | 6.18446 | 36.1841 | 29.9997 | -0.0867353 | -0.780632 | 8.21954 | 9.00017 | [11 empty] | 14.36412 | 0.207234 | 6.15229 | 35.8399 | 29.6876 | -0.0826837 | -0.744158 | 8.2559 | 9.00006 | [11 empty] | 14.36671 | 0.206258 | 6.18774 | 36.1877 | 30 | -0.0829808 | -0.74682 | 8.2531 | 8.99992 | [11 empty] | 14.41492 | 0.202344 | 5.97769 | 35.5199 | 29.5423 | -0.0847772 | -0.763021 | 8.23729 | 9.00031 | [11 empty] | 14.4764 | 0.206944 | 6.00648 | 35.0311 | 29.0246 | -0.0823922 | -0.741529 | 8.25846 | 8.99998 | [31 empty] | 14.43202 | 0.206818 | 6.20455 | 36.2046 | 30 | -0.0870291 | -0.783262 | 8.21674 | 9 | [11 empty] | 14.50902 | 0.205953 | 6.17859 | 36.1786 | 30 | -0.0878451 | -0.790612 | 8.20946 | 9.00007 | [11 empty] | 14.47574 | 0.205936 | 6.17807 | 36.178 | 30 | -0.0825252 | -0.742738 | 8.2574 | 9.00014 | [11 empty] | 14.42794 | 0.209574 | 6.28723 | 36.2872 | 30 | -0.0880513 | -0.815468 | 8.44582 | 9.26129 | [11 empty] | 14.29693 | 0.208474 | 6.22332 | 36.075 | 29.8517 | -0.0898206 | -0.808392 | 8.19168 | 9.00007 | [11 empty] | 14.35841 | 0.20256 | 6.07679 | 36.0768 | 30 | -0.0857594 | -0.771835 | 8.22817 | 9 | [11 empty] | 14.55519 | 0.209567 | 6.28703 | 36.287 | 30 | -0.0870675 | -0.783609 | 8.21641 | 9.00002 | [11 empty] | 14.58453 | 0.204451 | 6.13353 | 36.1335 | 30 | -0.0889457 | -0.800559 | 8.19997 | 9.00053 | [11 empty] | 14.53032 | 0.203633 | 6.10899 | 36.1089 | 30 | -0.0882017 | -0.793813 | 8.20616 | 8.99998 | [11 empty] | 14.65533 | 0.212255 | 6.36764 | 36.3676 | 30 | -0.0858322 | -0.772477 | 8.22738 | 8.99986 | [11 empty] | 14.65443 | 0.204769 | 6.14316 | 36.1436 | 30.0005 | -0.0836186 | -0.752568 | 8.24744 | 9.00001 | [11 empty] | 14.61442 | 0.207604 | 6.22812 | 36.2281 | 30 | -0.0855748 | -0.770178 | 8.22988 | 9.00005
[21 empty] | 14.66886 | 0.206646 | 6.19951 | 36.2001 | 30.0006 | -0.0868361 | -0.781545 | 8.21869 | 9.00024 | [11 empty] | 14.62634375 | 0.201226 | 6.03666 | 36.0361 | 29.9994 | -0.0836265 | -0.752637 | 8.24734 | 8.99998 | [11 empty] | 14.4943 | 0.206413 | 6.19233 | 36.192 | 29.9997 | -0.0867798 | -0.781033 | 8.21914 | 9.00017 | [11 empty] | 14.36582 | 0.207597 | 6.16306 | 35.8507 | 29.6876 | -0.0827198 | -0.744483 | 8.25557 | 9.00006 | [11 empty] | 14.37021875 | 0.206621 | 6.19864 | 36.1986 | 30 | -0.0830391 | -0.747345 | 8.25258 | 8.99992 | [11 empty] | 14.41539 | 0.202706 | 5.98838 | 35.5306 | 29.5423 | -0.0848376 | -0.763565 | 8.23675 | 9.00031 | [11 empty] | 14.47949 | 0.207311 | 6.01711 | 35.0418 | 29.0246 | -0.082963 | -0.746666 | 8.25332 | 8.99998 | [31 empty] | 14.4361 | 0.207185 | 6.21557 | 36.2156 | 30 | -0.0871171 | -0.784054 | 8.21595 | 9 | [11 empty] | 14.51318 | 0.206306 | 6.18918 | 36.1892 | 30 | -0.0880062 | -0.792062 | 8.20801 | 9.00007 | [11 empty] | 14.47736 | 0.206301 | 6.18902 | 36.189 | 30 | -0.0831131 | -0.74803 | 8.25211 | 9.00014 | [11 empty] | 14.43131 | 0.20992 | 6.29759 | 36.2976 | 30 | -0.0880773 | -0.815709 | 8.44558 | 9.26129 | [11 empty] | 14.29983 | 0.208837 | 6.23416 | 36.0859 | 29.8517 | -0.0899709 | -0.809745 | 8.19033 | 9.00007 | [11 empty] | 14.3616 | 0.202914 | 6.08743 | 36.0874 | 30 | -0.0859194 | -0.773275 | 8.22673 | 9 | [11 empty] | 14.5578 | 0.209819 | 6.29457 | 36.2946 | 30 | -0.0871146 | -0.784033 | 8.21599 | 9.00002 | [11 empty] | 14.5869 | 0.204801 | 6.14403 | 36.144 | 30 | -0.0892248 | -0.803071 | 8.19746 | 9.00053 | [11 empty] | 14.53371 | 0.203994 | 6.1198 | 36.1198 | 30 | -0.0882966 | -0.794668 | 8.20531 | 8.99998 | [11 empty] | 14.66542 | 0.212624 | 6.37872 | 36.3787 | 30 | -0.0858605 | -0.772732 | 8.22712 | 8.99986 | [11 empty] | 14.65803 | 0.205129 | 6.15397 | 36.1544 | 30.0005 | -0.0841893 | -0.757704 | 8.2423 | 9.00001 | [11 empty] | 14.61882 | 0.207963 | 6.2389 | 36.2389 | 30 | -0.0856242 | -0.770622 | 8.22943 | 9.00005
[21 empty] | 14.67298 | 0.206997 | 6.21005 | 36.2107 | 30.0006 | -0.0868958 | -0.782083 | 8.21816 | 9.00024 | [11 empty] | 14.63114 | 0.201586 | 6.04745 | 36.0468 | 29.9994 | -0.0836486 | -0.752836 | 8.24714 | 8.99998 | [11 empty] | 14.49802 | 0.206691 | 6.20065 | 36.2003 | 29.9997 | -0.0868129 | -0.781331 | 8.21884 | 9.00017 | [11 empty] | 14.36893 | 0.207953 | 6.17363 | 35.8613 | 29.6876 | -0.0827935 | -0.745146 | 8.25491 | 9.00006 | [11 empty] | 14.37296 | 0.20698 | 6.20941 | 36.2094 | 30 | -0.0831198 | -0.748071 | 8.25185 | 8.99992 | [11 empty] | 14.41731 | 0.203063 | 5.99895 | 35.5412 | 29.5423 | -0.0849359 | -0.76445 | 8.23586 | 9.00031 | [11 empty] | 14.4827 | 0.207688 | 6.02807 | 35.0527 | 29.0246 | -0.0835432 | -0.751888 | 8.2481 | 8.99998 | [31 empty] | 14.43975 | 0.207536 | 6.22607 | 36.2261 | 30 | -0.0871798 | -0.784619 | 8.21538 | 9 | [11 empty] | 14.5172 | 0.206657 | 6.19972 | 36.1997 | 30 | -0.0881478 | -0.793337 | 8.20673 | 9.00007 | [11 empty] | 14.48038 | 0.206657 | 6.1997 | 36.1997 | 30 | -0.0836964 | -0.75328 | 8.24686 | 9.00014 | [11 empty] | 14.4347 | 0.210272 | 6.30815 | 36.3082 | 30 | -0.0881428 | -0.816316 | 8.44497 | 9.26129 | [11 empty] | 14.30349 | 0.209199 | 6.24495 | 36.0967 | 29.8517 | -0.0901027 | -0.810931 | 8.18914 | 9.00007 | [11 empty] | 14.36382 | 0.203271 | 6.09813 | 36.0981 | 30 | -0.0860762 | -0.774687 | 8.22532 | 9 | [11 empty] | 14.56092 | 0.210065 | 6.30196 | 36.302 | 30 | -0.0871469 | -0.784324 | 8.2157 | 9.00002 | [11 empty] | 14.58964 | 0.205153 | 6.1546 | 36.1546 | 30 | -0.0894503 | -0.8051 | 8.19543 | 9.00053 | [11 empty] | 14.53749 | 0.204351 | 6.13053 | 36.1305 | 30 | -0.0883856 | -0.795468 | 8.20451 | 8.99998 | [11 empty] | 14.67625 | 0.212995 | 6.38985 | 36.3898 | 30 | -0.0858726 | -0.772841 | 8.22701 | 8.99986 | [11 empty] | 14.6603125 | 0.205492 | 6.16484 | 36.1653 | 30.0005 | -0.0847392 | -0.762654 | 8.23735 | 9.00001 | [11 empty] | 14.62242 | 0.208314 | 6.24942 | 36.2494 | 30 | -0.0856964 | -0.771272 | 8.22878 | 9.00005
[21 empty] | 14.67647 | 0.207359 | 6.22091 | 36.2215 | 30.0006 | -0.0869519 | -0.782588 | 8.21765 | 9.00024 | [11 empty] | 14.63582 | 0.201957 | 6.0586 | 36.058 | 29.9994 | -0.0836815 | -0.753132 | 8.24685 | 8.99998 | [11 empty] | 14.50134 | 0.206988 | 6.20956 | 36.2092 | 29.9997 | -0.0868562 | -0.781721 | 8.21845 | 9.00017 | [11 empty] | 14.37338 | 0.208312 | 6.18428 | 35.8719 | 29.6876 | -0.082872 | -0.745853 | 8.2542 | 9.00006 | [11 empty] | 14.37635 | 0.20734 | 6.22019 | 36.2202 | 30 | -0.0832327 | -0.749087 | 8.25083 | 8.99992 | [11 empty] | 14.42072 | 0.203425 | 6.00964 | 35.5519 | 29.5423 | -0.0850286 | -0.765284 | 8.23503 | 9.00031 | [11 empty] | 14.48535 | 0.208066 | 6.03904 | 35.0637 | 29.0246 | -0.0841316 | -0.757183 | 8.2428 | 8.99998 | [31 empty] | 14.44314 | 0.207886 | 6.2366 | 36.2366 | 30 | -0.0872491 | -0.785242 | 8.21476 | 9 | [11 empty] | 14.52113 | 0.207018 | 6.21056 | 36.2106 | 30 | -0.0882666 | -0.794406 | 8.20566 | 9.00007 | [11 empty] | 14.48372 | 0.207006 | 6.21019 | 36.2102 | 30 | -0.0842931 | -0.75865 | 8.24149 | 9.00014 | [11 empty] | 14.43826 | 0.210626 | 6.31878 | 36.3188 | 30 | -0.0881701 | -0.816569 | 8.44472 | 9.26129 | [11 empty] | 14.307 | 0.209561 | 6.25576 | 36.1075 | 29.8517 | -0.0902137 | -0.81193 | 8.18814 | 9.00007 | [11 empty] | 14.36757 | 0.20363 | 6.10891 | 36.1089 | 30 | -0.0862032 | -0.775829 | 8.22417 | 9 | [11 empty] | 14.56598 | 0.21031 | 6.30931 | 36.3093 | 30 | -0.087179 | -0.784613 | 8.21541 | 9.00002 | [11 empty] | 14.59308 | 0.205501 | 6.16504 | 36.165 | 30 | -0.0896529 | -0.806924 | 8.19361 | 9.00053 | [11 empty] | 14.54037 | 0.204712 | 6.14135 | 36.1413 | 30 | -0.0884735 | -0.79626 | 8.20372 | 8.99998 | [11 empty] | 14.68714 | 0.213352 | 6.40056 | 36.4005 | 30 | -0.0858989 | -0.773078 | 8.22678 | 8.99986 | [11 empty] | 14.66291 | 0.205854 | 6.17573 | 36.1762 | 30.0005 | -0.0852843 | -0.767559 | 8.23245 | 9.00001 | [11 empty] | 14.62552 | 0.208666 | 6.25997 | 36.26 | 30 | -0.085764 | -0.77188 | 8.22817 | 9.00005
[21 empty] | 14.67987 | 0.207712 | 6.23148 | 36.2321 | 30.0006 | -0.0870075 | -0.783089 | 8.21715 | 9.00024 | [11 empty] | 14.64051 | 0.202299 | 6.06885 | 36.0682 | 29.9994 | -0.0837437 | -0.753692 | 8.24629 | 8.99998 | [11 empty] | 14.50544 | 0.207266 | 6.21792 | 36.2176 | 29.9997 | -0.086896 | -0.782079 | 8.21809 | 9.00017 | [11 empty] | 14.37643 | 0.20867 | 6.19492 | 35.8825 | 29.6876 | -0.0829587 | -0.746633 | 8.25342 | 9.00006 | [11 empty] | 14.38058 | 0.207699 | 6.23096 | 36.231 | 30 | -0.0833827 | -0.750438 | 8.24948 | 8.99992 | [11 empty] | 14.42412 | 0.203779 | 6.0201 | 35.5624 | 29.5423 | -0.085103 | -0.765953 | 8.23436 | 9.00031 | [11 empty] | 14.48777 | 0.208447 | 6.05011 | 35.0747 | 29.0246 | -0.084733 | -0.762596 | 8.23739 | 8.99998 | [31 empty] | 14.44697 | 0.208238 | 6.24714 | 36.2472 | 30 | -0.0873166 | -0.78585 | 8.21415 | 9 | [11 empty] | 14.52574 | 0.207376 | 6.22128 | 36.2213 | 30 | -0.0883649 | -0.795291 | 8.20478 | 9.00007 | [11 empty] | 14.48719 | 0.207357 | 6.22072 | 36.2207 | 30 | -0.084879 | -0.763923 | 8.23622 | 9.00014 | [11 empty] | 14.44194 | 0.210976 | 6.32928 | 36.3293 | 30 | -0.0882115 | -0.816951 | 8.44433 | 9.26129 | [11 empty] | 14.30988 | 0.209919 | 6.26645 | 36.1182 | 29.8517 | -0.0903113 | -0.812808 | 8.18727 | 9.00007 | [11 empty] | 14.37131 | 0.203977 | 6.1193 | 36.1193 | 30 | -0.0863184 | -0.776866 | 8.22314 | 9 | [11 empty] | 14.57167 | 0.210532 | 6.31597 | 36.316 | 30 | -0.0872211 | -0.784992 | 8.21503 | 9.00002 | [11 empty] | 14.59584 | 0.205854 | 6.17562 | 36.1756 | 30 | -0.0898275 | -0.808495 | 8.19203 | 9.00053 | [11 empty] | 14.54329 | 0.20507 | 6.15208 | 36.152 | 30 | -0.0885537 | -0.796981 | 8.203 | 8.99998 | [11 empty] | 14.69898 | 0.213696 | 6.41086 | 36.4109 | 30 | -0.0859171 | -0.773241 | 8.22661 | 8.99986 | [11 empty] | 14.66607 | 0.206218 | 6.18664 | 36.1871 | 30.0005 | -0.0858138 | -0.772325 | 8.22768 | 9.00001 | [11 empty] | 14.63016 | 0.209025 | 6.27073 | 36.2707 | 30 | -0.0858487 | -0.772643 | 8.22741 | 9.00005
[21 empty] | 14.68383 | 0.208072 | 6.2423 | 36.2429 | 30.0006 | -0.0870538 | -0.783505 | 8.21673 | 9.00024 | [11 empty] | 14.64544 | 0.202638 | 6.07901 | 36.0784 | 29.9994 | -0.0838051 | -0.754244 | 8.24574 | 8.99998 | [11 empty] | 14.50698 | 0.207583 | 6.22741 | 36.2271 | 29.9997 | -0.0869339 | -0.78242 | 8.21775 | 9.00017 | [11 empty] | 14.37905 | 0.209032 | 6.20566 | 35.8933 | 29.6876 | -0.0830518 | -0.747471 | 8.25259 | 9.00006 | [11 empty] | 14.38422 | 0.208064 | 6.24193 | 36.2419 | 30 | -0.0835965 | -0.752362 | 8.24756 | 8.99992 | [11 empty] | 14.42784 | 0.204142 | 6.03083 | 35.5731 | 29.5423 | -0.0851779 | -0.766627 | 8.23368 | 9.00031 | [11 empty] | 14.4893 | 0.208812 | 6.0607 | 35.0853 | 29.0246 | -0.0853312 | -0.76798 | 8.23201 | 8.99998 | [31 empty] | 14.45246 | 0.208585 | 6.25756 | 36.2576 | 30 | -0.0873764 | -0.786388 | 8.21362 | 9 | [11 empty] | 14.52877 | 0.207734 | 6.23203 | 36.232 | 30 | -0.0884642 | -0.796184 | 8.20389 | 9.00007 | [11 empty] | 14.49226 | 0.207712 | 6.23136 | 36.2313 | 30 | -0.0854677 | -0.769221 | 8.23092 | 9.00014 | [11 empty] | 14.4462 | 0.211317 | 6.33952 | 36.3395 | 30 | -0.088257 | -0.817373 | 8.44391 | 9.26129 | [11 empty] | 14.31445 | 0.210284 | 6.27735 | 36.1291 | 29.8517 | -0.0904056 | -0.813657 | 8.18642 | 9.00007 | [11 empty] | 14.37531 | 0.204323 | 6.1297 | 36.1297 | 30 | -0.0864423 | -0.777981 | 8.22202 | 9 | [11 empty] | 14.57725 | 0.210761 | 6.32284 | 36.3229 | 30 | -0.0872606 | -0.785348 | 8.21467 | 9.00002 | [11 empty] | 14.59862 | 0.206198 | 6.18593 | 36.1859 | 30 | -0.0899691 | -0.80977 | 8.19076 | 9.00053 | [11 empty] | 14.54725 | 0.205431 | 6.16291 | 36.1629 | 30 | -0.0886279 | -0.797649 | 8.20233 | 8.99998 | [11 empty] | 14.70958 | 0.214039 | 6.42118 | 36.4212 | 30 | -0.0859573 | -0.773603 | 8.22625 | 8.99986 | [11 empty] | 14.66832 | 0.206574 | 6.19733 | 36.1978 | 30.0005 | -0.0863312 | -0.776981 | 8.22303 | 9.00001 | [11 empty] | 14.63436 | 0.209395 | 6.28186 | 36.2818 | 30 | -0.0858835 | -0.772956 | 8.2271 | 9.00005
[21 empty] | 14.68845 | 0.208424 | 6.25284 | 36.2535 | 30.0006 | -0.0871071 | -0.783984 | 8.21626 | 9.00024 | [11 empty] | 14.65054 | 0.202994 | 6.08969 | 36.0891 | 29.9994 | -0.0838264 | -0.754436 | 8.24554 | 8.99998 | [11 empty] | 14.50733 | 0.207895 | 6.23678 | 36.2364 | 29.9997 | -0.0869902 | -0.782927 | 8.21725 | 9.00017 | [11 empty] | 14.382 | 0.209396 | 6.21646 | 35.9041 | 29.6876 | -0.0832158 | -0.748947 | 8.25111 | 9.00006 | [11 empty] | 14.38749 | 0.208419 | 6.25257 | 36.2526 | 30 | -0.0838902 | -0.755005 | 8.24492 | 8.99992 | [11 empty] | 14.43185 | 0.204505 | 6.04154 | 35.5838 | 29.5423 | -0.0852414 | -0.767199 | 8.23311 | 9.00031 | [11 empty] | 14.4921 | 0.209184 | 6.07148 | 35.0961 | 29.0246 | -0.0859139 | -0.773224 | 8.22676 | 8.99998 | [31 empty] | 14.45793 | 0.208943 | 6.26829 | 36.2683 | 30 | -0.0874366 | -0.78693 | 8.21307 | 9 | [11 empty] | 14.5317 | 0.208104 | 6.24312 | 36.2431 | 30 | -0.0885702 | -0.797138 | 8.20293 | 9.00007 | [11 empty] | 14.49637 | 0.20807 | 6.24208 | 36.2421 | 30 | -0.0860441 | -0.774409 | 8.22573 | 9.00014 | [11 empty] | 14.44983 | 0.211661 | 6.34984 | 36.3498 | 30 | -0.0883064 | -0.817831 | 8.44346 | 9.26129 | [11 empty] | 14.3185625 | 0.210638 | 6.28789 | 36.1396 | 29.8517 | -0.0905162 | -0.814653 | 8.18542 | 9.00007 | [11 empty] | 14.37885 | 0.20468 | 6.14041 | 36.1404 | 30 | -0.0865345 | -0.778811 | 8.22119 | 9 | [11 empty] | 14.58174 | 0.210978 | 6.32936 | 36.3294 | 30 | -0.0872932 | -0.785641 | 8.21438 | 9.00002 | [11 empty] | 14.60209 | 0.206552 | 6.19655 | 36.1966 | 30 | -0.0901139 | -0.811073 | 8.18946 | 9.00053 | [11 empty] | 14.55124 | 0.205792 | 6.17376 | 36.1737 | 30 | -0.0887082 | -0.798372 | 8.20161 | 8.99998 | [11 empty] | 14.71886 | 0.214377 | 6.4313 | 36.4313 | 30 | -0.0859655 | -0.773677 | 8.22618 | 8.99986 | [11 empty] | 14.67144 | 0.206941 | 6.20834 | 36.2088 | 30.0005 | -0.0867913 | -0.781122 | 8.21888 | 9.00001 | [11 empty] | 14.638 | 0.209749 | 6.29248 | 36.2925 | 30 | -0.085966 | -0.773698 | 8.22636 | 9.00005
[21 empty] | 14.69213 | 0.208786 | 6.26371 | 36.2643 | 30.0006 | -0.087143 | -0.784308 | 8.21593 | 9.00024 | [11 empty] | 14.65621 | 0.203343 | 6.10016 | 36.0996 | 29.9994 | -0.083881 | -0.754927 | 8.24505 | 8.99998 | [11 empty] | 14.50794 | 0.208204 | 6.24605 | 36.2457 | 29.9997 | -0.0870108 | -0.783112 | 8.21706 | 9.00017 | [11 empty] | 14.3853 | 0.20977 | 6.22757 | 35.9152 | 29.6876 | -0.0834122 | -0.750714 | 8.24934 | 9.00006 | [11 empty] | 14.38963 | 0.208802 | 6.26407 | 36.2641 | 30 | -0.084248 | -0.758225 | 8.2417 | 8.99992 | [11 empty] | 14.43486 | 0.204865 | 6.05216 | 35.5944 | 29.5423 | -0.0853378 | -0.768066 | 8.23224 | 9.00031 | [11 empty] | 14.49479 | 0.209547 | 6.08202 | 35.1067 | 29.0246 | -0.0864843 | -0.778357 | 8.22163 | 8.99998 | [31 empty] | 14.46233 | 0.209293 | 6.27879 | 36.2788 | 30 | -0.0874986 | -0.787488 | 8.21252 | 9 | [11 empty] | 14.53517 | 0.208465 | 6.25395 | 36.254 | 30 | -0.0886422 | -0.797786 | 8.20228 | 9.00007 | [11 empty] | 14.49933 | 0.208435 | 6.25304 | 36.253 | 30 | -0.0866292 | -0.779676 | 8.22047 | 9.00014 | [11 empty] | 14.45394 | 0.211997 | 6.35991 | 36.3599 | 30 | -0.0883409 | -0.818151 | 8.44314 | 9.26129 | [11 empty] | 14.3221 | 0.210998 | 6.29865 | 36.1504 | 29.8517 | -0.0905889 | -0.815307 | 8.18477 | 9.00007 | [11 empty] | 14.38216 | 0.205032 | 6.15098 | 36.151 | 30 | -0.0866287 | -0.779659 | 8.22035 | 9 | [11 empty] | 14.58592 | 0.211197 | 6.3359 | 36.3359 | 30 | -0.0873155 | -0.785842 | 8.21418 | 9.00002 | [11 empty] | 14.60639 | 0.206915 | 6.20745 | 36.2075 | 30 | -0.0902307 | -0.812124 | 8.18841 | 9.00053 | [11 empty] | 14.55536 | 0.206161 | 6.18483 | 36.1848 | 30 | -0.0887799 | -0.799017 | 8.20096 | 8.99998 | [11 empty] | 14.72707 | 0.214711 | 6.44132 | 36.4413 | 30 | -0.0860072 | -0.774053 | 8.2258 | 8.99986 | [11 empty] | 14.67396 | 0.207308 | 6.21935 | 36.2198 | 30.0005 | -0.0872385 | -0.785147 | 8.21486 | 9.00001 | [11 empty] | 14.64089 | 0.210129 | 6.30387 | 36.3039 | 30 | -0.0860259 | -0.774238 | 8.22582 | 9.00005
[21 empty] | 14.69617 | 0.209148 | 6.27456 | 36.2752 | 30.0006 | -0.0872008 | -0.784828 | 8.21541 | 9.00024 | [11 empty] | 14.66267 | 0.203701 | 6.1109 | 36.1103 | 29.9994 | -0.083898 | -0.75508 | 8.2449 | 8.99998 | [11 empty] | 14.50948 | 0.208528 | 6.25576 | 36.2554 | 29.9997 | -0.0870573 | -0.783531 | 8.21664 | 9.00017 | [11 empty] | 14.38878 | 0.21013 | 6.23825 | 35.9259 | 29.6876 | -0.0836998 | -0.753303 | 8.24675 | 9.00006 | [11 empty] | 14.39146 | 0.209169 | 6.27507 | 36.2751 | 30 | -0.084666 | -0.761987 | 8.23793 | 8.99992 | [11 empty] | 14.44002 | 0.20522 | 6.06266 | 35.6049 | 29.5423 | -0.085402 | -0.768645 | 8.23167 | 9.00031 | [11 empty] | 14.49784 | 0.209922 | 6.09292 | 35.1176 | 29.0246 | -0.0870466 | -0.783418 | 8.21657 | 8.99998 | [31 empty] | 14.46646 | 0.209637 | 6.28912 | 36.2891 | 30 | -0.0875682 | -0.788114 | 8.21189 | 9 | [11 empty] | 14.53878 | 0.20883 | 6.2649 | 36.2649 | 30 | -0.0887177 | -0.798466 | 8.2016 | 9.00007 | [11 empty] | 14.50252 | 0.2088 | 6.264 | 36.264 | 30 | -0.0872025 | -0.784835 | 8.21531 | 9.00014 | [11 empty] | 14.45775 | 0.212327 | 6.3698 | 36.3698 | 30 | -0.0883814 | -0.818525 | 8.44276 | 9.26129 | [11 empty] | 14.32551 | 0.211371 | 6.30981 | 36.1615 | 29.8517 | -0.090658 | -0.815928 | 8.18414 | 9.00007 | [11 empty] | 14.38587 | 0.205386 | 6.16159 | 36.1616 | 30 | -0.0867252 | -0.780527 | 8.21948 | 9 | [11 empty] | 14.5917 | 0.21142 | 6.34261 | 36.3426 | 30 | -0.0873813 | -0.786434 | 8.21359 | 9.00002 | [11 empty] | 14.61008 | 0.207274 | 6.21822 | 36.2182 | 30 | -0.0903382 | -0.813092 | 8.18744 | 9.00053 | [11 empty] | 14.55858 | 0.206526 | 6.19578 | 36.1957 | 30 | -0.0888528 | -0.799673 | 8.2003 | 8.99998 | [11 empty] | 14.73412 | 0.215053 | 6.4516 | 36.4516 | 30 | -0.0860303 | -0.774261 | 8.22559 | 8.99986 | [11 empty] | 14.67611 | 0.207669 | 6.23015 | 36.2306 | 30.0005 | -0.0876321 | -0.78869 | 8.21132 | 9.00001 | [11 empty] | 14.64242 | 0.210474 | 6.31422 | 36.3142 | 30 | -0.0860827 | -0.774749 | 8.22531 | 9.00005
[21 empty] | 14.70101 | 0.209509 | 6.28541 | 36.286 | 30.0006 | -0.0872416 | -0.785195 | 8.21504 | 9.00024 | [11 empty] | 14.66887 | 0.204053 | 6.12146 | 36.1208 | 29.9994 | -0.0839382 | -0.755442 | 8.24454 | 8.99998 | [11 empty] | 14.51167 | 0.208847 | 6.26534 | 36.265 | 29.9997 | -0.0871024 | -0.783936 | 8.21624 | 9.00017 | [11 empty] | 14.39092 | 0.210496 | 6.24912 | 35.9367 | 29.6876 | -0.0840497 | -0.756452 | 8.2436 | 9.00006 | [11 empty] | 14.39316 | 0.209523 | 6.28568 | 36.2857 | 30 | -0.0851553 | -0.766391 | 8.23353 | 8.99992 | [11 empty] | 14.4458 | 0.205582 | 6.07335 | 35.6156 | 29.5423 | -0.0854792 | -0.769339 | 8.23097 | 9.00031 | [11 empty] | 14.50086 | 0.210283 | 6.1034 | 35.128 | 29.0246 | -0.0875961 | -0.788363 | 8.21162 | 8.99998 | [31 empty] | 14.47005 | 0.209993 | 6.29978 | 36.2998 | 30 | -0.0876169 | -0.788552 | 8.21145 | 9 | [11 empty] | 14.54374 | 0.209191 | 6.27573 | 36.2757 | 30 | -0.0887961 | -0.799171 | 8.2009 | 9.00007 | [11 empty] | 14.50633 | 0.209165 | 6.27494 | 36.2749 | 30 | -0.0877634 | -0.789883 | 8.21026 | 9.00014 | [11 empty] | 14.46128 | 0.212635 | 6.37906 | 36.3791 | 30 | -0.0884244 | -0.818923 | 8.44236 | 9.26129 | [11 empty] | 14.32914 | 0.211718 | 6.32016 | 36.1719 | 29.8517 | -0.0907351 | -0.816622 | 8.18345 | 9.00007 | [11 empty] | 14.38841 | 0.205742 | 6.17226 | 36.1723 | 30 | -0.0868022 | -0.78122 | 8.21878 | 9 | [11 empty] | 14.59706 | 0.211649 | 6.34947 | 36.3495 | 30 | -0.0874208 | -0.786789 | 8.21323 | 9.00002 | [11 empty] | 14.61313 | 0.207622 | 6.22866 | 36.2287 | 30 | -0.090459 | -0.814179 | 8.18635 | 9.00053 | [11 empty] | 14.56046 | 0.206884 | 6.2065 | 36.2065 | 30 | -0.0889292 | -0.800361 | 8.19962 | 8.99998 | [11 empty] | 14.74017 | 0.215388 | 6.46163 | 36.4616 | 30 | -0.0860547 | -0.77448 | 8.22538 | 8.99986 | [11 empty] | 14.67951 | 0.208022 | 6.24077 | 36.2412 | 30.0005 | -0.0879887 | -0.791899 | 8.20811 | 9.00001 | [11 empty] | 14.64454 | 0.210827 | 6.32481 | 36.3248 | 30 | -0.086163 | -0.775471 | 8.22458 | 9.00005
[21 empty] | 14.7047 | 0.209871 | 6.29625 | 36.2969 | 30.0006 | -0.0872854 | -0.78559 | 8.21465 | 9.00024 | [11 empty] | 14.67364 | 0.204402 | 6.13194 | 36.1313 | 29.9994 | -0.0840019 | -0.756015 | 8.24396 | 8.99998 | [11 empty] | 14.51379 | 0.209177 | 6.27524 | 36.2749 | 29.9997 | -0.0871406 | -0.78428 | 8.21589 | 9.00017 | [11 empty] | 14.39298 | 0.210868 | 6.26017 | 35.9478 | 29.6876 | -0.0844857 | -0.760376 | 8.23968 | 9.00006 | [11 empty] | 14.39665 | 0.209894 | 6.29681 | 36.2968 | 30 | -0.0856524 | -0.770865 | 8.22906 | 8.99992 | [11 empty] | 14.44953 | 0.205942 | 6.08398 | 35.6262 | 29.5423 | -0.0855436 | -0.769919 | 8.23039 | 9.00031 | [11 empty] | 14.50438 | 0.210646 | 6.11392 | 35.1386 | 29.0246 | -0.0881244 | -0.793118 | 8.20687 | 8.99998 | [31 empty] | 14.47285 | 0.210355 | 6.31066 | 36.3107 | 30 | -0.0876715 | -0.789044 | 8.21096 | 9 | [11 empty] | 14.54723 | 0.209557 | 6.28671 | 36.2867 | 30 | -0.0888696 | -0.799833 | 8.20024 | 9.00007 | [11 empty] | 14.50953 | 0.20953 | 6.2859 | 36.2859 | 30 | -0.0883021 | -0.794731 | 8.20541 | 9.00014 | [11 empty] | 14.46629 | 0.212953 | 6.38859 | 36.3886 | 30 | -0.0884556 | -0.819213 | 8.44207 | 9.26129 | [11 empty] | 14.33262 | 0.212088 | 6.33118 | 36.1829 | 29.8517 | -0.0908129 | -0.817323 | 8.18275 | 9.00007 | [11 empty] | 14.39123 | 0.206095 | 6.18286 | 36.1829 | 30 | -0.0868864 | -0.781978 | 8.21803 | 9 | [11 empty] | 14.60202 | 0.211876 | 6.35629 | 36.3563 | 30 | -0.0874638 | -0.787176 | 8.21284 | 9.00002 | [11 empty] | 14.61509 | 0.208 | 6.24 | 36.24 | 30 | -0.0905271 | -0.814792 | 8.18574 | 9.00053 | [11 empty] | 14.56337 | 0.207241 | 6.21721 | 36.2172 | 30 | -0.0889902 | -0.80091 | 8.19907 | 8.99998 | [11 empty] | 14.74641 | 0.215721 | 6.47164 | 36.4716 | 30 | -0.0860727 | -0.774642 | 8.22521 | 8.99986 | [11 empty] | 14.68305 | 0.208377 | 6.25141 | 36.2519 | 30.0005 | -0.0882938 | -0.794645 | 8.20536 | 9.00001 | [11 empty] | 14.64762 | 0.211177 | 6.33531 | 36.3353 | 30 | -0.0862046 | -0.775846 | 8.22421 | 9.00005
[21 empty] | 14.70791 | 0.210238 | 6.30727 | 36.3079 | 30.0006 | -0.0873258 | -0.785953 | 8.21429 | 9.00024 | [11 empty] | 14.67837 | 0.204758 | 6.14261 | 36.142 | 29.9994 | -0.08403 | -0.756268 | 8.24371 | 8.99998 | [11 empty] | 14.51522 | 0.209511 | 6.28525 | 36.2849 | 29.9997 | -0.087175 | -0.78459 | 8.21558 | 9.00017 | [11 empty] | 14.39576 | 0.211226 | 6.2708 | 35.9584 | 29.6876 | -0.0849441 | -0.764502 | 8.23556 | 9.00006 | [11 empty] | 14.39977 | 0.210248 | 6.30744 | 36.3074 | 30 | -0.0861841 | -0.77565 | 8.22427 | 8.99992 | [11 empty] | 14.45289 | 0.206302 | 6.09464 | 35.6369 | 29.5423 | -0.0856146 | -0.770558 | 8.22975 | 9.00031 | [11 empty] | 14.5076 | 0.21104 | 6.12535 | 35.15 | 29.0246 | -0.0886401 | -0.797759 | 8.20222 | 8.99998 | [31 empty] | 14.4754 | 0.210708 | 6.32124 | 36.3212 | 30 | -0.087729 | -0.789561 | 8.21044 | 9 | [11 empty] | 14.54919 | 0.209923 | 6.29769 | 36.2977 | 30 | -0.0889322 | -0.800396 | 8.19967 | 9.00007 | [11 empty] | 14.51237 | 0.209903 | 6.2971 | 36.2971 | 30 | -0.0888282 | -0.799467 | 8.20068 | 9.00014 | [11 empty] | 14.46971 | 0.213236 | 6.39708 | 36.3971 | 30 | -0.0884951 | -0.819579 | 8.44171 | 9.26129 | [11 empty] | 14.33606 | 0.212447 | 6.3419 | 36.1936 | 29.8517 | -0.0908696 | -0.817833 | 8.18224 | 9.00007 | [11 empty] | 14.39334 | 0.206455 | 6.19366 | 36.1937 | 30 | -0.0869615 | -0.782654 | 8.21735 | 9 | [11 empty] | 14.6073 | 0.212111 | 6.36333 | 36.3634 | 30 | -0.0875029 | -0.787528 | 8.21249 | 9.00002 | [11 empty] | 14.6166 | 0.208363 | 6.2509 | 36.2509 | 30 | -0.090621 | -0.815637 | 8.18489 | 9.00053 | [11 empty] | 14.56734 | 0.20759 | 6.22769 | 36.2276 | 30 | -0.0890582 | -0.801522 | 8.19846 | 8.99998 | [11 empty] | 14.75223 | 0.216048 | 6.48144 | 36.4814 | 30 | -0.0860872 | -0.774772 | 8.22508 | 8.99986 | [11 empty] | 14.68664 | 0.208737 | 6.2622 | 36.2627 | 30.0005 | -0.0885518 | -0.796967 | 8.20304 | 9.00001 | [11 empty] | 14.65114 | 0.211531 | 6.34593 | 36.3459 | 30 | -0.086279 | -0.776515 | 8.22354 | 9.00005
[21 empty] | 14.7109 | 0.210593 | 6.31792 | 36.3186 | 30.0006 | -0.0873792 | -0.786434 | 8.21381 | 9.00024 | [11 empty] | 14.68405 | 0.205101 | 6.15291 | 36.1523 | 29.9994 | -0.0840739 | -0.756663 | 8.24332 | 8.99998 | [11 empty] | 14.51703 | 0.209838 | 6.29507 | 36.2947 | 29.9997 | -0.0872026 | -0.784838 | 8.21533 | 9.00017 | [11 empty] | 14.39971 | 0.211604 | 6.28202 | 35.9696 | 29.6876 | -0.0854546 | -0.769096 | 8.23096 | 9.00006 | [11 empty] | 14.40193 | 0.210603 | 6.3181 | 36.3181 | 30 | -0.0867437 | -0.780686 | 8.21923 | 8.99992 | [11 empty] | 14.45591 | 0.206672 | 6.10556 | 35.6478 | 29.5423 | -0.0856905 | -0.771242 | 8.22907 | 9.00031 | [11 empty] | 14.51227 | 0.211413 | 6.13617 | 35.1608 | 29.0246 | -0.0891547 | -0.802391 | 8.19759 | 8.99998 | [31 empty] | 14.47717 | 0.211078 | 6.33235 | 36.3324 | 30 | -0.0877739 | -0.789965 | 8.21004 | 9 | [11 empty] | 14.55212 | 0.21028 | 6.3084 | 36.3084 | 30 | -0.0890027 | -0.80103 | 8.19904 | 9.00007 | [11 empty] | 14.51511 | 0.210276 | 6.30829 | 36.3083 | 30 | -0.0892882 | -0.803606 | 8.19654 | 9.00014 | [11 empty] | 14.47376 | 0.213522 | 6.40567 | 36.4057 | 30 | -0.0885437 | -0.820029 | 8.44126 | 9.26129 | [11 empty] | 14.33977 | 0.212825 | 6.35319 | 36.2049 | 29.8517 | -0.0909364 | -0.818434 | 8.18164 | 9.00007 | [11 empty] | 14.39541 | 0.206818 | 6.20455 | 36.2046 | 30 | -0.0870291 | -0.783262 | 8.21674 | 9 | [11 empty] | 14.61258 | 0.212348 | 6.37046 | 36.3705 | 30 | -0.0875448 | -0.787905 | 8.21212 | 9.00002 | [11 empty] | 14.61884 | 0.208727 | 6.26181 | 36.2618 | 30 | -0.0906972 | -0.816323 | 8.18421 | 9.00053 | [11 empty] | 14.57155 | 0.207957 | 6.23871 | 36.2387 | 30 | -0.08913 | -0.802168 | 8.19781 | 8.99998 | [11 empty] | 14.75749 | 0.216361 | 6.49082 | 36.4908 | 30 | -0.0861209 | -0.775075 | 8.22478 | 8.99986 | [11 empty] | 14.69005 | 0.209101 | 6.27312 | 36.2736 | 30.0005 | -0.0887671 | -0.798905 | 8.2011 | 9.00001 | [11 empty] | 14.65508 | 0.211877 | 6.35632 | 36.3563 | 30 | -0.0863529 | -0.777181 | 8.22287 | 9.00005
[21 empty] | 14.71357 | 0.210952 | 6.32871 | 36.3293 | 30.0006 | -0.0874096 | -0.786707 | 8.21353 | 9.00024 | [11 empty] | 14.68879 | 0.205448 | 6.16331 | 36.1627 | 29.9994 | -0.0841009 | -0.756907 | 8.24307 | 8.99998 | [11 empty] | 14.52138 | 0.210176 | 6.3052 | 36.3049 | 29.9997 | -0.0872393 | -0.785168 | 8.215 | 9.00017 | [11 empty] | 14.40171 | 0.211961 | 6.29261 | 35.9802 | 29.6876 | -0.0860051 | -0.774051 | 8.22601 | 9.00006 | [11 empty] | 14.40586 | 0.210964 | 6.32892 | 36.3289 | 30 | -0.0873353 | -0.786011 | 8.21391 | 8.99992 | [11 empty] | 14.46007 | 0.207027 | 6.11605 | 35.6583 | 29.5423 | -0.0857517 | -0.771792 | 8.22852 | 9.00031 | [11 empty] | 14.51428 | 0.211782 | 6.14689 | 35.1715 | 29.0246 | -0.0895989 | -0.806389 | 8.1936 | 8.99998 | [31 empty] | 14.47956 | 0.211438 | 6.34315 | 36.3432 | 30 | -0.087831 | -0.790479 | 8.20952 | 9 | [11 empty] | 14.55469 | 0.21064 | 6.31921 | 36.3192 | 30 | -0.0890525 | -0.801479 | 8.19859 | 9.00007 | [11 empty] | 14.5167 | 0.210635 | 6.31903 | 36.319 | 30 | -0.0897031 | -0.80734 | 8.1928 | 9.00014 | [11 empty] | 14.47883 | 0.213785 | 6.41356 | 36.4136 | 30 | -0.0885756 | -0.820324 | 8.44096 | 9.26129 | [11 empty] | 14.34372 | 0.213189 | 6.36405 | 36.2158 | 29.8517 | -0.0910097 | -0.819094 | 8.18098 | 9.00007 | [11 empty] | 14.39878 | 0.207185 | 6.21557 | 36.2156 | 30 | -0.0871171 | -0.784054 | 8.21595 | 9 | [11 empty] | 14.61725 | 0.2126 | 6.37801 | 36.378 | 30 | -0.0875885 | -0.788298 | 8.21172 | 9.00002 | [11 empty] | 14.6214 | 0.209081 | 6.27243 | 36.2724 | 30 | -0.0907774 | -0.817045 | 8.18349 | 9.00053 | [11 empty] | 14.57568 | 0.208315 | 6.24945 | 36.2494 | 30 | -0.0891959 | -0.802761 | 8.19722 | 8.99998 | [11 empty] | 14.76206 | 0.216683 | 6.50049 | 36.5005 | 30 | -0.0861289 | -0.775148 | 8.22471 | 8.99986 | [11 empty] | 14.69344 | 0.209461 | 6.28394 | 36.2844 | 30.0005 | -0.0889549 | -0.800595 | 8.19941 | 9.00001 | [11 empty] | 14.65945 | 0.212228 | 6.36684 | 36.3668 | 30 | -0.0864073 | -0.77767 | 8.22238 | 9.00005
[21 empty] | 14.71727 | 0.211307 | 6.33935 | 36.34 | 30.0006 | -0.0874386 | -0.786968 | 8.21327 | 9.00024 | [11 empty] | 14.69365 | 0.205795 | 6.17373 | 36.1731 | 29.9994 | -0.0841442 | -0.757296 | 8.24268 | 8.99998 | [11 empty] | 14.52399 | 0.210518 | 6.31546 | 36.3151 | 29.9997 | -0.0872886 | -0.785612 | 8.21456 | 9.00017 | [11 empty] | 14.40371 | 0.212323 | 6.30337 | 35.991 | 29.6876 | -0.0865788 | -0.779214 | 8.22084 | 9.00006 | [11 empty] | 14.41084 | 0.211327 | 6.33981 | 36.3398 | 30 | -0.0879157 | -0.791234 | 8.20869 | 8.99992 | [11 empty] | 14.46539 | 0.20738 | 6.12648 | 35.6687 | 29.5423 | -0.0858035 | -0.772258 | 8.22805 | 9.00031 | [11 empty] | 14.51575 | 0.212158 | 6.1578 | 35.1824 | 29.0246 | -0.0900088 | -0.810078 | 8.18991 | 8.99998 | [31 empty] | 14.48119 | 0.211802 | 6.35407 | 36.3541 | 30 | -0.0878857 | -0.790971 | 8.20903 | 9 | [11 empty] | 14.55786 | 0.210993 | 6.32978 | 36.3298 | 30 | -0.0891263 | -0.802143 | 8.19793 | 9.00007 | [11 empty] | 14.51982 | 0.210996 | 6.32986 | 36.3298 | 30 | -0.0900643 | -0.810591 | 8.18955 | 9.00014 | [11 empty] | 14.48149 | 0.214039 | 6.42117 | 36.4212 | 30 | -0.0886219 | -0.820752 | 8.44053 | 9.26129 | [11 empty] | 14.34675 | 0.213556 | 6.37502 | 36.2268 | 29.8517 | -0.0910647 | -0.819589 | 8.18048 | 9.00007 | [11 empty] | 14.40337 | 0.207536 | 6.22607 | 36.2261 | 30 | -0.0871798 | -0.784619 | 8.21538 | 9 | [11 empty] | 14.62111 | 0.212853 | 6.38558 | 36.3856 | 30 | -0.0876213 | -0.788594 | 8.21143 | 9.00002 | [11 empty] | 14.62425 | 0.209423 | 6.28268 | 36.2827 | 30 | -0.0908717 | -0.817894 | 8.18264 | 9.00053 | [11 empty] | 14.58017 | 0.208681 | 6.26043 | 36.2604 | 30 | -0.0892552 | -0.803295 | 8.19668 | 8.99998 | [11 empty] | 14.76468 | 0.216989 | 6.50967 | 36.5097 | 30 | -0.0861602 | -0.775429 | 8.22443 | 8.99986 | [11 empty] | 14.69725 | 0.209826 | 6.29487 | 36.2953 | 30.0005 | -0.0891156 | -0.802041 | 8.19797 | 9.00001 | [11 empty] | 14.66363 | 0.212585 | 6.37754 | 36.3775 | 30 | -0.0864679 | -0.778216 | 8.22184 | 9.00005
[21 empty] | 14.72139 | 0.21166 | 6.34993 | 36.3506 | 30.0006 | -0.0874861 | -0.787396 | 8.21284 | 9.00024 | [11 empty] | 14.6985 | 0.206133 | 6.18387 | 36.1833 | 29.9994 | -0.084182 | -0.757636 | 8.24234 | 8.99998 | [11 empty] | 14.52665 | 0.210865 | 6.32587 | 36.3255 | 29.9997 | -0.0873109 | -0.785813 | 8.21436 | 9.00017 | [11 empty] | 14.40593 | 0.212694 | 6.31439 | 36.002 | 29.6876 | -0.08715 | -0.784355 | 8.2157 | 9.00006 | [11 empty] | 14.41401 | 0.211693 | 6.3508 | 36.3508 | 30 | -0.0885212 | -0.796684 | 8.20324 | 8.99992 | [11 empty] | 14.47175 | 0.207731 | 6.13686 | 35.6791 | 29.5423 | -0.085882 | -0.772965 | 8.22735 | 9.00031 | [11 empty] | 14.51904 | 0.212529 | 6.16858 | 35.1932 | 29.0246 | -0.0903853 | -0.813467 | 8.18652 | 8.99998 | [31 empty] | 14.48342 | 0.21217 | 6.36511 | 36.3651 | 30 | -0.0879294 | -0.791365 | 8.20864 | 9 | [11 empty] | 14.56249 | 0.211349 | 6.34048 | 36.3405 | 30 | -0.0891884 | -0.802701 | 8.19737 | 9.00007 | [11 empty] | 14.52356 | 0.211349 | 6.34048 | 36.3404 | 30 | -0.0903771 | -0.813407 | 8.18674 | 9.00014 | [11 empty] | 14.48345 | 0.214276 | 6.4283 | 36.4283 | 30 | -0.0886562 | -0.82107 | 8.44022 | 9.26129 | [11 empty] | 14.34887 | 0.213919 | 6.38584 | 36.2376 | 29.8517 | -0.0911286 | -0.820164 | 8.17991 | 9.00007 | [11 empty] | 14.40773 | 0.207886 | 6.2366 | 36.2366 | 30 | -0.0872491 | -0.785242 | 8.21476 | 9 | [11 empty] | 14.6238 | 0.213114 | 6.39343 | 36.3934 | 30 | -0.0876694 | -0.789026 | 8.21099 | 9.00002 | [11 empty] | 14.62796 | 0.209786 | 6.29358 | 36.2936 | 30 | -0.0909171 | -0.818302 | 8.18223 | 9.00053 | [11 empty] | 14.58423 | 0.209038 | 6.27114 | 36.2711 | 30 | -0.0893053 | -0.803746 | 8.19623 | 8.99998 | [11 empty] | 14.76494 | 0.21728 | 6.5184 | 36.5184 | 30 | -0.0861803 | -0.77561 | 8.22425 | 8.99986 | [11 empty] | 14.70032 | 0.210197 | 6.30601 | 36.3065 | 30.0005 | -0.0892669 | -0.803402 | 8.1966 | 9.00001 | [11 empty] | 14.66701 | 0.212934 | 6.38801 | 36.388 | 30 | -0.0865326 | -0.778798 | 8.22126 | 9.00005
[21 empty] | 14.7252 | 0.212014 | 6.36055 | 36.3612 | 30.0006 | -0.0875209 | -0.787709 | 8.21253 | 9.00024 | [11 empty] | 14.70252 | 0.206487 | 6.19448 | 36.1939 | 29.9994 | -0.084196 | -0.757762 | 8.24222 | 8.99998 | [11 empty] | 14.52885 | 0.211209 | 6.3362 | 36.3359 | 29.9997 | -0.0873644 | -0.786295 | 8.21388 | 9.00017 | [11 empty] | 14.40913 | 0.213067 | 6.32545 | 36.0131 | 29.6876 | -0.0877234 | -0.789516 | 8.21054 | 9.00006 | [11 empty] | 14.416625 | 0.212053 | 6.36159 | 36.3616 | 30 | -0.0891308 | -0.80217 | 8.19775 | 8.99992 | [11 empty] | 14.47818 | 0.208073 | 6.14694 | 35.6892 | 29.5423 | -0.0859387 | -0.773475 | 8.22684 | 9.00031 | [11 empty] | 14.52206 | 0.212902 | 6.17939 | 35.204 | 29.0246 | -0.0907117 | -0.816404 | 8.18358 | 8.99998 | [31 empty] | 14.48495 | 0.212529 | 6.37588 | 36.3759 | 30 | -0.0879779 | -0.791802 | 8.2082 | 9 | [11 empty] | 14.567 | 0.211711 | 6.35132 | 36.3513 | 30 | -0.0892463 | -0.803223 | 8.19685 | 9.00007 | [11 empty] | 14.52757 | 0.211721 | 6.35162 | 36.3516 | 30 | -0.0906229 | -0.815619 | 8.18452 | 9.00014 | [11 empty] | 14.48725 | 0.2145 | 6.43501 | 36.435 | 30 | -0.088702 | -0.821495 | 8.43979 | 9.26129 | [11 empty] | 14.35132 | 0.214285 | 6.39678 | 36.2485 | 29.8517 | -0.0911842 | -0.820664 | 8.17941 | 9.00007 | [11 empty] | 14.4115 | 0.208238 | 6.24714 | 36.2472 | 30 | -0.0873166 | -0.78585 | 8.21415 | 9 | [11 empty] | 14.62595 | 0.213378 | 6.40136 | 36.4014 | 30 | -0.0877004 | -0.789305 | 8.21072 | 9.00002 | [11 empty] | 14.63192 | 0.210148 | 6.30443 | 36.3044 | 30 | -0.0909958 | -0.819011 | 8.18152 | 9.00053 | [11 empty] | 14.58775 | 0.209405 | 6.28213 | 36.2821 | 30 | -0.0893777 | -0.804397 | 8.19558 | 8.99998 | [11 empty] | 14.76184 | 0.21757 | 6.5271 | 36.5271 | 30 | -0.086196 | -0.775752 | 8.2241 | 8.99986 | [11 empty] | 14.70247 | 0.210564 | 6.31702 | 36.3175 | 30.0005 | -0.0894007 | -0.804607 | 8.1954 | 9.00001 | [11 empty] | 14.67067 | 0.21329 | 6.39871 | 36.3987 | 30 | -0.0866171 | -0.779559 | 8.2205 | 9.00005
[21 empty] | 14.72953 | 0.212366 | 6.37111 | 36.3717 | 30.0006 | -0.0875547 | -0.788014 | 8.21223 | 9.00024 | [11 empty] | 14.70584 | 0.20683 | 6.20478 | 36.2042 | 29.9994 | -0.0842409 | -0.758167 | 8.24181 | 8.99998 | [11 empty] | 14.53131 | 0.211558 | 6.34666 | 36.3463 | 29.9997 | -0.0873799 | -0.786435 | 8.21374 | 9.00017 | [11 empty] | 14.41225 | 0.213412 | 6.3357 | 36.0233 | 29.6876 | -0.0883329 | -0.795001 | 8.20506 | 9.00006 | [11 empty] | 14.41975 | 0.212419 | 6.37256 | 36.3726 | 30 | -0.0897571 | -0.807807 | 8.19211 | 8.99992 | [11 empty] | 14.48556 | 0.208418 | 6.15715 | 35.6994 | 29.5423 | -0.0860226 | -0.77423 | 8.22608 | 9.00031 | [11 empty] | 14.52576 | 0.213287 | 6.19058 | 35.2152 | 29.0246 | -0.0909958 | -0.818961 | 8.18102 | 8.99998 | [31 empty] | 14.48662 | 0.212888 | 6.38664 | 36.3866 | 30 | -0.0880259 | -0.792233 | 8.20777 | 9 | [11 empty] | 14.57174 | 0.21207 | 6.36209 | 36.3621 | 30 | -0.0892955 | -0.803666 | 8.19641 | 9.00007 | [11 empty] | 14.53153 | 0.21207 | 6.36208 | 36.362 | 30 | -0.0908538 | -0.817697 | 8.18245 | 9.00014 | [11 empty] | 14.49143 | 0.214723 | 6.44169 | 36.4417 | 30 | -0.0887229 | -0.821688 | 8.4396 | 9.26129 | [11 empty] | 14.35515 | 0.21463 | 6.40708 | 36.2588 | 29.8517 | -0.0912338 | -0.821111 | 8.17896 | 9.00007 | [11 empty] | 14.41493 | 0.208585 | 6.25756 | 36.2576 | 30 | -0.0873764 | -0.786388 | 8.21362 | 9 | [11 empty] | 14.62808 | 0.213651 | 6.40954 | 36.4096 | 30 | -0.0877503 | -0.789755 | 8.21027 | 9.00002 | [11 empty] | 14.63557 | 0.210496 | 6.31488 | 36.3149 | 30 | -0.0910555 | -0.819547 | 8.18098 | 9.00053 | [11 empty] | 14.59083 | 0.209756 | 6.29266 | 36.2926 | 30 | -0.089438 | -0.80494 | 8.19504 | 8.99998 | [11 empty] | 14.75469 | 0.217851 | 6.53553 | 36.5355 | 30 | -0.0862217 | -0.775983 | 8.22387 | 8.99986 | [11 empty] | 14.7049 | 0.210934 | 6.32813 | 36.3286 | 30.0005 | -0.0895081 | -0.805574 | 8.19443 | 9.00001 | [11 empty] | 14.67433 | 0.213629 | 6.40887 | 36.4089 | 30 | -0.0866706 | -0.78004 | 8.22001 | 9.00005
[21 empty] | 14.73381 | 0.212725 | 6.38189 | 36.3825 | 30.0006 | -0.0875998 | -0.788419 | 8.21182 | 9.00024 | [11 empty] | 14.70845 | 0.207187 | 6.21548 | 36.2149 | 29.9994 | -0.0842824 | -0.75854 | 8.24144 | 8.99998 | [11 empty] | 14.53358 | 0.21191 | 6.35724 | 36.3569 | 29.9997 | -0.0874201 | -0.786796 | 8.21338 | 9.00017 | [11 empty] | 14.41489 | 0.213789 | 6.3469 | 36.0345 | 29.6876 | -0.088919 | -0.800276 | 8.19978 | 9.00006 | [11 empty] | 14.42257 | 0.212787 | 6.38362 | 36.3836 | 30 | -0.0903653 | -0.813281 | 8.18664 | 8.99992 | [11 empty] | 14.49362 | 0.208766 | 6.16742 | 35.7097 | 29.5423 | -0.0860736 | -0.774689 | 8.22562 | 9.00031 | [11 empty] | 14.52949 | 0.213665 | 6.20155 | 35.2262 | 29.0246 | -0.0912205 | -0.820983 | 8.179 | 8.99998 | [31 empty] | 14.48805 | 0.213246 | 6.39737 | 36.3974 | 30 | -0.0880642 | -0.792578 | 8.20743 | 9 | [11 empty] | 14.57529 | 0.212432 | 6.37297 | 36.373 | 30 | -0.0893536 | -0.804189 | 8.19588 | 9.00007 | [11 empty] | 14.53484 | 0.212426 | 6.37278 | 36.3727 | 30 | -0.0910285 | -0.81927 | 8.18087 | 9.00014 | [11 empty] | 14.49638 | 0.21495 | 6.44849 | 36.4485 | 30 | -0.0887715 | -0.822139 | 8.43915 | 9.26129 | [11 empty] | 14.35914 | 0.214993 | 6.41792 | 36.2697 | 29.8517 | -0.0912962 | -0.821672 | 8.1784 | 9.00007 | [11 empty] | 14.41757 | 0.208943 | 6.26829 | 36.2683 | 30 | -0.0874366 | -0.78693 | 8.21307 | 9 | [11 empty] | 14.62975 | 0.213936 | 6.41808 | 36.4181 | 30 | -0.0877703 | -0.789935 | 8.21009 | 9.00002 | [11 empty] | 14.6388 | 0.210857 | 6.32572 | 36.3257 | 30 | -0.0911258 | -0.82018 | 8.18035 | 9.00053 | [11 empty] | 14.59363 | 0.210121 | 6.30362 | 36.3036 | 30 | -0.0894849 | -0.805363 | 8.19462 | 8.99998 | [11 empty] | 14.74362 | 0.218146 | 6.54439 | 36.5444 | 30 | -0.0862493 | -0.776231 | 8.22362 | 8.99986 | [11 empty] | 14.70712 | 0.211295 | 6.33895 | 36.3394 | 30.0005 | -0.0896068 | -0.806461 | 8.19355 | 9.00001 | [11 empty] | 14.67802 | 0.213998 | 6.41993 | 36.4199 | 30 | -0.0867343 | -0.780614 | 8.21944 | 9.00005
[21 empty] | 14.73859375 | 0.213067 | 6.39214 | 36.3928 | 30.0006 | -0.0876249 | -0.788645 | 8.21159 | 9.00024 | [11 empty] | 14.70991 | 0.20752 | 6.22549 | 36.2249 | 29.9994 | -0.0843286 | -0.758956 | 8.24102 | 8.99998 | [11 empty] | 14.53533 | 0.212261 | 6.36774 | 36.3674 | 29.9997 | -0.0874642 | -0.787193 | 8.21298 | 9.00017 | [11 empty] | 14.4185 | 0.214153 | 6.35769 | 36.0453 | 29.6876 | -0.0895217 | -0.8057 | 8.19436 | 9.00006 | [11 empty] | 14.42538 | 0.213166 | 6.39498 | 36.395 | 30 | -0.090955 | -0.818587 | 8.18133 | 8.99992 | [11 empty] | 14.50172 | 0.209116 | 6.17777 | 35.72 | 29.5423 | -0.0861451 | -0.775333 | 8.22498 | 9.00031 | [11 empty] | 14.53154 | 0.214041 | 6.21246 | 35.2371 | 29.0246 | -0.0914467 | -0.823019 | 8.17696 | 8.99998 | [31 empty] | 14.48981 | 0.213602 | 6.40805 | 36.4081 | 30 | -0.0881008 | -0.792907 | 8.2071 | 9 | [11 empty] | 14.57866 | 0.212787 | 6.38363 | 36.3836 | 30 | -0.0894062 | -0.804662 | 8.19541 | 9.00007 | [11 empty] | 14.53912 | 0.212792 | 6.38375 | 36.3837 | 30 | -0.091194 | -0.820759 | 8.17938 | 9.00014 | [11 empty] | 14.50136 | 0.21517 | 6.45511 | 36.4551 | 30 | -0.0887967 | -0.822372 | 8.43891 | 9.26129 | [11 empty] | 14.36398 | 0.215345 | 6.42843 | 36.2802 | 29.8517 | -0.0913478 | -0.822137 | 8.17794 | 9.00007 | [11 empty] | 14.42087 | 0.209293 | 6.27879 | 36.2788 | 30 | -0.0874986 | -0.787488 | 8.21252 | 9 | [11 empty] | 14.6317 | 0.214244 | 6.42732 | 36.4273 | 30 | -0.0878197 | -0.790379 | 8.20964 | 9.00002 | [11 empty] | 14.64139 | 0.21122 | 6.3366 | 36.3366 | 30 | -0.0911733 | -0.820608 | 8.17992 | 9.00053 | [11 empty] | 14.59715 | 0.210479 | 6.31437 | 36.3143 | 30 | -0.0895467 | -0.805918 | 8.19406 | 8.99998 | [11 empty] | 14.73229 | 0.218414 | 6.55242 | 36.5524 | 30 | -0.0862844 | -0.776547 | 8.22331 | 8.99986 | [11 empty] | 14.7093 | 0.21166 | 6.3499 | 36.3504 | 30.0005 | -0.0896957 | -0.807262 | 8.19275 | 9.00001 | [11 empty] | 14.68222 | 0.214343 | 6.4303 | 36.4303 | 30 | -0.0867949 | -0.781159 | 8.2189 | 9.00005
[21 empty] | 14.7425 | 0.213422 | 6.4028 | 36.4034 | 30.0006 | -0.0876558 | -0.788923 | 8.21132 | 9.00024 | [11 empty] | 14.70968 | 0.207876 | 6.23615 | 36.2355 | 29.9994 | -0.0843619 | -0.759255 | 8.24072 | 8.99998 | [11 empty] | 14.53824 | 0.212607 | 6.37813 | 36.3778 | 29.9997 | -0.0874883 | -0.78741 | 8.21276 | 9.00017 | [11 empty] | 14.42162 | 0.214514 | 6.36842 | 36.056 | 29.6876 | -0.0900875 | -0.810793 | 8.18926 | 9.00006 | [11 empty] | 14.42871 | 0.213519 | 6.40558 | 36.4056 | 30 | -0.0915734 | -0.824153 | 8.17577 | 8.99992 | [11 empty] | 14.50908 | 0.209468 | 6.18817 | 35.7304 | 29.5423 | -0.0862106 | -0.775922 | 8.22439 | 9.00031 | [11 empty] | 14.53293 | 0.214416 | 6.22335 | 35.248 | 29.0246 | -0.0916091 | -0.824481 | 8.1755 | 8.99998 | [31 empty] | 14.49301 | 0.213953 | 6.41858 | 36.4186 | 30 | -0.0881394 | -0.793255 | 8.20675 | 9 | [11 empty] | 14.58165 | 0.21315 | 6.39449 | 36.3945 | 30 | -0.0894565 | -0.805114 | 8.19496 | 9.00007 | [11 empty] | 14.54218 | 0.213149 | 6.39446 | 36.3944 | 30 | -0.0913272 | -0.821958 | 8.17819 | 9.00014 | [11 empty] | 14.50553 | 0.215385 | 6.46155 | 36.4616 | 30 | -0.0888365 | -0.82274 | 8.43855 | 9.26129 | [11 empty] | 14.36775 | 0.215714 | 6.43944 | 36.2912 | 29.8517 | -0.0914002 | -0.822609 | 8.17746 | 9.00007 | [11 empty] | 14.42446 | 0.209637 | 6.28912 | 36.2891 | 30 | -0.0875682 | -0.788114 | 8.21189 | 9 | [11 empty] | 14.633375 | 0.214533 | 6.43598 | 36.436 | 30 | -0.087861 | -0.790751 | 8.20927 | 9.00002 | [11 empty] | 14.64457 | 0.21158 | 6.3474 | 36.3474 | 30 | -0.0912659 | -0.821442 | 8.17909 | 9.00053 | [11 empty] | 14.60196 | 0.210848 | 6.32543 | 36.3254 | 30 | -0.0895966 | -0.806367 | 8.19361 | 8.99998 | [11 empty] | 14.72503 | 0.21869 | 6.5607 | 36.5607 | 30 | -0.0862955 | -0.776647 | 8.22321 | 8.99986 | [11 empty] | 14.71338 | 0.212028 | 6.36093 | 36.3614 | 30.0005 | -0.0897932 | -0.808139 | 8.19187 | 9.00001 | [11 empty] | 14.68559 | 0.21468 | 6.44039 | 36.4404 | 30 | -0.0868461 | -0.78162 | 8.21843 | 9.00005
[21 empty] | 14.74613 | 0.213777 | 6.41343 | 36.4141 | 30.0006 | -0.0876863 | -0.789197 | 8.21104 | 9.00024 | [11 empty] | 14.70815 | 0.208228 | 6.24672 | 36.2461 | 29.9994 | -0.0843886 | -0.759495 | 8.24048 | 8.99998 | [11 empty] | 14.54103 | 0.212957 | 6.38863 | 36.3883 | 29.9997 | -0.0875181 | -0.787678 | 8.21249 | 9.00017 | [11 empty] | 14.42457 | 0.214885 | 6.37942 | 36.067 | 29.6876 | -0.0906778 | -0.816106 | 8.18395 | 9.00006 | [11 empty] | 14.43127 | 0.213895 | 6.41686 | 36.4169 | 30 | -0.0921463 | -0.829309 | 8.17061 | 8.99992 | [11 empty] | 14.5159 | 0.209806 | 6.19813 | 35.7404 | 29.5423 | -0.0862844 | -0.776587 | 8.22372 | 9.00031 | [11 empty] | 14.53472 | 0.214781 | 6.23394 | 35.2586 | 29.0246 | -0.0917633 | -0.825868 | 8.17412 | 8.99998 | [31 empty] | 14.49607 | 0.214305 | 6.42916 | 36.4292 | 30 | -0.0881797 | -0.793617 | 8.20639 | 9 | [11 empty] | 14.58415 | 0.213512 | 6.40536 | 36.4054 | 30 | -0.0895136 | -0.805629 | 8.19444 | 9.00007 | [11 empty] | 14.54511 | 0.213509 | 6.40527 | 36.4052 | 30 | -0.0914583 | -0.823138 | 8.177 | 9.00014 | [11 empty] | 14.50952 | 0.215609 | 6.46828 | 36.4683 | 30 | -0.0888698 | -0.823049 | 8.43824 | 9.26129 | [11 empty] | 14.37093 | 0.216078 | 6.45031 | 36.302 | 29.8517 | -0.0914453 | -0.823015 | 8.17706 | 9.00007 | [11 empty] | 14.42894 | 0.209993 | 6.29978 | 36.2998 | 30 | -0.0876169 | -0.788552 | 8.21145 | 9 | [11 empty] | 14.6344 | 0.21484 | 6.44521 | 36.4452 | 30 | -0.0878866 | -0.790981 | 8.20904 | 9.00002 | [11 empty] | 14.64749 | 0.211945 | 6.35836 | 36.3584 | 30 | -0.0912986 | -0.821735 | 8.17879 | 9.00053 | [11 empty] | 14.60622 | 0.211202 | 6.33605 | 36.336 | 30 | -0.0896598 | -0.806936 | 8.19304 | 8.99998 | [11 empty] | 14.72445 | 0.218979 | 6.56936 | 36.5693 | 30 | -0.0863021 | -0.776707 | 8.22315 | 8.99986 | [11 empty] | 14.71678 | 0.212391 | 6.37182 | 36.3723 | 30.0005 | -0.089879 | -0.808912 | 8.1911 | 9.00001 | [11 empty] | 14.68893 | 0.215008 | 6.45023 | 36.4502 | 30 | -0.0869114 | -0.782207 | 8.21785 | 9.00005
[21 empty] | 14.74997 | 0.214127 | 6.42394 | 36.4246 | 30.0006 | -0.0877362 | -0.789647 | 8.21059 | 9.00024 | [11 empty] | 14.70506 | 0.20859 | 6.25758 | 36.257 | 29.9994 | -0.0844228 | -0.759803 | 8.24018 | 8.99998 | [11 empty] | 14.54328125 | 0.213301 | 6.39895 | 36.3986 | 29.9997 | -0.0875466 | -0.787934 | 8.21224 | 9.00017 | [11 empty] | 14.42826 | 0.215253 | 6.39034 | 36.078 | 29.6876 | -0.0912546 | -0.821297 | 8.17876 | 9.00006 | [11 empty] | 14.43336 | 0.214251 | 6.42752 | 36.4275 | 30 | -0.0927135 | -0.834414 | 8.16551 | 8.99992 | [11 empty] | 14.52281 | 0.210145 | 6.20816 | 35.7504 | 29.5423 | -0.0863584 | -0.777252 | 8.22306 | 9.00031 | [11 empty] | 14.53734 | 0.215152 | 6.24472 | 35.2694 | 29.0246 | -0.0918931 | -0.827037 | 8.17295 | 8.99998 | [31 empty] | 14.49967 | 0.214666 | 6.43997 | 36.44 | 30 | -0.0882245 | -0.794021 | 8.20598 | 9 | [11 empty] | 14.58851 | 0.213869 | 6.41609 | 36.4161 | 30 | -0.0895607 | -0.806052 | 8.19402 | 9.00007 | [11 empty] | 14.54896 | 0.21387 | 6.4161 | 36.4161 | 30 | -0.0915609 | -0.824061 | 8.17608 | 9.00014 | [11 empty] | 14.51346 | 0.215828 | 6.47483 | 36.4748 | 30 | -0.0889063 | -0.823387 | 8.4379 | 9.26129 | [11 empty] | 14.37429 | 0.216431 | 6.46085 | 36.3126 | 29.8517 | -0.0914925 | -0.823439 | 8.17663 | 9.00007 | [11 empty] | 14.43298 | 0.210355 | 6.31066 | 36.3107 | 30 | -0.0876715 | -0.789044 | 8.21096 | 9 | [11 empty] | 14.63572 | 0.215147 | 6.45442 | 36.4544 | 30 | -0.0879293 | -0.791366 | 8.20866 | 9.00002 | [11 empty] | 14.65031 | 0.212325 | 6.36975 | 36.3698 | 30 | -0.0913623 | -0.822309 | 8.17822 | 9.00053 | [11 empty] | 14.60992 | 0.211576 | 6.34728 | 36.3472 | 30 | -0.0897024 | -0.80732 | 8.19266 | 8.99998 | [11 empty] | 14.72819 | 0.219247 | 6.57741 | 36.5774 | 30 | -0.0863404 | -0.777051 | 8.2228 | 8.99986 | [11 empty] | 14.71998 | 0.212751 | 6.38264 | 36.3831 | 30.0005 | -0.0899464 | -0.809518 | 8.19049 | 9.00001 | [11 empty] | 14.69196 | 0.215328 | 6.45984 | 36.4598 | 30 | -0.0869629 | -0.782671 | 8.21738 | 9.00005
[21 empty] | 14.7543 | 0.214482 | 6.43459 | 36.4352 | 30.0006 | -0.0877633 | -0.78989 | 8.21035 | 9.00024 | [11 empty] | 14.70111 | 0.208948 | 6.26831 | 36.2677 | 29.9994 | -0.0844388 | -0.759947 | 8.24003 | 8.99998 | [11 empty] | 14.54657 | 0.213652 | 6.40948 | 36.4091 | 29.9997 | -0.087594 | -0.788361 | 8.21181 | 9.00017 | [11 empty] | 14.43106 | 0.215617 | 6.40117 | 36.0888 | 29.6876 | -0.0918491 | -0.826647 | 8.17341 | 9.00006 | [11 empty] | 14.43598 | 0.214622 | 6.43866 | 36.4387 | 30 | -0.0932616 | -0.839347 | 8.16057 | 8.99992 | [11 empty] | 14.52958 | 0.210486 | 6.21824 | 35.7605 | 29.5423 | -0.0864282 | -0.777881 | 8.22243 | 9.00031 | [11 empty] | 14.54178 | 0.215533 | 6.25576 | 35.2804 | 29.0246 | -0.0920054 | -0.828047 | 8.17194 | 8.99998 | [31 empty] | 14.50257 | 0.215022 | 6.45068 | 36.4507 | 30 | -0.0882534 | -0.794281 | 8.20572 | 9 | [11 empty] | 14.59258 | 0.214225 | 6.42676 | 36.4268 | 30 | -0.0896016 | -0.80642 | 8.19365 | 9.00007 | [11 empty] | 14.55308 | 0.214229 | 6.42686 | 36.4268 | 30 | -0.0916612 | -0.824964 | 8.17518 | 9.00014 | [11 empty] | 14.51822 | 0.216058 | 6.48174 | 36.4817 | 30 | -0.0889407 | -0.823706 | 8.43758 | 9.26129 | [11 empty] | 14.37784 | 0.2168 | 6.47184 | 36.3236 | 29.8517 | -0.0915357 | -0.823828 | 8.17625 | 9.00007 | [11 empty] | 14.43653 | 0.210708 | 6.32124 | 36.3212 | 30 | -0.087729 | -0.789561 | 8.21044 | 9 | [11 empty] | 14.63665 | 0.215468 | 6.46405 | 36.4641 | 30 | -0.0879817 | -0.791837 | 8.20818 | 9.00002 | [11 empty] | 14.65315 | 0.212672 | 6.38015 | 36.3802 | 30 | -0.091411 | -0.822748 | 8.17778 | 9.00053 | [11 empty] | 14.61234 | 0.211943 | 6.35829 | 36.3582 | 30 | -0.0897676 | -0.807907 | 8.19207 | 8.99998 | [11 empty] | 14.73261 | 0.219533 | 6.58598 | 36.586 | 30 | -0.0863626 | -0.777251 | 8.2226 | 8.99986 | [11 empty] | 14.72323 | 0.213114 | 6.39353 | 36.394 | 30.0005 | -0.0900106 | -0.810096 | 8.18991 | 9.00001 | [11 empty] | 14.69547 | 0.215636 | 6.46907 | 36.4691 | 30 | -0.0870512 | -0.783466 | 8.21659 | 9.00005
[21 empty] | 14.75988 | 0.214842 | 6.4454 | 36.446 | 30.0006 | -0.0877926 | -0.790155 | 8.21008 | 9.00024 | [11 empty] | 14.69675 | 0.209311 | 6.27921 | 36.2786 | 29.9994 | -0.0844769 | -0.76029 | 8.23969 | 8.99998 | [11 empty] | 14.55131 | 0.214004 | 6.42005 | 36.4197 | 29.9997 | -0.0876295 | -0.78868 | 8.21149 | 9.00017 | [11 empty] | 14.43399 | 0.215992 | 6.41229 | 36.0999 | 29.6876 | -0.0924028 | -0.831631 | 8.16843 | 9.00006 | [11 empty] | 14.43999 | 0.214976 | 6.44928 | 36.4493 | 30 | -0.093772 | -0.843941 | 8.15598 | 8.99992 | [11 empty] | 14.53547 | 0.210841 | 6.2287 | 35.771 | 29.5423 | -0.086497 | -0.7785 | 8.22181 | 9.00031 | [11 empty] | 14.54501 | 0.215903 | 6.26652 | 35.2912 | 29.0246 | -0.0921143 | -0.829027 | 8.17096 | 8.99998 | [31 empty] | 14.5051 | 0.215379 | 6.46136 | 36.4614 | 30 | -0.0882938 | -0.794645 | 8.20536 | 9 | [11 empty] | 14.59707 | 0.214586 | 6.43757 | 36.4376 | 30 | -0.0896587 | -0.806935 | 8.19314 | 9.00007 | [11 empty] | 14.55685 | 0.21459 | 6.4377 | 36.4377 | 30 | -0.0917534 | -0.825793 | 8.17435 | 9.00014 | [11 empty] | 14.52288 | 0.216292 | 6.48875 | 36.4888 | 30 | -0.0889887 | -0.82415 | 8.43714 | 9.26129 | [11 empty] | 14.38092 | 0.217163 | 6.48268 | 36.3344 | 29.8517 | -0.091586 | -0.824281 | 8.17579 | 9.00007 | [11 empty] | 14.43801 | 0.211078 | 6.33235 | 36.3324 | 30 | -0.0877739 | -0.789965 | 8.21004 | 9 | [11 empty] | 14.63709 | 0.2158 | 6.474 | 36.474 | 30 | -0.0879983 | -0.791987 | 8.20803 | 9.00002 | [11 empty] | 14.65557 | 0.213026 | 6.39079 | 36.3908 | 30 | -0.0914534 | -0.823129 | 8.1774 | 9.00053 | [11 empty] | 14.6132 | 0.212302 | 6.36906 | 36.369 | 30 | -0.0898192 | -0.808371 | 8.19161 | 8.99998 | [11 empty] | 14.73705 | 0.219807 | 6.59422 | 36.5942 | 30 | -0.08641 | -0.777678 | 8.22218 | 8.99986 | [11 empty] | 14.72589 | 0.213474 | 6.40432 | 36.4048 | 30.0005 | -0.0901004 | -0.810905 | 8.1891 | 9.00001 | [11 empty] | 14.69937 | 0.215931 | 6.47793 | 36.4779 | 30 | -0.0871027 | -0.783929 | 8.21612 | 9.00005
[21 empty] | 14.76315 | 0.215188 | 6.45578 | 36.4564 | 30.0006 | -0.0878284 | -0.790477 | 8.20976 | 9.00024 | [11 empty] | 14.69336 | 0.209692 | 6.29064 | 36.29 | 29.9994 | -0.0844932 | -0.760437 | 8.23954 | 8.99998 | [11 empty] | 14.55517 | 0.21436 | 6.43073 | 36.4304 | 29.9997 | -0.0876529 | -0.788891 | 8.21128 | 9.00017 | [11 empty] | 14.4374375 | 0.216366 | 6.42339 | 36.111 | 29.6876 | -0.0929518 | -0.836571 | 8.16349 | 9.00006 | [11 empty] | 14.44302 | 0.215342 | 6.46027 | 36.4603 | 30 | -0.0942582 | -0.848317 | 8.1516 | 8.99992 | [11 empty] | 14.54015 | 0.211184 | 6.23885 | 35.7811 | 29.5423 | -0.0865631 | -0.779095 | 8.22122 | 9.00031 | [11 empty] | 14.54754 | 0.216283 | 6.27753 | 35.3022 | 29.0246 | -0.0922122 | -0.829909 | 8.17008 | 8.99998 | [31 empty] | 14.50917 | 0.215728 | 6.47183 | 36.4718 | 30 | -0.08833 | -0.794971 | 8.20503 | 9 | [11 empty] | 14.60088 | 0.214952 | 6.44857 | 36.4486 | 30 | -0.0896968 | -0.807278 | 8.19279 | 9.00007 | [11 empty] | 14.56031 | 0.214958 | 6.44874 | 36.4487 | 30 | -0.0918441 | -0.82661 | 8.17353 | 9.00014 | [11 empty] | 14.5283 | 0.216532 | 6.49597 | 36.496 | 30 | -0.0890105 | -0.824351 | 8.43693 | 9.26129 | [11 empty] | 14.38528 | 0.217523 | 6.49345 | 36.3452 | 29.8517 | -0.0916283 | -0.824661 | 8.17541 | 9.00007 | [11 empty] | 14.44108 | 0.211438 | 6.34315 | 36.3432 | 30 | -0.087831 | -0.790479 | 8.20952 | 9 | [11 empty] | 14.63943 | 0.216137 | 6.48411 | 36.4841 | 30 | -0.0880374 | -0.792338 | 8.20768 | 9.00002 | [11 empty] | 14.65831 | 0.213399 | 6.40196 | 36.402 | 30 | -0.0915241 | -0.823765 | 8.17677 | 9.00053 | [11 empty] | 14.61606 | 0.212656 | 6.37966 | 36.3796 | 30 | -0.0898663 | -0.808795 | 8.19118 | 8.99998 | [11 empty] | 14.73917 | 0.220097 | 6.60292 | 36.6029 | 30 | -0.0864179 | -0.777749 | 8.22211 | 8.99986 | [11 empty] | 14.72866 | 0.213831 | 6.41504 | 36.4155 | 30.0005 | -0.0901661 | -0.811495 | 8.18851 | 9.00001 | [11 empty] | 14.70282 | 0.216196 | 6.48587 | 36.4859 | 30 | -0.087179 | -0.784616 | 8.21544 | 9.00005
[21 empty] | 14.76621 | 0.215533 | 6.46611 | 36.4667 | 30.0006 | -0.0878569 | -0.790733 | 8.20951 | 9.00024 | [11 empty] | 14.69126 | 0.210057 | 6.3016 | 36.301 | 29.9994 | -0.0845188 | -0.760668 | 8.23931 | 8.99998 | [11 empty] | 14.55803 | 0.214712 | 6.44129 | 36.4409 | 29.9997 | -0.0876979 | -0.789297 | 8.21087 | 9.00017 | [11 empty] | 14.43922 | 0.216733 | 6.4343 | 36.1219 | 29.6876 | -0.0934659 | -0.841199 | 8.15886 | 9.00006 | [11 empty] | 14.44578 | 0.215712 | 6.47136 | 36.4714 | 30 | -0.0946912 | -0.852214 | 8.14771 | 8.99992 | [11 empty] | 14.54419 | 0.21153 | 6.24907 | 35.7913 | 29.5423 | -0.0866369 | -0.779759 | 8.22055 | 9.00031 | [11 empty] | 14.55 | 0.216654 | 6.28829 | 35.3129 | 29.0246 | -0.0923094 | -0.830783 | 8.1692 | 8.99998 | [31 empty] | 14.5124 | 0.216071 | 6.48214 | 36.4821 | 30 | -0.0883751 | -0.795376 | 8.20463 | 9 | [11 empty] | 14.60462 | 0.21531 | 6.4593 | 36.4593 | 30 | -0.0897428 | -0.807692 | 8.19238 | 9.00007 | [11 empty] | 14.5635 | 0.215316 | 6.45948 | 36.4595 | 30 | -0.0919232 | -0.827322 | 8.17282 | 9.00014 | [11 empty] | 14.53226 | 0.216781 | 6.50344 | 36.5034 | 30 | -0.0890638 | -0.824846 | 8.43644 | 9.26129 | [11 empty] | 14.38901 | 0.217892 | 6.50447 | 36.3562 | 29.8517 | -0.0916872 | -0.825191 | 8.17488 | 9.00007 | [11 empty] | 14.44566 | 0.211802 | 6.35407 | 36.3541 | 30 | -0.0878857 | -0.790971 | 8.20903 | 9 | [11 empty] | 14.6412 | 0.216472 | 6.49417 | 36.4942 | 30 | -0.0880773 | -0.792698 | 8.20732 | 9.00002 | [11 empty] | 14.66077 | 0.213742 | 6.41225 | 36.4123 | 30 | -0.09157 | -0.824179 | 8.17635 | 9.00053 | [11 empty] | 14.61883 | 0.213025 | 6.39075 | 36.3907 | 30 | -0.0899246 | -0.809319 | 8.19066 | 8.99998 | [11 empty] | 14.73854 | 0.220388 | 6.61165 | 36.6116 | 30 | -0.0864341 | -0.777894 | 8.22196 | 8.99986 | [11 empty] | 14.73248 | 0.214202 | 6.42615 | 36.4266 | 30.0005 | -0.0902483 | -0.812235 | 8.18777 | 9.00001 | [11 empty] | 14.70708 | 0.216472 | 6.49416 | 36.4942 | 30 | -0.0872282 | -0.785059 | 8.215 | 9.00005
[21 empty] | 14.77029 | 0.215872 | 6.47629 | 36.4769 | 30.0006 | -0.0878957 | -0.791083 | 8.20916 | 9.00024 | [11 empty] | 14.69067 | 0.210426 | 6.31264 | 36.312 | 29.9994 | -0.0845449 | -0.760902 | 8.23908 | 8.99998 | [11 empty] | 14.56043 | 0.215065 | 6.45186 | 36.4515 | 29.9997 | -0.0877279 | -0.789566 | 8.21061 | 9.00017 | [11 empty] | 14.44092 | 0.217105 | 6.44532 | 36.1329 | 29.6876 | -0.0939377 | -0.845444 | 8.15461 | 9.00006 | [11 empty] | 14.4485 | 0.216065 | 6.48195 | 36.4819 | 30 | -0.0950956 | -0.855853 | 8.14407 | 8.99992 | [11 empty] | 14.54733 | 0.211874 | 6.25923 | 35.8015 | 29.5423 | -0.0866997 | -0.780324 | 8.21999 | 9.00031 | [11 empty] | 14.55346 | 0.217026 | 6.29911 | 35.3237 | 29.0246 | -0.09239 | -0.831509 | 8.16848 | 8.99998 | [31 empty] | 14.5163 | 0.216425 | 6.49275 | 36.4928 | 30 | -0.0884083 | -0.795675 | 8.20433 | 9 | [11 empty] | 14.60834 | 0.215666 | 6.46999 | 36.47 | 30 | -0.0897785 | -0.808013 | 8.19206 | 9.00007 | [11 empty] | 14.56565 | 0.215679 | 6.47037 | 36.4703 | 30 | -0.0920093 | -0.828097 | 8.17205 | 9.00014 | [11 empty] | 14.53589 | 0.217033 | 6.51099 | 36.511 | 30 | -0.0890974 | -0.825157 | 8.43613 | 9.26129 | [11 empty] | 14.39277 | 0.218247 | 6.51505 | 36.3668 | 29.8517 | -0.0917019 | -0.825324 | 8.17475 | 9.00007 | [11 empty] | 14.44903 | 0.21217 | 6.36511 | 36.3651 | 30 | -0.0879294 | -0.791365 | 8.20864 | 9 | [11 empty] | 14.64232 | 0.216808 | 6.50423 | 36.5042 | 30 | -0.0881061 | -0.792956 | 8.20706 | 9.00002 | [11 empty] | 14.66372 | 0.21411 | 6.42331 | 36.4233 | 30 | -0.0916165 | -0.824597 | 8.17593 | 9.00053 | [11 empty] | 14.62123 | 0.213381 | 6.40143 | 36.4014 | 30 | -0.0899741 | -0.809765 | 8.19021 | 8.99998 | [11 empty] | 14.73579 | 0.220681 | 6.62041 | 36.6204 | 30 | -0.0864723 | -0.778238 | 8.22162 | 8.99986 | [11 empty] | 14.7357 | 0.214568 | 6.43715 | 36.4376 | 30.0005 | -0.0902988 | -0.81269 | 8.18732 | 9.00001 | [11 empty] | 14.71103 | 0.216714 | 6.50143 | 36.5014 | 30 | -0.0873047 | -0.785747 | 8.21431 | 9.00005
[21 empty] | 14.77449 | 0.216196 | 6.48602 | 36.4867 | 30.0006 | -0.0879217 | -0.791316 | 8.20892 | 9.00024 | [11 empty] | 14.69204 | 0.210779 | 6.32325 | 36.3226 | 29.9994 | -0.0845613 | -0.76105 | 8.23893 | 8.99998 | [11 empty] | 14.56318 | 0.215417 | 6.46244 | 36.4621 | 29.9997 | -0.087762 | -0.789873 | 8.2103 | 9.00017 | [11 empty] | 14.44406 | 0.217475 | 6.45632 | 36.1439 | 29.6876 | -0.0943747 | -0.849378 | 8.15068 | 9.00006 | [11 empty] | 14.45215625 | 0.21644 | 6.49319 | 36.4932 | 30 | -0.0954249 | -0.858816 | 8.1411 | 8.99992 | [11 empty] | 14.54986 | 0.212224 | 6.26957 | 35.8118 | 29.5423 | -0.0867776 | -0.781026 | 8.21929 | 9.00031 | [11 empty] | 14.5561 | 0.217408 | 6.31019 | 35.3348 | 29.0246 | -0.0924615 | -0.832152 | 8.16783 | 8.99998 | [31 empty] | 14.51973 | 0.216754 | 6.50261 | 36.5026 | 30 | -0.0884457 | -0.796012 | 8.20399 | 9 | [11 empty] | 14.61153125 | 0.216022 | 6.48068 | 36.4807 | 30 | -0.0898162 | -0.808353 | 8.19172 | 9.00007 | [11 empty] | 14.56847 | 0.216038 | 6.48114 | 36.4811 | 30 | -0.0920785 | -0.82872 | 8.17142 | 9.00014 | [11 empty] | 14.53888 | 0.217299 | 6.51896 | 36.519 | 30 | -0.0891301 | -0.825459 | 8.43583 | 9.26129 | [11 empty] | 14.39493 | 0.218625 | 6.52634 | 36.3781 | 29.8517 | -0.0917549 | -0.825801 | 8.17427 | 9.00007 | [11 empty] | 14.45193 | 0.212529 | 6.37588 | 36.3759 | 30 | -0.0879779 | -0.791802 | 8.2082 | 9 | [11 empty] | 14.64354 | 0.217147 | 6.51443 | 36.5145 | 30 | -0.0881476 | -0.793331 | 8.20669 | 9.00002 | [11 empty] | 14.66774 | 0.214475 | 6.43424 | 36.4342 | 30 | -0.0916671 | -0.825053 | 8.17548 | 9.00053 | [11 empty] | 14.62362 | 0.213754 | 6.41261 | 36.4126 | 30 | -0.0899988 | -0.809987 | 8.18999 | 8.99998 | [11 empty] | 14.73308 | 0.220969 | 6.62905 | 36.629 | 30 | -0.0864943 | -0.778436 | 8.22142 | 8.99986 | [11 empty] | 14.73845 | 0.214932 | 6.44805 | 36.4485 | 30.0005 | -0.0903685 | -0.813317 | 8.18669 | 9.00001 | [11 empty] | 14.71493 | 0.216944 | 6.50833 | 36.5083 | 30 | -0.0873754 | -0.786384 | 8.21367 | 9.00005
[21 empty] | 14.7801 | 0.216511 | 6.49546 | 36.4961 | 30.0006 | -0.0879624 | -0.791682 | 8.20856 | 9.00024 | [11 empty] | 14.69614 | 0.211134 | 6.33389 | 36.3333 | 29.9994 | -0.084598 | -0.76138 | 8.2386 | 8.99998 | [11 empty] | 14.56653 | 0.21577 | 6.47303 | 36.4727 | 29.9997 | -0.0877978 | -0.790195 | 8.20998 | 9.00017 | [11 empty] | 14.44725 | 0.21786 | 6.46774 | 36.1554 | 29.6876 | -0.09475 | -0.852755 | 8.1473 | 9.00006 | [11 empty] | 14.45527 | 0.216804 | 6.50411 | 36.5041 | 30 | -0.0957024 | -0.861314 | 8.13861 | 8.99992 | [11 empty] | 14.55088 | 0.212576 | 6.27998 | 35.8222 | 29.5423 | -0.0868424 | -0.781609 | 8.2187 | 9.00031 | [11 empty] | 14.55903 | 0.217787 | 6.32119 | 35.3458 | 29.0246 | -0.092532 | -0.832786 | 8.1672 | 8.99998 | [31 empty] | 14.52316 | 0.217077 | 6.5123 | 36.5123 | 30 | -0.0884669 | -0.796203 | 8.2038 | 9 | [11 empty] | 14.61538 | 0.21638 | 6.4914 | 36.4914 | 30 | -0.0898566 | -0.808716 | 8.19135 | 9.00007 | [11 empty] | 14.57221 | 0.216397 | 6.4919 | 36.4919 | 30 | -0.0921429 | -0.829299 | 8.17084 | 9.00014 | [11 empty] | 14.541 | 0.217569 | 6.52708 | 36.5271 | 30 | -0.0891675 | -0.825805 | 8.43548 | 9.26129 | [11 empty] | 14.39793 | 0.218966 | 6.5365 | 36.3882 | 29.8517 | -0.0917839 | -0.826062 | 8.17401 | 9.00007 | [11 empty] | 14.45599 | 0.212888 | 6.38664 | 36.3866 | 30 | -0.0880259 | -0.792233 | 8.20777 | 9 | [11 empty] | 14.64458 | 0.217491 | 6.52474 | 36.5248 | 30 | -0.0881845 | -0.793662 | 8.20636 | 9.00002 | [11 empty] | 14.67172 | 0.214836 | 6.44509 | 36.4451 | 30 | -0.0917071 | -0.825413 | 8.17512 | 9.00053 | [11 empty] | 14.62667 | 0.21411 | 6.42329 | 36.4232 | 30 | -0.0900605 | -0.810543 | 8.18944 | 8.99998 | [11 empty] | 14.7309 | 0.221276 | 6.63829 | 36.6383 | 30 | -0.0864963 | -0.778454 | 8.2214 | 8.99986 | [11 empty] | 14.74143 | 0.215285 | 6.45865 | 36.4591 | 30.0005 | -0.0904201 | -0.813782 | 8.18623 | 9.00001 | [11 empty] | 14.71897 | 0.217169 | 6.51506 | 36.5151 | 30 | -0.0874363 | -0.786931 | 8.21312 | 9.00005
[21 empty] | 14.78514 | 0.216802 | 6.5042 | 36.5048 | 30.0006 | -0.087993 | -0.791958 | 8.20828 | 9.00024 | [11 empty] | 14.70105 | 0.211484 | 6.34439 | 36.3438 | 29.9994 | -0.0846281 | -0.761652 | 8.23833 | 8.99998 | [11 empty] | 14.57052 | 0.216124 | 6.48366 | 36.4833 | 29.9997 | -0.0878318 | -0.790501 | 8.20967 | 9.00017 | [11 empty] | 14.44946 | 0.218211 | 6.47817 | 36.1658 | 29.6876 | -0.0950937 | -0.855849 | 8.14421 | 9.00006 | [11 empty] | 14.45803 | 0.217156 | 6.51467 | 36.5147 | 30 | -0.0959618 | -0.863648 | 8.13627 | 8.99992 | [11 empty] | 14.54946 | 0.212939 | 6.2907 | 35.833 | 29.5423 | -0.0869018 | -0.782144 | 8.21817 | 9.00031 | [11 empty] | 14.56226 | 0.218161 | 6.33203 | 35.3567 | 29.0246 | -0.0926205 | -0.833583 | 8.1664 | 8.99998 | [31 empty] | 14.52652 | 0.217395 | 6.52186 | 36.5219 | 30 | -0.0885124 | -0.796612 | 8.20339 | 9 | [11 empty] | 14.61986 | 0.216734 | 6.50203 | 36.502 | 30 | -0.089898 | -0.809089 | 8.19098 | 9.00007 | [11 empty] | 14.57603 | 0.216762 | 6.50285 | 36.5028 | 30 | -0.0922022 | -0.829833 | 8.17031 | 9.00014 | [11 empty] | 14.54361 | 0.217849 | 6.53546 | 36.5355 | 30 | -0.0892006 | -0.826112 | 8.43517 | 9.26129 | [11 empty] | 14.40239 | 0.21931 | 6.54678 | 36.3985 | 29.8517 | -0.0918464 | -0.826625 | 8.17345 | 9.00007 | [11 empty] | 14.45974 | 0.213246 | 6.39737 | 36.3974 | 30 | -0.0880642 | -0.792578 | 8.20743 | 9 | [11 empty] | 14.64637 | 0.217844 | 6.53531 | 36.5353 | 30 | -0.0882223 | -0.794002 | 8.20602 | 9.00002 | [11 empty] | 14.67411 | 0.215194 | 6.45584 | 36.4558 | 30 | -0.0917347 | -0.825661 | 8.17487 | 9.00053 | [11 empty] | 14.62915 | 0.214481 | 6.43442 | 36.4344 | 30 | -0.0901083 | -0.810973 | 8.189 | 8.99998 | [11 empty] | 14.73115 | 0.221573 | 6.64719 | 36.6472 | 30 | -0.0865295 | -0.778753 | 8.2211 | 8.99986 | [11 empty] | 14.74321 | 0.215655 | 6.46976 | 36.4702 | 30.0005 | -0.0904929 | -0.814437 | 8.18557 | 9.00001 | [11 empty] | 14.72239 | 0.21739 | 6.52169 | 36.5217 | 30 | -0.0875104 | -0.787599 | 8.21246 | 9.00005
[21 empty] | 14.78998 | 0.21709 | 6.51283 | 36.5135 | 30.0006 | -0.0880134 | -0.792142 | 8.2081 | 9.00024 | [11 empty] | 14.70546 | 0.211843 | 6.35516 | 36.3546 | 29.9994 | -0.0846335 | -0.7617 | 8.23828 | 8.99998 | [11 empty] | 14.57333 | 0.216477 | 6.49424 | 36.4939 | 29.9997 | -0.0878545 | -0.790706 | 8.20947 | 9.00017 | [11 empty] | 14.45175 | 0.218588 | 6.48936 | 36.177 | 29.6876 | -0.0953812 | -0.858437 | 8.14162 | 9.00006 | [11 empty] | 14.46062 | 0.217522 | 6.52565 | 36.5256 | 30 | -0.0961895 | -0.865698 | 8.13422 | 8.99992 | [11 empty] | 14.5473 | 0.213298 | 6.3013 | 35.8436 | 29.5423 | -0.0869656 | -0.782718 | 8.21759 | 9.00031 | [11 empty] | 14.56493 | 0.218543 | 6.34312 | 35.3678 | 29.0246 | -0.0926782 | -0.834102 | 8.16588 | 8.99998 | [31 empty] | 14.5312 | 0.217694 | 6.53083 | 36.5308 | 30 | -0.0885466 | -0.79692 | 8.20308 | 9 | [11 empty] | 14.62389 | 0.217083 | 6.51249 | 36.5125 | 30 | -0.0899394 | -0.809461 | 8.19061 | 9.00007 | [11 empty] | 14.58022 | 0.217108 | 6.51323 | 36.5132 | 30 | -0.0922787 | -0.830522 | 8.16962 | 9.00014 | [11 empty] | 14.54553 | 0.21814 | 6.54419 | 36.5442 | 30 | -0.0892361 | -0.826441 | 8.43484 | 9.26129 | [11 empty] | 14.4068 | 0.219678 | 6.55776 | 36.4095 | 29.8517 | -0.0918754 | -0.826886 | 8.17319 | 9.00007 | [11 empty] | 14.46316 | 0.213602 | 6.40805 | 36.4081 | 30 | -0.0881008 | -0.792907 | 8.2071 | 9 | [11 empty] | 14.64743 | 0.218181 | 6.54543 | 36.5455 | 30 | -0.0882439 | -0.794197 | 8.20582 | 9.00002 | [11 empty] | 14.677 | 0.215548 | 6.46646 | 36.4665 | 30 | -0.0918003 | -0.826251 | 8.17428 | 9.00053 | [11 empty] | 14.63053 | 0.214857 | 6.44571 | 36.4457 | 30 | -0.0901281 | -0.811151 | 8.18883 | 8.99998 | [11 empty] | 14.733875 | 0.221875 | 6.65624 | 36.6562 | 30 | -0.0865707 | -0.779124 | 8.22073 | 8.99986 | [11 empty] | 14.74676 | 0.216025 | 6.48085 | 36.4813 | 30.0005 | -0.0905512 | -0.814962 | 8.18505 | 9.00001 | [11 empty] | 14.72552 | 0.217597 | 6.52791 | 36.5279 | 30 | -0.0875928 | -0.78834 | 8.21171 | 9.00005
[21 empty] | 14.79462 | 0.217352 | 6.52071 | 36.5213 | 30.0006 | -0.0880552 | -0.792518 | 8.20772 | 9.00024 | [11 empty] | 14.70961 | 0.212206 | 6.36604 | 36.3654 | 29.9994 | -0.0846392 | -0.761751 | 8.23823 | 8.99998 | [11 empty] | 14.57671 | 0.216829 | 6.50478 | 36.5044 | 29.9997 | -0.0879075 | -0.791183 | 8.20899 | 9.00017 | [11 empty] | 14.45428125 | 0.218943 | 6.49989 | 36.1875 | 29.6876 | -0.0956358 | -0.860728 | 8.13933 | 9.00006 | [11 empty] | 14.46355 | 0.217882 | 6.53647 | 36.5365 | 30 | -0.0963739 | -0.867357 | 8.13256 | 8.99992 | [11 empty] | 14.54255 | 0.213665 | 6.31214 | 35.8544 | 29.5423 | -0.087026 | -0.783261 | 8.21705 | 9.00031 | [11 empty] | 14.568 | 0.218921 | 6.35411 | 35.3787 | 29.0246 | -0.0927413 | -0.83467 | 8.16531 | 8.99998 | [31 empty] | 14.53565 | 0.217981 | 6.53943 | 36.5394 | 30 | -0.0885779 | -0.797202 | 8.2028 | 9 | [11 empty] | 14.62798 | 0.21745 | 6.52351 | 36.5235 | 30 | -0.0899593 | -0.80964 | 8.19043 | 9.00007 | [11 empty] | 14.58349 | 0.217479 | 6.52438 | 36.5243 | 30 | -0.0923324 | -0.831004 | 8.16914 | 9.00014 | [11 empty] | 14.54737 | 0.21844 | 6.55319 | 36.5532 | 30 | -0.0892643 | -0.826703 | 8.43458 | 9.26129 | [11 empty] | 14.41063 | 0.220029 | 6.56826 | 36.42 | 29.8517 | -0.0919197 | -0.827285 | 8.17279 | 9.00007 | [11 empty] | 14.46683 | 0.213953 | 6.41858 | 36.4186 | 30 | -0.0881394 | -0.793255 | 8.20675 | 9 | [11 empty] | 14.64866 | 0.218526 | 6.5558 | 36.5558 | 30 | -0.0882733 | -0.794462 | 8.20556 | 9.00002 | [11 empty] | 14.68067 | 0.215912 | 6.47736 | 36.4774 | 30 | -0.0918448 | -0.826652 | 8.17388 | 9.00053 | [11 empty] | 14.63224 | 0.215224 | 6.4567 | 36.4567 | 30 | -0.0901861 | -0.811673 | 8.18831 | 8.99998 | [11 empty] | 14.73716 | 0.222191 | 6.66572 | 36.6657 | 30 | -0.0865828 | -0.779233 | 8.22062 | 8.99986 | [11 empty] | 14.75039 | 0.216389 | 6.49178 | 36.4923 | 30.0005 | -0.0906048 | -0.815444 | 8.18456 | 9.00001 | [11 empty] | 14.72846 | 0.217795 | 6.53384 | 36.5338 | 30 | -0.0876581 | -0.788927 | 8.21113 | 9.00005
[21 empty] | 14.79868 | 0.217594 | 6.52797 | 36.5286 | 30.0006 | -0.0880706 | -0.792657 | 8.20758 | 9.00024 | [11 empty] | 14.71422 | 0.212546 | 6.37624 | 36.3756 | 29.9994 | -0.0846798 | -0.762116 | 8.23786 | 8.99998 | [11 empty] | 14.57987 | 0.217183 | 6.51542 | 36.5151 | 29.9997 | -0.0879457 | -0.791526 | 8.20864 | 9.00017 | [11 empty] | 14.45794 | 0.219313 | 6.51088 | 36.1985 | 29.6876 | -0.0958489 | -0.862645 | 8.13741 | 9.00006 | [11 empty] | 14.46843 | 0.218244 | 6.54733 | 36.5473 | 30 | -0.0965382 | -0.868836 | 8.13108 | 8.99992 | [11 empty] | 14.53613 | 0.214037 | 6.32313 | 35.8654 | 29.5423 | -0.0870854 | -0.783796 | 8.21652 | 9.00031 | [11 empty] | 14.57017 | 0.219279 | 6.3645 | 35.3891 | 29.0246 | -0.0928219 | -0.835396 | 8.16459 | 8.99998 | [31 empty] | 14.53914 | 0.218259 | 6.54778 | 36.5478 | 30 | -0.0886 | -0.797401 | 8.2026 | 9 | [11 empty] | 14.63188 | 0.217795 | 6.53386 | 36.5339 | 30 | -0.0900072 | -0.810071 | 8.19 | 9.00007 | [11 empty] | 14.58709 | 0.217836 | 6.53507 | 36.535 | 30 | -0.0923975 | -0.83159 | 8.16855 | 9.00014 | [11 empty] | 14.54874 | 0.218749 | 6.56247 | 36.5625 | 30 | -0.0893122 | -0.827146 | 8.43414 | 9.26129 | [11 empty] | 14.41471 | 0.220388 | 6.57897 | 36.4307 | 29.8517 | -0.0919484 | -0.827543 | 8.17253 | 9.00007 | [11 empty] | 14.47115 | 0.214305 | 6.42916 | 36.4292 | 30 | -0.0881797 | -0.793617 | 8.20639 | 9 | [11 empty] | 14.65104 | 0.218864 | 6.56593 | 36.566 | 30 | -0.0883093 | -0.794786 | 8.20524 | 9.00002 | [11 empty] | 14.68341 | 0.216291 | 6.48873 | 36.4887 | 30 | -0.0918784 | -0.826954 | 8.17358 | 9.00053 | [11 empty] | 14.63398 | 0.215597 | 6.4679 | 36.4679 | 30 | -0.0902134 | -0.811919 | 8.18806 | 8.99998 | [11 empty] | 14.74101 | 0.222502 | 6.67506 | 36.675 | 30 | -0.0866057 | -0.779439 | 8.22042 | 8.99986 | [11 empty] | 14.75358 | 0.216757 | 6.50281 | 36.5033 | 30.0005 | -0.0906577 | -0.81592 | 8.18409 | 9.00001 | [11 empty] | 14.73117 | 0.217996 | 6.53988 | 36.5399 | 30 | -0.0877185 | -0.789471 | 8.21058 | 9.00005
[21 empty] | 14.80321 | 0.217809 | 6.53442 | 36.5351 | 30.0006 | -0.0881252 | -0.793148 | 8.20709 | 9.00024 | [11 empty] | 14.71866 | 0.212867 | 6.38588 | 36.3853 | 29.9994 | -0.0847121 | -0.762407 | 8.23757 | 8.99998 | [11 empty] | 14.58277 | 0.217531 | 6.52584 | 36.5255 | 29.9997 | -0.0879759 | -0.791799 | 8.20837 | 9.00017 | [11 empty] | 14.46105 | 0.219681 | 6.52181 | 36.2094 | 29.6876 | -0.0960278 | -0.864256 | 8.1358 | 9.00006 | [11 empty] | 14.47315 | 0.218616 | 6.55848 | 36.5585 | 30 | -0.0966824 | -0.870134 | 8.12979 | 8.99992 | [11 empty] | 14.53136 | 0.214409 | 6.33411 | 35.8764 | 29.5423 | -0.0871383 | -0.784272 | 8.21604 | 9.00031 | [11 empty] | 14.57224 | 0.219677 | 6.37605 | 35.4007 | 29.0246 | -0.0928818 | -0.835935 | 8.16405 | 8.99998 | [31 empty] | 14.5433 | 0.218523 | 6.5557 | 36.5557 | 30 | -0.0886415 | -0.797774 | 8.20223 | 9 | [11 empty] | 14.6359 | 0.21815 | 6.54449 | 36.5445 | 30 | -0.0900337 | -0.810309 | 8.18976 | 9.00007 | [11 empty] | 14.59164 | 0.218197 | 6.54589 | 36.5459 | 30 | -0.0924601 | -0.832154 | 8.16799 | 9.00014 | [11 empty] | 14.54987 | 0.219063 | 6.5719 | 36.5719 | 30 | -0.0893416 | -0.827418 | 8.43387 | 9.26129 | [11 empty] | 14.41916 | 0.220746 | 6.58965 | 36.4414 | 29.8517 | -0.0919737 | -0.82777 | 8.1723 | 9.00007 | [11 empty] | 14.47623 | 0.214666 | 6.43997 | 36.44 | 30 | -0.0882245 | -0.794021 | 8.20598 | 9 | [11 empty] | 14.65413 | 0.219218 | 6.57656 | 36.5766 | 30 | -0.088335 | -0.795017 | 8.205 | 9.00002 | [11 empty] | 14.68721 | 0.216646 | 6.49938 | 36.4994 | 30 | -0.0919186 | -0.827316 | 8.17321 | 9.00053 | [11 empty] | 14.63505 | 0.215959 | 6.47875 | 36.4787 | 30 | -0.0902627 | -0.812362 | 8.18762 | 8.99998 | [11 empty] | 14.7448 | 0.22282 | 6.68461 | 36.6846 | 30 | -0.0866296 | -0.779654 | 8.2202 | 8.99986 | [11 empty] | 14.75633 | 0.217102 | 6.51316 | 36.5136 | 30.0005 | -0.0907163 | -0.816447 | 8.18356 | 9.00001 | [11 empty] | 14.73435 | 0.218199 | 6.54596 | 36.546 | 30 | -0.0878105 | -0.790299 | 8.20975 | 9.00005
[21 empty] | 14.80786 | 0.21801 | 6.54045 | 36.5411 | 30.0006 | -0.088146 | -0.793335 | 8.20691 | 9.00024 | [11 empty] | 14.72254 | 0.213203 | 6.39595 | 36.3953 | 29.9994 | -0.0847423 | -0.762679 | 8.2373 | 8.99998 | [11 empty] | 14.58563 | 0.217884 | 6.53645 | 36.5361 | 29.9997 | -0.0880139 | -0.79214 | 8.20803 | 9.00017 | [11 empty] | 14.46408 | 0.220041 | 6.5325 | 36.2201 | 29.6876 | -0.0962014 | -0.865819 | 8.13424 | 9.00006 | [11 empty] | 14.47524 | 0.219007 | 6.5702 | 36.5702 | 30 | -0.0968123 | -0.871303 | 8.12862 | 8.99992 | [11 empty] | 14.52838 | 0.214759 | 6.34448 | 35.8867 | 29.5423 | -0.0871764 | -0.784614 | 8.2157 | 9.00031 | [11 empty] | 14.57512 | 0.22003 | 6.3863 | 35.4109 | 29.0246 | -0.0929397 | -0.836456 | 8.16353 | 8.99998 | [31 empty] | 14.54814 | 0.218773 | 6.56319 | 36.5632 | 30 | -0.0886748 | -0.798074 | 8.20193 | 9 | [11 empty] | 14.64064 | 0.218515 | 6.55545 | 36.5555 | 30 | -0.0900769 | -0.810699 | 8.18937 | 9.00007 | [11 empty] | 14.59554 | 0.218553 | 6.55658 | 36.5565 | 30 | -0.0925225 | -0.832716 | 8.16743 | 9.00014 | [11 empty] | 14.55169 | 0.21938 | 6.5814 | 36.5814 | 30 | -0.0893721 | -0.8277 | 8.43359 | 9.26129 | [11 empty] | 14.42282 | 0.221098 | 6.60017 | 36.4519 | 29.8517 | -0.0920191 | -0.828179 | 8.1719 | 9.00007 | [11 empty] | 14.47976 | 0.215022 | 6.45068 | 36.4507 | 30 | -0.0882534 | -0.794281 | 8.20572 | 9 | [11 empty] | 14.65732 | 0.219559 | 6.58678 | 36.5868 | 30 | -0.0883765 | -0.79539 | 8.20463 | 9.00002 | [11 empty] | 14.69043 | 0.217009 | 6.51026 | 36.5103 | 30 | -0.0919594 | -0.827683 | 8.17285 | 9.00053 | [11 empty] | 14.63588 | 0.216341 | 6.49021 | 36.4902 | 30 | -0.0903 | -0.812698 | 8.18728 | 8.99998 | [11 empty] | 14.7497 | 0.223137 | 6.6941 | 36.6941 | 30 | -0.0866645 | -0.779968 | 8.21989 | 8.99986 | [11 empty] | 14.75881 | 0.217477 | 6.52442 | 36.5249 | 30.0005 | -0.0907738 | -0.816965 | 8.18304 | 9.00001 | [11 empty] | 14.73834 | 0.218402 | 6.55207 | 36.5521 | 30 | -0.0878981 | -0.791088 | 8.20897 | 9.00005
[21 empty] | 14.81242 | 0.218194 | 6.54596 | 36.5466 | 30.0006 | -0.0881762 | -0.793607 | 8.20663 | 9.00024 | [11 empty] | 14.72611 | 0.213538 | 6.40602 | 36.4054 | 29.9994 | -0.0847617 | -0.762853 | 8.23713 | 8.99998 | [11 empty] | 14.58865 | 0.21823 | 6.54682 | 36.5465 | 29.9997 | -0.0880473 | -0.79244 | 8.20773 | 9.00017 | [11 empty] | 14.46753 | 0.220424 | 6.54387 | 36.2315 | 29.6876 | -0.0963382 | -0.867049 | 8.13301 | 9.00006 | [11 empty] | 14.47648 | 0.219361 | 6.58082 | 36.5808 | 30 | -0.0969166 | -0.872242 | 8.12768 | 8.99992 | [11 empty] | 14.52928125 | 0.215125 | 6.35527 | 35.8975 | 29.5423 | -0.087236 | -0.785151 | 8.21516 | 9.00031 | [11 empty] | 14.57792 | 0.220424 | 6.39773 | 35.4224 | 29.0246 | -0.092999 | -0.83699 | 8.16299 | 8.99998 | [31 empty] | 14.55286 | 0.219008 | 6.57025 | 36.5703 | 30 | -0.0887114 | -0.798403 | 8.2016 | 9 | [11 empty] | 14.64482 | 0.218862 | 6.56586 | 36.5659 | 30 | -0.0901154 | -0.811045 | 8.18903 | 9.00007 | [11 empty] | 14.60089 | 0.218922 | 6.56766 | 36.5676 | 30 | -0.0925715 | -0.833156 | 8.16699 | 9.00014 | [11 empty] | 14.55344 | 0.219704 | 6.59113 | 36.5911 | 30 | -0.089405 | -0.828005 | 8.43328 | 9.26129 | [11 empty] | 14.42694 | 0.221462 | 6.61102 | 36.4628 | 29.8517 | -0.0920528 | -0.828482 | 8.17159 | 9.00007 | [11 empty] | 14.48266 | 0.215379 | 6.46136 | 36.4614 | 30 | -0.0882938 | -0.794645 | 8.20536 | 9 | [11 empty] | 14.66032 | 0.219911 | 6.59735 | 36.5974 | 30 | -0.0883987 | -0.795591 | 8.20443 | 9.00002 | [11 empty] | 14.69316 | 0.217378 | 6.52134 | 36.5214 | 30 | -0.0920007 | -0.828055 | 8.17247 | 9.00053 | [11 empty] | 14.63726 | 0.216702 | 6.50106 | 36.501 | 30 | -0.0903367 | -0.813028 | 8.18695 | 8.99998 | [11 empty] | 14.7546 | 0.223463 | 6.7039 | 36.7039 | 30 | -0.0866832 | -0.780136 | 8.21972 | 8.99986 | [11 empty] | 14.76211 | 0.217832 | 6.53506 | 36.5355 | 30.0005 | -0.0908251 | -0.817426 | 8.18258 | 9.00001 | [11 empty] | 14.74107 | 0.218608 | 6.55824 | 36.5582 | 30 | -0.0879728 | -0.79176 | 8.20829 | 9.00005
[21 empty] | 14.81656 | 0.218369 | 6.55122 | 36.5519 | 30.0006 | -0.0882133 | -0.793941 | 8.2063 | 9.00024 | [11 empty] | 14.72912 | 0.213864 | 6.41578 | 36.4152 | 29.9994 | -0.0847887 | -0.763096 | 8.23688 | 8.99998 | [11 empty] | 14.59152 | 0.218568 | 6.55698 | 36.5566 | 29.9997 | -0.0880832 | -0.792764 | 8.20741 | 9.00017 | [11 empty] | 14.47024 | 0.220798 | 6.55497 | 36.2426 | 29.6876 | -0.0964626 | -0.868169 | 8.13189 | 9.00006 | [11 empty] | 14.4789 | 0.219728 | 6.59185 | 36.5918 | 30 | -0.0970333 | -0.873292 | 8.12663 | 8.99992 | [11 empty] | 14.5323 | 0.215473 | 6.36555 | 35.9078 | 29.5423 | -0.0872817 | -0.785563 | 8.21475 | 9.00031 | [11 empty] | 14.58145 | 0.220796 | 6.40851 | 35.4331 | 29.0246 | -0.0930577 | -0.837517 | 8.16247 | 8.99998 | [31 empty] | 14.557 | 0.219233 | 6.577 | 36.577 | 30 | -0.0887524 | -0.798772 | 8.20123 | 9 | [11 empty] | 14.64841 | 0.219219 | 6.57659 | 36.5766 | 30 | -0.09015 | -0.811356 | 8.18871 | 9.00007 | [11 empty] | 14.60485 | 0.219291 | 6.57874 | 36.5787 | 30 | -0.0926245 | -0.833633 | 8.16651 | 9.00014 | [11 empty] | 14.55509375 | 0.220032 | 6.60095 | 36.601 | 30 | -0.0894332 | -0.828267 | 8.43302 | 9.26129 | [11 empty] | 14.43079 | 0.221818 | 6.62166 | 36.4734 | 29.8517 | -0.0920952 | -0.828864 | 8.17121 | 9.00007 | [11 empty] | 14.4853 | 0.215728 | 6.47183 | 36.4718 | 30 | -0.08833 | -0.794971 | 8.20503 | 9 | [11 empty] | 14.66393 | 0.220267 | 6.60803 | 36.608 | 30 | -0.0884439 | -0.795997 | 8.20402 | 9.00002 | [11 empty] | 14.69716 | 0.217753 | 6.53258 | 36.5326 | 30 | -0.0920393 | -0.828403 | 8.17213 | 9.00053 | [11 empty] | 14.63912 | 0.217077 | 6.51229 | 36.5122 | 30 | -0.0903836 | -0.81345 | 8.18653 | 8.99998 | [11 empty] | 14.75874 | 0.223792 | 6.71377 | 36.7138 | 30 | -0.0866972 | -0.780263 | 8.21959 | 8.99986 | [11 empty] | 14.76588 | 0.218194 | 6.54592 | 36.5464 | 30.0005 | -0.0908613 | -0.817753 | 8.18225 | 9.00001 | [11 empty] | 14.74412 | 0.218828 | 6.56484 | 36.5648 | 30 | -0.0880446 | -0.792406 | 8.20765 | 9.00005
[21 empty] | 14.82041 | 0.218534 | 6.55617 | 36.5568 | 30.0006 | -0.0882328 | -0.794117 | 8.20612 | 9.00024 | [11 empty] | 14.73283 | 0.214175 | 6.42512 | 36.4245 | 29.9994 | -0.0847967 | -0.763168 | 8.23681 | 8.99998 | [11 empty] | 14.59563 | 0.218919 | 6.5675 | 36.5672 | 29.9997 | -0.0881185 | -0.793082 | 8.20709 | 9.00017 | [11 empty] | 14.47279 | 0.221174 | 6.56612 | 36.2537 | 29.6876 | -0.0965712 | -0.869147 | 8.13091 | 9.00006 | [11 empty] | 14.48252 | 0.220088 | 6.60264 | 36.6026 | 30 | -0.0971256 | -0.874123 | 8.1258 | 8.99992 | [11 empty] | 14.53398 | 0.215826 | 6.376 | 35.9183 | 29.5423 | -0.0873322 | -0.786017 | 8.21429 | 9.00031 | [11 empty] | 14.58478 | 0.221169 | 6.41934 | 35.444 | 29.0246 | -0.0930964 | -0.837867 | 8.16212 | 8.99998 | [31 empty] | 14.56068 | 0.21946 | 6.5838 | 36.5838 | 30 | -0.0887813 | -0.799032 | 8.20097 | 9 | [11 empty] | 14.65178125 | 0.219569 | 6.58708 | 36.5871 | 30 | -0.0901843 | -0.811666 | 8.18841 | 9.00007 | [11 empty] | 14.60696 | 0.219657 | 6.58972 | 36.5897 | 30 | -0.0926806 | -0.834138 | 8.166 | 9.00014 | [11 empty] | 14.55637 | 0.220371 | 6.61114 | 36.6111 | 30 | -0.0894619 | -0.828532 | 8.43275 | 9.26129 | [11 empty] | 14.43396 | 0.222182 | 6.63252 | 36.4843 | 29.8517 | -0.0921339 | -0.829211 | 8.17086 | 9.00007 | [11 empty] | 14.48796 | 0.216071 | 6.48214 | 36.4821 | 30 | -0.0883751 | -0.795376 | 8.20463 | 9 | [11 empty] | 14.66728 | 0.220618 | 6.61854 | 36.6186 | 30 | -0.0884825 | -0.796345 | 8.20368 | 9.00002 | [11 empty] | 14.69991 | 0.218098 | 6.54295 | 36.543 | 30 | -0.0920721 | -0.828698 | 8.17183 | 9.00053 | [11 empty] | 14.64075 | 0.217431 | 6.52292 | 36.5229 | 30 | -0.0903999 | -0.813597 | 8.18638 | 8.99998 | [11 empty] | 14.76371875 | 0.224127 | 6.72382 | 36.7238 | 30 | -0.0867336 | -0.78059 | 8.21927 | 8.99986 | [11 empty] | 14.76962 | 0.218558 | 6.55685 | 36.5573 | 30.0005 | -0.0909069 | -0.818162 | 8.18184 | 9.00001 | [11 empty] | 14.74909 | 0.219047 | 6.57141 | 36.5714 | 30 | -0.0881386 | -0.793252 | 8.2068 | 9.00005
[21 empty] | 14.82524 | 0.2187 | 6.56115 | 36.5618 | 30.0006 | -0.0882592 | -0.794354 | 8.20589 | 9.00024 | [11 empty] | 14.73571 | 0.214488 | 6.4345 | 36.4339 | 29.9994 | -0.0848267 | -0.763438 | 8.23654 | 8.99998 | [11 empty] | 14.59945 | 0.219258 | 6.57766 | 36.5773 | 29.9997 | -0.0881711 | -0.793555 | 8.20662 | 9.00017 | [11 empty] | 14.47544 | 0.221556 | 6.57748 | 36.2651 | 29.6876 | -0.096683 | -0.870152 | 8.1299 | 9.00006 | [11 empty] | 14.48528 | 0.220445 | 6.61335 | 36.6133 | 30 | -0.097216 | -0.874937 | 8.12498 | 8.99992 | [11 empty] | 14.5342 | 0.216172 | 6.3862 | 35.9285 | 29.5423 | -0.0873829 | -0.786473 | 8.21384 | 9.00031 | [11 empty] | 14.588 | 0.221542 | 6.43018 | 35.4548 | 29.0246 | -0.0931646 | -0.83848 | 8.1615 | 8.99998 | [31 empty] | 14.56389 | 0.219681 | 6.59042 | 36.5904 | 30 | -0.088806 | -0.799255 | 8.20075 | 9 | [11 empty] | 14.6546 | 0.219921 | 6.59764 | 36.5977 | 30 | -0.0902139 | -0.811931 | 8.18814 | 9.00007 | [11 empty] | 14.60942 | 0.220016 | 6.60047 | 36.6004 | 30 | -0.0927382 | -0.834657 | 8.16549 | 9.00014 | [11 empty] | 14.55743 | 0.220692 | 6.62075 | 36.6208 | 30 | -0.0894956 | -0.828844 | 8.43244 | 9.26129 | [11 empty] | 14.43813 | 0.222538 | 6.64314 | 36.4949 | 29.8517 | -0.0921701 | -0.829538 | 8.17054 | 9.00007 | [11 empty] | 14.49182 | 0.216425 | 6.49275 | 36.4928 | 30 | -0.0884083 | -0.795675 | 8.20433 | 9 | [11 empty] | 14.67109 | 0.22098 | 6.62939 | 36.6294 | 30 | -0.0885126 | -0.796616 | 8.20341 | 9.00002 | [11 empty] | 14.70155 | 0.218458 | 6.55374 | 36.5537 | 30 | -0.0921156 | -0.82909 | 8.17144 | 9.00053 | [11 empty] | 14.64367 | 0.217798 | 6.53394 | 36.5339 | 30 | -0.090443 | -0.813985 | 8.18599 | 8.99998 | [11 empty] | 14.76868 | 0.224464 | 6.73391 | 36.7339 | 30 | -0.0867565 | -0.780796 | 8.21906 | 8.99986 | [11 empty] | 14.77245 | 0.218931 | 6.56804 | 36.5685 | 30.0005 | -0.0909538 | -0.818585 | 8.18142 | 9.00001 | [11 empty] | 14.75285 | 0.219278 | 6.57835 | 36.5783 | 30 | -0.0882378 | -0.794145 | 8.20591 | 9.00005
[21 empty] | 14.83108 | 0.218857 | 6.56586 | 36.5665 | 30.0006 | -0.0882884 | -0.794616 | 8.20562 | 9.00024 | [11 empty] | 14.74008 | 0.214782 | 6.44332 | 36.4427 | 29.9994 | -0.0848681 | -0.763811 | 8.23617 | 8.99998 | [11 empty] | 14.60242 | 0.219599 | 6.5879 | 36.5876 | 29.9997 | -0.0881944 | -0.793764 | 8.20641 | 9.00017 | [11 empty] | 14.47913 | 0.221927 | 6.58849 | 36.2761 | 29.6876 | -0.0967791 | -0.871017 | 8.12904 | 9.00006 | [11 empty] | 14.48854 | 0.220812 | 6.62436 | 36.6244 | 30 | -0.0972979 | -0.875673 | 8.12425 | 8.99992 | [11 empty] | 14.5334 | 0.216518 | 6.39642 | 35.9387 | 29.5423 | -0.0874185 | -0.786794 | 8.21352 | 9.00031 | [11 empty] | 14.59093 | 0.221924 | 6.44125 | 35.4659 | 29.0246 | -0.0932165 | -0.838947 | 8.16104 | 8.99998 | [31 empty] | 14.56883 | 0.219886 | 6.59659 | 36.5966 | 30 | -0.0888357 | -0.799522 | 8.20048 | 9 | [11 empty] | 14.6596 | 0.220257 | 6.60773 | 36.6077 | 30 | -0.0902467 | -0.812227 | 8.18784 | 9.00007 | [11 empty] | 14.61275 | 0.220366 | 6.61097 | 36.6109 | 30 | -0.0927847 | -0.835076 | 8.16507 | 9.00014 | [11 empty] | 14.55804 | 0.221024 | 6.63071 | 36.6307 | 30 | -0.0895348 | -0.829207 | 8.43208 | 9.26129 | [11 empty] | 14.44073 | 0.22288 | 6.65334 | 36.5051 | 29.8517 | -0.092205 | -0.829852 | 8.17022 | 9.00007 | [11 empty] | 14.49475 | 0.216754 | 6.50261 | 36.5026 | 30 | -0.0884457 | -0.796012 | 8.20399 | 9 | [11 empty] | 14.67332 | 0.221341 | 6.64023 | 36.6402 | 30 | -0.0885473 | -0.796927 | 8.20309 | 9.00002 | [11 empty] | 14.70399 | 0.218822 | 6.56467 | 36.5647 | 30 | -0.0921491 | -0.82939 | 8.17114 | 9.00053 | [11 empty] | 14.64753 | 0.218158 | 6.54474 | 36.5447 | 30 | -0.0904718 | -0.814244 | 8.18573 | 8.99998 | [11 empty] | 14.77382 | 0.224793 | 6.74379 | 36.7438 | 30 | -0.0867754 | -0.780966 | 8.21889 | 8.99986 | [11 empty] | 14.77637 | 0.219296 | 6.57898 | 36.5794 | 30.0005 | -0.0910043 | -0.819039 | 8.18097 | 9.00001 | [11 empty] | 14.7561875 | 0.219545 | 6.58634 | 36.5863 | 30 | -0.0883065 | -0.794764 | 8.20529 | 9.00005
[21 empty] | 14.83623 | 0.219027 | 6.57093 | 36.5716 | 30.0006 | -0.0883374 | -0.795058 | 8.20518 | 9.00024 | [11 empty] | 14.74373 | 0.21507 | 6.45196 | 36.4514 | 29.9994 | -0.0848832 | -0.763947 | 8.23603 | 8.99998 | [11 empty] | 14.606 | 0.219918 | 6.59747 | 36.5971 | 29.9997 | -0.0882436 | -0.794208 | 8.20596 | 9.00017 | [11 empty] | 14.48124 | 0.222282 | 6.59903 | 36.2867 | 29.6876 | -0.0968637 | -0.871779 | 8.12828 | 9.00006 | [11 empty] | 14.49236 | 0.221175 | 6.63525 | 36.6353 | 30 | -0.0973947 | -0.876544 | 8.12338 | 8.99992 | [11 empty] | 14.53188 | 0.216846 | 6.40612 | 35.9484 | 29.5423 | -0.0874498 | -0.787075 | 8.21324 | 9.00031 | [11 empty] | 14.59284 | 0.222309 | 6.45244 | 35.4771 | 29.0246 | -0.0932585 | -0.839325 | 8.16066 | 8.99998 | [31 empty] | 14.57285 | 0.220099 | 6.60296 | 36.603 | 30 | -0.0888657 | -0.799791 | 8.20021 | 9 | [11 empty] | 14.6643 | 0.220589 | 6.61768 | 36.6177 | 30 | -0.0902777 | -0.812505 | 8.18756 | 9.00007 | [11 empty] | 14.61786 | 0.220727 | 6.62179 | 36.6218 | 30 | -0.0928242 | -0.835431 | 8.16471 | 9.00014 | [11 empty] | 14.55981 | 0.221344 | 6.64031 | 36.6403 | 30 | -0.0895598 | -0.829439 | 8.43185 | 9.26129 | [11 empty] | 14.44404 | 0.223208 | 6.66313 | 36.5149 | 29.8517 | -0.0922322 | -0.830096 | 8.16998 | 9.00007 | [11 empty] | 14.49763 | 0.217077 | 6.5123 | 36.5123 | 30 | -0.0884669 | -0.796203 | 8.2038 | 9 | [11 empty] | 14.67449 | 0.2217 | 6.65101 | 36.651 | 30 | -0.0885771 | -0.797196 | 8.20283 | 9.00002 | [11 empty] | 14.70707 | 0.219191 | 6.57574 | 36.5757 | 30 | -0.0921942 | -0.829797 | 8.17073 | 9.00053 | [11 empty] | 14.65093 | 0.218537 | 6.55609 | 36.556 | 30 | -0.0905012 | -0.814508 | 8.18547 | 8.99998 | [11 empty] | 14.7797 | 0.225141 | 6.75423 | 36.7542 | 30 | -0.086796 | -0.781152 | 8.2187 | 8.99986 | [11 empty] | 14.78089 | 0.219654 | 6.58974 | 36.5902 | 30.0005 | -0.0910466 | -0.81942 | 8.18059 | 9.00001 | [11 empty] | 14.7588 | 0.219803 | 6.5941 | 36.5941 | 30 | -0.0883986 | -0.795592 | 8.20446 | 9.00005
[21 empty] | 14.84121 | 0.219192 | 6.5759 | 36.5765 | 30.0006 | -0.0883701 | -0.795352 | 8.20489 | 9.00024 | [11 empty] | 14.74699 | 0.215345 | 6.46021 | 36.4596 | 29.9994 | -0.0849101 | -0.764189 | 8.23579 | 8.99998 | [11 empty] | 14.6086 | 0.220242 | 6.6072 | 36.6069 | 29.9997 | -0.0882792 | -0.794528 | 8.20564 | 9.00017 | [11 empty] | 14.48349 | 0.222655 | 6.61009 | 36.2977 | 29.6876 | -0.0969541 | -0.872593 | 8.12746 | 9.00006 | [11 empty] | 14.4956875 | 0.221536 | 6.64609 | 36.6461 | 30 | -0.0974727 | -0.877247 | 8.12267 | 8.99992 | [11 empty] | 14.52994 | 0.217184 | 6.41611 | 35.9584 | 29.5423 | -0.0875018 | -0.787544 | 8.21277 | 9.00031 | [11 empty] | 14.59478 | 0.222675 | 6.46305 | 35.4877 | 29.0246 | -0.0933154 | -0.839837 | 8.16015 | 8.99998 | [31 empty] | 14.57571 | 0.220295 | 6.60886 | 36.6089 | 30 | -0.0889033 | -0.80013 | 8.19987 | 9 | [11 empty] | 14.6688 | 0.220909 | 6.62726 | 36.6273 | 30 | -0.09031 | -0.812796 | 8.18727 | 9.00007 | [11 empty] | 14.62274 | 0.221071 | 6.63211 | 36.6321 | 30 | -0.0928866 | -0.835993 | 8.16415 | 9.00014 | [11 empty] | 14.56164 | 0.221662 | 6.64985 | 36.6499 | 30 | -0.0895944 | -0.829759 | 8.43153 | 9.26129 | [11 empty] | 14.44815 | 0.223538 | 6.67301 | 36.5247 | 29.8517 | -0.0922568 | -0.830318 | 8.16976 | 9.00007 | [11 empty] | 14.50215 | 0.217395 | 6.52186 | 36.5219 | 30 | -0.0885124 | -0.796612 | 8.20339 | 9 | [11 empty] | 14.67649 | 0.222034 | 6.66103 | 36.661 | 30 | -0.0886153 | -0.797539 | 8.20248 | 9.00002 | [11 empty] | 14.71101 | 0.219546 | 6.58639 | 36.5864 | 30 | -0.0922107 | -0.829945 | 8.17059 | 9.00053 | [11 empty] | 14.6539375 | 0.218895 | 6.56684 | 36.5668 | 30 | -0.090526 | -0.814732 | 8.18525 | 8.99998 | [11 empty] | 14.78439 | 0.225485 | 6.76455 | 36.7645 | 30 | -0.0868039 | -0.781223 | 8.21863 | 8.99986 | [11 empty] | 14.78362 | 0.22003 | 6.601 | 36.6015 | 30.0005 | -0.0910767 | -0.819691 | 8.18032 | 9.00001 | [11 empty] | 14.75903 | 0.220097 | 6.60289 | 36.6029 | 30 | -0.0884735 | -0.796266 | 8.20379 | 9.00005
[21 empty] | 14.8469 | 0.21937 | 6.58123 | 36.5819 | 30.0006 | -0.0884059 | -0.795674 | 8.20457 | 9.00024 | [11 empty] | 14.75237 | 0.215612 | 6.46823 | 36.4676 | 29.9994 | -0.0849341 | -0.764405 | 8.23557 | 8.99998 | [11 empty] | 14.6128 | 0.220553 | 6.6165 | 36.6162 | 29.9997 | -0.0883268 | -0.794957 | 8.20521 | 9.00017 | [11 empty] | 14.48689 | 0.223018 | 6.62088 | 36.3085 | 29.6876 | -0.0970273 | -0.873252 | 8.12681 | 9.00006 | [11 empty] | 14.49902 | 0.221903 | 6.65708 | 36.6571 | 30 | -0.0975342 | -0.8778 | 8.12212 | 8.99992 | [11 empty] | 14.52904 | 0.217497 | 6.42535 | 35.9676 | 29.5423 | -0.0875583 | -0.788052 | 8.21226 | 9.00031 | [11 empty] | 14.59771 | 0.22305 | 6.47394 | 35.4986 | 29.0246 | -0.0933731 | -0.840356 | 8.15963 | 8.99998 | [31 empty] | 14.57917 | 0.220498 | 6.61496 | 36.615 | 30 | -0.0889304 | -0.800373 | 8.19963 | 9 | [11 empty] | 14.67445 | 0.221213 | 6.6364 | 36.6364 | 30 | -0.0903472 | -0.813131 | 8.18694 | 9.00007 | [11 empty] | 14.62698 | 0.221429 | 6.64285 | 36.6428 | 30 | -0.0929442 | -0.836511 | 8.16363 | 9.00014 | [11 empty] | 14.56346 | 0.221978 | 6.65933 | 36.6593 | 30 | -0.089612 | -0.829922 | 8.43136 | 9.26129 | [11 empty] | 14.4531 | 0.223849 | 6.68228 | 36.534 | 29.8517 | -0.0922978 | -0.830687 | 8.16939 | 9.00007 | [11 empty] | 14.50664 | 0.217694 | 6.53083 | 36.5308 | 30 | -0.0885466 | -0.79692 | 8.20308 | 9 | [11 empty] | 14.68011 | 0.222409 | 6.67227 | 36.6723 | 30 | -0.0886449 | -0.797806 | 8.20222 | 9.00002 | [11 empty] | 14.71483 | 0.219907 | 6.59721 | 36.5972 | 30 | -0.0922623 | -0.830409 | 8.17012 | 9.00053 | [11 empty] | 14.65638 | 0.219249 | 6.57746 | 36.5774 | 30 | -0.0905656 | -0.815089 | 8.18489 | 8.99998 | [11 empty] | 14.78901 | 0.225824 | 6.77471 | 36.7747 | 30 | -0.0868583 | -0.781712 | 8.21814 | 8.99986 | [11 empty] | 14.7859 | 0.220392 | 6.61187 | 36.6123 | 30.0005 | -0.0911151 | -0.820036 | 8.17997 | 9.00001 | [11 empty] | 14.75683 | 0.220399 | 6.61198 | 36.612 | 30 | -0.0885752 | -0.797181 | 8.20287 | 9.00005
[21 empty] | 14.85291 | 0.219547 | 6.58656 | 36.5872 | 30.0006 | -0.0884455 | -0.796031 | 8.20421 | 9.00024 | [11 empty] | 14.75777 | 0.215875 | 6.47611 | 36.4755 | 29.9994 | -0.084937 | -0.764431 | 8.23555 | 8.99998 | [11 empty] | 14.61736 | 0.220861 | 6.62574 | 36.6254 | 29.9997 | -0.0883611 | -0.795265 | 8.20491 | 9.00017 | [11 empty] | 14.49006 | 0.223392 | 6.63197 | 36.3196 | 29.6876 | -0.097107 | -0.873969 | 8.12609 | 9.00006 | [11 empty] | 14.50152 | 0.222266 | 6.66799 | 36.668 | 30 | -0.0976171 | -0.878546 | 8.12138 | 8.99992 | [11 empty] | 14.53022 | 0.217815 | 6.43475 | 35.977 | 29.5423 | -0.0875799 | -0.788246 | 8.21206 | 9.00031 | [11 empty] | 14.60064 | 0.223433 | 6.48507 | 35.5097 | 29.0246 | -0.0934111 | -0.840699 | 8.15929 | 8.99998 | [31 empty] | 14.58182 | 0.220707 | 6.62122 | 36.6212 | 30 | -0.0889722 | -0.80075 | 8.19925 | 9 | [11 empty] | 14.68038 | 0.221508 | 6.64524 | 36.6453 | 30 | -0.0903791 | -0.813418 | 8.18665 | 9.00007 | [11 empty] | 14.63117 | 0.221784 | 6.6535 | 36.6535 | 30 | -0.0929738 | -0.836777 | 8.16337 | 9.00014 | [11 empty] | 14.56652 | 0.222282 | 6.66846 | 36.6685 | 30 | -0.0896593 | -0.83036 | 8.43093 | 9.26129 | [11 empty] | 14.45891 | 0.224144 | 6.69108 | 36.5428 | 29.8517 | -0.092326 | -0.830941 | 8.16913 | 9.00007 | [11 empty] | 14.51068 | 0.217981 | 6.53943 | 36.5394 | 30 | -0.0885779 | -0.797202 | 8.2028 | 9 | [11 empty] | 14.6832 | 0.222755 | 6.68265 | 36.6827 | 30 | -0.0886763 | -0.798089 | 8.20193 | 9.00002 | [11 empty] | 14.71865 | 0.220271 | 6.60813 | 36.6081 | 30 | -0.0922706 | -0.830484 | 8.17005 | 9.00053 | [11 empty] | 14.65937 | 0.219619 | 6.58857 | 36.5885 | 30 | -0.0905924 | -0.81533 | 8.18465 | 8.99998 | [11 empty] | 14.79367 | 0.22618 | 6.78539 | 36.7854 | 30 | -0.086859 | -0.781719 | 8.21814 | 8.99986 | [11 empty] | 14.78829 | 0.220758 | 6.62285 | 36.6233 | 30.0005 | -0.0911788 | -0.82061 | 8.1794 | 9.00001 | [11 empty] | 14.75285 | 0.220719 | 6.62157 | 36.6216 | 30 | -0.0886327 | -0.797699 | 8.20236 | 9.00005
[21 empty] | 14.85747 | 0.219747 | 6.59255 | 36.5932 | 30.0006 | -0.0884661 | -0.796217 | 8.20402 | 9.00024 | [11 empty] | 14.76289 | 0.216138 | 6.48401 | 36.4834 | 29.9994 | -0.0849621 | -0.764657 | 8.23532 | 8.99998 | [11 empty] | 14.6202 | 0.221146 | 6.6343 | 36.634 | 29.9997 | -0.0884038 | -0.795649 | 8.20452 | 9.00017 | [11 empty] | 14.49339 | 0.223748 | 6.64254 | 36.3302 | 29.6876 | -0.0971798 | -0.874624 | 8.12543 | 9.00006 | [11 empty] | 14.50475 | 0.222624 | 6.67873 | 36.6787 | 30 | -0.0976916 | -0.879217 | 8.1207 | 8.99992 | [11 empty] | 14.53413 | 0.218121 | 6.44379 | 35.986 | 29.5423 | -0.0876179 | -0.788589 | 8.21172 | 9.00031 | [11 empty] | 14.60346875 | 0.223822 | 6.49636 | 35.521 | 29.0246 | -0.0934409 | -0.840966 | 8.15902 | 8.99998 | [31 empty] | 14.58638 | 0.22091 | 6.6273 | 36.6273 | 30 | -0.0890073 | -0.801066 | 8.19894 | 9 | [11 empty] | 14.68592 | 0.221778 | 6.65333 | 36.6534 | 30 | -0.0904037 | -0.81364 | 8.18643 | 9.00007 | [11 empty] | 14.63611 | 0.222142 | 6.66425 | 36.6642 | 30 | -0.0930195 | -0.837189 | 8.16295 | 9.00014 | [11 empty] | 14.57007 | 0.222582 | 6.67745 | 36.6775 | 30 | -0.0896885 | -0.830631 | 8.43066 | 9.26129 | [11 empty] | 14.4639 | 0.224429 | 6.69959 | 36.5513 | 29.8517 | -0.0923533 | -0.831187 | 8.16889 | 9.00007 | [11 empty] | 14.51414 | 0.218259 | 6.54778 | 36.5478 | 30 | -0.0886 | -0.797401 | 8.2026 | 9 | [11 empty] | 14.68583 | 0.223107 | 6.6932 | 36.6932 | 30 | -0.0887111 | -0.798401 | 8.20162 | 9.00002 | [11 empty] | 14.722 | 0.22063 | 6.61891 | 36.6189 | 30 | -0.0923062 | -0.830805 | 8.16973 | 9.00053 | [11 empty] | 14.66290625 | 0.219973 | 6.59917 | 36.5991 | 30 | -0.0906424 | -0.815779 | 8.1842 | 8.99998 | [11 empty] | 14.79742 | 0.226519 | 6.79557 | 36.7956 | 30 | -0.0868882 | -0.781981 | 8.21787 | 8.99986 | [11 empty] | 14.79145 | 0.221123 | 6.63378 | 36.6342 | 30.0005 | -0.0911995 | -0.820796 | 8.17921 | 9.00001 | [11 empty] | 14.74932 | 0.221031 | 6.63093 | 36.6309 | 30 | -0.0887333 | -0.798605 | 8.20145 | 9.00005
[21 empty] | 14.85913 | 0.219973 | 6.59933 | 36.6 | 30.0006 | -0.0885062 | -0.796577 | 8.20366 | 9.00024 | [11 empty] | 14.76767 | 0.216394 | 6.49169 | 36.4911 | 29.9994 | -0.0849876 | -0.764886 | 8.23509 | 8.99998 | [11 empty] | 14.6214 | 0.221425 | 6.64268 | 36.6423 | 29.9997 | -0.0884385 | -0.795962 | 8.20421 | 9.00017 | [11 empty] | 14.4962 | 0.224117 | 6.65351 | 36.3411 | 29.6876 | -0.0972648 | -0.875389 | 8.12467 | 9.00006 | [11 empty] | 14.50787 | 0.222987 | 6.6896 | 36.6896 | 30 | -0.0977607 | -0.879839 | 8.12008 | 8.99992 | [11 empty] | 14.53854 | 0.218401 | 6.45205 | 35.9943 | 29.5423 | -0.0876538 | -0.788912 | 8.2114 | 9.00031 | [11 empty] | 14.60577 | 0.224195 | 6.50719 | 35.5318 | 29.0246 | -0.0934979 | -0.84148 | 8.1585 | 8.99998 | [31 empty] | 14.59146 | 0.22112 | 6.63359 | 36.6336 | 30 | -0.0890346 | -0.801312 | 8.19869 | 9 | [11 empty] | 14.69127 | 0.22203 | 6.6609 | 36.6609 | 30 | -0.0904318 | -0.813893 | 8.18618 | 9.00007 | [11 empty] | 14.64012 | 0.222497 | 6.6749 | 36.6749 | 30 | -0.0930658 | -0.837606 | 8.16254 | 9.00014 | [11 empty] | 14.57339 | 0.222867 | 6.68601 | 36.686 | 30 | -0.0897119 | -0.830848 | 8.43044 | 9.26129 | [11 empty] | 14.46914 | 0.224682 | 6.70716 | 36.5589 | 29.8517 | -0.0924104 | -0.831701 | 8.16837 | 9.00007 | [11 empty] | 14.51732 | 0.218523 | 6.5557 | 36.5557 | 30 | -0.0886415 | -0.797774 | 8.20223 | 9 | [11 empty] | 14.68869 | 0.223448 | 6.70345 | 36.7035 | 30 | -0.0887576 | -0.79882 | 8.2012 | 9.00002 | [11 empty] | 14.72546 | 0.22099 | 6.6297 | 36.6297 | 30 | -0.092364 | -0.831325 | 8.16921 | 9.00053 | [11 empty] | 14.6664 | 0.220342 | 6.61024 | 36.6102 | 30 | -0.0906747 | -0.816071 | 8.18391 | 8.99998 | [11 empty] | 14.7998 | 0.226866 | 6.80598 | 36.806 | 30 | -0.0869072 | -0.782152 | 8.2177 | 8.99986 | [11 empty] | 14.79433 | 0.221485 | 6.64465 | 36.6451 | 30.0005 | -0.091238 | -0.821142 | 8.17887 | 9.00001 | [11 empty] | 14.74754 | 0.221351 | 6.64054 | 36.6405 | 30 | -0.0888088 | -0.799284 | 8.20077 | 9.00005
[21 empty] | 14.85606 | 0.220214 | 6.60657 | 36.6072 | 30.0006 | -0.0885355 | -0.796841 | 8.2034 | 9.00024 | [11 empty] | 14.77108 | 0.216646 | 6.49926 | 36.4987 | 29.9994 | -0.0850229 | -0.765204 | 8.23478 | 8.99998 | [11 empty] | 14.62296875 | 0.221685 | 6.65048 | 36.6501 | 29.9997 | -0.0884776 | -0.796313 | 8.20386 | 9.00017 | [11 empty] | 14.49957 | 0.224485 | 6.66443 | 36.3521 | 29.6876 | -0.0973215 | -0.875899 | 8.12416 | 9.00006 | [11 empty] | 14.51145 | 0.223358 | 6.70073 | 36.7007 | 30 | -0.097828 | -0.880444 | 8.11948 | 8.99992 | [11 empty] | 14.54347 | 0.218692 | 6.46065 | 36.0029 | 29.5423 | -0.0876923 | -0.789258 | 8.21105 | 9.00031 | [11 empty] | 14.60796 | 0.224576 | 6.51823 | 35.5429 | 29.0246 | -0.0935356 | -0.841819 | 8.15816 | 8.99998 | [31 empty] | 14.59581 | 0.221331 | 6.63993 | 36.6399 | 30 | -0.089066 | -0.801594 | 8.19841 | 9 | [11 empty] | 14.69508 | 0.222262 | 6.66787 | 36.6679 | 30 | -0.0904674 | -0.814213 | 8.18586 | 9.00007 | [11 empty] | 14.64331 | 0.222859 | 6.68576 | 36.6857 | 30 | -0.0931114 | -0.838016 | 8.16213 | 9.00014 | [11 empty] | 14.57623 | 0.223149 | 6.69447 | 36.6945 | 30 | -0.0897418 | -0.831125 | 8.43016 | 9.26129 | [11 empty] | 14.47333 | 0.224928 | 6.7145 | 36.5662 | 29.8517 | -0.0924352 | -0.831923 | 8.16815 | 9.00007 | [11 empty] | 14.52037 | 0.218773 | 6.56319 | 36.5632 | 30 | -0.0886748 | -0.798074 | 8.20193 | 9 | [11 empty] | 14.69236 | 0.22379 | 6.71369 | 36.7137 | 30 | -0.088789 | -0.799103 | 8.20092 | 9.00002 | [11 empty] | 14.72843 | 0.221357 | 6.6407 | 36.6407 | 30 | -0.0923921 | -0.831578 | 8.16895 | 9.00053 | [11 empty] | 14.67071 | 0.220706 | 6.62116 | 36.6211 | 30 | -0.0906901 | -0.816209 | 8.18377 | 8.99998 | [11 empty] | 14.80327 | 0.22721 | 6.81631 | 36.8163 | 30 | -0.0869307 | -0.782364 | 8.21749 | 8.99986 | [11 empty] | 14.79785 | 0.221844 | 6.65543 | 36.6559 | 30.0005 | -0.0912825 | -0.821543 | 8.17846 | 9.00001 | [11 empty] | 14.74814 | 0.221679 | 6.65036 | 36.6504 | 30 | -0.0889018 | -0.800121 | 8.19993 | 9.00005
[21 empty] | 14.84754 | 0.220486 | 6.61471 | 36.6153 | 30.0006 | -0.0885648 | -0.797104 | 8.20314 | 9.00024 | [11 empty] | 14.77471 | 0.216896 | 6.50674 | 36.5061 | 29.9994 | -0.085033 | -0.765295 | 8.23468 | 8.99998 | [11 empty] | 14.62643 | 0.221942 | 6.65817 | 36.6578 | 29.9997 | -0.0885331 | -0.796813 | 8.20336 | 9.00017 | [11 empty] | 14.50247 | 0.224847 | 6.67517 | 36.3628 | 29.6876 | -0.0973959 | -0.876568 | 8.12349 | 9.00006 | [11 empty] | 14.51477 | 0.223732 | 6.71197 | 36.712 | 30 | -0.097891 | -0.881011 | 8.11891 | 8.99992 | [11 empty] | 14.54875 | 0.218973 | 6.46896 | 36.0112 | 29.5423 | -0.0877399 | -0.789686 | 8.21062 | 9.00031 | [11 empty] | 14.61069 | 0.224955 | 6.52924 | 35.5539 | 29.0246 | -0.093567 | -0.842102 | 8.15788 | 8.99998 | [31 empty] | 14.60059375 | 0.221548 | 6.64646 | 36.6465 | 30 | -0.0891001 | -0.801902 | 8.1981 | 9 | [11 empty] | 14.69902 | 0.222475 | 6.67425 | 36.6743 | 30 | -0.090518 | -0.814668 | 8.1854 | 9.00007 | [11 empty] | 14.64590625 | 0.223205 | 6.69614 | 36.6961 | 30 | -0.093169 | -0.838534 | 8.16161 | 9.00014 | [11 empty] | 14.57823 | 0.223418 | 6.70253 | 36.7025 | 30 | -0.0897734 | -0.831417 | 8.42987 | 9.26129 | [11 empty] | 14.47661 | 0.225149 | 6.7211 | 36.5728 | 29.8517 | -0.0924589 | -0.832137 | 8.16794 | 9.00007 | [11 empty] | 14.52474 | 0.219008 | 6.57025 | 36.5703 | 30 | -0.0887114 | -0.798403 | 8.2016 | 9 | [11 empty] | 14.69629 | 0.224128 | 6.72385 | 36.7239 | 30 | -0.0888247 | -0.799424 | 8.2006 | 9.00002 | [11 empty] | 14.73166 | 0.221718 | 6.65154 | 36.6516 | 30 | -0.0924037 | -0.831682 | 8.16885 | 9.00053 | [11 empty] | 14.67474 | 0.221056 | 6.63167 | 36.6316 | 30 | -0.0907261 | -0.816532 | 8.18345 | 8.99998 | [11 empty] | 14.80618 | 0.227569 | 6.82706 | 36.827 | 30 | -0.0869436 | -0.78248 | 8.21738 | 8.99986 | [11 empty] | 14.80199 | 0.222201 | 6.66614 | 36.6666 | 30.0005 | -0.0913181 | -0.821863 | 8.17814 | 9.00001 | [11 empty] | 14.7496875 | 0.222006 | 6.66016 | 36.6602 | 30 | -0.0889701 | -0.800735 | 8.19932 | 9.00005
[21 empty] | 14.83466 | 0.22077 | 6.62325 | 36.6239 | 30.0006 | -0.0885849 | -0.797286 | 8.20295 | 9.00024 | [11 empty] | 14.77932 | 0.217145 | 6.51421 | 36.5136 | 29.9994 | -0.0850656 | -0.765588 | 8.23439 | 8.99998 | [11 empty] | 14.6311 | 0.222193 | 6.66573 | 36.6654 | 29.9997 | -0.088586 | -0.79729 | 8.20288 | 9.00017 | [11 empty] | 14.50469 | 0.225213 | 6.68603 | 36.3736 | 29.6876 | -0.0974631 | -0.877173 | 8.12288 | 9.00006 | [11 empty] | 14.51732 | 0.22408 | 6.7224 | 36.7224 | 30 | -0.0979737 | -0.881755 | 8.11817 | 8.99992 | [11 empty] | 14.55368 | 0.219244 | 6.47698 | 36.0192 | 29.5423 | -0.087786 | -0.790102 | 8.21021 | 9.00031 | [11 empty] | 14.61364 | 0.225324 | 6.53993 | 35.5646 | 29.0246 | -0.0935975 | -0.842376 | 8.15761 | 8.99998 | [31 empty] | 14.6045 | 0.221771 | 6.65313 | 36.6531 | 30 | -0.0891385 | -0.802247 | 8.19776 | 9 | [11 empty] | 14.70442 | 0.22266 | 6.6798 | 36.6798 | 30 | -0.0905469 | -0.814929 | 8.18514 | 9.00007 | [11 empty] | 14.6493 | 0.223549 | 6.70645 | 36.7064 | 30 | -0.0931799 | -0.838632 | 8.16151 | 9.00014 | [11 empty] | 14.58115 | 0.223675 | 6.71026 | 36.7103 | 30 | -0.0898127 | -0.831781 | 8.42951 | 9.26129 | [11 empty] | 14.47981 | 0.225348 | 6.72702 | 36.5788 | 29.8517 | -0.0924852 | -0.832374 | 8.1677 | 9.00007 | [11 empty] | 14.52957 | 0.219233 | 6.577 | 36.577 | 30 | -0.0887524 | -0.798772 | 8.20123 | 9 | [11 empty] | 14.69975 | 0.224472 | 6.73415 | 36.7342 | 30 | -0.0888687 | -0.79982 | 8.2002 | 9.00002 | [11 empty] | 14.73545 | 0.222089 | 6.66268 | 36.6627 | 30 | -0.0924437 | -0.832042 | 8.16849 | 9.00053 | [11 empty] | 14.67756 | 0.221409 | 6.64225 | 36.6422 | 30 | -0.0907614 | -0.816851 | 8.18313 | 8.99998 | [11 empty] | 14.80916 | 0.227917 | 6.83751 | 36.8375 | 30 | -0.0869745 | -0.782758 | 8.2171 | 8.99986 | [11 empty] | 14.80583 | 0.222563 | 6.67699 | 36.6775 | 30.0005 | -0.0913531 | -0.822178 | 8.17783 | 9.00001 | [11 empty] | 14.75189 | 0.222331 | 6.66992 | 36.6699 | 30 | -0.089071 | -0.801644 | 8.19841 | 9.00005
[21 empty] | 14.82494 | 0.221056 | 6.63182 | 36.6325 | 30.0006 | -0.0886099 | -0.79751 | 8.20273 | 9.00024 | [11 empty] | 14.78419 | 0.217389 | 6.52154 | 36.5209 | 29.9994 | -0.0850866 | -0.765777 | 8.2342 | 8.99998 | [11 empty] | 14.63526 | 0.222438 | 6.67306 | 36.6727 | 29.9997 | -0.088621 | -0.797605 | 8.20257 | 9.00017 | [11 empty] | 14.50783 | 0.225589 | 6.6972 | 36.3848 | 29.6876 | -0.097524 | -0.877722 | 8.12234 | 9.00006 | [11 empty] | 14.51988 | 0.224449 | 6.73348 | 36.7335 | 30 | -0.0980201 | -0.882173 | 8.11775 | 8.99992 | [11 empty] | 14.55846 | 0.219519 | 6.48509 | 36.0273 | 29.5423 | -0.0878148 | -0.790361 | 8.20995 | 9.00031 | [11 empty] | 14.61603 | 0.2257 | 6.55085 | 35.5755 | 29.0246 | -0.0936622 | -0.842959 | 8.15703 | 8.99998 | [31 empty] | 14.60923 | 0.221992 | 6.65977 | 36.6598 | 30 | -0.0891664 | -0.802498 | 8.19751 | 9 | [11 empty] | 14.7103 | 0.222829 | 6.68489 | 36.6849 | 30 | -0.0905853 | -0.815274 | 8.1848 | 9.00007 | [11 empty] | 14.65421 | 0.2239 | 6.717 | 36.717 | 30 | -0.0932391 | -0.839165 | 8.16098 | 9.00014 | [11 empty] | 14.58494 | 0.223932 | 6.71796 | 36.718 | 30 | -0.0898386 | -0.832021 | 8.42927 | 9.26129 | [11 empty] | 14.48475 | 0.225541 | 6.73278 | 36.5845 | 29.8517 | -0.0925163 | -0.832653 | 8.16742 | 9.00007 | [11 empty] | 14.53442 | 0.21946 | 6.5838 | 36.5838 | 30 | -0.0887813 | -0.799032 | 8.20097 | 9 | [11 empty] | 14.70295 | 0.224794 | 6.74384 | 36.7439 | 30 | -0.0889098 | -0.80019 | 8.19983 | 9.00002 | [11 empty] | 14.7385 | 0.222452 | 6.67357 | 36.6736 | 30 | -0.0924822 | -0.832389 | 8.16814 | 9.00053 | [11 empty] | 14.68082 | 0.221746 | 6.65237 | 36.6523 | 30 | -0.0907757 | -0.81698 | 8.183 | 8.99998 | [11 empty] | 14.81168 | 0.228279 | 6.84836 | 36.8483 | 30 | -0.0870033 | -0.783017 | 8.21684 | 8.99986 | [11 empty] | 14.80981 | 0.222924 | 6.68782 | 36.6883 | 30.0005 | -0.0913923 | -0.822531 | 8.17748 | 9.00001 | [11 empty] | 14.75387 | 0.222659 | 6.67978 | 36.6798 | 30 | -0.089117 | -0.802058 | 8.198 | 9.00005
[21 empty] | 14.82364 | 0.221335 | 6.6402 | 36.6408 | 30.0006 | -0.0886245 | -0.797642 | 8.2026 | 9.00024 | [11 empty] | 14.7882 | 0.217642 | 6.52914 | 36.5285 | 29.9994 | -0.085122 | -0.766096 | 8.23388 | 8.99998 | [11 empty] | 14.63785 | 0.222678 | 6.68027 | 36.6799 | 29.9997 | -0.088686 | -0.798189 | 8.20198 | 9.00017 | [11 empty] | 14.51081 | 0.225952 | 6.70799 | 36.3956 | 29.6876 | -0.0975887 | -0.878304 | 8.12175 | 9.00006 | [11 empty] | 14.5234 | 0.224814 | 6.74443 | 36.7444 | 30 | -0.0980803 | -0.882715 | 8.11721 | 8.99992 | [11 empty] | 14.56289 | 0.219787 | 6.49301 | 36.0353 | 29.5423 | -0.087853 | -0.790704 | 8.20961 | 9.00031 | [11 empty] | 14.61856 | 0.226072 | 6.56165 | 35.5863 | 29.0246 | -0.0936905 | -0.843213 | 8.15677 | 8.99998 | [31 empty] | 14.6137 | 0.222225 | 6.66675 | 36.6668 | 30 | -0.0891942 | -0.802748 | 8.19726 | 9 | [11 empty] | 14.71441 | 0.222997 | 6.68992 | 36.6899 | 30 | -0.0906102 | -0.815498 | 8.18457 | 9.00007 | [11 empty] | 14.65913 | 0.224249 | 6.72745 | 36.7274 | 30 | -0.0932793 | -0.839527 | 8.16062 | 9.00014 | [11 empty] | 14.58883 | 0.224185 | 6.72555 | 36.7256 | 30 | -0.0898799 | -0.832403 | 8.42888 | 9.26129 | [11 empty] | 14.48986 | 0.225701 | 6.73756 | 36.5893 | 29.8517 | -0.092562 | -0.833065 | 8.16701 | 9.00007 | [11 empty] | 14.53875 | 0.219681 | 6.59042 | 36.5904 | 30 | -0.088806 | -0.799255 | 8.20075 | 9 | [11 empty] | 14.7054 | 0.225117 | 6.75353 | 36.7535 | 30 | -0.0889518 | -0.800568 | 8.19945 | 9.00002 | [11 empty] | 14.7412 | 0.222804 | 6.68413 | 36.6841 | 30 | -0.0925121 | -0.832658 | 8.16787 | 9.00053 | [11 empty] | 14.68497 | 0.222068 | 6.66204 | 36.662 | 30 | -0.090822 | -0.817396 | 8.18258 | 8.99998 | [11 empty] | 14.81373 | 0.228635 | 6.85904 | 36.859 | 30 | -0.0870239 | -0.783203 | 8.21665 | 8.99986 | [11 empty] | 14.81354 | 0.22328 | 6.69849 | 36.699 | 30.0005 | -0.091422 | -0.822799 | 8.17721 | 9.00001 | [11 empty] | 14.75449 | 0.222983 | 6.6895 | 36.6895 | 30 | -0.0892045 | -0.802845 | 8.19721 | 9.00005
[21 empty] | 14.82911 | 0.22161 | 6.64844 | 36.6491 | 30.0006 | -0.0886614 | -0.797974 | 8.20227 | 9.00024 | [11 empty] | 14.79194 | 0.217896 | 6.53674 | 36.5361 | 29.9994 | -0.0851326 | -0.766192 | 8.23379 | 8.99998 | [11 empty] | 14.64061 | 0.222925 | 6.68766 | 36.6873 | 29.9997 | -0.0887241 | -0.798532 | 8.20164 | 9.00017 | [11 empty] | 14.51393 | 0.226332 | 6.71925 | 36.4069 | 29.6876 | -0.0976431 | -0.878794 | 8.12126 | 9.00006 | [11 empty] | 14.52654 | 0.225176 | 6.75527 | 36.7553 | 30 | -0.0981384 | -0.883238 | 8.11668 | 8.99992 | [11 empty] | 14.56729 | 0.220052 | 6.50084 | 36.0431 | 29.5423 | -0.0878846 | -0.790989 | 8.20932 | 9.00031 | [11 empty] | 14.6224 | 0.226436 | 6.57223 | 35.5969 | 29.0246 | -0.093729 | -0.84356 | 8.15642 | 8.99998 | [31 empty] | 14.61774 | 0.222469 | 6.67407 | 36.6741 | 30 | -0.0892383 | -0.803145 | 8.19686 | 9 | [11 empty] | 14.7181 | 0.223158 | 6.69474 | 36.6948 | 30 | -0.0906392 | -0.815759 | 8.18431 | 9.00007 | [11 empty] | 14.66396875 | 0.224589 | 6.73766 | 36.7376 | 30 | -0.0933156 | -0.839854 | 8.16029 | 9.00014 | [11 empty] | 14.59216 | 0.224427 | 6.73282 | 36.7328 | 30 | -0.0899032 | -0.832619 | 8.42867 | 9.26129 | [11 empty] | 14.49403 | 0.225864 | 6.74242 | 36.5941 | 29.8517 | -0.0925964 | -0.833374 | 8.1667 | 9.00007 | [11 empty] | 14.54145 | 0.219886 | 6.59659 | 36.5966 | 30 | -0.0888357 | -0.799522 | 8.20048 | 9 | [11 empty] | 14.70791 | 0.225436 | 6.76307 | 36.7631 | 30 | -0.0889829 | -0.800848 | 8.19917 | 9.00002 | [11 empty] | 14.74436 | 0.223165 | 6.69495 | 36.695 | 30 | -0.0925389 | -0.832899 | 8.16763 | 9.00053 | [11 empty] | 14.68832 | 0.222405 | 6.67215 | 36.6721 | 30 | -0.090848 | -0.81763 | 8.18235 | 8.99998 | [11 empty] | 14.81571 | 0.228991 | 6.86973 | 36.8697 | 30 | -0.0870364 | -0.783315 | 8.21654 | 8.99986 | [11 empty] | 14.81661 | 0.223637 | 6.7092 | 36.7097 | 30.0005 | -0.0914575 | -0.823118 | 8.17689 | 9.00001 | [11 empty] | 14.754625 | 0.223322 | 6.69965 | 36.6996 | 30 | -0.0892619 | -0.803361 | 8.19669 | 9.00005
[21 empty] | 14.83492 | 0.221868 | 6.65618 | 36.6568 | 30.0006 | -0.0886943 | -0.79827 | 8.20197 | 9.00024 | [11 empty] | 14.79485 | 0.218142 | 6.54413 | 36.5435 | 29.9994 | -0.0851726 | -0.766551 | 8.23343 | 8.99998 | [11 empty] | 14.64388 | 0.223161 | 6.69477 | 36.6944 | 29.9997 | -0.0887796 | -0.799031 | 8.20114 | 9.00017 | [11 empty] | 14.51735 | 0.226706 | 6.73037 | 36.418 | 29.6876 | -0.0977077 | -0.879375 | 8.12068 | 9.00006 | [11 empty] | 14.52964 | 0.225549 | 6.76647 | 36.7665 | 30 | -0.0981954 | -0.883751 | 8.11617 | 8.99992 | [11 empty] | 14.57285 | 0.220319 | 6.50871 | 36.051 | 29.5423 | -0.0879404 | -0.791491 | 8.20882 | 9.00031 | [11 empty] | 14.62596875 | 0.226805 | 6.58293 | 35.6076 | 29.0246 | -0.0937704 | -0.843932 | 8.15605 | 8.99998 | [31 empty] | 14.62214 | 0.222716 | 6.68149 | 36.6815 | 30 | -0.0892675 | -0.803408 | 8.1966 | 9 | [11 empty] | 14.72147 | 0.223309 | 6.69928 | 36.6993 | 30 | -0.0906724 | -0.816058 | 8.18401 | 9.00007 | [11 empty] | 14.66791 | 0.224922 | 6.74764 | 36.7476 | 30 | -0.093351 | -0.840173 | 8.15997 | 9.00014 | [11 empty] | 14.59576 | 0.224664 | 6.73992 | 36.7399 | 30 | -0.0899384 | -0.832945 | 8.42834 | 9.26129 | [11 empty] | 14.49774 | 0.22601 | 6.74679 | 36.5985 | 29.8517 | -0.0926194 | -0.833581 | 8.16649 | 9.00007 | [11 empty] | 14.54408 | 0.220099 | 6.60296 | 36.603 | 30 | -0.0888657 | -0.799791 | 8.20021 | 9 | [11 empty] | 14.71179 | 0.22576 | 6.7728 | 36.7728 | 30 | -0.0890114 | -0.801104 | 8.19892 | 9.00002 | [11 empty] | 14.74766 | 0.223527 | 6.70581 | 36.7058 | 30 | -0.0925682 | -0.833163 | 8.16737 | 9.00053 | [11 empty] | 14.69264 | 0.222714 | 6.68143 | 36.6814 | 30 | -0.090869 | -0.817819 | 8.18216 | 8.99998 | [11 empty] | 14.81704 | 0.229348 | 6.88042 | 36.8804 | 30 | -0.0870931 | -0.783825 | 8.21603 | 8.99986 | [11 empty] | 14.82021 | 0.223999 | 6.72008 | 36.7206 | 30.0005 | -0.0914816 | -0.823335 | 8.17667 | 9.00001 | [11 empty] | 14.75374 | 0.223632 | 6.70895 | 36.7089 | 30 | -0.0893561 | -0.80421 | 8.19584 | 9.00005
[21 empty] | 14.83968 | 0.222131 | 6.66408 | 36.6647 | 30.0006 | -0.0887192 | -0.798494 | 8.20175 | 9.00024 | [11 empty] | 14.79771 | 0.218413 | 6.55227 | 36.5517 | 29.9994 | -0.0851948 | -0.766751 | 8.23323 | 8.99998 | [11 empty] | 14.64593 | 0.223414 | 6.70235 | 36.702 | 29.9997 | -0.0888351 | -0.799531 | 8.20064 | 9.00017 | [11 empty] | 14.51955 | 0.227073 | 6.74125 | 36.4289 | 29.6876 | -0.0977422 | -0.879686 | 8.12037 | 9.00006 | [11 empty] | 14.53252 | 0.225903 | 6.77709 | 36.7771 | 30 | -0.0982483 | -0.884227 | 8.11569 | 8.99992 | [11 empty] | 14.57794 | 0.2206 | 6.51702 | 36.0593 | 29.5423 | -0.087969 | -0.791748 | 8.20856 | 9.00031 | [11 empty] | 14.62971 | 0.227203 | 6.59449 | 35.6191 | 29.0246 | -0.0937958 | -0.844161 | 8.15582 | 8.99998 | [31 empty] | 14.6264 | 0.222971 | 6.68913 | 36.6891 | 30 | -0.0893069 | -0.803762 | 8.19624 | 9 | [11 empty] | 14.72615 | 0.223455 | 6.70366 | 36.7037 | 30 | -0.0906986 | -0.816294 | 8.18378 | 9.00007 | [11 empty] | 14.67124 | 0.225244 | 6.75732 | 36.7573 | 30 | -0.093391 | -0.840533 | 8.15961 | 9.00014 | [11 empty] | 14.59884 | 0.224907 | 6.74721 | 36.7472 | 30 | -0.0899752 | -0.833286 | 8.428 | 9.26129 | [11 empty] | 14.50175 | 0.226155 | 6.75113 | 36.6029 | 29.8517 | -0.0926498 | -0.833855 | 8.16622 | 9.00007 | [11 empty] | 14.54568 | 0.220295 | 6.60886 | 36.6089 | 30 | -0.0889033 | -0.80013 | 8.19987 | 9 | [11 empty] | 14.71533 | 0.226066 | 6.78198 | 36.782 | 30 | -0.0890543 | -0.801491 | 8.19853 | 9.00002 | [11 empty] | 14.75158 | 0.223881 | 6.71644 | 36.7164 | 30 | -0.092604 | -0.833485 | 8.16705 | 9.00053 | [11 empty] | 14.69667 | 0.223004 | 6.69011 | 36.6901 | 30 | -0.0909014 | -0.818111 | 8.18187 | 8.99998 | [11 empty] | 14.81849 | 0.229708 | 6.89124 | 36.8912 | 30 | -0.0870923 | -0.783818 | 8.21604 | 8.99986 | [11 empty] | 14.82435 | 0.224362 | 6.73097 | 36.7314 | 30.0005 | -0.0915348 | -0.823814 | 8.17619 | 9.00001 | [11 empty] | 14.75196 | 0.223951 | 6.71854 | 36.7185 | 30 | -0.0894148 | -0.804738 | 8.19532 | 9.00005
[21 empty] | 14.84154 | 0.222398 | 6.67209 | 36.6727 | 30.0006 | -0.0887304 | -0.798595 | 8.20164 | 9.00024 | [11 empty] | 14.80018 | 0.218673 | 6.56005 | 36.5594 | 29.9994 | -0.0851877 | -0.766688 | 8.23329 | 8.99998 | [11 empty] | 14.64801 | 0.223669 | 6.71001 | 36.7097 | 29.9997 | -0.0888738 | -0.79988 | 8.20029 | 9.00017 | [11 empty] | 14.52151 | 0.227448 | 6.75238 | 36.44 | 29.6876 | -0.0978137 | -0.880329 | 8.11973 | 9.00006 | [11 empty] | 14.53667 | 0.226271 | 6.78814 | 36.7881 | 30 | -0.0982972 | -0.884667 | 8.11525 | 8.99992 | [11 empty] | 14.58212 | 0.220868 | 6.52493 | 36.0672 | 29.5423 | -0.0880047 | -0.79207 | 8.20824 | 9.00031 | [11 empty] | 14.63361 | 0.227568 | 6.60507 | 35.6297 | 29.0246 | -0.0938368 | -0.84453 | 8.15545 | 8.99998 | [31 empty] | 14.6304 | 0.223242 | 6.69726 | 36.6973 | 30 | -0.0893443 | -0.804099 | 8.1959 | 9 | [11 empty] | 14.73142 | 0.223603 | 6.70809 | 36.7081 | 30 | -0.0907446 | -0.816708 | 8.18336 | 9.00007 | [11 empty] | 14.6756 | 0.225553 | 6.76657 | 36.7665 | 30 | -0.0934228 | -0.840819 | 8.15932 | 9.00014 | [11 empty] | 14.60287 | 0.225149 | 6.75447 | 36.7545 | 30 | -0.090006 | -0.833571 | 8.42771 | 9.26129 | [11 empty] | 14.50579 | 0.226297 | 6.75537 | 36.6071 | 29.8517 | -0.0926879 | -0.834198 | 8.16588 | 9.00007 | [11 empty] | 14.54676 | 0.220498 | 6.61496 | 36.615 | 30 | -0.0889304 | -0.800373 | 8.19963 | 9 | [11 empty] | 14.71798 | 0.226365 | 6.79095 | 36.791 | 30 | -0.0891135 | -0.802023 | 8.198 | 9.00002 | [11 empty] | 14.75578125 | 0.22423 | 6.72691 | 36.7269 | 30 | -0.0926281 | -0.833702 | 8.16683 | 9.00053 | [11 empty] | 14.70107 | 0.223301 | 6.69902 | 36.699 | 30 | -0.0909524 | -0.81857 | 8.18141 | 8.99998 | [11 empty] | 14.82033 | 0.230069 | 6.90206 | 36.902 | 30 | -0.0871315 | -0.784171 | 8.21568 | 8.99986 | [11 empty] | 14.82758 | 0.224718 | 6.74165 | 36.7421 | 30.0005 | -0.0915475 | -0.823928 | 8.17608 | 9.00001 | [11 empty] | 14.75009 | 0.224271 | 6.72813 | 36.7281 | 30 | -0.0894869 | -0.805386 | 8.19467 | 9.00005
[21 empty] | 14.83916 | 0.222658 | 6.67988 | 36.6805 | 30.0006 | -0.0887646 | -0.798902 | 8.20134 | 9.00024 | [11 empty] | 14.80286 | 0.218919 | 6.56745 | 36.5668 | 29.9994 | -0.0852238 | -0.767012 | 8.23297 | 8.99998 | [11 empty] | 14.64898 | 0.223941 | 6.71817 | 36.7178 | 29.9997 | -0.0889449 | -0.800519 | 8.19965 | 9.00017 | [11 empty] | 14.52435 | 0.227811 | 6.76317 | 36.4508 | 29.6876 | -0.0978578 | -0.880726 | 8.11933 | 9.00006 | [11 empty] | 14.53982 | 0.226629 | 6.79887 | 36.7989 | 30 | -0.0983582 | -0.885216 | 8.11471 | 8.99992 | [11 empty] | 14.58501 | 0.22114 | 6.53297 | 36.0752 | 29.5423 | -0.0880364 | -0.792355 | 8.20796 | 9.00031 | [11 empty] | 14.63588 | 0.227945 | 6.61602 | 35.6407 | 29.0246 | -0.0938691 | -0.844821 | 8.15516 | 8.99998 | [31 empty] | 14.63342 | 0.223527 | 6.70582 | 36.7058 | 30 | -0.0893661 | -0.804296 | 8.19571 | 9 | [11 empty] | 14.73649 | 0.22374 | 6.71222 | 36.7122 | 30 | -0.0907807 | -0.817033 | 8.18304 | 9.00007 | [11 empty] | 14.68 | 0.225838 | 6.77512 | 36.7751 | 30 | -0.0934656 | -0.841204 | 8.15894 | 9.00014 | [11 empty] | 14.60701 | 0.225396 | 6.76187 | 36.7619 | 30 | -0.0900355 | -0.833845 | 8.42744 | 9.26129 | [11 empty] | 14.51063 | 0.226435 | 6.75949 | 36.6112 | 29.8517 | -0.0927209 | -0.834495 | 8.16558 | 9.00007 | [11 empty] | 14.54839 | 0.220707 | 6.62122 | 36.6212 | 30 | -0.0889722 | -0.80075 | 8.19925 | 9 | [11 empty] | 14.72017 | 0.226663 | 6.7999 | 36.7999 | 30 | -0.0891477 | -0.802331 | 8.19769 | 9.00002 | [11 empty] | 14.75882 | 0.22459 | 6.73769 | 36.7377 | 30 | -0.0926636 | -0.834021 | 8.16651 | 9.00053 | [11 empty] | 14.7047 | 0.223574 | 6.7072 | 36.7072 | 30 | -0.0909699 | -0.818728 | 8.18125 | 8.99998 | [11 empty] | 14.82224 | 0.23043 | 6.9129 | 36.9129 | 30 | -0.087168 | -0.784499 | 8.21536 | 8.99986 | [11 empty] | 14.8308 | 0.225081 | 6.75255 | 36.753 | 30.0005 | -0.0915914 | -0.824323 | 8.17568 | 9.00001 | [11 empty] | 14.74842 | 0.224571 | 6.73712 | 36.7371 | 30 | -0.0895366 | -0.805835 | 8.19422 | 9.00005
[21 empty] | 14.83568 | 0.222924 | 6.68785 | 36.6885 | 30.0006 | -0.0887828 | -0.799067 | 8.20117 | 9.00024 | [11 empty] | 14.80637 | 0.219179 | 6.57523 | 36.5746 | 29.9994 | -0.085256 | -0.767303 | 8.23268 | 8.99998 | [11 empty] | 14.65021 | 0.224211 | 6.72627 | 36.7259 | 29.9997 | -0.0889913 | -0.800937 | 8.19923 | 9.00017 | [11 empty] | 14.52712 | 0.228179 | 6.7741 | 36.4617 | 29.6876 | -0.0979036 | -0.881138 | 8.11892 | 9.00006 | [11 empty] | 14.54251 | 0.226995 | 6.80986 | 36.8099 | 30 | -0.0984103 | -0.885685 | 8.11424 | 8.99992 | [11 empty] | 14.58895 | 0.221411 | 6.54099 | 36.0833 | 29.5423 | -0.0880844 | -0.792787 | 8.20752 | 9.00031 | [11 empty] | 14.63875 | 0.22832 | 6.62692 | 35.6516 | 29.0246 | -0.0939042 | -0.845136 | 8.15485 | 8.99998 | [31 empty] | 14.6343 | 0.223819 | 6.71458 | 36.7146 | 30 | -0.0893951 | -0.804557 | 8.19545 | 9 | [11 empty] | 14.74263 | 0.223883 | 6.7165 | 36.7165 | 30 | -0.0908225 | -0.817409 | 8.18266 | 9.00007 | [11 empty] | 14.68445 | 0.226105 | 6.78313 | 36.7831 | 30 | -0.0935117 | -0.841619 | 8.15852 | 9.00014 | [11 empty] | 14.60967 | 0.225646 | 6.76938 | 36.7694 | 30 | -0.0900681 | -0.834147 | 8.42714 | 9.26129 | [11 empty] | 14.51616 | 0.226582 | 6.76387 | 36.6156 | 29.8517 | -0.0927637 | -0.83488 | 8.16519 | 9.00007 | [11 empty] | 14.54877 | 0.22091 | 6.6273 | 36.6273 | 30 | -0.0890073 | -0.801066 | 8.19894 | 9 | [11 empty] | 14.72279 | 0.226968 | 6.80904 | 36.8091 | 30 | -0.0892018 | -0.802818 | 8.1972 | 9.00002 | [11 empty] | 14.76352 | 0.224939 | 6.74816 | 36.7482 | 30 | -0.0927069 | -0.834412 | 8.16612 | 9.00053 | [11 empty] | 14.70786 | 0.223844 | 6.7153 | 36.7153 | 30 | -0.0909954 | -0.818957 | 8.18102 | 8.99998 | [11 empty] | 14.82411 | 0.230778 | 6.92332 | 36.9233 | 30 | -0.0871989 | -0.784778 | 8.21508 | 8.99986 | [11 empty] | 14.83491 | 0.225438 | 6.76325 | 36.7637 | 30.0005 | -0.0916224 | -0.824602 | 8.1754 | 9.00001 | [11 empty] | 14.74796 | 0.224884 | 6.74653 | 36.7465 | 30 | -0.0896149 | -0.806539 | 8.19352 | 9.00005
[21 empty] | 14.83198 | 0.223192 | 6.69591 | 36.6965 | 30.0006 | -0.0888103 | -0.799314 | 8.20092 | 9.00024 | [11 empty] | 14.80948 | 0.219443 | 6.58315 | 36.5826 | 29.9994 | -0.085298 | -0.76768 | 8.2323 | 8.99998 | [11 empty] | 14.65167 | 0.224504 | 6.73504 | 36.7347 | 29.9997 | -0.089047 | -0.801439 | 8.19873 | 9.00017 | [11 empty] | 14.5296875 | 0.228542 | 6.78486 | 36.4725 | 29.6876 | -0.0979686 | -0.881723 | 8.11833 | 9.00006 | [11 empty] | 14.54654 | 0.227345 | 6.82036 | 36.8204 | 30 | -0.0984499 | -0.886042 | 8.11388 | 8.99992 | [11 empty] | 14.59302 | 0.221683 | 6.54903 | 36.0913 | 29.5423 | -0.0881323 | -0.793218 | 8.20709 | 9.00031 | [11 empty] | 14.64236 | 0.2287 | 6.63795 | 35.6626 | 29.0246 | -0.0939327 | -0.845393 | 8.15459 | 8.99998 | [31 empty] | 14.63391 | 0.224114 | 6.72343 | 36.7234 | 30 | -0.0894385 | -0.804947 | 8.19506 | 9 | [11 empty] | 14.75005 | 0.224045 | 6.72136 | 36.7214 | 30 | -0.0908491 | -0.817648 | 8.18242 | 9.00007 | [11 empty] | 14.68852 | 0.226366 | 6.79099 | 36.791 | 30 | -0.0935448 | -0.841917 | 8.15823 | 9.00014 | [11 empty] | 14.61188 | 0.225901 | 6.77702 | 36.777 | 30 | -0.0900946 | -0.834392 | 8.42689 | 9.26129 | [11 empty] | 14.52276 | 0.226732 | 6.76833 | 36.6201 | 29.8517 | -0.0927836 | -0.835059 | 8.16501 | 9.00007 | [11 empty] | 14.54856 | 0.22112 | 6.63359 | 36.6336 | 30 | -0.0890346 | -0.801312 | 8.19869 | 9 | [11 empty] | 14.72458 | 0.227247 | 6.81741 | 36.8174 | 30 | -0.0892484 | -0.803238 | 8.19678 | 9.00002 | [11 empty] | 14.76801 | 0.225288 | 6.75865 | 36.7587 | 30 | -0.0927169 | -0.834501 | 8.16603 | 9.00053 | [11 empty] | 14.71336 | 0.2241 | 6.72298 | 36.7229 | 30 | -0.0910294 | -0.819262 | 8.18072 | 8.99998 | [11 empty] | 14.82673 | 0.231143 | 6.93429 | 36.9343 | 30 | -0.0872304 | -0.785061 | 8.21479 | 8.99986 | [11 empty] | 14.83858 | 0.225814 | 6.77452 | 36.775 | 30.0005 | -0.0916412 | -0.824771 | 8.17524 | 9.00001 | [11 empty] | 14.74826 | 0.225191 | 6.75574 | 36.7557 | 30 | -0.0896719 | -0.807052 | 8.193 | 9.00005
[21 empty] | 14.82967 | 0.223452 | 6.70369 | 36.7043 | 30.0006 | -0.0888263 | -0.799458 | 8.20078 | 9.00024 | [11 empty] | 14.81331 | 0.219713 | 6.59127 | 36.5907 | 29.9994 | -0.0853167 | -0.767848 | 8.23213 | 8.99998 | [11 empty] | 14.65194 | 0.224801 | 6.74395 | 36.7436 | 29.9997 | -0.089108 | -0.801988 | 8.19818 | 9.00017 | [11 empty] | 14.53432 | 0.228922 | 6.79616 | 36.4838 | 29.6876 | -0.0980041 | -0.882043 | 8.11801 | 9.00006 | [11 empty] | 14.55057 | 0.227707 | 6.8312 | 36.8312 | 30 | -0.0985049 | -0.886536 | 8.11338 | 8.99992 | [11 empty] | 14.59793 | 0.221959 | 6.55717 | 36.0994 | 29.5423 | -0.0881784 | -0.793633 | 8.20668 | 9.00031 | [11 empty] | 14.64573 | 0.229086 | 6.64914 | 35.6738 | 29.0246 | -0.093968 | -0.845711 | 8.15427 | 8.99998 | [31 empty] | 14.63422 | 0.22442 | 6.73262 | 36.7326 | 30 | -0.0894504 | -0.805054 | 8.19495 | 9 | [11 empty] | 14.75711 | 0.224198 | 6.72595 | 36.726 | 30 | -0.0908963 | -0.818073 | 8.182 | 9.00007 | [11 empty] | 14.69445 | 0.226584 | 6.7975 | 36.7975 | 30 | -0.0935773 | -0.842209 | 8.15793 | 9.00014 | [11 empty] | 14.61467 | 0.226157 | 6.78471 | 36.7847 | 30 | -0.0901262 | -0.834685 | 8.4266 | 9.26129 | [11 empty] | 14.529625 | 0.226882 | 6.77281 | 36.6245 | 29.8517 | -0.0928179 | -0.835368 | 8.16471 | 9.00007 | [11 empty] | 14.54707 | 0.221331 | 6.63993 | 36.6399 | 30 | -0.089066 | -0.801594 | 8.19841 | 9 | [11 empty] | 14.72638 | 0.227533 | 6.82599 | 36.826 | 30 | -0.0892993 | -0.803695 | 8.19633 | 9.00002 | [11 empty] | 14.77159375 | 0.225628 | 6.76883 | 36.7688 | 30 | -0.0927684 | -0.834964 | 8.16557 | 9.00053 | [11 empty] | 14.71813 | 0.224355 | 6.73064 | 36.7306 | 30 | -0.0910565 | -0.819507 | 8.18047 | 8.99998 | [11 empty] | 14.8298 | 0.231504 | 6.94513 | 36.9451 | 30 | -0.0872782 | -0.785492 | 8.21436 | 8.99986 | [11 empty] | 14.84232 | 0.22614 | 6.7843 | 36.7848 | 30.0005 | -0.0916942 | -0.825248 | 8.17476 | 9.00001 | [11 empty] | 14.75017 | 0.225492 | 6.76475 | 36.7647 | 30 | -0.0897322 | -0.807594 | 8.19246 | 9.00005
[21 empty] | 14.8283 | 0.223708 | 6.71138 | 36.712 | 30.0006 | -0.0888414 | -0.799593 | 8.20065 | 9.00024 | [11 empty] | 14.81653 | 0.219992 | 6.59962 | 36.599 | 29.9994 | -0.0853391 | -0.76805 | 8.23193 | 8.99998 | [11 empty] | 14.6511 | 0.2251 | 6.75292 | 36.7526 | 29.9997 | -0.0891678 | -0.802526 | 8.19765 | 9.00017 | [11 empty] | 14.5377 | 0.229283 | 6.80686 | 36.4945 | 29.6876 | -0.0980765 | -0.882694 | 8.11736 | 9.00006 | [11 empty] | 14.55329 | 0.228074 | 6.8422 | 36.8422 | 30 | -0.0985538 | -0.886976 | 8.11294 | 8.99992 | [11 empty] | 14.60211 | 0.222246 | 6.56564 | 36.1079 | 29.5423 | -0.0882129 | -0.793943 | 8.20637 | 9.00031 | [11 empty] | 14.64866 | 0.229463 | 6.66009 | 35.6847 | 29.0246 | -0.093992 | -0.845927 | 8.15406 | 8.99998 | [31 empty] | 14.63473 | 0.224724 | 6.74173 | 36.7417 | 30 | -0.0894971 | -0.805474 | 8.19453 | 9 | [11 empty] | 14.76398 | 0.224363 | 6.7309 | 36.7309 | 30 | -0.0909305 | -0.818381 | 8.18169 | 9.00007 | [11 empty] | 14.69985 | 0.226796 | 6.80387 | 36.8038 | 30 | -0.0936244 | -0.842633 | 8.15751 | 9.00014 | [11 empty] | 14.61785 | 0.226422 | 6.79266 | 36.7927 | 30 | -0.090164 | -0.835034 | 8.42625 | 9.26129 | [11 empty] | 14.53632 | 0.227036 | 6.77743 | 36.6292 | 29.8517 | -0.0928683 | -0.835821 | 8.16425 | 9.00007 | [11 empty] | 14.54552 | 0.221548 | 6.64646 | 36.6465 | 30 | -0.0891001 | -0.801902 | 8.1981 | 9 | [11 empty] | 14.72758 | 0.227818 | 6.83455 | 36.8346 | 30 | -0.0893589 | -0.804232 | 8.19579 | 9.00002 | [11 empty] | 14.77569 | 0.225955 | 6.77866 | 36.7787 | 30 | -0.0927926 | -0.835183 | 8.16535 | 9.00053 | [11 empty] | 14.72262 | 0.224602 | 6.73804 | 36.738 | 30 | -0.0910991 | -0.81989 | 8.18009 | 8.99998 | [11 empty] | 14.8314 | 0.231869 | 6.95607 | 36.9561 | 30 | -0.0873259 | -0.785921 | 8.21393 | 8.99986 | [11 empty] | 14.84629 | 0.226484 | 6.79463 | 36.7951 | 30.0005 | -0.091728 | -0.825552 | 8.17445 | 9.00001 | [11 empty] | 14.75296 | 0.225789 | 6.77366 | 36.7736 | 30 | -0.0897811 | -0.808035 | 8.19202 | 9.00005
[21 empty] | 14.82832 | 0.223965 | 6.71909 | 36.7197 | 30.0006 | -0.0888687 | -0.79984 | 8.2004 | 9.00024 | [11 empty] | 14.81911 | 0.220275 | 6.60813 | 36.6075 | 29.9994 | -0.085364 | -0.768274 | 8.2317 | 8.99998 | [11 empty] | 14.64933 | 0.225421 | 6.76255 | 36.7622 | 29.9997 | -0.0892438 | -0.80321 | 8.19696 | 9.00017 | [11 empty] | 14.54058 | 0.229645 | 6.81762 | 36.5052 | 29.6876 | -0.0981036 | -0.882938 | 8.11712 | 9.00006 | [11 empty] | 14.55723 | 0.228434 | 6.85303 | 36.853 | 30 | -0.0985943 | -0.887341 | 8.11258 | 8.99992 | [11 empty] | 14.6053 | 0.222541 | 6.57437 | 36.1166 | 29.5423 | -0.0882444 | -0.794227 | 8.20608 | 9.00031 | [11 empty] | 14.65041 | 0.229831 | 6.67077 | 35.6954 | 29.0246 | -0.0940266 | -0.846237 | 8.15375 | 8.99998 | [31 empty] | 14.63443 | 0.225041 | 6.75123 | 36.7512 | 30 | -0.0895147 | -0.805632 | 8.19437 | 9 | [11 empty] | 14.77079 | 0.224537 | 6.7361 | 36.7361 | 30 | -0.0909683 | -0.818721 | 8.18135 | 9.00007 | [11 empty] | 14.7031875 | 0.226989 | 6.80967 | 36.8096 | 30 | -0.0936567 | -0.842923 | 8.15722 | 9.00014 | [11 empty] | 14.62026 | 0.226691 | 6.80073 | 36.8007 | 30 | -0.0901962 | -0.835332 | 8.42595 | 9.26129 | [11 empty] | 14.54265 | 0.227193 | 6.7821 | 36.6338 | 29.8517 | -0.0928911 | -0.836027 | 8.16405 | 9.00007 | [11 empty] | 14.54404 | 0.221771 | 6.65313 | 36.6531 | 30 | -0.0891385 | -0.802247 | 8.19776 | 9 | [11 empty] | 14.72876 | 0.22811 | 6.84331 | 36.8433 | 30 | -0.0894058 | -0.804654 | 8.19537 | 9.00002 | [11 empty] | 14.77908 | 0.226279 | 6.78836 | 36.7884 | 30 | -0.0928081 | -0.835322 | 8.16521 | 9.00053 | [11 empty] | 14.72673 | 0.224846 | 6.74538 | 36.7453 | 30 | -0.091127 | -0.820141 | 8.17984 | 8.99998 | [11 empty] | 14.83246 | 0.232234 | 6.96703 | 36.967 | 30 | -0.0873409 | -0.786056 | 8.2138 | 8.99986 | [11 empty] | 14.85068 | 0.226822 | 6.80478 | 36.8052 | 30.0005 | -0.0917317 | -0.825586 | 8.17442 | 9.00001 | [11 empty] | 14.75609375 | 0.226088 | 6.78262 | 36.7826 | 30 | -0.0898381 | -0.808548 | 8.19151 | 9.00005
[21 empty] | 14.83175 | 0.224216 | 6.72663 | 36.7273 | 30.0006 | -0.0888742 | -0.799889 | 8.20035 | 9.00024 | [11 empty] | 14.82161 | 0.22056 | 6.61668 | 36.6161 | 29.9994 | -0.0853928 | -0.768533 | 8.23145 | 8.99998 | [11 empty] | 14.64797 | 0.22574 | 6.77211 | 36.7718 | 29.9997 | -0.0893051 | -0.803761 | 8.19641 | 9.00017 | [11 empty] | 14.54428 | 0.230017 | 6.82867 | 36.5163 | 29.6876 | -0.098149 | -0.883347 | 8.11671 | 9.00006 | [11 empty] | 14.5617 | 0.228805 | 6.86415 | 36.8641 | 30 | -0.0986434 | -0.887783 | 8.11214 | 8.99992 | [11 empty] | 14.6085 | 0.222839 | 6.58317 | 36.1254 | 29.5423 | -0.0882915 | -0.794651 | 8.20566 | 9.00031 | [11 empty] | 14.65290625 | 0.230208 | 6.68171 | 35.7063 | 29.0246 | -0.0940489 | -0.846439 | 8.15355 | 8.99998 | [31 empty] | 14.63605 | 0.225364 | 6.76092 | 36.7609 | 30 | -0.0895371 | -0.805834 | 8.19417 | 9 | [11 empty] | 14.77525 | 0.224712 | 6.74137 | 36.7414 | 30 | -0.0910062 | -0.819062 | 8.18101 | 9.00007 | [11 empty] | 14.70811 | 0.227171 | 6.81511 | 36.8151 | 30 | -0.0936917 | -0.843239 | 8.1569 | 9.00014 | [11 empty] | 14.62166 | 0.226978 | 6.80935 | 36.8094 | 30 | -0.0902416 | -0.835753 | 8.42553 | 9.26129 | [11 empty] | 14.54909375 | 0.227358 | 6.78704 | 36.6388 | 29.8517 | -0.0929469 | -0.836529 | 8.16354 | 9.00007 | [11 empty] | 14.54448 | 0.221992 | 6.65977 | 36.6598 | 30 | -0.0891664 | -0.802498 | 8.19751 | 9 | [11 empty] | 14.73167 | 0.228409 | 6.85226 | 36.8523 | 30 | -0.0894569 | -0.805114 | 8.19491 | 9.00002 | [11 empty] | 14.78327 | 0.226595 | 6.79786 | 36.7979 | 30 | -0.0928507 | -0.835706 | 8.16482 | 9.00053 | [11 empty] | 14.7296 | 0.225073 | 6.75217 | 36.7521 | 30 | -0.091155 | -0.820393 | 8.17958 | 8.99998 | [11 empty] | 14.83341 | 0.232596 | 6.97788 | 36.9779 | 30 | -0.0874206 | -0.786773 | 8.21308 | 8.99986 | [11 empty] | 14.85538 | 0.227152 | 6.81465 | 36.8151 | 30.0005 | -0.0917826 | -0.826044 | 8.17396 | 9.00001 | [11 empty] | 14.7582 | 0.226381 | 6.79144 | 36.7914 | 30 | -0.0898959 | -0.809068 | 8.19099 | 9.00005
[21 empty] | 14.83762 | 0.224468 | 6.73417 | 36.7348 | 30.0006 | -0.0888993 | -0.800115 | 8.20012 | 9.00024 | [11 empty] | 14.82505 | 0.220858 | 6.6256 | 36.625 | 29.9994 | -0.0854154 | -0.768737 | 8.23124 | 8.99998 | [11 empty] | 14.64679 | 0.226068 | 6.78196 | 36.7816 | 29.9997 | -0.0893813 | -0.804447 | 8.19572 | 9.00017 | [11 empty] | 14.5474375 | 0.230393 | 6.83983 | 36.5275 | 29.6876 | -0.0982055 | -0.883855 | 8.1162 | 9.00006 | [11 empty] | 14.56527 | 0.229167 | 6.87499 | 36.875 | 30 | -0.0986933 | -0.888232 | 8.11169 | 8.99992 | [11 empty] | 14.61211 | 0.223138 | 6.592 | 36.1343 | 29.5423 | -0.088322 | -0.794925 | 8.20539 | 9.00031 | [11 empty] | 14.65596875 | 0.230576 | 6.69238 | 35.717 | 29.0246 | -0.094086 | -0.846773 | 8.15321 | 8.99998 | [31 empty] | 14.63747 | 0.225694 | 6.77081 | 36.7708 | 30 | -0.0895737 | -0.806163 | 8.19384 | 9 | [11 empty] | 14.77869 | 0.224898 | 6.74694 | 36.747 | 30 | -0.0910461 | -0.819421 | 8.18065 | 9.00007 | [11 empty] | 14.71289 | 0.227345 | 6.82034 | 36.8203 | 30 | -0.0937263 | -0.84355 | 8.15659 | 9.00014 | [11 empty] | 14.62254 | 0.227268 | 6.81804 | 36.8181 | 30 | -0.0902645 | -0.835965 | 8.42532 | 9.26129 | [11 empty] | 14.55431 | 0.227537 | 6.79238 | 36.6441 | 29.8517 | -0.0929798 | -0.836825 | 8.16325 | 9.00007 | [11 empty] | 14.54524 | 0.222225 | 6.66675 | 36.6668 | 30 | -0.0891942 | -0.802748 | 8.19726 | 9 | [11 empty] | 14.73414 | 0.228716 | 6.86149 | 36.8615 | 30 | -0.0895125 | -0.805615 | 8.19441 | 9.00002 | [11 empty] | 14.78819 | 0.226902 | 6.80706 | 36.8071 | 30 | -0.0928715 | -0.835893 | 8.16464 | 9.00053 | [11 empty] | 14.73237 | 0.225338 | 6.76013 | 36.7601 | 30 | -0.0911922 | -0.820727 | 8.17925 | 8.99998 | [11 empty] | 14.8359 | 0.232963 | 6.98889 | 36.9889 | 30 | -0.0874784 | -0.787293 | 8.21256 | 8.99986 | [11 empty] | 14.86019 | 0.227471 | 6.82423 | 36.8247 | 30.0005 | -0.0918049 | -0.826244 | 8.17376 | 9.00001 | [11 empty] | 14.76131 | 0.226667 | 6.80002 | 36.8 | 30 | -0.0899537 | -0.809588 | 8.19047 | 9.00005
[21 empty] | 14.84396 | 0.224723 | 6.74184 | 36.7425 | 30.0006 | -0.0889249 | -0.800345 | 8.19989 | 9.00024 | [11 empty] | 14.82874 | 0.221154 | 6.63448 | 36.6339 | 29.9994 | -0.085437 | -0.768931 | 8.23105 | 8.99998 | [11 empty] | 14.6462 | 0.226397 | 6.79184 | 36.7915 | 29.9997 | -0.089464 | -0.805192 | 8.19498 | 9.00017 | [11 empty] | 14.55071 | 0.230751 | 6.85046 | 36.5381 | 29.6876 | -0.0982408 | -0.884173 | 8.11588 | 9.00006 | [11 empty] | 14.56864 | 0.229528 | 6.88585 | 36.8858 | 30 | -0.0987422 | -0.888672 | 8.11125 | 8.99992 | [11 empty] | 14.61537 | 0.223451 | 6.60125 | 36.1435 | 29.5423 | -0.0883665 | -0.795326 | 8.20499 | 9.00031 | [11 empty] | 14.6596 | 0.230939 | 6.70293 | 35.7276 | 29.0246 | -0.0941105 | -0.846993 | 8.15299 | 8.99998 | [31 empty] | 14.63854 | 0.226041 | 6.78123 | 36.7812 | 30 | -0.089605 | -0.806445 | 8.19356 | 9 | [11 empty] | 14.78032 | 0.225103 | 6.75309 | 36.7531 | 30 | -0.0910908 | -0.819824 | 8.18025 | 9.00007 | [11 empty] | 14.71804 | 0.227512 | 6.82535 | 36.8253 | 30 | -0.0937688 | -0.843933 | 8.15621 | 9.00014 | [11 empty] | 14.62371 | 0.227577 | 6.82731 | 36.8273 | 30 | -0.0903031 | -0.836323 | 8.42496 | 9.26129 | [11 empty] | 14.559 | 0.227718 | 6.79777 | 36.6495 | 29.8517 | -0.0930248 | -0.83723 | 8.16284 | 9.00007 | [11 empty] | 14.54424 | 0.222469 | 6.67407 | 36.6741 | 30 | -0.0892383 | -0.803145 | 8.19686 | 9 | [11 empty] | 14.73575 | 0.229019 | 6.87058 | 36.8706 | 30 | -0.0895833 | -0.806251 | 8.19377 | 9.00002 | [11 empty] | 14.7922 | 0.227172 | 6.81516 | 36.8152 | 30 | -0.0929096 | -0.836235 | 8.1643 | 9.00053 | [11 empty] | 14.73592 | 0.225556 | 6.76668 | 36.7666 | 30 | -0.0912208 | -0.820986 | 8.17899 | 8.99998 | [11 empty] | 14.83871 | 0.233319 | 6.99957 | 36.9996 | 30 | -0.087527 | -0.78773 | 8.21212 | 8.99986 | [11 empty] | 14.86457 | 0.227772 | 6.83326 | 36.8337 | 30.0005 | -0.0918515 | -0.826664 | 8.17334 | 9.00001 | [11 empty] | 14.76449 | 0.226964 | 6.80892 | 36.8089 | 30 | -0.0900326 | -0.810298 | 8.18976 | 9.00005
[21 empty] | 14.84975 | 0.224976 | 6.74942 | 36.7501 | 30.0006 | -0.088966 | -0.800715 | 8.19952 | 9.00024 | [11 empty] | 14.83192 | 0.221459 | 6.64364 | 36.643 | 29.9994 | -0.0854596 | -0.769134 | 8.23084 | 8.99998 | [11 empty] | 14.6464 | 0.226732 | 6.80188 | 36.8015 | 29.9997 | -0.0895359 | -0.805839 | 8.19433 | 9.00017 | [11 empty] | 14.55367 | 0.231135 | 6.86184 | 36.5495 | 29.6876 | -0.0982694 | -0.88443 | 8.11563 | 9.00006 | [11 empty] | 14.57114 | 0.229902 | 6.89706 | 36.8971 | 30 | -0.0987769 | -0.888985 | 8.11094 | 8.99992 | [11 empty] | 14.61798 | 0.223771 | 6.6107 | 36.153 | 29.5423 | -0.0883991 | -0.79562 | 8.20469 | 9.00031 | [11 empty] | 14.66392 | 0.231314 | 6.71381 | 35.7384 | 29.0246 | -0.0941454 | -0.847308 | 8.15268 | 8.99998 | [31 empty] | 14.64051 | 0.226365 | 6.79097 | 36.791 | 30 | -0.0896342 | -0.806709 | 8.1933 | 9 | [11 empty] | 14.77722 | 0.225306 | 6.75919 | 36.7592 | 30 | -0.091126 | -0.82014 | 8.17993 | 9.00007 | [11 empty] | 14.72321 | 0.22767 | 6.83011 | 36.8301 | 30 | -0.0938055 | -0.844263 | 8.15588 | 9.00014 | [11 empty] | 14.6248 | 0.22789 | 6.8367 | 36.8367 | 30 | -0.0903291 | -0.836564 | 8.42472 | 9.26129 | [11 empty] | 14.56187 | 0.227914 | 6.80362 | 36.6554 | 29.8517 | -0.093073 | -0.837664 | 8.16241 | 9.00007 | [11 empty] | 14.54325 | 0.222716 | 6.68149 | 36.6815 | 30 | -0.0892675 | -0.803408 | 8.1966 | 9 | [11 empty] | 14.73722 | 0.229322 | 6.87965 | 36.8797 | 30 | -0.089645 | -0.806807 | 8.19321 | 9.00002 | [11 empty] | 14.79595 | 0.227451 | 6.82354 | 36.8235 | 30 | -0.0929607 | -0.836696 | 8.16383 | 9.00053 | [11 empty] | 14.73972 | 0.225805 | 6.77413 | 36.7741 | 30 | -0.0912352 | -0.821115 | 8.17886 | 8.99998 | [11 empty] | 14.84112 | 0.233681 | 7.01044 | 37.0104 | 30 | -0.087624 | -0.788603 | 8.21125 | 8.99986 | [11 empty] | 14.86839 | 0.228066 | 6.84208 | 36.8425 | 30.0005 | -0.0918709 | -0.826839 | 8.17317 | 9.00001 | [11 empty] | 14.76878 | 0.227249 | 6.81748 | 36.8175 | 30 | -0.0900831 | -0.810753 | 8.1893 | 9.00005
[21 empty] | 14.85422 | 0.225236 | 6.75722 | 36.7579 | 30.0006 | -0.0889679 | -0.800732 | 8.19951 | 9.00024 | [11 empty] | 14.83401 | 0.221769 | 6.65292 | 36.6523 | 29.9994 | -0.0854825 | -0.769341 | 8.23064 | 8.99998 | [11 empty] | 14.64794 | 0.227073 | 6.8121 | 36.8118 | 29.9997 | -0.089644 | -0.806812 | 8.19336 | 9.00017 | [11 empty] | 14.55732 | 0.231496 | 6.87258 | 36.5602 | 29.6876 | -0.0983205 | -0.88489 | 8.11517 | 9.00006 | [11 empty] | 14.57293 | 0.230261 | 6.90784 | 36.9078 | 30 | -0.0988149 | -0.889326 | 8.11059 | 8.99992 | [11 empty] | 14.61924 | 0.224097 | 6.62033 | 36.1626 | 29.5423 | -0.0884362 | -0.795953 | 8.20436 | 9.00031 | [11 empty] | 14.66716 | 0.231688 | 6.72467 | 35.7493 | 29.0246 | -0.0941734 | -0.847559 | 8.15242 | 8.99998 | [31 empty] | 14.64213 | 0.226702 | 6.80105 | 36.8011 | 30 | -0.0896593 | -0.806934 | 8.19307 | 9 | [11 empty] | 14.76752 | 0.225522 | 6.76567 | 36.7657 | 30 | -0.0911439 | -0.820301 | 8.17977 | 9.00007 | [11 empty] | 14.72629 | 0.227825 | 6.83474 | 36.8347 | 30 | -0.0938439 | -0.844609 | 8.15553 | 9.00014 | [11 empty] | 14.62536 | 0.228211 | 6.84634 | 36.8463 | 30 | -0.0903593 | -0.836844 | 8.42444 | 9.26129 | [11 empty] | 14.56103 | 0.22812 | 6.80978 | 36.6615 | 29.8517 | -0.0930875 | -0.837795 | 8.16228 | 9.00007 | [11 empty] | 14.54193 | 0.222971 | 6.68913 | 36.6891 | 30 | -0.0893069 | -0.803762 | 8.19624 | 9 | [11 empty] | 14.73706 | 0.22964 | 6.88919 | 36.8892 | 30 | -0.0897304 | -0.807575 | 8.19245 | 9.00002 | [11 empty] | 14.79929 | 0.227706 | 6.83117 | 36.8312 | 30 | -0.0929919 | -0.836977 | 8.16355 | 9.00053 | [11 empty] | 14.74347 | 0.226045 | 6.78133 | 36.7813 | 30 | -0.0912907 | -0.821615 | 8.17836 | 8.99998 | [11 empty] | 14.84346 | 0.234044 | 7.02132 | 37.0213 | 30 | -0.0877507 | -0.789743 | 8.21011 | 8.99986 | [11 empty] | 14.87265 | 0.228344 | 6.85042 | 36.8509 | 30.0005 | -0.0919083 | -0.827175 | 8.17283 | 9.00001 | [11 empty] | 14.77354 | 0.22754 | 6.82621 | 36.8262 | 30 | -0.0901322 | -0.811195 | 8.18886 | 9.00005
[21 empty] | 14.85756 | 0.225503 | 6.76525 | 36.7659 | 30.0006 | -0.0889898 | -0.800929 | 8.19931 | 9.00024 | [11 empty] | 14.83544 | 0.222075 | 6.66211 | 36.6615 | 29.9994 | -0.0855244 | -0.769718 | 8.23026 | 8.99998 | [11 empty] | 14.64969 | 0.227417 | 6.82242 | 36.8221 | 29.9997 | -0.089746 | -0.80773 | 8.19244 | 9.00017 | [11 empty] | 14.56069 | 0.231868 | 6.88362 | 36.5712 | 29.6876 | -0.0983607 | -0.885252 | 8.11481 | 9.00006 | [11 empty] | 14.57664 | 0.230619 | 6.91857 | 36.9186 | 30 | -0.0988511 | -0.889652 | 8.11027 | 8.99992 | [11 empty] | 14.61902 | 0.224411 | 6.6296 | 36.1719 | 29.5423 | -0.0884904 | -0.796441 | 8.20387 | 9.00031 | [11 empty] | 14.6704 | 0.232054 | 6.73529 | 35.7599 | 29.0246 | -0.0942083 | -0.847873 | 8.15211 | 8.99998 | [31 empty] | 14.64392 | 0.227037 | 6.81112 | 36.8111 | 30 | -0.0897035 | -0.807332 | 8.19267 | 9 | [11 empty] | 14.74965 | 0.225757 | 6.77272 | 36.7727 | 30 | -0.0911734 | -0.820567 | 8.1795 | 9.00007 | [11 empty] | 14.72898 | 0.227984 | 6.83951 | 36.8395 | 30 | -0.0938689 | -0.844834 | 8.15531 | 9.00014 | [11 empty] | 14.62488 | 0.228532 | 6.85595 | 36.856 | 30 | -0.0903922 | -0.837148 | 8.42414 | 9.26129 | [11 empty] | 14.55449 | 0.228334 | 6.81618 | 36.6679 | 29.8517 | -0.0931272 | -0.838152 | 8.16192 | 9.00007 | [11 empty] | 14.54097 | 0.223242 | 6.69726 | 36.6973 | 30 | -0.0893443 | -0.804099 | 8.1959 | 9 | [11 empty] | 14.73745 | 0.229967 | 6.89902 | 36.899 | 30 | -0.0898227 | -0.808406 | 8.19162 | 9.00002 | [11 empty] | 14.80234 | 0.227948 | 6.83843 | 36.8384 | 30 | -0.0930197 | -0.837226 | 8.1633 | 9.00053 | [11 empty] | 14.74719 | 0.226295 | 6.78883 | 36.7888 | 30 | -0.0913042 | -0.821736 | 8.17824 | 8.99998 | [11 empty] | 14.84555 | 0.234398 | 7.03194 | 37.0319 | 30 | -0.0879126 | -0.791201 | 8.20865 | 8.99986 | [11 empty] | 14.87628 | 0.228599 | 6.85807 | 36.8585 | 30.0005 | -0.0919308 | -0.827378 | 8.17263 | 9.00001 | [11 empty] | 14.77686 | 0.227834 | 6.83502 | 36.835 | 30 | -0.0901986 | -0.811792 | 8.18826 | 9.00005
[21 empty] | 14.86232 | 0.225767 | 6.77315 | 36.7738 | 30.0006 | -0.089005 | -0.801066 | 8.19917 | 9.00024 | [11 empty] | 14.83774 | 0.222384 | 6.67139 | 36.6708 | 29.9994 | -0.085537 | -0.769831 | 8.23015 | 8.99998 | [11 empty] | 14.65109 | 0.227761 | 6.83274 | 36.8324 | 29.9997 | -0.0898799 | -0.808935 | 8.19124 | 9.00017 | [11 empty] | 14.56435 | 0.232221 | 6.89409 | 36.5817 | 29.6876 | -0.0983983 | -0.88559 | 8.11447 | 9.00006 | [11 empty] | 14.58105 | 0.230992 | 6.92976 | 36.9298 | 30 | -0.0988776 | -0.889891 | 8.11003 | 8.99992 | [11 empty] | 14.61957 | 0.224747 | 6.63953 | 36.1818 | 29.5423 | -0.0885154 | -0.796667 | 8.20364 | 9.00031 | [11 empty] | 14.67372 | 0.232421 | 6.74593 | 35.7706 | 29.0246 | -0.0942346 | -0.84811 | 8.15187 | 8.99998 | [31 empty] | 14.64532 | 0.227374 | 6.82121 | 36.8212 | 30 | -0.0897267 | -0.80754 | 8.19246 | 9 | [11 empty] | 14.72963 | 0.225975 | 6.77925 | 36.7793 | 30 | -0.0911869 | -0.820689 | 8.17938 | 9.00007 | [11 empty] | 14.73244 | 0.228137 | 6.8441 | 36.8441 | 30 | -0.0939172 | -0.845268 | 8.15487 | 9.00014 | [11 empty] | 14.62324 | 0.228854 | 6.86563 | 36.8656 | 30 | -0.0904304 | -0.837502 | 8.42378 | 9.26129 | [11 empty] | 14.54017 | 0.228562 | 6.82298 | 36.6747 | 29.8517 | -0.0931351 | -0.838223 | 8.16185 | 9.00007 | [11 empty] | 14.54059 | 0.223527 | 6.70582 | 36.7058 | 30 | -0.0893661 | -0.804296 | 8.19571 | 9 | [11 empty] | 14.73864 | 0.230282 | 6.90846 | 36.9085 | 30 | -0.089922 | -0.8093 | 8.19072 | 9.00002 | [11 empty] | 14.80548 | 0.228196 | 6.84588 | 36.8459 | 30 | -0.0930349 | -0.837364 | 8.16317 | 9.00053 | [11 empty] | 14.75105 | 0.226546 | 6.79637 | 36.7963 | 30 | -0.0913318 | -0.821984 | 8.17799 | 8.99998 | [11 empty] | 14.84789 | 0.234771 | 7.04314 | 37.0431 | 30 | -0.0881032 | -0.792916 | 8.20694 | 8.99986 | [11 empty] | 14.88101 | 0.228843 | 6.86538 | 36.8659 | 30.0005 | -0.0919737 | -0.827764 | 8.17224 | 9.00001 | [11 empty] | 14.78071 | 0.228136 | 6.84408 | 36.8441 | 30 | -0.0902442 | -0.812203 | 8.18785 | 9.00005
[21 empty] | 14.86763 | 0.226038 | 6.78127 | 36.7819 | 30.0006 | -0.0890278 | -0.801272 | 8.19897 | 9.00024 | [11 empty] | 14.84068 | 0.222694 | 6.68067 | 36.6801 | 29.9994 | -0.0855721 | -0.770147 | 8.22983 | 8.99998 | [11 empty] | 14.65362 | 0.228104 | 6.84305 | 36.8427 | 29.9997 | -0.090019 | -0.810187 | 8.18999 | 9.00017 | [11 empty] | 14.56711 | 0.232591 | 6.90508 | 36.5927 | 29.6876 | -0.0984285 | -0.885862 | 8.11419 | 9.00006 | [11 empty] | 14.58565 | 0.231348 | 6.94043 | 36.9404 | 30 | -0.0989289 | -0.890352 | 8.10957 | 8.99992 | [11 empty] | 14.62062 | 0.225075 | 6.64923 | 36.1915 | 29.5423 | -0.0885564 | -0.797035 | 8.20328 | 9.00031 | [11 empty] | 14.67753 | 0.232794 | 6.75677 | 35.7814 | 29.0246 | -0.0942617 | -0.848354 | 8.15163 | 8.99998 | [31 empty] | 14.64718 | 0.227716 | 6.83149 | 36.8315 | 30 | -0.0897456 | -0.80771 | 8.19229 | 9 | [11 empty] | 14.71551 | 0.226175 | 6.78525 | 36.7853 | 30 | -0.091212 | -0.820914 | 8.17916 | 9.00007 | [11 empty] | 14.73666 | 0.2283 | 6.84901 | 36.849 | 30 | -0.0939492 | -0.845556 | 8.15459 | 9.00014 | [11 empty] | 14.6235 | 0.22919 | 6.87571 | 36.8757 | 30 | -0.0904584 | -0.837761 | 8.42352 | 9.26129 | [11 empty] | 14.52138 | 0.228779 | 6.82945 | 36.6812 | 29.8517 | -0.0931793 | -0.83862 | 8.16145 | 9.00007 | [11 empty] | 14.54046 | 0.223819 | 6.71458 | 36.7146 | 30 | -0.0893951 | -0.804557 | 8.19545 | 9 | [11 empty] | 14.73922 | 0.230607 | 6.91821 | 36.9182 | 30 | -0.0900416 | -0.810376 | 8.18964 | 9.00002 | [11 empty] | 14.80871 | 0.228414 | 6.85243 | 36.8524 | 30 | -0.093052 | -0.837517 | 8.16301 | 9.00053 | [11 empty] | 14.75467 | 0.226801 | 6.80402 | 36.804 | 30 | -0.0913594 | -0.822233 | 8.17775 | 8.99998 | [11 empty] | 14.85015 | 0.235143 | 7.05428 | 37.0543 | 30 | -0.0883665 | -0.795286 | 8.20457 | 8.99986 | [11 empty] | 14.8856 | 0.22906 | 6.8719 | 36.8724 | 30.0005 | -0.0919972 | -0.827975 | 8.17203 | 9.00001 | [11 empty] | 14.78431 | 0.228438 | 6.85313 | 36.8531 | 30 | -0.090315 | -0.81284 | 8.18721 | 9.00005
[21 empty] | 14.87269 | 0.226311 | 6.78946 | 36.7901 | 30.0006 | -0.0890568 | -0.801532 | 8.19871 | 9.00024 | [11 empty] | 14.84479 | 0.223009 | 6.69014 | 36.6895 | 29.9994 | -0.0855937 | -0.770341 | 8.22964 | 8.99998 | [11 empty] | 14.65565 | 0.228459 | 6.85369 | 36.8534 | 29.9997 | -0.0901768 | -0.811607 | 8.18857 | 9.00017 | [11 empty] | 14.5704 | 0.232947 | 6.91563 | 36.6032 | 29.6876 | -0.0984809 | -0.886334 | 8.11372 | 9.00006 | [11 empty] | 14.58937 | 0.231715 | 6.95146 | 36.9515 | 30 | -0.0989693 | -0.890716 | 8.10921 | 8.99992 | [11 empty] | 14.6209 | 0.225409 | 6.65909 | 36.2014 | 29.5423 | -0.0885719 | -0.797175 | 8.20314 | 9.00031 | [11 empty] | 14.68045 | 0.233157 | 6.76729 | 35.7919 | 29.0246 | -0.0942944 | -0.848648 | 8.15134 | 8.99998 | [31 empty] | 14.64983 | 0.228063 | 6.84189 | 36.8419 | 30 | -0.0897885 | -0.808096 | 8.19191 | 9 | [11 empty] | 14.71178 | 0.226382 | 6.79146 | 36.7915 | 30 | -0.0912334 | -0.821107 | 8.17896 | 9.00007 | [11 empty] | 14.74052 | 0.228463 | 6.85388 | 36.8539 | 30 | -0.0939894 | -0.845918 | 8.15422 | 9.00014 | [11 empty] | 14.62499 | 0.229519 | 6.88558 | 36.8856 | 30 | -0.0904946 | -0.838096 | 8.42319 | 9.26129 | [11 empty] | 14.50922 | 0.228997 | 6.83595 | 36.6877 | 29.8517 | -0.0931999 | -0.838806 | 8.16127 | 9.00007 | [11 empty] | 14.5418 | 0.224114 | 6.72343 | 36.7234 | 30 | -0.0894385 | -0.804947 | 8.19506 | 9 | [11 empty] | 14.73898 | 0.230953 | 6.92861 | 36.9286 | 30 | -0.0901134 | -0.811022 | 8.189 | 9.00002 | [11 empty] | 14.81119 | 0.228638 | 6.85914 | 36.8591 | 30 | -0.093117 | -0.838102 | 8.16243 | 9.00053 | [11 empty] | 14.75816 | 0.227047 | 6.8114 | 36.8114 | 30 | -0.091397 | -0.822571 | 8.17741 | 8.99998 | [11 empty] | 14.85264 | 0.235512 | 7.06536 | 37.0653 | 30 | -0.0886641 | -0.797964 | 8.20189 | 8.99986 | [11 empty] | 14.89033 | 0.229278 | 6.87845 | 36.8789 | 30.0005 | -0.0920315 | -0.828284 | 8.17172 | 9.00001 | [11 empty] | 14.78845 | 0.228736 | 6.86209 | 36.8621 | 30 | -0.0903767 | -0.813395 | 8.18666 | 9.00005
[21 empty] | 14.87888 | 0.22659 | 6.79785 | 36.7985 | 30.0006 | -0.0890734 | -0.801682 | 8.19856 | 9.00024 | [11 empty] | 14.84905 | 0.223329 | 6.69973 | 36.6991 | 29.9994 | -0.0856226 | -0.770602 | 8.22938 | 8.99998 | [11 empty] | 14.65824 | 0.228828 | 6.86475 | 36.8644 | 29.9997 | -0.0903372 | -0.81305 | 8.18712 | 9.00017 | [11 empty] | 14.57344 | 0.233308 | 6.92637 | 36.614 | 29.6876 | -0.0985273 | -0.886751 | 8.11331 | 9.00006 | [11 empty] | 14.59224 | 0.232058 | 6.96173 | 36.9617 | 30 | -0.0990494 | -0.891436 | 8.10848 | 8.99992 | [11 empty] | 14.62285 | 0.225763 | 6.66953 | 36.2118 | 29.5423 | -0.0885857 | -0.797298 | 8.20301 | 9.00031 | [11 empty] | 14.68404 | 0.233528 | 6.77808 | 35.8027 | 29.0246 | -0.0943236 | -0.848911 | 8.15107 | 8.99998 | [31 empty] | 14.6522 | 0.228406 | 6.85218 | 36.8522 | 30 | -0.0898184 | -0.808366 | 8.19164 | 9 | [11 empty] | 14.71666 | 0.226583 | 6.79749 | 36.7975 | 30 | -0.0912568 | -0.821317 | 8.17875 | 9.00007 | [11 empty] | 14.74527 | 0.228635 | 6.85905 | 36.859 | 30 | -0.0940235 | -0.846225 | 8.15392 | 9.00014 | [11 empty] | 14.62651 | 0.229842 | 6.89528 | 36.8953 | 30 | -0.0905356 | -0.838476 | 8.42281 | 9.26129 | [11 empty] | 14.50878 | 0.229205 | 6.84218 | 36.6939 | 29.8517 | -0.0932207 | -0.838993 | 8.16108 | 9.00007 | [11 empty] | 14.54452 | 0.22442 | 6.73262 | 36.7326 | 30 | -0.0894504 | -0.805054 | 8.19495 | 9 | [11 empty] | 14.73925 | 0.231272 | 6.93817 | 36.9382 | 30 | -0.0902823 | -0.812542 | 8.18748 | 9.00002 | [11 empty] | 14.81328 | 0.228862 | 6.86587 | 36.8659 | 30 | -0.093128 | -0.838202 | 8.16233 | 9.00053 | [11 empty] | 14.76083 | 0.227328 | 6.81982 | 36.8198 | 30 | -0.0914345 | -0.822908 | 8.17707 | 8.99998 | [11 empty] | 14.85416 | 0.23588 | 7.07639 | 37.0764 | 30 | -0.0890246 | -0.801209 | 8.19865 | 8.99986 | [11 empty] | 14.89521 | 0.229471 | 6.88424 | 36.8847 | 30.0005 | -0.0920751 | -0.828676 | 8.17133 | 9.00001 | [11 empty] | 14.79285 | 0.229051 | 6.87153 | 36.8715 | 30 | -0.0904282 | -0.813859 | 8.1862 | 9.00005
[21 empty] | 14.88386 | 0.226876 | 6.80643 | 36.8071 | 30.0006 | -0.0891017 | -0.801936 | 8.1983 | 9.00024 | [11 empty] | 14.85158 | 0.223651 | 6.7094 | 36.7088 | 29.9994 | -0.0856614 | -0.770951 | 8.22903 | 8.99998 | [11 empty] | 14.66101 | 0.229172 | 6.87507 | 36.8747 | 29.9997 | -0.0905623 | -0.815076 | 8.1851 | 9.00017 | [11 empty] | 14.57671 | 0.233662 | 6.93686 | 36.6245 | 29.6876 | -0.0985544 | -0.886995 | 8.11306 | 9.00006 | [11 empty] | 14.59535 | 0.232429 | 6.97286 | 36.9729 | 30 | -0.0990446 | -0.891393 | 8.10853 | 8.99992 | [11 empty] | 14.62406 | 0.226092 | 6.67926 | 36.2215 | 29.5423 | -0.0886519 | -0.797894 | 8.20242 | 9.00031 | [11 empty] | 14.68836 | 0.233893 | 6.78866 | 35.8133 | 29.0246 | -0.0943518 | -0.849165 | 8.15082 | 8.99998 | [31 empty] | 14.65346 | 0.228744 | 6.86232 | 36.8623 | 30 | -0.0898452 | -0.808607 | 8.1914 | 9 | [11 empty] | 14.72454 | 0.22678 | 6.8034 | 36.8034 | 30 | -0.0912798 | -0.821525 | 8.17854 | 9.00007 | [11 empty] | 14.74883 | 0.228823 | 6.86469 | 36.8647 | 30 | -0.0940568 | -0.846525 | 8.15362 | 9.00014 | [11 empty] | 14.62939 | 0.230193 | 6.9058 | 36.9058 | 30 | -0.090571 | -0.838804 | 8.42248 | 9.26129 | [11 empty] | 14.51443 | 0.229403 | 6.84808 | 36.6998 | 29.8517 | -0.0932476 | -0.839235 | 8.16084 | 9.00007 | [11 empty] | 14.54804 | 0.224724 | 6.74173 | 36.7417 | 30 | -0.0894971 | -0.805474 | 8.19453 | 9 | [11 empty] | 14.73962 | 0.231603 | 6.9481 | 36.9481 | 30 | -0.0904253 | -0.813829 | 8.18619 | 9.00002 | [11 empty] | 14.81513 | 0.229096 | 6.87288 | 36.8729 | 30 | -0.0931497 | -0.838396 | 8.16213 | 9.00053 | [11 empty] | 14.76338 | 0.227593 | 6.82777 | 36.8277 | 30 | -0.0914721 | -0.823247 | 8.17673 | 8.99998 | [11 empty] | 14.8563 | 0.236258 | 7.08773 | 37.0877 | 30 | -0.0894169 | -0.804739 | 8.19512 | 8.99986 | [11 empty] | 14.89954 | 0.229668 | 6.89016 | 36.8906 | 30.0005 | -0.0920921 | -0.82883 | 8.17118 | 9.00001 | [11 empty] | 14.79743 | 0.229344 | 6.88032 | 36.8803 | 30 | -0.0904751 | -0.814281 | 8.18577 | 9.00005
[21 empty] | 14.88846 | 0.227174 | 6.81538 | 36.816 | 30.0006 | -0.0891315 | -0.802205 | 8.19803 | 9.00024 | [11 empty] | 14.85407 | 0.223974 | 6.71908 | 36.7185 | 29.9994 | -0.0856864 | -0.771175 | 8.2288 | 8.99998 | [11 empty] | 14.66338 | 0.229528 | 6.88577 | 36.8854 | 29.9997 | -0.0907979 | -0.817196 | 8.18297 | 9.00017 | [11 empty] | 14.58166 | 0.234018 | 6.94743 | 36.6351 | 29.6876 | -0.0985882 | -0.8873 | 8.11276 | 9.00006 | [11 empty] | 14.59954 | 0.23278 | 6.98338 | 36.9834 | 30 | -0.0990706 | -0.891627 | 8.10829 | 8.99992 | [11 empty] | 14.6268 | 0.22644 | 6.68954 | 36.2318 | 29.5423 | -0.0886962 | -0.798293 | 8.20202 | 9.00031 | [11 empty] | 14.69232 | 0.234253 | 6.79911 | 35.8237 | 29.0246 | -0.0943746 | -0.849369 | 8.15061 | 8.99998 | [31 empty] | 14.65489 | 0.229061 | 6.87185 | 36.8719 | 30 | -0.0898604 | -0.808744 | 8.19126 | 9 | [11 empty] | 14.73266 | 0.226993 | 6.8098 | 36.8098 | 30 | -0.091302 | -0.821725 | 8.17835 | 9.00007 | [11 empty] | 14.74976 | 0.229016 | 6.87048 | 36.8705 | 30 | -0.0940961 | -0.846878 | 8.15326 | 9.00014 | [11 empty] | 14.6315 | 0.230528 | 6.91584 | 36.9158 | 30 | -0.090618 | -0.839239 | 8.42205 | 9.26129 | [11 empty] | 14.5202 | 0.229614 | 6.85439 | 36.7061 | 29.8517 | -0.0932683 | -0.839422 | 8.16065 | 9.00007 | [11 empty] | 14.55145 | 0.225041 | 6.75123 | 36.7512 | 30 | -0.0895147 | -0.805632 | 8.19437 | 9 | [11 empty] | 14.74129 | 0.231952 | 6.95857 | 36.9586 | 30 | -0.0905934 | -0.815342 | 8.18468 | 9.00002 | [11 empty] | 14.81667 | 0.229324 | 6.87973 | 36.8797 | 30 | -0.0931876 | -0.838738 | 8.16179 | 9.00053 | [11 empty] | 14.76623 | 0.227885 | 6.83654 | 36.8365 | 30 | -0.0914922 | -0.823428 | 8.17655 | 8.99998 | [11 empty] | 14.85848 | 0.23662 | 7.09861 | 37.0986 | 30 | -0.089845 | -0.808592 | 8.19126 | 8.99986 | [11 empty] | 14.90382 | 0.229854 | 6.89572 | 36.8962 | 30.0005 | -0.0921399 | -0.82926 | 8.17075 | 9.00001 | [11 empty] | 14.80166 | 0.22964 | 6.88921 | 36.8892 | 30 | -0.0905661 | -0.8151 | 8.18495 | 9.00005
[21 empty] | 14.89308 | 0.227469 | 6.82421 | 36.8248 | 30.0006 | -0.0891583 | -0.802446 | 8.19779 | 9.00024 | [11 empty] | 14.85687 | 0.224299 | 6.72884 | 36.7282 | 29.9994 | -0.085716 | -0.771442 | 8.22854 | 8.99998 | [11 empty] | 14.66492 | 0.229898 | 6.89685 | 36.8965 | 29.9997 | -0.0910682 | -0.819629 | 8.18054 | 9.00017 | [11 empty] | 14.58568 | 0.234371 | 6.9579 | 36.6455 | 29.6876 | -0.0986284 | -0.887661 | 8.1124 | 9.00006 | [11 empty] | 14.60332 | 0.233139 | 6.99416 | 36.9942 | 30 | -0.0991038 | -0.891926 | 8.10799 | 8.99992 | [11 empty] | 14.62917 | 0.226788 | 6.69983 | 36.2421 | 29.5423 | -0.0887247 | -0.79855 | 8.20176 | 9.00031 | [11 empty] | 14.69527 | 0.234599 | 6.80914 | 35.8338 | 29.0246 | -0.0944023 | -0.849619 | 8.15037 | 8.99998 | [31 empty] | 14.65632 | 0.2294 | 6.882 | 36.882 | 30 | -0.0898992 | -0.809093 | 8.19091 | 9 | [11 empty] | 14.73944 | 0.227206 | 6.81618 | 36.8162 | 30 | -0.0913383 | -0.822051 | 8.17802 | 9.00007 | [11 empty] | 14.74774 | 0.229228 | 6.87684 | 36.8768 | 30 | -0.0941182 | -0.847077 | 8.15307 | 9.00014 | [11 empty] | 14.6336 | 0.230869 | 6.92607 | 36.9261 | 30 | -0.0906442 | -0.839482 | 8.4218 | 9.26129 | [11 empty] | 14.52417 | 0.229806 | 6.86012 | 36.7118 | 29.8517 | -0.093289 | -0.839607 | 8.16047 | 9.00007 | [11 empty] | 14.55454 | 0.225364 | 6.76092 | 36.7609 | 30 | -0.0895371 | -0.805834 | 8.19417 | 9 | [11 empty] | 14.74375 | 0.232295 | 6.96887 | 36.9689 | 30 | -0.0907878 | -0.817092 | 8.18293 | 9.00002 | [11 empty] | 14.81894 | 0.229572 | 6.88717 | 36.8872 | 30 | -0.0932236 | -0.839062 | 8.16147 | 9.00053 | [11 empty] | 14.76961 | 0.228169 | 6.84507 | 36.845 | 30 | -0.0915145 | -0.823628 | 8.17635 | 8.99998 | [11 empty] | 14.86045 | 0.236982 | 7.10947 | 37.1095 | 30 | -0.0903098 | -0.812775 | 8.18708 | 8.99986 | [11 empty] | 14.90795 | 0.23003 | 6.901 | 36.9015 | 30.0005 | -0.0921706 | -0.829536 | 8.17047 | 9.00001 | [11 empty] | 14.80643 | 0.229947 | 6.89842 | 36.8984 | 30 | -0.0906405 | -0.81577 | 8.18428 | 9.00005
[21 empty] | 14.89671875 | 0.227769 | 6.83322 | 36.8339 | 30.0006 | -0.0891771 | -0.802616 | 8.19762 | 9.00024 | [11 empty] | 14.8600625 | 0.224619 | 6.73843 | 36.7378 | 29.9994 | -0.0857614 | -0.771851 | 8.22813 | 8.99998 | [11 empty] | 14.66653 | 0.230257 | 6.90763 | 36.9073 | 29.9997 | -0.0913236 | -0.821928 | 8.17824 | 9.00017 | [11 empty] | 14.5883 | 0.234716 | 6.96816 | 36.6558 | 29.6876 | -0.0986606 | -0.887951 | 8.11211 | 9.00006 | [11 empty] | 14.608 | 0.233481 | 7.00442 | 37.0044 | 30 | -0.0991546 | -0.892383 | 8.10754 | 8.99992 | [11 empty] | 14.63052 | 0.227139 | 6.7102 | 36.2525 | 29.5423 | -0.0887599 | -0.798867 | 8.20144 | 9.00031 | [11 empty] | 14.69838 | 0.234923 | 6.81855 | 35.8432 | 29.0246 | -0.0944388 | -0.849948 | 8.15004 | 8.99998 | [31 empty] | 14.65802 | 0.229707 | 6.89123 | 36.8912 | 30 | -0.0899389 | -0.809451 | 8.19055 | 9 | [11 empty] | 14.74354 | 0.227424 | 6.82273 | 36.8228 | 30 | -0.0913562 | -0.822212 | 8.17786 | 9.00007 | [11 empty] | 14.73899 | 0.229455 | 6.88364 | 36.8836 | 30 | -0.0941554 | -0.847412 | 8.15273 | 9.00014 | [11 empty] | 14.63597 | 0.231222 | 6.93666 | 36.9367 | 30 | -0.0906811 | -0.839824 | 8.42146 | 9.26129 | [11 empty] | 14.5252 | 0.230015 | 6.86635 | 36.7181 | 29.8517 | -0.093319 | -0.839878 | 8.1602 | 9.00007 | [11 empty] | 14.55632 | 0.225694 | 6.77081 | 36.7708 | 30 | -0.0895737 | -0.806163 | 8.19384 | 9 | [11 empty] | 14.74569 | 0.232624 | 6.97871 | 36.9787 | 30 | -0.0910347 | -0.819314 | 8.18071 | 9.00002 | [11 empty] | 14.81971 | 0.229833 | 6.89499 | 36.895 | 30 | -0.0932525 | -0.839322 | 8.16121 | 9.00053 | [11 empty] | 14.77204 | 0.228474 | 6.85421 | 36.8542 | 30 | -0.0915426 | -0.823882 | 8.1761 | 8.99998 | [11 empty] | 14.86333 | 0.237351 | 7.12054 | 37.1205 | 30 | -0.0907926 | -0.817121 | 8.18273 | 8.99986 | [11 empty] | 14.91346 | 0.230211 | 6.90642 | 36.9069 | 30.0005 | -0.092213 | -0.829917 | 8.17009 | 9.00001 | [11 empty] | 14.81153 | 0.230257 | 6.9077 | 36.9077 | 30 | -0.0906955 | -0.816264 | 8.18379 | 9.00005
[21 empty] | 14.89971 | 0.228079 | 6.84253 | 36.8432 | 30.0006 | -0.0891956 | -0.802782 | 8.19746 | 9.00024 | [11 empty] | 14.86232 | 0.224939 | 6.74802 | 36.7474 | 29.9994 | -0.0857938 | -0.772143 | 8.22784 | 8.99998 | [11 empty] | 14.66742 | 0.2306 | 6.91792 | 36.9176 | 29.9997 | -0.0916428 | -0.824801 | 8.17537 | 9.00017 | [11 empty] | 14.59182 | 0.235041 | 6.97781 | 36.6654 | 29.6876 | -0.0986941 | -0.888253 | 8.1118 | 9.00006 | [11 empty] | 14.61227 | 0.233826 | 7.01479 | 37.0148 | 30 | -0.0991898 | -0.892701 | 8.10722 | 8.99992 | [11 empty] | 14.63225 | 0.227497 | 6.72077 | 36.263 | 29.5423 | -0.0887965 | -0.799196 | 8.20111 | 9.00031 | [11 empty] | 14.70159375 | 0.235241 | 6.82777 | 35.8524 | 29.0246 | -0.094459 | -0.85013 | 8.14985 | 8.99998 | [31 empty] | 14.66206 | 0.230031 | 6.90092 | 36.9009 | 30 | -0.0899447 | -0.809503 | 8.1905 | 9 | [11 empty] | 14.74468 | 0.227646 | 6.82938 | 36.8294 | 30 | -0.0913798 | -0.822425 | 8.17765 | 9.00007 | [11 empty] | 14.7237 | 0.229709 | 6.89127 | 36.8912 | 30 | -0.0941776 | -0.847611 | 8.15253 | 9.00014 | [11 empty] | 14.63789 | 0.231563 | 6.9469 | 36.9469 | 30 | -0.0907367 | -0.840339 | 8.42095 | 9.26129 | [11 empty] | 14.52467 | 0.230204 | 6.87197 | 36.7237 | 29.8517 | -0.0933544 | -0.840197 | 8.15988 | 9.00007 | [11 empty] | 14.5594 | 0.226041 | 6.78123 | 36.7812 | 30 | -0.089605 | -0.806445 | 8.19356 | 9 | [11 empty] | 14.74726 | 0.23298 | 6.98942 | 36.9894 | 30 | -0.0912692 | -0.821425 | 8.1786 | 9.00002 | [11 empty] | 14.81947 | 0.230108 | 6.90325 | 36.9033 | 30 | -0.0932804 | -0.839573 | 8.16096 | 9.00053 | [11 empty] | 14.77387 | 0.228779 | 6.86336 | 36.8633 | 30 | -0.0915754 | -0.824176 | 8.1758 | 8.99998 | [11 empty] | 14.86529 | 0.237714 | 7.13141 | 37.1314 | 30 | -0.0913136 | -0.82181 | 8.17805 | 8.99986 | [11 empty] | 14.91814 | 0.230392 | 6.91187 | 36.9123 | 30.0005 | -0.0922321 | -0.83009 | 8.16992 | 9.00001 | [11 empty] | 14.81604 | 0.230568 | 6.91702 | 36.917 | 30 | -0.0907685 | -0.816921 | 8.18313 | 9.00005
[21 empty] | 14.90267 | 0.228398 | 6.85209 | 36.8527 | 30.0006 | -0.0892232 | -0.80303 | 8.19721 | 9.00024 | [11 empty] | 14.86512 | 0.225266 | 6.75783 | 36.7572 | 29.9994 | -0.0858532 | -0.772677 | 8.2273 | 8.99998 | [11 empty] | 14.66837 | 0.230956 | 6.9286 | 36.9283 | 29.9997 | -0.0919515 | -0.82758 | 8.17259 | 9.00017 | [11 empty] | 14.59636 | 0.235383 | 6.98797 | 36.6756 | 29.6876 | -0.0987436 | -0.888698 | 8.11136 | 9.00006 | [11 empty] | 14.61632 | 0.23416 | 7.02481 | 37.0248 | 30 | -0.0992232 | -0.893001 | 8.10692 | 8.99992 | [11 empty] | 14.63449 | 0.227845 | 6.73105 | 36.2733 | 29.5423 | -0.088839 | -0.799578 | 8.20073 | 9.00031 | [11 empty] | 14.70607 | 0.235535 | 6.83631 | 35.8609 | 29.0246 | -0.0944824 | -0.85034 | 8.14964 | 8.99998 | [31 empty] | 14.66524 | 0.230341 | 6.91024 | 36.9103 | 30 | -0.0899792 | -0.809813 | 8.19019 | 9 | [11 empty] | 14.74615 | 0.227869 | 6.83607 | 36.8361 | 30 | -0.0914017 | -0.822622 | 8.17745 | 9.00007 | [11 empty] | 14.7114 | 0.229945 | 6.89836 | 36.8983 | 30 | -0.0942036 | -0.847846 | 8.1523 | 9.00014 | [11 empty] | 14.63975 | 0.231905 | 6.95717 | 36.9572 | 30 | -0.0907848 | -0.840784 | 8.4205 | 9.26129 | [11 empty] | 14.52312 | 0.230409 | 6.87812 | 36.7299 | 29.8517 | -0.0933721 | -0.840356 | 8.15972 | 9.00007 | [11 empty] | 14.56335 | 0.226365 | 6.79097 | 36.791 | 30 | -0.0896342 | -0.806709 | 8.1933 | 9 | [11 empty] | 14.74912 | 0.233339 | 7.00019 | 37.0002 | 30 | -0.0915592 | -0.824034 | 8.17599 | 9.00002 | [11 empty] | 14.81779 | 0.230397 | 6.91192 | 36.9119 | 30 | -0.0932931 | -0.839687 | 8.16084 | 9.00053 | [11 empty] | 14.77412 | 0.229084 | 6.8725 | 36.8725 | 30 | -0.0916202 | -0.82458 | 8.1754 | 8.99998 | [11 empty] | 14.86775 | 0.238086 | 7.14258 | 37.1426 | 30 | -0.0918475 | -0.826614 | 8.17324 | 8.99986 | [11 empty] | 14.92239 | 0.230568 | 6.91716 | 36.9176 | 30.0005 | -0.0922809 | -0.830529 | 8.16948 | 9.00001 | [11 empty] | 14.82046 | 0.230875 | 6.92625 | 36.9262 | 30 | -0.0908284 | -0.81746 | 8.18259 | 9.00005
[21 empty] | 14.90548 | 0.228715 | 6.86161 | 36.8622 | 30.0006 | -0.0892575 | -0.803339 | 8.1969 | 9.00024 | [11 empty] | 14.86842 | 0.225588 | 6.76751 | 36.7669 | 29.9994 | -0.0859039 | -0.773133 | 8.22685 | 8.99998 | [11 empty] | 14.67154 | 0.231316 | 6.9394 | 36.9391 | 29.9997 | -0.0923047 | -0.830758 | 8.16941 | 9.00017 | [11 empty] | 14.60045 | 0.235698 | 6.99732 | 36.6849 | 29.6876 | -0.0987532 | -0.888784 | 8.11127 | 9.00006 | [11 empty] | 14.62082 | 0.234484 | 7.03453 | 37.0345 | 30 | -0.0992612 | -0.893343 | 8.10658 | 8.99992 | [11 empty] | 14.63743 | 0.228202 | 6.74161 | 36.2839 | 29.5423 | -0.0888895 | -0.800033 | 8.20028 | 9.00031 | [11 empty] | 14.71068 | 0.235825 | 6.84474 | 35.8694 | 29.0246 | -0.0945213 | -0.85069 | 8.14929 | 8.99998 | [31 empty] | 14.66759 | 0.230637 | 6.91911 | 36.9191 | 30 | -0.0900097 | -0.810088 | 8.18992 | 9 | [11 empty] | 14.74808 | 0.228098 | 6.84295 | 36.843 | 30 | -0.0914268 | -0.822848 | 8.17722 | 9.00007 | [11 empty] | 14.71063 | 0.230186 | 6.90557 | 36.9055 | 30 | -0.0942278 | -0.848064 | 8.15208 | 9.00014 | [11 empty] | 14.64317 | 0.232262 | 6.96787 | 36.9679 | 30 | -0.0908292 | -0.841195 | 8.42009 | 9.26129 | [11 empty] | 14.52451 | 0.230638 | 6.88493 | 36.7367 | 29.8517 | -0.0934057 | -0.840658 | 8.15942 | 9.00007 | [11 empty] | 14.56736 | 0.226702 | 6.80105 | 36.8011 | 30 | -0.0896593 | -0.806934 | 8.19307 | 9 | [11 empty] | 14.74964 | 0.23368 | 7.01042 | 37.0104 | 30 | -0.0918912 | -0.827023 | 8.173 | 9.00002 | [11 empty] | 14.81544 | 0.230695 | 6.92085 | 36.9209 | 30 | -0.093333 | -0.840046 | 8.16048 | 9.00053 | [11 empty] | 14.77397 | 0.229397 | 6.8819 | 36.8819 | 30 | -0.091652 | -0.824866 | 8.17511 | 8.99998 | [11 empty] | 14.86951 | 0.238451 | 7.15351 | 37.1535 | 30 | -0.0924033 | -0.831617 | 8.16824 | 8.99986 | [11 empty] | 14.92633 | 0.23075 | 6.9226 | 36.9231 | 30.0005 | -0.0923195 | -0.830876 | 8.16913 | 9.00001 | [11 empty] | 14.82389 | 0.231186 | 6.93559 | 36.9356 | 30 | -0.090912 | -0.818213 | 8.18184 | 9.00005
[21 empty] | 14.90746 | 0.229049 | 6.87161 | 36.8722 | 30.0006 | -0.0892633 | -0.803391 | 8.19685 | 9.00024 | [11 empty] | 14.87249 | 0.225914 | 6.77727 | 36.7767 | 29.9994 | -0.0859473 | -0.773524 | 8.22645 | 8.99998 | [11 empty] | 14.67522 | 0.231683 | 6.95042 | 36.9501 | 29.9997 | -0.0926599 | -0.833955 | 8.16622 | 9.00017 | [11 empty] | 14.60358 | 0.235998 | 7.00622 | 36.6938 | 29.6876 | -0.098803 | -0.889232 | 8.11082 | 9.00006 | [11 empty] | 14.6246 | 0.234816 | 7.04449 | 37.0445 | 30 | -0.0993007 | -0.893698 | 8.10622 | 8.99992 | [11 empty] | 14.63945 | 0.228577 | 6.75267 | 36.2949 | 29.5423 | -0.0889254 | -0.800356 | 8.19995 | 9.00031 | [11 empty] | 14.7149 | 0.236077 | 6.85204 | 35.8767 | 29.0246 | -0.0945392 | -0.850851 | 8.14913 | 8.99998 | [31 empty] | 14.66984 | 0.23093 | 6.92791 | 36.9279 | 30 | -0.0900391 | -0.810352 | 8.18965 | 9 | [11 empty] | 14.74975 | 0.228336 | 6.8501 | 36.8501 | 30 | -0.0914373 | -0.822943 | 8.17713 | 9.00007 | [11 empty] | 14.71685 | 0.230414 | 6.91241 | 36.9124 | 30 | -0.0942458 | -0.848225 | 8.15192 | 9.00014 | [11 empty] | 14.64714 | 0.232623 | 6.9787 | 36.9787 | 30 | -0.0908881 | -0.841741 | 8.41955 | 9.26129 | [11 empty] | 14.52777 | 0.230852 | 6.89132 | 36.7431 | 29.8517 | -0.093418 | -0.840769 | 8.1593 | 9.00007 | [11 empty] | 14.57115 | 0.227037 | 6.81112 | 36.8111 | 30 | -0.0897035 | -0.807332 | 8.19267 | 9 | [11 empty] | 14.75145 | 0.234026 | 7.02078 | 37.0208 | 30 | -0.0922142 | -0.82993 | 8.17009 | 9.00002 | [11 empty] | 14.81268 | 0.231006 | 6.93019 | 36.9302 | 30 | -0.0933354 | -0.840068 | 8.16046 | 9.00053 | [11 empty] | 14.77462 | 0.229715 | 6.89144 | 36.8914 | 30 | -0.0916814 | -0.82513 | 8.17485 | 8.99998 | [11 empty] | 14.87158 | 0.238814 | 7.16443 | 37.1644 | 30 | -0.0929906 | -0.836902 | 8.16295 | 8.99986 | [11 empty] | 14.92857 | 0.230936 | 6.92819 | 36.9287 | 30.0005 | -0.0923461 | -0.831116 | 8.16889 | 9.00001 | [11 empty] | 14.82728 | 0.231499 | 6.94496 | 36.945 | 30 | -0.0909795 | -0.818821 | 8.18123 | 9.00005
[21 empty] | 14.90886 | 0.229375 | 6.88139 | 36.882 | 30.0006 | -0.0892923 | -0.803652 | 8.19659 | 9.00024 | [11 empty] | 14.87638 | 0.226237 | 6.78697 | 36.7864 | 29.9994 | -0.0860294 | -0.774263 | 8.22572 | 8.99998 | [11 empty] | 14.67825 | 0.232048 | 6.96136 | 36.961 | 29.9997 | -0.0930502 | -0.837468 | 8.1627 | 9.00017 | [11 empty] | 14.60740625 | 0.236283 | 7.01468 | 36.7023 | 29.6876 | -0.0988368 | -0.889537 | 8.11052 | 9.00006 | [11 empty] | 14.62842 | 0.235121 | 7.05363 | 37.0536 | 30 | -0.0993477 | -0.894122 | 8.1058 | 8.99992 | [11 empty] | 14.64073 | 0.228934 | 6.76323 | 36.3055 | 29.5423 | -0.0889678 | -0.800738 | 8.19957 | 9.00031 | [11 empty] | 14.71981 | 0.236324 | 6.85923 | 35.8839 | 29.0246 | -0.0945739 | -0.851164 | 8.14882 | 8.99998 | [31 empty] | 14.67321 | 0.231213 | 6.9364 | 36.9364 | 30 | -0.0900803 | -0.810723 | 8.18928 | 9 | [11 empty] | 14.75277 | 0.228574 | 6.85723 | 36.8573 | 30 | -0.0914714 | -0.823249 | 8.17682 | 9.00007 | [11 empty] | 14.72432 | 0.230645 | 6.91933 | 36.9193 | 30 | -0.0942831 | -0.848561 | 8.15158 | 9.00014 | [11 empty] | 14.65028 | 0.232969 | 6.98907 | 36.9891 | 30 | -0.0909582 | -0.84239 | 8.4189 | 9.26129 | [11 empty] | 14.53221 | 0.23109 | 6.89845 | 36.7502 | 29.8517 | -0.0934383 | -0.840951 | 8.15912 | 9.00007 | [11 empty] | 14.57453 | 0.227374 | 6.82121 | 36.8212 | 30 | -0.0897267 | -0.80754 | 8.19246 | 9 | [11 empty] | 14.75356 | 0.234385 | 7.03155 | 37.0316 | 30 | -0.0925618 | -0.833058 | 8.16696 | 9.00002 | [11 empty] | 14.81049 | 0.231326 | 6.9398 | 36.9398 | 30 | -0.0933904 | -0.840563 | 8.15997 | 9.00053 | [11 empty] | 14.77562 | 0.230051 | 6.90153 | 36.9015 | 30 | -0.091717 | -0.825451 | 8.17453 | 8.99998 | [11 empty] | 14.87363 | 0.239189 | 7.17566 | 37.1756 | 30 | -0.0935685 | -0.842103 | 8.15775 | 8.99986 | [11 empty] | 14.93096 | 0.231132 | 6.93407 | 36.9345 | 30.0005 | -0.0923901 | -0.831511 | 8.1685 | 9.00001 | [11 empty] | 14.83126 | 0.231803 | 6.95409 | 36.9541 | 30 | -0.0910417 | -0.81938 | 8.18067 | 9.00005
[21 empty] | 14.91003 | 0.229716 | 6.89163 | 36.8923 | 30.0006 | -0.0893168 | -0.803873 | 8.19637 | 9.00024 | [11 empty] | 14.87903 | 0.226571 | 6.79699 | 36.7964 | 29.9994 | -0.0860932 | -0.774837 | 8.22514 | 8.99998 | [11 empty] | 14.68037 | 0.232401 | 6.97194 | 36.9716 | 29.9997 | -0.0934508 | -0.841074 | 8.1591 | 9.00017 | [11 empty] | 14.6117 | 0.236541 | 7.02233 | 36.7099 | 29.6876 | -0.0988748 | -0.889879 | 8.11018 | 9.00006 | [11 empty] | 14.63212 | 0.235397 | 7.06191 | 37.0619 | 30 | -0.0993751 | -0.894368 | 8.10555 | 8.99992 | [11 empty] | 14.64178 | 0.229298 | 6.77398 | 36.3162 | 29.5423 | -0.0890062 | -0.801084 | 8.19923 | 9.00031 | [11 empty] | 14.72543 | 0.236547 | 6.86568 | 35.8903 | 29.0246 | -0.0946083 | -0.851473 | 8.14851 | 8.99998 | [31 empty] | 14.67684 | 0.231501 | 6.94503 | 36.945 | 30 | -0.0901046 | -0.810941 | 8.18906 | 9 | [11 empty] | 14.75596 | 0.228833 | 6.86499 | 36.865 | 30 | -0.0915149 | -0.82364 | 8.17643 | 9.00007 | [11 empty] | 14.72913 | 0.230883 | 6.92649 | 36.9265 | 30 | -0.0943086 | -0.848791 | 8.15135 | 9.00014 | [11 empty] | 14.65301 | 0.233325 | 6.99976 | 36.9998 | 30 | -0.0910221 | -0.842982 | 8.4183 | 9.26129 | [11 empty] | 14.53759 | 0.231321 | 6.90532 | 36.757 | 29.8517 | -0.0934824 | -0.841348 | 8.15873 | 9.00007 | [11 empty] | 14.57864 | 0.227716 | 6.83149 | 36.8315 | 30 | -0.0897456 | -0.80771 | 8.19229 | 9 | [11 empty] | 14.75607 | 0.234739 | 7.04216 | 37.0422 | 30 | -0.092956 | -0.836606 | 8.16342 | 9.00002 | [11 empty] | 14.80972 | 0.231661 | 6.94983 | 36.9498 | 30 | -0.09342 | -0.84083 | 8.1597 | 9.00053 | [11 empty] | 14.77713 | 0.230366 | 6.91096 | 36.9109 | 30 | -0.0917667 | -0.825899 | 8.17408 | 8.99998 | [11 empty] | 14.87555 | 0.239555 | 7.18665 | 37.1866 | 30 | -0.094169 | -0.847508 | 8.15235 | 8.99986 | [11 empty] | 14.9316 | 0.231335 | 6.94015 | 36.9406 | 30.0005 | -0.0924192 | -0.831774 | 8.16823 | 9.00001 | [11 empty] | 14.83355 | 0.232123 | 6.9637 | 36.9637 | 30 | -0.0911303 | -0.820178 | 8.17988 | 9.00005
[21 empty] | 14.91087 | 0.230055 | 6.90181 | 36.9024 | 30.0006 | -0.0893417 | -0.804097 | 8.19614 | 9.00024 | [11 empty] | 14.88101 | 0.226911 | 6.80719 | 36.8066 | 29.9994 | -0.0861874 | -0.775684 | 8.22429 | 8.99998 | [11 empty] | 14.68126 | 0.232764 | 6.98285 | 36.9825 | 29.9997 | -0.09386 | -0.844756 | 8.15542 | 9.00017 | [11 empty] | 14.61641 | 0.23679 | 7.02972 | 36.7173 | 29.6876 | -0.0989107 | -0.890202 | 8.10985 | 9.00006 | [11 empty] | 14.63741 | 0.235667 | 7.07 | 37.07 | 30 | -0.0994101 | -0.894683 | 8.10524 | 8.99992 | [11 empty] | 14.64381 | 0.229679 | 6.78523 | 36.3275 | 29.5423 | -0.0890548 | -0.801521 | 8.19879 | 9.00031 | [11 empty] | 14.73090625 | 0.236758 | 6.87182 | 35.8965 | 29.0246 | -0.0946341 | -0.851705 | 8.14828 | 8.99998 | [31 empty] | 14.67962 | 0.23177 | 6.95309 | 36.9531 | 30 | -0.0901361 | -0.811225 | 8.18878 | 9 | [11 empty] | 14.75981 | 0.229098 | 6.87296 | 36.873 | 30 | -0.0915273 | -0.823752 | 8.17632 | 9.00007 | [11 empty] | 14.7303 | 0.231128 | 6.93382 | 36.9338 | 30 | -0.0943294 | -0.848978 | 8.15117 | 9.00014 | [11 empty] | 14.65434 | 0.23368 | 7.01041 | 37.0104 | 30 | -0.0911076 | -0.843773 | 8.41751 | 9.26129 | [11 empty] | 14.54359 | 0.231575 | 6.91291 | 36.7646 | 29.8517 | -0.0935094 | -0.841592 | 8.15848 | 9.00007 | [11 empty] | 14.5832 | 0.228063 | 6.84189 | 36.8419 | 30 | -0.0897885 | -0.808096 | 8.19191 | 9 | [11 empty] | 14.75817 | 0.235098 | 7.05295 | 37.053 | 30 | -0.0933891 | -0.840504 | 8.15952 | 9.00002 | [11 empty] | 14.80918 | 0.231992 | 6.95977 | 36.9598 | 30 | -0.093428 | -0.840902 | 8.15963 | 9.00053 | [11 empty] | 14.77767 | 0.230703 | 6.92107 | 36.921 | 30 | -0.0917845 | -0.826058 | 8.17392 | 8.99998 | [11 empty] | 14.87713 | 0.239928 | 7.19784 | 37.1978 | 30 | -0.0947618 | -0.852842 | 8.14701 | 8.99986 | [11 empty] | 14.93063 | 0.231553 | 6.94669 | 36.9472 | 30.0005 | -0.0924519 | -0.832067 | 8.16794 | 9.00001 | [11 empty] | 14.83608 | 0.232449 | 6.97346 | 36.9735 | 30 | -0.0911928 | -0.82074 | 8.17931 | 9.00005
[21 empty] | 14.91097 | 0.230391 | 6.91188 | 36.9125 | 30.0006 | -0.0893622 | -0.804281 | 8.19596 | 9.00024 | [11 empty] | 14.88284 | 0.227243 | 6.81715 | 36.8165 | 29.9994 | -0.0862971 | -0.776672 | 8.22331 | 8.99998 | [11 empty] | 14.68253 | 0.233129 | 6.9938 | 36.9935 | 29.9997 | -0.0942871 | -0.8486 | 8.15157 | 9.00017 | [11 empty] | 14.62059 | 0.237024 | 7.03669 | 36.7243 | 29.6876 | -0.0989512 | -0.890566 | 8.10949 | 9.00006 | [11 empty] | 14.64219 | 0.235908 | 7.07725 | 37.0772 | 30 | -0.0994579 | -0.895113 | 8.10481 | 8.99992 | [11 empty] | 14.64596 | 0.230017 | 6.79522 | 36.3375 | 29.5423 | -0.0891048 | -0.801971 | 8.19834 | 9.00031 | [11 empty] | 14.73678 | 0.236953 | 6.87748 | 35.9021 | 29.0246 | -0.0946712 | -0.85204 | 8.14794 | 8.99998 | [31 empty] | 14.68249 | 0.232055 | 6.96165 | 36.9617 | 30 | -0.0901593 | -0.811434 | 8.18857 | 9 | [11 empty] | 14.76382 | 0.229376 | 6.88128 | 36.8813 | 30 | -0.0915476 | -0.823935 | 8.17614 | 9.00007 | [11 empty] | 14.72829 | 0.231369 | 6.94106 | 36.941 | 30 | -0.094347 | -0.849136 | 8.15101 | 9.00014 | [11 empty] | 14.65613 | 0.234042 | 7.02126 | 37.0213 | 30 | -0.0912112 | -0.844733 | 8.41655 | 9.26129 | [11 empty] | 14.54853125 | 0.231858 | 6.92136 | 36.7731 | 29.8517 | -0.093535 | -0.841822 | 8.15825 | 9.00007 | [11 empty] | 14.58752 | 0.228406 | 6.85218 | 36.8522 | 30 | -0.0898184 | -0.808366 | 8.19164 | 9 | [11 empty] | 14.75988 | 0.235463 | 7.06391 | 37.0639 | 30 | -0.0938165 | -0.844351 | 8.15567 | 9.00002 | [11 empty] | 14.8092 | 0.232325 | 6.96976 | 36.9698 | 30 | -0.0934524 | -0.841121 | 8.15941 | 9.00053 | [11 empty] | 14.77856 | 0.231034 | 6.931 | 36.931 | 30 | -0.0918208 | -0.826386 | 8.17359 | 8.99998 | [11 empty] | 14.8793 | 0.2403 | 7.20899 | 37.209 | 30 | -0.0953544 | -0.858176 | 8.14168 | 8.99986 | [11 empty] | 14.927 | 0.231788 | 6.95376 | 36.9542 | 30.0005 | -0.0924832 | -0.83235 | 8.16766 | 9.00001 | [11 empty] | 14.83841 | 0.232765 | 6.98295 | 36.9829 | 30 | -0.0912872 | -0.82159 | 8.17846 | 9.00005
[21 empty] | 14.91154 | 0.230734 | 6.92216 | 36.9228 | 30.0006 | -0.0893904 | -0.804535 | 8.1957 | 9.00024 | [11 empty] | 14.88443 | 0.227575 | 6.82711 | 36.8265 | 29.9994 | -0.0864561 | -0.778103 | 8.22188 | 8.99998 | [11 empty] | 14.68512 | 0.233494 | 7.00473 | 37.0044 | 29.9997 | -0.0947432 | -0.852705 | 8.14747 | 9.00017 | [11 empty] | 14.62423 | 0.237234 | 7.04292 | 36.7305 | 29.6876 | -0.0989781 | -0.890809 | 8.10925 | 9.00006 | [11 empty] | 14.64676 | 0.236143 | 7.08429 | 37.0843 | 30 | -0.0994776 | -0.89529 | 8.10463 | 8.99992 | [11 empty] | 14.64826 | 0.230385 | 6.80609 | 36.3483 | 29.5423 | -0.0891705 | -0.802562 | 8.19775 | 9.00031 | [11 empty] | 14.74106 | 0.237148 | 6.88313 | 35.9078 | 29.0246 | -0.094687 | -0.852182 | 8.1478 | 8.99998 | [31 empty] | 14.68577 | 0.232332 | 6.96997 | 36.97 | 30 | -0.090194 | -0.811747 | 8.18826 | 9 | [11 empty] | 14.76777 | 0.22965 | 6.88952 | 36.8895 | 30 | -0.0915726 | -0.82416 | 8.17591 | 9.00007 | [11 empty] | 14.72434 | 0.231617 | 6.94851 | 36.9485 | 30 | -0.0943762 | -0.849399 | 8.15074 | 9.00014 | [11 empty] | 14.65918 | 0.234398 | 7.03193 | 37.0319 | 30 | -0.0913425 | -0.845949 | 8.41534 | 9.26129 | [11 empty] | 14.55366 | 0.232136 | 6.92965 | 36.7814 | 29.8517 | -0.0935498 | -0.841955 | 8.15812 | 9.00007 | [11 empty] | 14.59146875 | 0.228744 | 6.86232 | 36.8623 | 30 | -0.0898452 | -0.808607 | 8.1914 | 9 | [11 empty] | 14.76129 | 0.235797 | 7.07391 | 37.0739 | 30 | -0.0942571 | -0.848316 | 8.1517 | 9.00002 | [11 empty] | 14.80802 | 0.232678 | 6.98033 | 36.9803 | 30 | -0.0934833 | -0.841399 | 8.15913 | 9.00053 | [11 empty] | 14.78062 | 0.231381 | 6.94141 | 36.9414 | 30 | -0.0918462 | -0.826613 | 8.17336 | 8.99998 | [11 empty] | 14.88168 | 0.240668 | 7.22002 | 37.22 | 30 | -0.0959586 | -0.863613 | 8.13624 | 8.99986 | [11 empty] | 14.91828 | 0.23205 | 6.96161 | 36.9621 | 30.0005 | -0.0924988 | -0.83249 | 8.16752 | 9.00001 | [11 empty] | 14.84023 | 0.233093 | 6.99279 | 36.9928 | 30 | -0.0913605 | -0.822249 | 8.1778 | 9.00005
[21 empty] | 14.91462 | 0.231078 | 6.9325 | 36.9331 | 30.0006 | -0.0894103 | -0.804714 | 8.19553 | 9.00024 | [11 empty] | 14.8871 | 0.227904 | 6.837 | 36.8364 | 29.9994 | -0.0866419 | -0.779776 | 8.2202 | 8.99998 | [11 empty] | 14.68799 | 0.233855 | 7.01556 | 37.0152 | 29.9997 | -0.0951805 | -0.856641 | 8.14353 | 9.00017 | [11 empty] | 14.62711 | 0.237421 | 7.04848 | 36.7361 | 29.6876 | -0.0990271 | -0.891249 | 8.10881 | 9.00006 | [11 empty] | 14.65102 | 0.236351 | 7.09053 | 37.0905 | 30 | -0.0995149 | -0.895626 | 8.10429 | 8.99992 | [11 empty] | 14.65074 | 0.23074 | 6.81659 | 36.3589 | 29.5423 | -0.0892356 | -0.803148 | 8.19716 | 9.00031 | [11 empty] | 14.7469 | 0.237336 | 6.88859 | 35.9132 | 29.0246 | -0.0947249 | -0.852523 | 8.14746 | 8.99998 | [31 empty] | 14.6883 | 0.232608 | 6.97825 | 36.9783 | 30 | -0.0902254 | -0.812029 | 8.18797 | 9 | [11 empty] | 14.7716 | 0.229942 | 6.89826 | 36.8983 | 30 | -0.0915984 | -0.824392 | 8.17568 | 9.00007 | [11 empty] | 14.72117 | 0.231877 | 6.95629 | 36.9563 | 30 | -0.0943991 | -0.849605 | 8.15054 | 9.00014 | [11 empty] | 14.66211 | 0.234751 | 7.04253 | 37.0425 | 30 | -0.0915003 | -0.847411 | 8.41388 | 9.26129 | [11 empty] | 14.55824 | 0.232435 | 6.93859 | 36.7903 | 29.8517 | -0.0935849 | -0.842271 | 8.1578 | 9.00007 | [11 empty] | 14.59516 | 0.229061 | 6.87185 | 36.8719 | 30 | -0.0898604 | -0.808744 | 8.19126 | 9 | [11 empty] | 14.76301 | 0.236164 | 7.08494 | 37.085 | 30 | -0.0946976 | -0.85228 | 8.14774 | 9.00002 | [11 empty] | 14.806875 | 0.233011 | 6.99035 | 36.9904 | 30 | -0.0934966 | -0.841519 | 8.15901 | 9.00053 | [11 empty] | 14.78269 | 0.231722 | 6.95164 | 36.9516 | 30 | -0.0918827 | -0.826942 | 8.17304 | 8.99998 | [11 empty] | 14.88377 | 0.241038 | 7.23113 | 37.2311 | 30 | -0.0965621 | -0.869045 | 8.13081 | 8.99986 | [11 empty] | 14.90611 | 0.23232 | 6.96972 | 36.9702 | 30.0005 | -0.0925403 | -0.832864 | 8.16714 | 9.00001 | [11 empty] | 14.84146 | 0.233428 | 7.00284 | 37.0028 | 30 | -0.0914539 | -0.82309 | 8.17696 | 9.00005
[21 empty] | 14.91684 | 0.23142 | 6.94275 | 36.9434 | 30.0006 | -0.0894458 | -0.805033 | 8.19521 | 9.00024 | [11 empty] | 14.89025 | 0.228232 | 6.84682 | 36.8462 | 29.9994 | -0.0868775 | -0.781896 | 8.21808 | 8.99998 | [11 empty] | 14.691 | 0.234225 | 7.02667 | 37.0263 | 29.9997 | -0.0956411 | -0.860786 | 8.13939 | 9.00017 | [11 empty] | 14.63168 | 0.237615 | 7.05422 | 36.7418 | 29.6876 | -0.0990437 | -0.891399 | 8.10866 | 9.00006 | [11 empty] | 14.65493 | 0.236559 | 7.09678 | 37.0968 | 30 | -0.0995623 | -0.896053 | 8.10387 | 8.99992 | [11 empty] | 14.65352 | 0.231103 | 6.82729 | 36.3695 | 29.5423 | -0.0893072 | -0.803793 | 8.19652 | 9.00031 | [11 empty] | 14.75325 | 0.237523 | 6.89401 | 35.9186 | 29.0246 | -0.0947528 | -0.852774 | 8.14721 | 8.99998 | [31 empty] | 14.6895625 | 0.23288 | 6.98642 | 36.9864 | 30 | -0.0902583 | -0.812325 | 8.18768 | 9 | [11 empty] | 14.77463 | 0.230238 | 6.90714 | 36.9072 | 30 | -0.0916263 | -0.824643 | 8.17543 | 9.00007 | [11 empty] | 14.71938 | 0.23213 | 6.96388 | 36.9639 | 30 | -0.0944125 | -0.849726 | 8.15042 | 9.00014 | [11 empty] | 14.66521 | 0.235108 | 7.05323 | 37.0532 | 30 | -0.0916819 | -0.849092 | 8.41219 | 9.26129 | [11 empty] | 14.56152 | 0.232741 | 6.94773 | 36.7995 | 29.8517 | -0.0936061 | -0.842461 | 8.15761 | 9.00007 | [11 empty] | 14.59893 | 0.2294 | 6.882 | 36.882 | 30 | -0.0898992 | -0.809093 | 8.19091 | 9 | [11 empty] | 14.76527 | 0.236528 | 7.09583 | 37.0959 | 30 | -0.0951366 | -0.856231 | 8.14379 | 9.00002 | [11 empty] | 14.80553 | 0.233364 | 7.00093 | 37.0009 | 30 | -0.0935149 | -0.841684 | 8.15885 | 9.00053 | [11 empty] | 14.78409 | 0.232069 | 6.96207 | 36.962 | 30 | -0.0919154 | -0.827236 | 8.17274 | 8.99998 | [11 empty] | 14.88652 | 0.241416 | 7.24247 | 37.2425 | 30 | -0.0971605 | -0.87443 | 8.12543 | 8.99986 | [11 empty] | 14.89706 | 0.23259 | 6.97781 | 36.9783 | 30.0005 | -0.0925572 | -0.833016 | 8.16699 | 9.00001 | [11 empty] | 14.84309 | 0.233755 | 7.01265 | 37.0126 | 30 | -0.0915347 | -0.823817 | 8.17624 | 9.00005
[21 empty] | 14.91859 | 0.231766 | 6.95314 | 36.9538 | 30.0006 | -0.0894558 | -0.805123 | 8.19512 | 9.00024 | [11 empty] | 14.893625 | 0.228566 | 6.85683 | 36.8562 | 29.9994 | -0.0871522 | -0.784368 | 8.21561 | 8.99998 | [11 empty] | 14.69293 | 0.234597 | 7.03783 | 37.0375 | 29.9997 | -0.0961135 | -0.865038 | 8.13513 | 9.00017 | [11 empty] | 14.63808 | 0.23779 | 7.05941 | 36.747 | 29.6876 | -0.0990884 | -0.891801 | 8.10826 | 9.00006 | [11 empty] | 14.66007 | 0.236754 | 7.10263 | 37.1026 | 30 | -0.099601 | -0.896401 | 8.10352 | 8.99992 | [11 empty] | 14.65585 | 0.231464 | 6.83797 | 36.3802 | 29.5423 | -0.0893904 | -0.804541 | 8.19577 | 9.00031 | [11 empty] | 14.75946 | 0.237699 | 6.89914 | 35.9238 | 29.0246 | -0.0947973 | -0.853175 | 8.14681 | 8.99998 | [31 empty] | 14.69187 | 0.233155 | 6.99464 | 36.9947 | 30 | -0.0902856 | -0.812571 | 8.18743 | 9 | [11 empty] | 14.77831 | 0.230536 | 6.91608 | 36.9161 | 30 | -0.0916402 | -0.824768 | 8.1753 | 9.00007 | [11 empty] | 14.71978 | 0.232372 | 6.97115 | 36.9711 | 30 | -0.0944515 | -0.850077 | 8.15007 | 9.00014 | [11 empty] | 14.6673 | 0.235461 | 7.06383 | 37.0638 | 30 | -0.0919105 | -0.851209 | 8.41008 | 9.26129 | [11 empty] | 14.56349 | 0.233063 | 6.95733 | 36.8091 | 29.8517 | -0.0936256 | -0.842637 | 8.15744 | 9.00007 | [11 empty] | 14.60318 | 0.229707 | 6.89123 | 36.8912 | 30 | -0.0899389 | -0.809451 | 8.19055 | 9 | [11 empty] | 14.76697 | 0.236892 | 7.10676 | 37.1068 | 30 | -0.0956258 | -0.860635 | 8.13939 | 9.00002 | [11 empty] | 14.80318 | 0.233725 | 7.01176 | 37.0118 | 30 | -0.0935454 | -0.841958 | 8.15857 | 9.00053 | [11 empty] | 14.78584 | 0.232417 | 6.9725 | 36.9725 | 30 | -0.0919615 | -0.827652 | 8.17233 | 8.99998 | [11 empty] | 14.88878 | 0.241784 | 7.25352 | 37.2535 | 30 | -0.0977651 | -0.879871 | 8.11998 | 8.99986 | [11 empty] | 14.89442 | 0.232857 | 6.98583 | 36.9863 | 30.0005 | -0.0925811 | -0.83323 | 8.16678 | 9.00001 | [11 empty] | 14.84488 | 0.234088 | 7.02265 | 37.0226 | 30 | -0.0916062 | -0.824461 | 8.17559 | 9.00005
[21 empty] | 14.92035 | 0.232118 | 6.9637 | 36.9643 | 30.0006 | -0.0894953 | -0.805479 | 8.19476 | 9.00024 | [11 empty] | 14.89714 | 0.228901 | 6.8669 | 36.8663 | 29.9994 | -0.087489 | -0.787399 | 8.21258 | 8.99998 | [11 empty] | 14.69444 | 0.23497 | 7.04902 | 37.0487 | 29.9997 | -0.0965833 | -0.869266 | 8.13091 | 9.00017 | [11 empty] | 14.64293 | 0.237971 | 7.0648 | 36.7524 | 29.6876 | -0.0991227 | -0.89211 | 8.10795 | 9.00006 | [11 empty] | 14.66536 | 0.236933 | 7.10798 | 37.108 | 30 | -0.0996425 | -0.896775 | 8.10315 | 8.99992 | [11 empty] | 14.65782 | 0.231832 | 6.84883 | 36.3911 | 29.5423 | -0.0894751 | -0.805304 | 8.19501 | 9.00031 | [11 empty] | 14.76562 | 0.237887 | 6.90458 | 35.9292 | 29.0246 | -0.0948328 | -0.853494 | 8.14649 | 8.99998 | [31 empty] | 14.69407 | 0.23343 | 7.00289 | 37.0029 | 30 | -0.0903215 | -0.812894 | 8.18711 | 9 | [11 empty] | 14.78173 | 0.230847 | 6.92542 | 36.9254 | 30 | -0.0916781 | -0.825109 | 8.17496 | 9.00007 | [11 empty] | 14.7217 | 0.23262 | 6.9786 | 36.9786 | 30 | -0.0944631 | -0.850182 | 8.14996 | 9.00014 | [11 empty] | 14.6696 | 0.235819 | 7.07457 | 37.0746 | 30 | -0.0921676 | -0.853591 | 8.40769 | 9.26129 | [11 empty] | 14.56531 | 0.233398 | 6.96732 | 36.8191 | 29.8517 | -0.0936561 | -0.842912 | 8.15716 | 9.00007 | [11 empty] | 14.60756 | 0.230031 | 6.90092 | 36.9009 | 30 | -0.0899447 | -0.809503 | 8.1905 | 9 | [11 empty] | 14.76884 | 0.237244 | 7.11732 | 37.1173 | 30 | -0.096096 | -0.864866 | 8.13515 | 9.00002 | [11 empty] | 14.80178 | 0.234085 | 7.02254 | 37.0226 | 30 | -0.0935553 | -0.842048 | 8.15848 | 9.00053 | [11 empty] | 14.78771 | 0.232775 | 6.98323 | 36.9832 | 30 | -0.0919853 | -0.827865 | 8.17211 | 8.99998 | [11 empty] | 14.89068 | 0.242151 | 7.26451 | 37.2645 | 30 | -0.0983684 | -0.885301 | 8.11455 | 8.99986 | [11 empty] | 14.89686 | 0.233118 | 6.99365 | 36.9941 | 30.0005 | -0.092613 | -0.833518 | 8.16649 | 9.00001 | [11 empty] | 14.84562 | 0.234442 | 7.03326 | 37.0333 | 30 | -0.0916958 | -0.825267 | 8.17479 | 9.00005
[21 empty] | 14.92308 | 0.232472 | 6.9743 | 36.9749 | 30.0006 | -0.0895133 | -0.805641 | 8.1946 | 9.00024 | [11 empty] | 14.89998 | 0.229239 | 6.87702 | 36.8764 | 29.9994 | -0.0878638 | -0.790773 | 8.20921 | 8.99998 | [11 empty] | 14.69604 | 0.23534 | 7.06012 | 37.0598 | 29.9997 | -0.0970716 | -0.873661 | 8.12651 | 9.00017 | [11 empty] | 14.6481 | 0.23815 | 7.0701 | 36.7577 | 29.6876 | -0.0991643 | -0.892484 | 8.10757 | 9.00006 | [11 empty] | 14.67132 | 0.237116 | 7.11347 | 37.1135 | 30 | -0.0996758 | -0.897075 | 8.10285 | 8.99992 | [11 empty] | 14.6601 | 0.23219 | 6.85941 | 36.4017 | 29.5423 | -0.0895877 | -0.806317 | 8.19399 | 9.00031 | [11 empty] | 14.77146 | 0.238075 | 6.91004 | 35.9347 | 29.0246 | -0.09485 | -0.853648 | 8.14634 | 8.99998 | [31 empty] | 14.69654 | 0.233709 | 7.01127 | 37.0113 | 30 | -0.0903614 | -0.813253 | 8.18675 | 9 | [11 empty] | 14.78428 | 0.231183 | 6.93549 | 36.9355 | 30 | -0.091701 | -0.825316 | 8.17476 | 9.00007 | [11 empty] | 14.72437 | 0.232892 | 6.98675 | 36.9867 | 30 | -0.0944916 | -0.850438 | 8.1497 | 9.00014 | [11 empty] | 14.67243 | 0.236175 | 7.08524 | 37.0852 | 30 | -0.0924584 | -0.856284 | 8.405 | 9.26129 | [11 empty] | 14.56764 | 0.233718 | 6.97688 | 36.8286 | 29.8517 | -0.093697 | -0.84328 | 8.15679 | 9.00007 | [11 empty] | 14.61136 | 0.230341 | 6.91024 | 36.9103 | 30 | -0.0899792 | -0.809813 | 8.19019 | 9 | [11 empty] | 14.77 | 0.237595 | 7.12785 | 37.1279 | 30 | -0.0965603 | -0.869044 | 8.13098 | 9.00002 | [11 empty] | 14.80209 | 0.234445 | 7.03336 | 37.0334 | 30 | -0.0935828 | -0.842294 | 8.15824 | 9.00053 | [11 empty] | 14.78886 | 0.233135 | 6.99403 | 36.994 | 30 | -0.0920356 | -0.828319 | 8.17166 | 8.99998 | [11 empty] | 14.89262 | 0.24253 | 7.27589 | 37.2759 | 30 | -0.0989578 | -0.890606 | 8.10925 | 8.99986 | [11 empty] | 14.90061 | 0.23338 | 7.00152 | 37.002 | 30.0005 | -0.0926421 | -0.833779 | 8.16623 | 9.00001 | [11 empty] | 14.84621 | 0.234784 | 7.04353 | 37.0435 | 30 | -0.091789 | -0.826106 | 8.17395 | 9.00005
[21 empty] | 14.92484375 | 0.232822 | 6.98481 | 36.9854 | 30.0006 | -0.0895331 | -0.805819 | 8.19442 | 9.00024 | [11 empty] | 14.90134 | 0.229573 | 6.88706 | 36.8865 | 29.9994 | -0.0882727 | -0.794453 | 8.20553 | 8.99998 | [11 empty] | 14.69768 | 0.23571 | 7.07123 | 37.0709 | 29.9997 | -0.0975517 | -0.877982 | 8.12219 | 9.00017 | [11 empty] | 14.65293 | 0.238319 | 7.07512 | 36.7627 | 29.6876 | -0.0991911 | -0.892726 | 8.10733 | 9.00006 | [11 empty] | 14.67756 | 0.237301 | 7.11902 | 37.119 | 30 | -0.0997257 | -0.897523 | 8.1024 | 8.99992 | [11 empty] | 14.66257 | 0.232565 | 6.87049 | 36.4127 | 29.5423 | -0.0897413 | -0.807699 | 8.19261 | 9.00031 | [11 empty] | 14.77611 | 0.23825 | 6.91513 | 35.9398 | 29.0246 | -0.0948956 | -0.854059 | 8.14593 | 8.99998 | [31 empty] | 14.69883 | 0.23399 | 7.01969 | 37.0197 | 30 | -0.0903936 | -0.813543 | 8.18646 | 9 | [11 empty] | 14.78625 | 0.231521 | 6.94563 | 36.9456 | 30 | -0.0917329 | -0.825603 | 8.17447 | 9.00007 | [11 empty] | 14.72861 | 0.233131 | 6.99391 | 36.9939 | 30 | -0.0944974 | -0.850491 | 8.14965 | 9.00014 | [11 empty] | 14.67563 | 0.236532 | 7.09597 | 37.096 | 30 | -0.0927861 | -0.859318 | 8.40197 | 9.26129 | [11 empty] | 14.57034375 | 0.234059 | 6.98706 | 36.8388 | 29.8517 | -0.0937013 | -0.843319 | 8.15675 | 9.00007 | [11 empty] | 14.615 | 0.230637 | 6.91911 | 36.9191 | 30 | -0.0900097 | -0.810088 | 8.18992 | 9 | [11 empty] | 14.77295 | 0.23795 | 7.13851 | 37.1385 | 30 | -0.0970595 | -0.873538 | 8.12648 | 9.00002 | [11 empty] | 14.80351 | 0.234812 | 7.04436 | 37.0444 | 30 | -0.0936131 | -0.842568 | 8.15796 | 9.00053 | [11 empty] | 14.79006 | 0.233482 | 7.00445 | 37.0044 | 30 | -0.0920604 | -0.828541 | 8.17144 | 8.99998 | [11 empty] | 14.89377 | 0.242892 | 7.28675 | 37.2867 | 30 | -0.0995227 | -0.89569 | 8.10417 | 8.99986 | [11 empty] | 14.9032 | 0.23364 | 7.00932 | 37.0098 | 30.0005 | -0.0926688 | -0.83402 | 8.16599 | 9.00001 | [11 empty] | 14.84625 | 0.235132 | 7.05395 | 37.0539 | 30 | -0.0918615 | -0.826758 | 8.1733 | 9.00005
[21 empty] | 14.92784 | 0.233181 | 6.99558 | 36.9962 | 30.0006 | -0.0895512 | -0.805983 | 8.19426 | 9.00024 | [11 empty] | 14.90461 | 0.229901 | 6.89688 | 36.8963 | 29.9994 | -0.0887258 | -0.798531 | 8.20145 | 8.99998 | [11 empty] | 14.6988 | 0.236068 | 7.08194 | 37.0816 | 29.9997 | -0.0980436 | -0.88241 | 8.11776 | 9.00017 | [11 empty] | 14.65866 | 0.238487 | 7.08012 | 36.7677 | 29.6876 | -0.0992314 | -0.893088 | 8.10697 | 9.00006 | [11 empty] | 14.68148 | 0.237484 | 7.12453 | 37.1245 | 30 | -0.0997356 | -0.897613 | 8.10231 | 8.99992 | [11 empty] | 14.66562 | 0.232934 | 6.88139 | 36.4237 | 29.5423 | -0.0899433 | -0.809517 | 8.19079 | 9.00031 | [11 empty] | 14.77983 | 0.238451 | 6.92097 | 35.9456 | 29.0246 | -0.0949342 | -0.854406 | 8.14558 | 8.99998 | [31 empty] | 14.70114 | 0.234273 | 7.02819 | 37.0282 | 30 | -0.0904342 | -0.813908 | 8.1861 | 9 | [11 empty] | 14.78827 | 0.231847 | 6.95542 | 36.9554 | 30 | -0.0917508 | -0.825764 | 8.17431 | 9.00007 | [11 empty] | 14.73323 | 0.233382 | 7.00145 | 37.0014 | 30 | -0.0945307 | -0.850789 | 8.14935 | 9.00014 | [11 empty] | 14.67833 | 0.236897 | 7.10691 | 37.1069 | 30 | -0.09315 | -0.862688 | 8.3986 | 9.26129 | [11 empty] | 14.57233 | 0.23441 | 6.99753 | 36.8493 | 29.8517 | -0.093734 | -0.843613 | 8.15646 | 9.00007 | [11 empty] | 14.61858 | 0.23093 | 6.92791 | 36.9279 | 30 | -0.0900391 | -0.810352 | 8.18965 | 9 | [11 empty] | 14.77635 | 0.238306 | 7.14918 | 37.1492 | 30 | -0.097544 | -0.877898 | 8.12212 | 9.00002 | [11 empty] | 14.80494 | 0.235176 | 7.05527 | 37.0553 | 30 | -0.0936122 | -0.842559 | 8.15797 | 9.00053 | [11 empty] | 14.79143 | 0.233841 | 7.01521 | 37.0152 | 30 | -0.0921099 | -0.828987 | 8.17099 | 8.99998 | [11 empty] | 14.89448 | 0.243268 | 7.29804 | 37.298 | 30 | -0.100094 | -0.900832 | 8.09902 | 8.99986 | [11 empty] | 14.90379 | 0.233916 | 7.01758 | 37.018 | 30.0005 | -0.0926801 | -0.834121 | 8.16589 | 9.00001 | [11 empty] | 14.84668 | 0.235471 | 7.06414 | 37.0641 | 30 | -0.0919514 | -0.827568 | 8.17249 | 9.00005
[21 empty] | 14.92982 | 0.233545 | 7.00651 | 37.0071 | 30.0006 | -0.0895839 | -0.806277 | 8.19396 | 9.00024 | [11 empty] | 14.90744 | 0.230246 | 6.90723 | 36.9066 | 29.9994 | -0.0891704 | -0.802532 | 8.19745 | 8.99998 | [11 empty] | 14.7006 | 0.236431 | 7.09285 | 37.0925 | 29.9997 | -0.0985123 | -0.886628 | 8.11354 | 9.00017 | [11 empty] | 14.66462 | 0.238673 | 7.08562 | 36.7732 | 29.6876 | -0.0992647 | -0.893388 | 8.10667 | 9.00006 | [11 empty] | 14.68489 | 0.237652 | 7.12957 | 37.1296 | 30 | -0.0998039 | -0.898227 | 8.10169 | 8.99992 | [11 empty] | 14.66901 | 0.233309 | 6.89248 | 36.4347 | 29.5423 | -0.0901854 | -0.811696 | 8.18861 | 9.00031 | [11 empty] | 14.78398 | 0.238635 | 6.9263 | 35.9509 | 29.0246 | -0.0949672 | -0.854704 | 8.14528 | 8.99998 | [31 empty] | 14.70321 | 0.234565 | 7.03695 | 37.037 | 30 | -0.0904735 | -0.814262 | 8.18574 | 9 | [11 empty] | 14.78901 | 0.232202 | 6.96608 | 36.9661 | 30 | -0.0917704 | -0.82594 | 8.17413 | 9.00007 | [11 empty] | 14.73817 | 0.233633 | 7.00899 | 37.009 | 30 | -0.0945479 | -0.850944 | 8.1492 | 9.00014 | [11 empty] | 14.68107 | 0.237251 | 7.11752 | 37.1175 | 30 | -0.0935285 | -0.866194 | 8.39509 | 9.26129 | [11 empty] | 14.57438 | 0.234755 | 7.00784 | 36.8596 | 29.8517 | -0.093774 | -0.843972 | 8.1561 | 9.00007 | [11 empty] | 14.62227 | 0.231213 | 6.9364 | 36.9364 | 30 | -0.0900803 | -0.810723 | 8.18928 | 9 | [11 empty] | 14.77898 | 0.238678 | 7.16036 | 37.1604 | 30 | -0.0980344 | -0.882312 | 8.11771 | 9.00002 | [11 empty] | 14.80678 | 0.235539 | 7.06618 | 37.0662 | 30 | -0.0936378 | -0.84279 | 8.15774 | 9.00053 | [11 empty] | 14.79219 | 0.234191 | 7.02573 | 37.0257 | 30 | -0.0921387 | -0.829246 | 8.17073 | 8.99998 | [11 empty] | 14.89604 | 0.24363 | 7.30891 | 37.3089 | 30 | -0.100649 | -0.905829 | 8.09403 | 8.99986 | [11 empty] | 14.90175 | 0.234186 | 7.02568 | 37.0261 | 30.0005 | -0.0927063 | -0.834358 | 8.16565 | 9.00001 | [11 empty] | 14.84716 | 0.235819 | 7.07456 | 37.0746 | 30 | -0.0920317 | -0.82829 | 8.17176 | 9.00005
[21 empty] | 14.93083 | 0.233899 | 7.01713 | 37.0178 | 30.0006 | -0.0896035 | -0.806453 | 8.19379 | 9.00024 | [11 empty] | 14.90985 | 0.23058 | 6.91726 | 36.9167 | 29.9994 | -0.089656 | -0.806903 | 8.19308 | 8.99998 | [11 empty] | 14.70275 | 0.236799 | 7.10389 | 37.1036 | 29.9997 | -0.0989941 | -0.890964 | 8.10921 | 9.00017 | [11 empty] | 14.67075 | 0.238858 | 7.09112 | 36.7787 | 29.6876 | -0.0993122 | -0.893816 | 8.10624 | 9.00006 | [11 empty] | 14.68868 | 0.237842 | 7.13527 | 37.1353 | 30 | -0.0998446 | -0.898593 | 8.10133 | 8.99992 | [11 empty] | 14.6721 | 0.23367 | 6.90314 | 36.4454 | 29.5423 | -0.0904963 | -0.814495 | 8.18582 | 9.00031 | [11 empty] | 14.7866 | 0.238844 | 6.93237 | 35.957 | 29.0246 | -0.0949935 | -0.85494 | 8.14504 | 8.99998 | [31 empty] | 14.70523 | 0.234862 | 7.04587 | 37.0459 | 30 | -0.0905021 | -0.814519 | 8.18548 | 9 | [11 empty] | 14.78927 | 0.232556 | 6.97668 | 36.9767 | 30 | -0.0917853 | -0.826074 | 8.174 | 9.00007 | [11 empty] | 14.74325 | 0.233909 | 7.01727 | 37.0172 | 30 | -0.0945673 | -0.85112 | 8.14902 | 9.00014 | [11 empty] | 14.68412 | 0.237622 | 7.12865 | 37.1287 | 30 | -0.0939495 | -0.870093 | 8.39119 | 9.26129 | [11 empty] | 14.5768 | 0.235118 | 7.01867 | 36.8704 | 29.8517 | -0.0937963 | -0.844173 | 8.1559 | 9.00007 | [11 empty] | 14.62586 | 0.231501 | 6.94503 | 36.945 | 30 | -0.0901046 | -0.810941 | 8.18906 | 9 | [11 empty] | 14.78161 | 0.23904 | 7.17122 | 37.1712 | 30 | -0.0985381 | -0.886845 | 8.11318 | 9.00002 | [11 empty] | 14.80831 | 0.235904 | 7.07712 | 37.0771 | 30 | -0.0936584 | -0.842975 | 8.15756 | 9.00053 | [11 empty] | 14.79234 | 0.234544 | 7.0363 | 37.0363 | 30 | -0.0921817 | -0.829633 | 8.17035 | 8.99998 | [11 empty] | 14.89899 | 0.244001 | 7.32003 | 37.32 | 30 | -0.101192 | -0.910716 | 8.08914 | 8.99986 | [11 empty] | 14.89795 | 0.234465 | 7.03407 | 37.0345 | 30.0005 | -0.0927263 | -0.834538 | 8.16547 | 9.00001 | [11 empty] | 14.84851 | 0.236175 | 7.08526 | 37.0853 | 30 | -0.0921434 | -0.829295 | 8.17076 | 9.00005
[21 empty] | 14.93283 | 0.23426 | 7.02794 | 37.0286 | 30.0006 | -0.0896283 | -0.806676 | 8.19356 | 9.00024 | [11 empty] | 14.91162 | 0.230922 | 6.92752 | 36.9269 | 29.9994 | -0.0901637 | -0.811471 | 8.18851 | 8.99998 | [11 empty] | 14.70476 | 0.237164 | 7.11483 | 37.1145 | 29.9997 | -0.0994616 | -0.895172 | 8.105 | 9.00017 | [11 empty] | 14.67674 | 0.239035 | 7.09637 | 36.784 | 29.6876 | -0.0993424 | -0.894087 | 8.10597 | 9.00006 | [11 empty] | 14.69233 | 0.238043 | 7.1413 | 37.1413 | 30 | -0.0998731 | -0.89885 | 8.10107 | 8.99992 | [11 empty] | 14.67387 | 0.234053 | 6.91446 | 36.4567 | 29.5423 | -0.0908144 | -0.817358 | 8.18295 | 9.00031 | [11 empty] | 14.78721 | 0.239043 | 6.93815 | 35.9628 | 29.0246 | -0.0950368 | -0.855329 | 8.14466 | 8.99998 | [31 empty] | 14.7074 | 0.235159 | 7.05479 | 37.0548 | 30 | -0.0905447 | -0.814902 | 8.1851 | 9 | [11 empty] | 14.79076 | 0.232916 | 6.98747 | 36.9875 | 30 | -0.09182 | -0.826387 | 8.17368 | 9.00007 | [11 empty] | 14.74796 | 0.234171 | 7.02512 | 37.0251 | 30 | -0.0945926 | -0.851347 | 8.1488 | 9.00014 | [11 empty] | 14.68676 | 0.237988 | 7.13964 | 37.1396 | 30 | -0.0944001 | -0.874266 | 8.38702 | 9.26129 | [11 empty] | 14.57853 | 0.235477 | 7.02941 | 36.8811 | 29.8517 | -0.0938252 | -0.844434 | 8.15564 | 9.00007 | [11 empty] | 14.62746 | 0.23177 | 6.95309 | 36.9531 | 30 | -0.0901361 | -0.811225 | 8.18878 | 9 | [11 empty] | 14.7837 | 0.239405 | 7.18216 | 37.1822 | 30 | -0.0990299 | -0.891271 | 8.10875 | 9.00002 | [11 empty] | 14.81108 | 0.236265 | 7.08795 | 37.088 | 30 | -0.0936664 | -0.843048 | 8.15748 | 9.00053 | [11 empty] | 14.79413 | 0.234896 | 7.04688 | 37.0468 | 30 | -0.09221 | -0.829888 | 8.17009 | 8.99998 | [11 empty] | 14.90129 | 0.244375 | 7.33124 | 37.3312 | 30 | -0.101701 | -0.915292 | 8.08456 | 8.99986 | [11 empty] | 14.89407 | 0.234747 | 7.04253 | 37.043 | 30.0005 | -0.0927582 | -0.834825 | 8.16518 | 9.00001 | [11 empty] | 14.84945 | 0.236534 | 7.09601 | 37.096 | 30 | -0.0922136 | -0.829927 | 8.17013 | 9.00005
[21 empty] | 14.93539 | 0.234624 | 7.03886 | 37.0395 | 30.0006 | -0.0896456 | -0.806832 | 8.19341 | 9.00024 | [11 empty] | 14.91355 | 0.231254 | 6.93747 | 36.9369 | 29.9994 | -0.090676 | -0.816082 | 8.1839 | 8.99998 | [11 empty] | 14.70703125 | 0.237532 | 7.12587 | 37.1255 | 29.9997 | -0.0999282 | -0.899371 | 8.1008 | 9.00017 | [11 empty] | 14.68188 | 0.239231 | 7.1022 | 36.7898 | 29.6876 | -0.0993816 | -0.89444 | 8.10562 | 9.00006 | [11 empty] | 14.69621 | 0.238235 | 7.14706 | 37.1471 | 30 | -0.0999155 | -0.899231 | 8.10069 | 8.99992 | [11 empty] | 14.67511 | 0.234419 | 6.92526 | 36.4675 | 29.5423 | -0.0911897 | -0.820736 | 8.17958 | 9.00031 | [11 empty] | 14.78269 | 0.239256 | 6.94433 | 35.969 | 29.0246 | -0.0950799 | -0.855717 | 8.14427 | 8.99998 | [31 empty] | 14.70917 | 0.235468 | 7.06405 | 37.0641 | 30 | -0.0905998 | -0.815399 | 8.1846 | 9 | [11 empty] | 14.79207 | 0.233273 | 6.99819 | 36.9982 | 30 | -0.091846 | -0.82662 | 8.17345 | 9.00007 | [11 empty] | 14.75161 | 0.234436 | 7.03306 | 37.033 | 30 | -0.094619 | -0.851584 | 8.14856 | 9.00014 | [11 empty] | 14.68935 | 0.238362 | 7.15087 | 37.1509 | 30 | -0.0948579 | -0.878506 | 8.38278 | 9.26129 | [11 empty] | 14.57938 | 0.23584 | 7.04024 | 36.892 | 29.8517 | -0.0938505 | -0.844662 | 8.15541 | 9.00007 | [11 empty] | 14.62876 | 0.232055 | 6.96165 | 36.9617 | 30 | -0.0901593 | -0.811434 | 8.18857 | 9 | [11 empty] | 14.7861 | 0.239777 | 7.19331 | 37.1933 | 30 | -0.0995368 | -0.895833 | 8.10419 | 9.00002 | [11 empty] | 14.81344 | 0.236622 | 7.09867 | 37.0987 | 30 | -0.0937 | -0.84335 | 8.15718 | 9.00053 | [11 empty] | 14.79741 | 0.235252 | 7.05755 | 37.0575 | 30 | -0.092243 | -0.830185 | 8.16979 | 8.99998 | [11 empty] | 14.90432 | 0.24475 | 7.3425 | 37.3425 | 30 | -0.102176 | -0.919569 | 8.08029 | 8.99986 | [11 empty] | 14.89107 | 0.235032 | 7.05108 | 37.0515 | 30.0005 | -0.0927719 | -0.834948 | 8.16506 | 9.00001 | [11 empty] | 14.85007 | 0.236888 | 7.10664 | 37.1066 | 30 | -0.0923181 | -0.830868 | 8.16919 | 9.00005
[21 empty] | 14.93773 | 0.234986 | 7.04973 | 37.0504 | 30.0006 | -0.0896788 | -0.807131 | 8.19311 | 9.00024 | [11 empty] | 14.9155 | 0.231584 | 6.94739 | 36.9468 | 29.9994 | -0.09121 | -0.820888 | 8.17909 | 8.99998 | [11 empty] | 14.70973 | 0.237903 | 7.13701 | 37.1367 | 29.9997 | -0.100382 | -0.903454 | 8.09672 | 9.00017 | [11 empty] | 14.68667 | 0.239424 | 7.10794 | 36.7956 | 29.6876 | -0.0994235 | -0.894817 | 8.10524 | 9.00006 | [11 empty] | 14.69994 | 0.238448 | 7.15344 | 37.1534 | 30 | -0.0999667 | -0.899693 | 8.10023 | 8.99992 | [11 empty] | 14.67791 | 0.234784 | 6.93606 | 36.4783 | 29.5423 | -0.0915939 | -0.824373 | 8.17594 | 9.00031 | [11 empty] | 14.77072 | 0.239484 | 6.95093 | 35.9756 | 29.0246 | -0.0950949 | -0.855853 | 8.14413 | 8.99998 | [31 empty] | 14.71257 | 0.235777 | 7.07332 | 37.0733 | 30 | -0.0906463 | -0.815817 | 8.18419 | 9 | [11 empty] | 14.79273 | 0.233625 | 7.00877 | 37.0088 | 30 | -0.0918638 | -0.82678 | 8.17329 | 9.00007 | [11 empty] | 14.75494 | 0.234739 | 7.04217 | 37.0421 | 30 | -0.0946391 | -0.851766 | 8.14838 | 9.00014 | [11 empty] | 14.6912 | 0.238722 | 7.16168 | 37.1617 | 30 | -0.0953341 | -0.882916 | 8.37837 | 9.26129 | [11 empty] | 14.57961 | 0.236195 | 7.05082 | 36.9026 | 29.8517 | -0.0938804 | -0.844931 | 8.15514 | 9.00007 | [11 empty] | 14.63039 | 0.232332 | 6.96997 | 36.97 | 30 | -0.090194 | -0.811747 | 8.18826 | 9 | [11 empty] | 14.7883 | 0.240149 | 7.20447 | 37.2045 | 30 | -0.10004 | -0.900366 | 8.09966 | 9.00002 | [11 empty] | 14.81499 | 0.236991 | 7.10973 | 37.1097 | 30 | -0.0937066 | -0.843409 | 8.15712 | 9.00053 | [11 empty] | 14.79989 | 0.235611 | 7.06832 | 37.0683 | 30 | -0.092292 | -0.830626 | 8.16935 | 8.99998 | [11 empty] | 14.90672 | 0.245131 | 7.35392 | 37.3539 | 30 | -0.102617 | -0.923539 | 8.07632 | 8.99986 | [11 empty] | 14.89069 | 0.23532 | 7.0597 | 37.0602 | 30.0005 | -0.0927937 | -0.835144 | 8.16486 | 9.00001 | [11 empty] | 14.85102 | 0.237242 | 7.11724 | 37.1172 | 30 | -0.0924154 | -0.831744 | 8.16831 | 9.00005
[21 empty] | 14.93872 | 0.235348 | 7.06058 | 37.0612 | 30.0006 | -0.0897006 | -0.807327 | 8.19291 | 9.00024 | [11 empty] | 14.91693 | 0.23192 | 6.95747 | 36.9569 | 29.9994 | -0.0917252 | -0.825525 | 8.17445 | 8.99998 | [11 empty] | 14.7125 | 0.238267 | 7.14793 | 37.1476 | 29.9997 | -0.100826 | -0.907454 | 8.09272 | 9.00017 | [11 empty] | 14.68906 | 0.239653 | 7.11472 | 36.8023 | 29.6876 | -0.0994712 | -0.895247 | 8.10481 | 9.00006 | [11 empty] | 14.70148 | 0.23868 | 7.16039 | 37.1604 | 30 | -0.0999938 | -0.899936 | 8.09999 | 8.99992 | [11 empty] | 14.68163 | 0.235144 | 6.94669 | 36.4889 | 29.5423 | -0.0920314 | -0.828311 | 8.172 | 9.00031 | [11 empty] | 14.75359 | 0.239669 | 6.9563 | 35.9809 | 29.0246 | -0.09511 | -0.855989 | 8.144 | 8.99998 | [31 empty] | 14.71395 | 0.23609 | 7.0827 | 37.0827 | 30 | -0.0906952 | -0.816257 | 8.18375 | 9 | [11 empty] | 14.79409 | 0.233997 | 7.01992 | 37.0199 | 30 | -0.0918881 | -0.826999 | 8.17307 | 9.00007 | [11 empty] | 14.75831 | 0.235027 | 7.05079 | 37.0508 | 30 | -0.094653 | -0.851891 | 8.14825 | 9.00014 | [11 empty] | 14.69267 | 0.239093 | 7.1728 | 37.1728 | 30 | -0.0958172 | -0.887391 | 8.37389 | 9.26129 | [11 empty] | 14.57991 | 0.236559 | 7.0617 | 36.9134 | 29.8517 | -0.0938851 | -0.844972 | 8.1551 | 9.00007 | [11 empty] | 14.63497 | 0.232608 | 6.97825 | 36.9783 | 30 | -0.0902254 | -0.812029 | 8.18797 | 9 | [11 empty] | 14.78963 | 0.240517 | 7.2155 | 37.2155 | 30 | -0.100534 | -0.904807 | 8.09521 | 9.00002 | [11 empty] | 14.8186875 | 0.237352 | 7.12057 | 37.1206 | 30 | -0.0937288 | -0.843609 | 8.15692 | 9.00053 | [11 empty] | 14.80178 | 0.235956 | 7.07867 | 37.0786 | 30 | -0.0923374 | -0.831034 | 8.16894 | 8.99998 | [11 empty] | 14.90748 | 0.245513 | 7.36539 | 37.3654 | 30 | -0.103037 | -0.927321 | 8.07253 | 8.99986 | [11 empty] | 14.89234 | 0.235599 | 7.06809 | 37.0686 | 30.0005 | -0.0928161 | -0.835346 | 8.16466 | 9.00001 | [11 empty] | 14.85152 | 0.237603 | 7.12809 | 37.1281 | 30 | -0.0925317 | -0.83279 | 8.16726 | 9.00005
[21 empty] | 14.94003 | 0.23571 | 7.07146 | 37.0721 | 30.0006 | -0.0897067 | -0.807382 | 8.19286 | 9.00024 | [11 empty] | 14.91971 | 0.232252 | 6.96741 | 36.9668 | 29.9994 | -0.0922397 | -0.830155 | 8.16982 | 8.99998 | [11 empty] | 14.71471875 | 0.238645 | 7.15927 | 37.1589 | 29.9997 | -0.101265 | -0.911405 | 8.08877 | 9.00017 | [11 empty] | 14.69016 | 0.239866 | 7.12104 | 36.8087 | 29.6876 | -0.0995079 | -0.895577 | 8.10448 | 9.00006 | [11 empty] | 14.69996875 | 0.23893 | 7.16788 | 37.1679 | 30 | -0.100044 | -0.900387 | 8.09953 | 8.99992 | [11 empty] | 14.68516 | 0.235505 | 6.95735 | 36.4996 | 29.5423 | -0.0924816 | -0.832363 | 8.16795 | 9.00031 | [11 empty] | 14.7395 | 0.239871 | 6.96217 | 35.9868 | 29.0246 | -0.0951352 | -0.856216 | 8.14377 | 8.99998 | [31 empty] | 14.71517 | 0.236413 | 7.09239 | 37.0924 | 30 | -0.0907422 | -0.81668 | 8.18332 | 9 | [11 empty] | 14.79667 | 0.234339 | 7.03019 | 37.0302 | 30 | -0.0919317 | -0.827392 | 8.17268 | 9.00007 | [11 empty] | 14.76142 | 0.235325 | 7.05975 | 37.0597 | 30 | -0.094685 | -0.852178 | 8.14796 | 9.00014 | [11 empty] | 14.69397 | 0.23945 | 7.18349 | 37.1835 | 30 | -0.0963146 | -0.891997 | 8.36929 | 9.26129 | [11 empty] | 14.58055 | 0.236918 | 7.07242 | 36.9241 | 29.8517 | -0.0939198 | -0.845285 | 8.15479 | 9.00007 | [11 empty] | 14.6392 | 0.23288 | 6.98642 | 36.9864 | 30 | -0.0902583 | -0.812325 | 8.18768 | 9 | [11 empty] | 14.78981 | 0.240881 | 7.22645 | 37.2265 | 30 | -0.101023 | -0.909213 | 8.09081 | 9.00002 | [11 empty] | 14.82212 | 0.237711 | 7.13133 | 37.1313 | 30 | -0.093773 | -0.844007 | 8.15652 | 9.00053 | [11 empty] | 14.80329 | 0.236317 | 7.08951 | 37.0895 | 30 | -0.0923861 | -0.831473 | 8.1685 | 8.99998 | [11 empty] | 14.90944 | 0.245886 | 7.37659 | 37.3766 | 30 | -0.103414 | -0.930714 | 8.06914 | 8.99986 | [11 empty] | 14.89498 | 0.235876 | 7.07639 | 37.0769 | 30.0005 | -0.0928463 | -0.835617 | 8.16439 | 9.00001 | [11 empty] | 14.85134 | 0.237973 | 7.1392 | 37.1392 | 30 | -0.0926441 | -0.833802 | 8.16625 | 9.00005
[21 empty] | 14.94358 | 0.236071 | 7.08228 | 37.0829 | 30.0006 | -0.0897408 | -0.807689 | 8.19255 | 9.00024 | [11 empty] | 14.92275 | 0.232583 | 6.97736 | 36.9767 | 29.9994 | -0.0927719 | -0.834945 | 8.16503 | 8.99998 | [11 empty] | 14.71728 | 0.239022 | 7.17058 | 37.1702 | 29.9997 | -0.101667 | -0.915021 | 8.08515 | 9.00017 | [11 empty] | 14.68908 | 0.240114 | 7.12841 | 36.816 | 29.6876 | -0.0995412 | -0.895876 | 8.10418 | 9.00006 | [11 empty] | 14.6941 | 0.239186 | 7.17559 | 37.1756 | 30 | -0.100082 | -0.900729 | 8.09919 | 8.99992 | [11 empty] | 14.68984 | 0.235872 | 6.9682 | 36.5105 | 29.5423 | -0.0929449 | -0.836533 | 8.16378 | 9.00031 | [11 empty] | 14.73509 | 0.240085 | 6.96838 | 35.993 | 29.0246 | -0.0951483 | -0.856333 | 8.14365 | 8.99998 | [31 empty] | 14.71694 | 0.236739 | 7.10218 | 37.1022 | 30 | -0.0907934 | -0.817141 | 8.18286 | 9 | [11 empty] | 14.79838 | 0.234699 | 7.04098 | 37.041 | 30 | -0.0919337 | -0.82741 | 8.17266 | 9.00007 | [11 empty] | 14.76623 | 0.23563 | 7.0689 | 37.0689 | 30 | -0.0947048 | -0.852356 | 8.14779 | 9.00014 | [11 empty] | 14.69656 | 0.239812 | 7.19436 | 37.1944 | 30 | -0.0968264 | -0.896737 | 8.36455 | 9.26129 | [11 empty] | 14.58251 | 0.237274 | 7.08305 | 36.9348 | 29.8517 | -0.093956 | -0.845611 | 8.15446 | 9.00007 | [11 empty] | 14.64199 | 0.233155 | 6.99464 | 36.9947 | 30 | -0.0902856 | -0.812571 | 8.18743 | 9 | [11 empty] | 14.79101 | 0.241251 | 7.23754 | 37.2376 | 30 | -0.101491 | -0.913425 | 8.0866 | 9.00002 | [11 empty] | 14.82571 | 0.23808 | 7.1424 | 37.1424 | 30 | -0.0937718 | -0.843996 | 8.15653 | 9.00053 | [11 empty] | 14.80468 | 0.236677 | 7.1003 | 37.1003 | 30 | -0.0924513 | -0.832059 | 8.16792 | 8.99998 | [11 empty] | 14.91105 | 0.246262 | 7.38787 | 37.3879 | 30 | -0.103741 | -0.933655 | 8.0662 | 8.99986 | [11 empty] | 14.89734 | 0.236154 | 7.08474 | 37.0852 | 30.0005 | -0.0928511 | -0.835661 | 8.16435 | 9.00001 | [11 empty] | 14.8495 | 0.238335 | 7.15004 | 37.15 | 30 | -0.0927604 | -0.834848 | 8.16521 | 9.00005
[21 empty] | 14.94638 | 0.236434 | 7.09318 | 37.0938 | 30.0006 | -0.0897806 | -0.808047 | 8.19219 | 9.00024 | [11 empty] | 14.92621 | 0.232911 | 6.98719 | 36.9866 | 29.9994 | -0.0933108 | -0.839796 | 8.16018 | 8.99998 | [11 empty] | 14.72014 | 0.239395 | 7.18176 | 37.1814 | 29.9997 | -0.102058 | -0.918538 | 8.08163 | 9.00017 | [11 empty] | 14.68374 | 0.240395 | 7.13676 | 36.8244 | 29.6876 | -0.0995939 | -0.896351 | 8.10371 | 9.00006 | [11 empty] | 14.68247 | 0.239476 | 7.18427 | 37.1843 | 30 | -0.1001 | -0.900891 | 8.09903 | 8.99992 | [11 empty] | 14.69424 | 0.236232 | 6.97883 | 36.5211 | 29.5423 | -0.0934495 | -0.841075 | 8.15924 | 9.00031 | [11 empty] | 14.73785 | 0.240291 | 6.97437 | 35.999 | 29.0246 | -0.0951848 | -0.856661 | 8.14332 | 8.99998 | [31 empty] | 14.71801 | 0.237071 | 7.11214 | 37.1121 | 30 | -0.0908569 | -0.817712 | 8.18229 | 9 | [11 empty] | 14.80038 | 0.235062 | 7.05186 | 37.0519 | 30 | -0.0919482 | -0.82754 | 8.17253 | 9.00007 | [11 empty] | 14.77074 | 0.235936 | 7.07809 | 37.0781 | 30 | -0.0947268 | -0.852555 | 8.14759 | 9.00014 | [11 empty] | 14.69963 | 0.240171 | 7.20512 | 37.2051 | 30 | -0.0973374 | -0.901469 | 8.35982 | 9.26129 | [11 empty] | 14.58449 | 0.237633 | 7.09376 | 36.9455 | 29.8517 | -0.0939823 | -0.845848 | 8.15423 | 9.00007 | [11 empty] | 14.64437 | 0.23343 | 7.00289 | 37.0029 | 30 | -0.0903215 | -0.812894 | 8.18711 | 9 | [11 empty] | 14.79268 | 0.241613 | 7.24841 | 37.2484 | 30 | -0.101944 | -0.9175 | 8.08252 | 9.00002 | [11 empty] | 14.82909375 | 0.238445 | 7.15335 | 37.1534 | 30 | -0.0937995 | -0.844246 | 8.15629 | 9.00053 | [11 empty] | 14.80601 | 0.237036 | 7.11107 | 37.111 | 30 | -0.0924868 | -0.832379 | 8.1676 | 8.99998 | [11 empty] | 14.91343 | 0.246632 | 7.39897 | 37.399 | 30 | -0.104046 | -0.936398 | 8.06346 | 8.99986 | [11 empty] | 14.89997 | 0.236423 | 7.09282 | 37.0933 | 30.0005 | -0.0928867 | -0.835981 | 8.16403 | 9.00001 | [11 empty] | 14.84855 | 0.238703 | 7.16108 | 37.1611 | 30 | -0.0928932 | -0.836043 | 8.16401 | 9.00005
[21 empty] | 14.94838 | 0.236804 | 7.10426 | 37.1049 | 30.0006 | -0.0897975 | -0.808199 | 8.19204 | 9.00024 | [11 empty] | 14.92867 | 0.233242 | 6.99712 | 36.9965 | 29.9994 | -0.0938314 | -0.844481 | 8.1555 | 8.99998 | [11 empty] | 14.72145 | 0.239771 | 7.19304 | 37.1927 | 29.9997 | -0.102434 | -0.921925 | 8.07825 | 9.00017 | [11 empty] | 14.67358 | 0.240676 | 7.1451 | 36.8327 | 29.6876 | -0.0996202 | -0.896587 | 8.10347 | 9.00006 | [11 empty] | 14.66813 | 0.239735 | 7.19206 | 37.1921 | 30 | -0.100157 | -0.901406 | 8.09851 | 8.99992 | [11 empty] | 14.69777 | 0.236608 | 6.98993 | 36.5322 | 29.5423 | -0.0939449 | -0.845533 | 8.15478 | 9.00031 | [11 empty] | 14.74324 | 0.240523 | 6.98109 | 36.0057 | 29.0246 | -0.095201 | -0.856807 | 8.14318 | 8.99998 | [31 empty] | 14.71902 | 0.23739 | 7.12169 | 37.1217 | 30 | -0.0909267 | -0.818341 | 8.18166 | 9 | [11 empty] | 14.80181 | 0.235419 | 7.06257 | 37.0626 | 30 | -0.0919846 | -0.827868 | 8.1722 | 9.00007 | [11 empty] | 14.77566 | 0.236264 | 7.08791 | 37.0879 | 30 | -0.0947423 | -0.852694 | 8.14745 | 9.00014 | [11 empty] | 14.70265 | 0.240538 | 7.21614 | 37.2161 | 30 | -0.0978544 | -0.906257 | 8.35503 | 9.26129 | [11 empty] | 14.58734 | 0.237993 | 7.10449 | 36.9562 | 29.8517 | -0.0940121 | -0.846116 | 8.15396 | 9.00007 | [11 empty] | 14.64626 | 0.233709 | 7.01127 | 37.0113 | 30 | -0.0903614 | -0.813253 | 8.18675 | 9 | [11 empty] | 14.79394 | 0.241991 | 7.25973 | 37.2597 | 30 | -0.102379 | -0.921415 | 8.07861 | 9.00002 | [11 empty] | 14.83164 | 0.238808 | 7.16424 | 37.1643 | 30 | -0.0938191 | -0.844422 | 8.15611 | 9.00053 | [11 empty] | 14.80858 | 0.237377 | 7.1213 | 37.1213 | 30 | -0.0925337 | -0.832802 | 8.16718 | 8.99998 | [11 empty] | 14.91562 | 0.247008 | 7.41024 | 37.4102 | 30 | -0.104305 | -0.938731 | 8.06112 | 8.99986 | [11 empty] | 14.90236 | 0.236703 | 7.10119 | 37.1017 | 30.0005 | -0.0928976 | -0.836079 | 8.16393 | 9.00001 | [11 empty] | 14.84777 | 0.239071 | 7.17213 | 37.1721 | 30 | -0.0930307 | -0.837281 | 8.16277 | 9.00005
[21 empty] | 14.95052 | 0.23717 | 7.11526 | 37.1159 | 30.0006 | -0.0898261 | -0.808457 | 8.19178 | 9.00024 | [11 empty] | 14.92973 | 0.23358 | 7.00727 | 37.0067 | 29.9994 | -0.0943771 | -0.849392 | 8.15059 | 8.99998 | [11 empty] | 14.72109 | 0.240151 | 7.20445 | 37.2041 | 29.9997 | -0.102776 | -0.925002 | 8.07517 | 9.00017 | [11 empty] | 14.66008 | 0.240986 | 7.15429 | 36.8419 | 29.6876 | -0.0996362 | -0.896731 | 8.10333 | 9.00006 | [11 empty] | 14.65729 | 0.240056 | 7.20169 | 37.2017 | 30 | -0.100161 | -0.901438 | 8.09848 | 8.99992 | [11 empty] | 14.70144 | 0.236971 | 7.00065 | 36.5429 | 29.5423 | -0.0944737 | -0.850293 | 8.15002 | 9.00031 | [11 empty] | 14.747 | 0.240761 | 6.988 | 36.0126 | 29.0246 | -0.0952358 | -0.85712 | 8.14286 | 8.99998 | [31 empty] | 14.72043 | 0.237729 | 7.13189 | 37.1319 | 30 | -0.0910057 | -0.819052 | 8.18095 | 9 | [11 empty] | 14.80289 | 0.235778 | 7.07336 | 37.0734 | 30 | -0.0920135 | -0.828128 | 8.17194 | 9.00007 | [11 empty] | 14.77931 | 0.236577 | 7.09731 | 37.0973 | 30 | -0.0947682 | -0.852927 | 8.14721 | 9.00014 | [11 empty] | 14.70559 | 0.2409 | 7.22699 | 37.227 | 30 | -0.0983692 | -0.911025 | 8.35026 | 9.26129 | [11 empty] | 14.5893125 | 0.238361 | 7.11549 | 36.9672 | 29.8517 | -0.0940266 | -0.846246 | 8.15383 | 9.00007 | [11 empty] | 14.64961 | 0.23399 | 7.01969 | 37.0197 | 30 | -0.0903936 | -0.813543 | 8.18646 | 9 | [11 empty] | 14.79599 | 0.242339 | 7.27018 | 37.2702 | 30 | -0.102793 | -0.925141 | 8.07488 | 9.00002 | [11 empty] | 14.83569 | 0.239159 | 7.17476 | 37.1748 | 30 | -0.0938338 | -0.844554 | 8.15598 | 9.00053 | [11 empty] | 14.81063 | 0.237727 | 7.13179 | 37.1317 | 30 | -0.0926033 | -0.833428 | 8.16655 | 8.99998 | [11 empty] | 14.9165 | 0.247385 | 7.42155 | 37.4215 | 30 | -0.104535 | -0.940798 | 8.05906 | 8.99986 | [11 empty] | 14.90459 | 0.236974 | 7.10932 | 37.1098 | 30.0005 | -0.0929272 | -0.836346 | 8.16366 | 9.00001 | [11 empty] | 14.84562 | 0.239442 | 7.18325 | 37.1832 | 30 | -0.0931574 | -0.838422 | 8.16163 | 9.00005
[21 empty] | 14.95224 | 0.237537 | 7.12628 | 37.1269 | 30.0006 | -0.089856 | -0.808726 | 8.19151 | 9.00024 | [11 empty] | 14.93131 | 0.233902 | 7.01691 | 37.0163 | 29.9994 | -0.0949032 | -0.854127 | 8.14585 | 8.99998 | [11 empty] | 14.72295 | 0.240523 | 7.2156 | 37.2153 | 29.9997 | -0.103098 | -0.927901 | 8.07227 | 9.00017 | [11 empty] | 14.64954 | 0.241278 | 7.16297 | 36.8506 | 29.6876 | -0.0996578 | -0.896926 | 8.10313 | 9.00006 | [11 empty] | 14.65481 | 0.240337 | 7.2101 | 37.2101 | 30 | -0.100192 | -0.901723 | 8.0982 | 8.99992 | [11 empty] | 14.70405 | 0.237338 | 7.01151 | 36.5538 | 29.5423 | -0.0949944 | -0.854979 | 8.14533 | 9.00031 | [11 empty] | 14.74882 | 0.241003 | 6.99501 | 36.0196 | 29.0246 | -0.0952557 | -0.8573 | 8.14268 | 8.99998 | [31 empty] | 14.72163 | 0.238056 | 7.14168 | 37.1417 | 30 | -0.0911001 | -0.819901 | 8.1801 | 9 | [11 empty] | 14.80532 | 0.236136 | 7.08408 | 37.0841 | 30 | -0.0920232 | -0.828215 | 8.17185 | 9.00007 | [11 empty] | 14.78134375 | 0.2369 | 7.10698 | 37.107 | 30 | -0.0947981 | -0.853196 | 8.14695 | 9.00014 | [11 empty] | 14.70785 | 0.241273 | 7.23818 | 37.2382 | 30 | -0.0988995 | -0.915937 | 8.34535 | 9.26129 | [11 empty] | 14.59026 | 0.23873 | 7.1265 | 36.9782 | 29.8517 | -0.0940499 | -0.846456 | 8.15362 | 9.00007 | [11 empty] | 14.65191 | 0.234273 | 7.02819 | 37.0282 | 30 | -0.0904342 | -0.813908 | 8.1861 | 9 | [11 empty] | 14.79796 | 0.242704 | 7.28111 | 37.2811 | 30 | -0.103189 | -0.928701 | 8.07132 | 9.00002 | [11 empty] | 14.83971 | 0.239514 | 7.18542 | 37.1854 | 30 | -0.0938654 | -0.844838 | 8.15569 | 9.00053 | [11 empty] | 14.81251 | 0.238074 | 7.14222 | 37.1422 | 30 | -0.0926522 | -0.833868 | 8.16611 | 8.99998 | [11 empty] | 14.91833 | 0.247753 | 7.43259 | 37.4326 | 30 | -0.104734 | -0.942592 | 8.05726 | 8.99986 | [11 empty] | 14.90779 | 0.237256 | 7.11778 | 37.1183 | 30.0005 | -0.0929448 | -0.836504 | 8.1635 | 9.00001 | [11 empty] | 14.84392 | 0.239813 | 7.19439 | 37.1944 | 30 | -0.0933158 | -0.839848 | 8.16021 | 9.00005
[21 empty] | 14.95334 | 0.237902 | 7.13721 | 37.1378 | 30.0006 | -0.0898758 | -0.808904 | 8.19134 | 9.00024 | [11 empty] | 14.93349 | 0.234227 | 7.02666 | 37.0261 | 29.9994 | -0.0954105 | -0.858692 | 8.14129 | 8.99998 | [11 empty] | 14.72515 | 0.24089 | 7.22663 | 37.2263 | 29.9997 | -0.103401 | -0.930628 | 8.06954 | 9.00017 | [11 empty] | 14.64583 | 0.241562 | 7.17139 | 36.859 | 29.6876 | -0.0996891 | -0.897208 | 8.10285 | 9.00006 | [11 empty] | 14.65746 | 0.240623 | 7.21869 | 37.2187 | 30 | -0.10022 | -0.901969 | 8.09795 | 8.99992 | [11 empty] | 14.70706 | 0.237704 | 7.02231 | 36.5646 | 29.5423 | -0.0955348 | -0.859843 | 8.14047 | 9.00031 | [11 empty] | 14.74705 | 0.241251 | 7.00221 | 36.0269 | 29.0246 | -0.095284 | -0.857554 | 8.14243 | 8.99998 | [31 empty] | 14.72411 | 0.238422 | 7.15266 | 37.1527 | 30 | -0.0911997 | -0.820797 | 8.17921 | 9 | [11 empty] | 14.80713 | 0.236512 | 7.09537 | 37.0954 | 30 | -0.0920457 | -0.828418 | 8.17165 | 9.00007 | [11 empty] | 14.78295 | 0.237228 | 7.11684 | 37.1168 | 30 | -0.0948141 | -0.85334 | 8.1468 | 9.00014 | [11 empty] | 14.70949 | 0.241635 | 7.24905 | 37.2491 | 30 | -0.0994121 | -0.920684 | 8.3406 | 9.26129 | [11 empty] | 14.59264 | 0.239096 | 7.13742 | 36.9891 | 29.8517 | -0.0940778 | -0.846707 | 8.15337 | 9.00007 | [11 empty] | 14.65499 | 0.234565 | 7.03695 | 37.037 | 30 | -0.0904735 | -0.814262 | 8.18574 | 9 | [11 empty] | 14.80048 | 0.243081 | 7.29243 | 37.2925 | 30 | -0.103572 | -0.932147 | 8.06787 | 9.00002 | [11 empty] | 14.84411 | 0.239886 | 7.19659 | 37.1966 | 30 | -0.0938959 | -0.845113 | 8.15542 | 9.00053 | [11 empty] | 14.81509375 | 0.238409 | 7.15227 | 37.1522 | 30 | -0.0927131 | -0.834415 | 8.16556 | 8.99998 | [11 empty] | 14.92036 | 0.248119 | 7.44357 | 37.4436 | 30 | -0.104914 | -0.944207 | 8.05565 | 8.99986 | [11 empty] | 14.91088 | 0.237534 | 7.12615 | 37.1266 | 30.0005 | -0.0929594 | -0.836636 | 8.16337 | 9.00001 | [11 empty] | 14.84227 | 0.240191 | 7.20572 | 37.2057 | 30 | -0.0934731 | -0.841263 | 8.15879 | 9.00005
[21 empty] | 14.95535 | 0.238276 | 7.14844 | 37.1491 | 30.0006 | -0.0899118 | -0.809228 | 8.19101 | 9.00024 | [11 empty] | 14.93624 | 0.234566 | 7.03683 | 37.0362 | 29.9994 | -0.0959413 | -0.86347 | 8.13651 | 8.99998 | [11 empty] | 14.72674 | 0.241268 | 7.23795 | 37.2376 | 29.9997 | -0.10366 | -0.932962 | 8.06721 | 9.00017 | [11 empty] | 14.64865 | 0.241841 | 7.1797 | 36.8673 | 29.6876 | -0.0997157 | -0.897447 | 8.10261 | 9.00006 | [11 empty] | 14.66129 | 0.240897 | 7.2269 | 37.2269 | 30 | -0.100237 | -0.902128 | 8.09779 | 8.99992 | [11 empty] | 14.71026 | 0.238077 | 7.03334 | 36.5756 | 29.5423 | -0.0960694 | -0.864655 | 8.13566 | 9.00031 | [11 empty] | 14.74328 | 0.241508 | 7.00969 | 36.0343 | 29.0246 | -0.0952997 | -0.857696 | 8.14229 | 8.99998 | [31 empty] | 14.72634 | 0.238744 | 7.16231 | 37.1623 | 30 | -0.0913639 | -0.822276 | 8.17773 | 9 | [11 empty] | 14.80992 | 0.236883 | 7.10651 | 37.1065 | 30 | -0.0920748 | -0.828679 | 8.17139 | 9.00007 | [11 empty] | 14.78467 | 0.23756 | 7.12678 | 37.1268 | 30 | -0.0948531 | -0.853691 | 8.14645 | 9.00014 | [11 empty] | 14.7108 | 0.242004 | 7.26013 | 37.2601 | 30 | -0.0999532 | -0.925695 | 8.33559 | 9.26129 | [11 empty] | 14.59513 | 0.239457 | 7.14821 | 36.9999 | 29.8517 | -0.094113 | -0.847024 | 8.15305 | 9.00007 | [11 empty] | 14.65815 | 0.234862 | 7.04587 | 37.0459 | 30 | -0.0905021 | -0.814519 | 8.18548 | 9 | [11 empty] | 14.80258 | 0.243452 | 7.30356 | 37.3036 | 30 | -0.10388 | -0.93492 | 8.0651 | 9.00002 | [11 empty] | 14.8483 | 0.240249 | 7.20748 | 37.2075 | 30 | -0.0938911 | -0.84507 | 8.15546 | 9.00053 | [11 empty] | 14.81656 | 0.23875 | 7.16249 | 37.1624 | 30 | -0.0927864 | -0.835075 | 8.1649 | 8.99998 | [11 empty] | 14.92146 | 0.248493 | 7.45478 | 37.4548 | 30 | -0.105083 | -0.945733 | 8.05412 | 8.99986 | [11 empty] | 14.91461 | 0.237824 | 7.13484 | 37.1353 | 30.0005 | -0.0929813 | -0.836833 | 8.16317 | 9.00001 | [11 empty] | 14.84081 | 0.240568 | 7.21702 | 37.217 | 30 | -0.0936345 | -0.842716 | 8.15734 | 9.00005
[21 empty] | 14.95797 | 0.238636 | 7.15923 | 37.1599 | 30.0006 | -0.0899347 | -0.809434 | 8.19081 | 9.00024 | [11 empty] | 14.93877 | 0.234903 | 7.04694 | 37.0463 | 29.9994 | -0.0964419 | -0.867975 | 8.132 | 8.99998 | [11 empty] | 14.72932 | 0.241636 | 7.24899 | 37.2487 | 29.9997 | -0.103913 | -0.935237 | 8.06493 | 9.00017 | [11 empty] | 14.65334 | 0.242125 | 7.1881 | 36.8757 | 29.6876 | -0.0997361 | -0.897631 | 8.10243 | 9.00006 | [11 empty] | 14.66429 | 0.241196 | 7.23587 | 37.2359 | 30 | -0.100279 | -0.902499 | 8.09742 | 8.99992 | [11 empty] | 14.71312 | 0.238428 | 7.04369 | 36.5859 | 29.5423 | -0.0966189 | -0.8696 | 8.13071 | 9.00031 | [11 empty] | 14.73958 | 0.241768 | 7.01724 | 36.0419 | 29.0246 | -0.0953171 | -0.857852 | 8.14213 | 8.99998 | [31 empty] | 14.72827 | 0.239086 | 7.17257 | 37.1726 | 30 | -0.0915535 | -0.823982 | 8.17602 | 9 | [11 empty] | 14.81242 | 0.237252 | 7.11756 | 37.1176 | 30 | -0.0920987 | -0.828895 | 8.17118 | 9.00007 | [11 empty] | 14.78607 | 0.237904 | 7.1371 | 37.1371 | 30 | -0.0948659 | -0.853807 | 8.14634 | 9.00014 | [11 empty] | 14.71355 | 0.242371 | 7.27114 | 37.2711 | 30 | -0.100464 | -0.930422 | 8.33086 | 9.26129 | [11 empty] | 14.59851 | 0.239829 | 7.15931 | 37.011 | 29.8517 | -0.0941582 | -0.84743 | 8.15264 | 9.00007 | [11 empty] | 14.66077 | 0.235159 | 7.05479 | 37.0548 | 30 | -0.0905447 | -0.814902 | 8.1851 | 9 | [11 empty] | 14.80364 | 0.243794 | 7.31383 | 37.3139 | 30 | -0.104233 | -0.938096 | 8.06192 | 9.00002 | [11 empty] | 14.85234 | 0.240604 | 7.21811 | 37.2181 | 30 | -0.0939145 | -0.84528 | 8.15525 | 9.00053 | [11 empty] | 14.81796 | 0.239074 | 7.1722 | 37.1722 | 30 | -0.0928615 | -0.835751 | 8.16423 | 8.99998 | [11 empty] | 14.92278 | 0.248875 | 7.46623 | 37.4662 | 30 | -0.105233 | -0.947084 | 8.05277 | 8.99986 | [11 empty] | 14.91801 | 0.23812 | 7.14371 | 37.1442 | 30.0005 | -0.093007 | -0.837064 | 8.16294 | 9.00001 | [11 empty] | 14.83897 | 0.240946 | 7.22837 | 37.2284 | 30 | -0.0938007 | -0.844211 | 8.15584 | 9.00005
[21 empty] | 14.96013 | 0.239004 | 7.17027 | 37.1709 | 30.0006 | -0.0899874 | -0.809908 | 8.19033 | 9.00024 | [11 empty] | 14.94055 | 0.235229 | 7.05674 | 37.0561 | 29.9994 | -0.0969404 | -0.872461 | 8.12752 | 8.99998 | [11 empty] | 14.73225 | 0.242004 | 7.26002 | 37.2597 | 29.9997 | -0.104154 | -0.937408 | 8.06276 | 9.00017 | [11 empty] | 14.65794 | 0.242403 | 7.19637 | 36.884 | 29.6876 | -0.0997655 | -0.897895 | 8.10216 | 9.00006 | [11 empty] | 14.66489 | 0.241471 | 7.24414 | 37.2441 | 30 | -0.100298 | -0.902678 | 8.09724 | 8.99992 | [11 empty] | 14.71599 | 0.238801 | 7.05471 | 36.597 | 29.5423 | -0.0971593 | -0.874464 | 8.12585 | 9.00031 | [11 empty] | 14.73671875 | 0.242028 | 7.02476 | 36.0494 | 29.0246 | -0.0953442 | -0.858096 | 8.14189 | 8.99998 | [31 empty] | 14.72934 | 0.239438 | 7.18315 | 37.1832 | 30 | -0.0917792 | -0.826013 | 8.17399 | 9 | [11 empty] | 14.8136 | 0.237616 | 7.12848 | 37.1285 | 30 | -0.0921135 | -0.829028 | 8.17104 | 9.00007 | [11 empty] | 14.78668 | 0.238244 | 7.14732 | 37.1473 | 30 | -0.0948873 | -0.854 | 8.14614 | 9.00014 | [11 empty] | 14.71612 | 0.24274 | 7.28221 | 37.2822 | 30 | -0.100987 | -0.935271 | 8.32602 | 9.26129 | [11 empty] | 14.60076 | 0.240201 | 7.17041 | 37.0221 | 29.8517 | -0.094171 | -0.847546 | 8.15253 | 9.00007 | [11 empty] | 14.66368 | 0.235468 | 7.06405 | 37.0641 | 30 | -0.0905998 | -0.815399 | 8.1846 | 9 | [11 empty] | 14.80549 | 0.244176 | 7.32527 | 37.3253 | 30 | -0.104529 | -0.940764 | 8.05926 | 9.00002 | [11 empty] | 14.85567 | 0.240962 | 7.22885 | 37.2289 | 30 | -0.0939547 | -0.845642 | 8.15489 | 9.00053 | [11 empty] | 14.81965 | 0.239404 | 7.18209 | 37.1821 | 30 | -0.0929488 | -0.836537 | 8.16344 | 8.99998 | [11 empty] | 14.92457 | 0.249247 | 7.47741 | 37.4774 | 30 | -0.105361 | -0.948238 | 8.05162 | 8.99986 | [11 empty] | 14.92131 | 0.238409 | 7.1524 | 37.1529 | 30.0005 | -0.0930196 | -0.837177 | 8.16283 | 9.00001 | [11 empty] | 14.83836 | 0.241315 | 7.23945 | 37.2394 | 30 | -0.0939628 | -0.84567 | 8.15438 | 9.00005
[21 empty] | 14.96254 | 0.23937 | 7.18124 | 37.1819 | 30.0006 | -0.0900245 | -0.810242 | 8.19 | 9.00024 | [11 empty] | 14.94276 | 0.235558 | 7.0666 | 37.066 | 29.9994 | -0.097439 | -0.876949 | 8.12303 | 8.99998 | [11 empty] | 14.73467 | 0.242373 | 7.27112 | 37.2708 | 29.9997 | -0.104366 | -0.939316 | 8.06086 | 9.00017 | [11 empty] | 14.66002 | 0.242693 | 7.20497 | 36.8926 | 29.6876 | -0.0998061 | -0.898261 | 8.1018 | 9.00006 | [11 empty] | 14.6627 | 0.241763 | 7.25288 | 37.2529 | 30 | -0.10032 | -0.902872 | 8.09705 | 8.99992 | [11 empty] | 14.71918 | 0.239166 | 7.06551 | 36.6078 | 29.5423 | -0.097702 | -0.879349 | 8.12096 | 9.00031 | [11 empty] | 14.73658 | 0.242285 | 7.03225 | 36.0569 | 29.0246 | -0.0953676 | -0.858307 | 8.14168 | 8.99998 | [31 empty] | 14.73128 | 0.239786 | 7.19357 | 37.1936 | 30 | -0.0920507 | -0.828457 | 8.17155 | 9 | [11 empty] | 14.81526 | 0.23799 | 7.1397 | 37.1397 | 30 | -0.0921384 | -0.829252 | 8.17082 | 9.00007 | [11 empty] | 14.78738 | 0.238591 | 7.15771 | 37.1577 | 30 | -0.0949104 | -0.854207 | 8.14594 | 9.00014 | [11 empty] | 14.71817 | 0.24311 | 7.29331 | 37.2933 | 30 | -0.101516 | -0.940171 | 8.32111 | 9.26129 | [11 empty] | 14.60258 | 0.240568 | 7.18138 | 37.0331 | 29.8517 | -0.094185 | -0.847672 | 8.1524 | 9.00007 | [11 empty] | 14.66621 | 0.235777 | 7.07332 | 37.0733 | 30 | -0.0906463 | -0.815817 | 8.18419 | 9 | [11 empty] | 14.8074 | 0.244545 | 7.33636 | 37.3364 | 30 | -0.10479 | -0.94311 | 8.05691 | 9.00002 | [11 empty] | 14.85911 | 0.241328 | 7.23983 | 37.2398 | 30 | -0.0939695 | -0.845775 | 8.15476 | 9.00053 | [11 empty] | 14.82239 | 0.23972 | 7.1916 | 37.1916 | 30 | -0.0930346 | -0.837309 | 8.16267 | 8.99998 | [11 empty] | 14.92617 | 0.249626 | 7.48879 | 37.4888 | 30 | -0.105488 | -0.949374 | 8.05048 | 8.99986 | [11 empty] | 14.92541 | 0.238716 | 7.16158 | 37.1621 | 30.0005 | -0.0930434 | -0.837391 | 8.16262 | 9.00001 | [11 empty] | 14.8397 | 0.241684 | 7.25052 | 37.2505 | 30 | -0.0941587 | -0.847433 | 8.15262 | 9.00005
[21 empty] | 14.96377 | 0.239739 | 7.19231 | 37.1929 | 30.0006 | -0.090054 | -0.810507 | 8.18973 | 9.00024 | [11 empty] | 14.94464 | 0.235885 | 7.07642 | 37.0758 | 29.9994 | -0.0979073 | -0.881163 | 8.11882 | 8.99998 | [11 empty] | 14.73793 | 0.242751 | 7.28246 | 37.2821 | 29.9997 | -0.10457 | -0.941144 | 8.05903 | 9.00017 | [11 empty] | 14.65807 | 0.242988 | 7.21374 | 36.9014 | 29.6876 | -0.0998189 | -0.898376 | 8.10168 | 9.00006 | [11 empty] | 14.65928 | 0.242045 | 7.26136 | 37.2614 | 30 | -0.100356 | -0.903198 | 8.09672 | 8.99992 | [11 empty] | 14.72137 | 0.239537 | 7.07647 | 36.6187 | 29.5423 | -0.0982293 | -0.884094 | 8.11622 | 9.00031 | [11 empty] | 14.73795 | 0.242538 | 7.03957 | 36.0642 | 29.0246 | -0.0953744 | -0.858368 | 8.14162 | 8.99998 | [31 empty] | 14.73371 | 0.240128 | 7.20385 | 37.2039 | 30 | -0.0923706 | -0.831336 | 8.16867 | 9 | [11 empty] | 14.8168 | 0.238356 | 7.15068 | 37.1507 | 30 | -0.092158 | -0.829429 | 8.17064 | 9.00007 | [11 empty] | 14.78828 | 0.238939 | 7.16815 | 37.1681 | 30 | -0.0949238 | -0.854328 | 8.14581 | 9.00014 | [11 empty] | 14.72013 | 0.243484 | 7.30452 | 37.3045 | 30 | -0.102015 | -0.94479 | 8.3165 | 9.26129 | [11 empty] | 14.60466 | 0.240953 | 7.19288 | 37.0446 | 29.8517 | -0.0942083 | -0.847882 | 8.15219 | 9.00007 | [11 empty] | 14.66822 | 0.23609 | 7.0827 | 37.0827 | 30 | -0.0906952 | -0.816257 | 8.18375 | 9 | [11 empty] | 14.80955 | 0.244922 | 7.34766 | 37.3477 | 30 | -0.105032 | -0.945293 | 8.05473 | 9.00002 | [11 empty] | 14.86243 | 0.241679 | 7.25037 | 37.2504 | 30 | -0.094003 | -0.846077 | 8.15445 | 9.00053 | [11 empty] | 14.82603 | 0.240042 | 7.20125 | 37.2012 | 30 | -0.0931275 | -0.838145 | 8.16183 | 8.99998 | [11 empty] | 14.92868 | 0.249994 | 7.49983 | 37.4998 | 30 | -0.105593 | -0.950324 | 8.04953 | 8.99986 | [11 empty] | 14.92932 | 0.239014 | 7.17055 | 37.171 | 30.0005 | -0.0930674 | -0.837607 | 8.1624 | 9.00001 | [11 empty] | 14.84362 | 0.242044 | 7.2613 | 37.2613 | 30 | -0.0943339 | -0.84901 | 8.15104 | 9.00005
[21 empty] | 14.96586 | 0.240107 | 7.20337 | 37.204 | 30.0006 | -0.0901072 | -0.810987 | 8.18925 | 9.00024 | [11 empty] | 14.94637 | 0.236217 | 7.08635 | 37.0857 | 29.9994 | -0.0983504 | -0.885152 | 8.11483 | 8.99998 | [11 empty] | 14.74048 | 0.24312 | 7.29352 | 37.2932 | 29.9997 | -0.104744 | -0.942718 | 8.05745 | 9.00017 | [11 empty] | 14.65383 | 0.243283 | 7.2225 | 36.9101 | 29.6876 | -0.099847 | -0.898629 | 8.10143 | 9.00006 | [11 empty] | 14.65676 | 0.24234 | 7.27019 | 37.2702 | 30 | -0.100373 | -0.903346 | 8.09657 | 8.99992 | [11 empty] | 14.72431 | 0.23991 | 7.0875 | 36.6298 | 29.5423 | -0.098749 | -0.888771 | 8.11154 | 9.00031 | [11 empty] | 14.74042 | 0.242787 | 7.0468 | 36.0714 | 29.0246 | -0.0954094 | -0.858683 | 8.1413 | 8.99998 | [31 empty] | 14.73669 | 0.240489 | 7.21466 | 37.2147 | 30 | -0.0927037 | -0.834334 | 8.16567 | 9 | [11 empty] | 14.81884 | 0.238726 | 7.16179 | 37.1618 | 30 | -0.0921738 | -0.829571 | 8.1705 | 9.00007 | [11 empty] | 14.78845 | 0.239295 | 7.17885 | 37.1788 | 30 | -0.0949476 | -0.854542 | 8.1456 | 9.00014 | [11 empty] | 14.72157 | 0.243856 | 7.31569 | 37.3157 | 30 | -0.10251 | -0.949378 | 8.31191 | 9.26129 | [11 empty] | 14.60624 | 0.241325 | 7.20398 | 37.0557 | 29.8517 | -0.0942358 | -0.848129 | 8.15194 | 9.00007 | [11 empty] | 14.670125 | 0.236413 | 7.09239 | 37.0924 | 30 | -0.0907422 | -0.81668 | 8.18332 | 9 | [11 empty] | 14.8111 | 0.245291 | 7.35875 | 37.3588 | 30 | -0.105258 | -0.947326 | 8.0527 | 9.00002 | [11 empty] | 14.86443 | 0.242028 | 7.26085 | 37.2609 | 30 | -0.0940295 | -0.846315 | 8.15421 | 9.00053 | [11 empty] | 14.82866 | 0.240354 | 7.2106 | 37.2106 | 30 | -0.0932457 | -0.839209 | 8.16077 | 8.99998 | [11 empty] | 14.93084 | 0.250367 | 7.51102 | 37.511 | 30 | -0.105709 | -0.951366 | 8.04849 | 8.99986 | [11 empty] | 14.93271 | 0.239328 | 7.17995 | 37.1804 | 30.0005 | -0.0930933 | -0.83784 | 8.16217 | 9.00001 | [11 empty] | 14.84975 | 0.242405 | 7.27214 | 37.2721 | 30 | -0.0945581 | -0.851028 | 8.14903 | 9.00005
[21 empty] | 14.96762 | 0.240479 | 7.21454 | 37.2152 | 30.0006 | -0.0901377 | -0.811261 | 8.18898 | 9.00024 | [11 empty] | 14.94786 | 0.236543 | 7.09614 | 37.0955 | 29.9994 | -0.098808 | -0.88927 | 8.11071 | 8.99998 | [11 empty] | 14.7429 | 0.243496 | 7.30479 | 37.3044 | 29.9997 | -0.104922 | -0.944315 | 8.05586 | 9.00017 | [11 empty] | 14.65017 | 0.243583 | 7.23141 | 36.919 | 29.6876 | -0.0998655 | -0.898795 | 8.10126 | 9.00006 | [11 empty] | 14.65569 | 0.24261 | 7.2783 | 37.2783 | 30 | -0.100399 | -0.90358 | 8.09634 | 8.99992 | [11 empty] | 14.72661 | 0.240273 | 7.0982 | 36.6405 | 29.5423 | -0.0992882 | -0.893625 | 8.10669 | 9.00031 | [11 empty] | 14.74394 | 0.243045 | 7.0543 | 36.0789 | 29.0246 | -0.0954171 | -0.858752 | 8.14123 | 8.99998 | [31 empty] | 14.73931 | 0.240837 | 7.22511 | 37.2251 | 30 | -0.093114 | -0.838027 | 8.16198 | 9 | [11 empty] | 14.8211 | 0.239088 | 7.17265 | 37.1727 | 30 | -0.0922076 | -0.829875 | 8.1702 | 9.00007 | [11 empty] | 14.7891 | 0.239647 | 7.18941 | 37.1894 | 30 | -0.0949781 | -0.854816 | 8.14533 | 9.00014 | [11 empty] | 14.72223 | 0.244223 | 7.32668 | 37.3267 | 30 | -0.103018 | -0.954079 | 8.30721 | 9.26129 | [11 empty] | 14.60707 | 0.241691 | 7.2149 | 37.0666 | 29.8517 | -0.0942616 | -0.848361 | 8.15171 | 9.00007 | [11 empty] | 14.67166 | 0.236739 | 7.10218 | 37.1022 | 30 | -0.0907934 | -0.817141 | 8.18286 | 9 | [11 empty] | 14.81279 | 0.245662 | 7.36987 | 37.3699 | 30 | -0.105478 | -0.949304 | 8.05072 | 9.00002 | [11 empty] | 14.86726 | 0.242385 | 7.27156 | 37.2716 | 30 | -0.0940458 | -0.846462 | 8.15407 | 9.00053 | [11 empty] | 14.83059 | 0.240684 | 7.22052 | 37.2205 | 30 | -0.0933447 | -0.8401 | 8.15988 | 8.99998 | [11 empty] | 14.9322 | 0.250738 | 7.52212 | 37.5221 | 30 | -0.105819 | -0.952357 | 8.0475 | 8.99986 | [11 empty] | 14.93606 | 0.239653 | 7.1897 | 37.1902 | 30.0005 | -0.0931097 | -0.837988 | 8.16202 | 9.00001 | [11 empty] | 14.85589 | 0.242776 | 7.28328 | 37.2833 | 30 | -0.0947987 | -0.853193 | 8.14686 | 9.00005
[21 empty] | 14.9691 | 0.240847 | 7.22556 | 37.2262 | 30.0006 | -0.090194 | -0.811768 | 8.18847 | 9.00024 | [11 empty] | 14.94987 | 0.236861 | 7.10569 | 37.1051 | 29.9994 | -0.0992151 | -0.892934 | 8.10705 | 8.99998 | [11 empty] | 14.74559 | 0.243851 | 7.31544 | 37.3151 | 29.9997 | -0.105087 | -0.945805 | 8.05437 | 9.00017 | [11 empty] | 14.64793 | 0.243877 | 7.24013 | 36.9278 | 29.6876 | -0.0998861 | -0.89898 | 8.10108 | 9.00006 | [11 empty] | 14.65743 | 0.242836 | 7.28507 | 37.2851 | 30 | -0.100424 | -0.903811 | 8.09611 | 8.99992 | [11 empty] | 14.72879 | 0.240632 | 7.10881 | 36.6511 | 29.5423 | -0.0998054 | -0.89828 | 8.10203 | 9.00031 | [11 empty] | 14.74676 | 0.243315 | 7.06213 | 36.0868 | 29.0246 | -0.0954416 | -0.858973 | 8.14101 | 8.99998 | [31 empty] | 14.7409 | 0.241202 | 7.23608 | 37.2361 | 30 | -0.0935336 | -0.841802 | 8.1582 | 9 | [11 empty] | 14.82286 | 0.239458 | 7.18374 | 37.1838 | 30 | -0.092224 | -0.830022 | 8.17005 | 9.00007 | [11 empty] | 14.79046 | 0.240002 | 7.20005 | 37.2 | 30 | -0.0949903 | -0.854927 | 8.14522 | 9.00014 | [11 empty] | 14.72345 | 0.244595 | 7.33785 | 37.3379 | 30 | -0.10346 | -0.958168 | 8.30312 | 9.26129 | [11 empty] | 14.60855 | 0.242065 | 7.22605 | 37.0778 | 29.8517 | -0.094294 | -0.848653 | 8.15142 | 9.00007 | [11 empty] | 14.67276 | 0.237071 | 7.11214 | 37.1121 | 30 | -0.0908569 | -0.817712 | 8.18229 | 9 | [11 empty] | 14.81445 | 0.24605 | 7.38149 | 37.3815 | 30 | -0.105652 | -0.950871 | 8.04915 | 9.00002 | [11 empty] | 14.87039 | 0.242717 | 7.28152 | 37.2815 | 30 | -0.0940748 | -0.846723 | 8.15381 | 9.00053 | [11 empty] | 14.83224 | 0.240984 | 7.2295 | 37.2295 | 30 | -0.0934674 | -0.841204 | 8.15877 | 8.99998 | [11 empty] | 14.93386 | 0.251121 | 7.53363 | 37.5336 | 30 | -0.105917 | -0.953242 | 8.04661 | 8.99986 | [11 empty] | 14.93852 | 0.239962 | 7.19898 | 37.1994 | 30.0005 | -0.093137 | -0.838233 | 8.16177 | 9.00001 | [11 empty] | 14.86136 | 0.243131 | 7.29393 | 37.2939 | 30 | -0.0950676 | -0.855614 | 8.14444 | 9.00005
[21 empty] | 14.9717 | 0.241205 | 7.23632 | 37.2369 | 30.0006 | -0.0902559 | -0.812324 | 8.18791 | 9.00024 | [11 empty] | 14.95152 | 0.237189 | 7.11552 | 37.1149 | 29.9994 | -0.0996168 | -0.896549 | 8.10343 | 8.99998 | [11 empty] | 14.74795 | 0.244243 | 7.32719 | 37.3269 | 29.9997 | -0.105214 | -0.946942 | 8.05323 | 9.00017 | [11 empty] | 14.64649 | 0.244159 | 7.24849 | 36.9361 | 29.6876 | -0.0999077 | -0.899175 | 8.10088 | 9.00006 | [11 empty] | 14.66091 | 0.243163 | 7.29488 | 37.2949 | 30 | -0.100439 | -0.903946 | 8.09597 | 8.99992 | [11 empty] | 14.73152 | 0.241002 | 7.11976 | 36.662 | 29.5423 | -0.100317 | -0.902887 | 8.09742 | 9.00031 | [11 empty] | 14.75007 | 0.243578 | 7.06976 | 36.0944 | 29.0246 | -0.0954616 | -0.859153 | 8.14083 | 8.99998 | [31 empty] | 14.74223 | 0.24156 | 7.2468 | 37.2468 | 30 | -0.0940024 | -0.846022 | 8.15398 | 9 | [11 empty] | 14.82534 | 0.239828 | 7.19486 | 37.1949 | 30 | -0.0922404 | -0.830171 | 8.1699 | 9.00007 | [11 empty] | 14.79314 | 0.240348 | 7.21042 | 37.2104 | 30 | -0.0950006 | -0.855019 | 8.14512 | 9.00014 | [11 empty] | 14.72398 | 0.244964 | 7.34891 | 37.3489 | 30 | -0.103896 | -0.962213 | 8.29907 | 9.26129 | [11 empty] | 14.6112 | 0.242436 | 7.23713 | 37.0889 | 29.8517 | -0.0943176 | -0.848866 | 8.15121 | 9.00007 | [11 empty] | 14.67515 | 0.23739 | 7.12169 | 37.1217 | 30 | -0.0909267 | -0.818341 | 8.18166 | 9 | [11 empty] | 14.81678 | 0.246412 | 7.39235 | 37.3924 | 30 | -0.105824 | -0.952417 | 8.0476 | 9.00002 | [11 empty] | 14.87346 | 0.243069 | 7.29206 | 37.2921 | 30 | -0.0940926 | -0.846884 | 8.15365 | 9.00053 | [11 empty] | 14.83475 | 0.241297 | 7.2389 | 37.2389 | 30 | -0.0936039 | -0.842433 | 8.15755 | 8.99998 | [11 empty] | 14.93551 | 0.251498 | 7.54494 | 37.5449 | 30 | -0.105999 | -0.953975 | 8.04588 | 8.99986 | [11 empty] | 14.94032 | 0.240288 | 7.20875 | 37.2092 | 30.0005 | -0.0931495 | -0.838346 | 8.16166 | 9.00001 | [11 empty] | 14.86602 | 0.243494 | 7.30483 | 37.3048 | 30 | -0.0953636 | -0.858277 | 8.14178 | 9.00005
[21 empty] | 14.97422 | 0.241576 | 7.24742 | 37.2481 | 30.0006 | -0.0903305 | -0.812996 | 8.18724 | 9.00024 | [11 empty] | 14.95379 | 0.237511 | 7.1252 | 37.1246 | 29.9994 | -0.0999667 | -0.899698 | 8.10028 | 8.99998 | [11 empty] | 14.7502 | 0.244621 | 7.33856 | 37.3382 | 29.9997 | -0.105354 | -0.948203 | 8.05197 | 9.00017 | [11 empty] | 14.64622 | 0.244454 | 7.25726 | 36.9449 | 29.6876 | -0.0999413 | -0.899478 | 8.10058 | 9.00006 | [11 empty] | 14.66364 | 0.243428 | 7.30284 | 37.3028 | 30 | -0.10047 | -0.904224 | 8.0957 | 8.99992 | [11 empty] | 14.73483 | 0.241361 | 7.13035 | 36.6726 | 29.5423 | -0.100839 | -0.907585 | 8.09273 | 9.00031 | [11 empty] | 14.7536 | 0.243852 | 7.07771 | 36.1024 | 29.0246 | -0.0954968 | -0.85947 | 8.14051 | 8.99998 | [31 empty] | 14.7435 | 0.24192 | 7.2576 | 37.2576 | 30 | -0.0944772 | -0.850295 | 8.14971 | 9 | [11 empty] | 14.82867 | 0.240186 | 7.2056 | 37.2056 | 30 | -0.092272 | -0.830454 | 8.16962 | 9.00007 | [11 empty] | 14.79555 | 0.240705 | 7.22113 | 37.2211 | 30 | -0.0950366 | -0.855343 | 8.1448 | 9.00014 | [11 empty] | 14.72626 | 0.245331 | 7.35994 | 37.3599 | 30 | -0.104298 | -0.965929 | 8.29536 | 9.26129 | [11 empty] | 14.61375 | 0.242806 | 7.24819 | 37.0999 | 29.8517 | -0.0943308 | -0.848984 | 8.15109 | 9.00007 | [11 empty] | 14.67786 | 0.237729 | 7.13189 | 37.1319 | 30 | -0.0910057 | -0.819052 | 8.18095 | 9 | [11 empty] | 14.81813 | 0.246775 | 7.40325 | 37.4033 | 30 | -0.105984 | -0.953859 | 8.04616 | 9.00002 | [11 empty] | 14.87694 | 0.243414 | 7.30242 | 37.3024 | 30 | -0.0941324 | -0.847242 | 8.15329 | 9.00053 | [11 empty] | 14.83711 | 0.241618 | 7.24852 | 37.2485 | 30 | -0.093767 | -0.843901 | 8.15608 | 8.99998 | [11 empty] | 14.93802 | 0.251861 | 7.55583 | 37.5558 | 30 | -0.106092 | -0.95481 | 8.04504 | 8.99986 | [11 empty] | 14.9419 | 0.240616 | 7.21861 | 37.2191 | 30.0005 | -0.0931869 | -0.838683 | 8.16132 | 9.00001 | [11 empty] | 14.87125 | 0.243867 | 7.316 | 37.316 | 30 | -0.0956939 | -0.861251 | 8.1388 | 9.00005
[21 empty] | 14.97598 | 0.241945 | 7.2585 | 37.2591 | 30.0006 | -0.0904107 | -0.813718 | 8.18652 | 9.00024 | [11 empty] | 14.95647 | 0.237827 | 7.13467 | 37.1341 | 29.9994 | -0.100309 | -0.90278 | 8.0972 | 8.99998 | [11 empty] | 14.75297 | 0.244998 | 7.34985 | 37.3495 | 29.9997 | -0.105487 | -0.949398 | 8.05077 | 9.00017 | [11 empty] | 14.64833 | 0.244735 | 7.26559 | 36.9532 | 29.6876 | -0.099951 | -0.899565 | 8.10049 | 9.00006 | [11 empty] | 14.66697 | 0.243712 | 7.31135 | 37.3113 | 30 | -0.100481 | -0.904321 | 8.0956 | 8.99992 | [11 empty] | 14.73784 | 0.241731 | 7.14127 | 36.6835 | 29.5423 | -0.101338 | -0.912069 | 8.08824 | 9.00031 | [11 empty] | 14.75579 | 0.244139 | 7.08605 | 36.1107 | 29.0246 | -0.0955032 | -0.859527 | 8.14046 | 8.99998 | [31 empty] | 14.745 | 0.242279 | 7.26838 | 37.2684 | 30 | -0.0949821 | -0.854839 | 8.14516 | 9 | [11 empty] | 14.83121 | 0.240554 | 7.21664 | 37.2167 | 30 | -0.0922998 | -0.830705 | 8.16937 | 9.00007 | [11 empty] | 14.79738 | 0.241057 | 7.23171 | 37.2317 | 30 | -0.0950639 | -0.855589 | 8.14455 | 9.00014 | [11 empty] | 14.7293 | 0.245697 | 7.37092 | 37.3709 | 30 | -0.104689 | -0.969555 | 8.29173 | 9.26129 | [11 empty] | 14.6169 | 0.243184 | 7.25947 | 37.1112 | 29.8517 | -0.0943637 | -0.84928 | 8.15079 | 9.00007 | [11 empty] | 14.6801 | 0.238056 | 7.14168 | 37.1417 | 30 | -0.0911001 | -0.819901 | 8.1801 | 9 | [11 empty] | 14.81903 | 0.24715 | 7.4145 | 37.4145 | 30 | -0.106138 | -0.955247 | 8.04477 | 9.00002 | [11 empty] | 14.88045 | 0.24375 | 7.3125 | 37.3125 | 30 | -0.0941322 | -0.84724 | 8.15329 | 9.00053 | [11 empty] | 14.84002 | 0.241928 | 7.25783 | 37.2578 | 30 | -0.093945 | -0.845503 | 8.15448 | 8.99998 | [11 empty] | 14.94019 | 0.252236 | 7.56708 | 37.5671 | 30 | -0.106173 | -0.955543 | 8.04431 | 8.99986 | [11 empty] | 14.94231 | 0.240953 | 7.22869 | 37.2292 | 30.0005 | -0.0931955 | -0.83876 | 8.16125 | 9.00001 | [11 empty] | 14.87593 | 0.244239 | 7.32717 | 37.3272 | 30 | -0.0960727 | -0.864659 | 8.1354 | 9.00005
[21 empty] | 14.97786 | 0.242309 | 7.26941 | 37.2701 | 30.0006 | -0.0905435 | -0.814913 | 8.18533 | 9.00024 | [11 empty] | 14.9588 | 0.238155 | 7.14449 | 37.1439 | 29.9994 | -0.1006 | -0.905395 | 8.09458 | 8.99998 | [11 empty] | 14.75425 | 0.245363 | 7.3608 | 37.3605 | 29.9997 | -0.105604 | -0.950457 | 8.04971 | 9.00017 | [11 empty] | 14.65187 | 0.245021 | 7.27408 | 36.9617 | 29.6876 | -0.0999744 | -0.899775 | 8.10028 | 9.00006 | [11 empty] | 14.66912 | 0.243981 | 7.31943 | 37.3194 | 30 | -0.100514 | -0.904619 | 8.0953 | 8.99992 | [11 empty] | 14.7397 | 0.242102 | 7.15223 | 36.6945 | 29.5423 | -0.101808 | -0.916304 | 8.08401 | 9.00031 | [11 empty] | 14.75743 | 0.244414 | 7.09402 | 36.1187 | 29.0246 | -0.0955315 | -0.859782 | 8.1402 | 8.99998 | [31 empty] | 14.74629 | 0.242637 | 7.27911 | 37.2791 | 30 | -0.0955035 | -0.859532 | 8.14047 | 9 | [11 empty] | 14.8325 | 0.240928 | 7.22786 | 37.2279 | 30 | -0.0923279 | -0.830957 | 8.16911 | 9.00007 | [11 empty] | 14.79944 | 0.241413 | 7.24237 | 37.2423 | 30 | -0.095081 | -0.855743 | 8.1444 | 9.00014 | [11 empty] | 14.73108 | 0.246068 | 7.38204 | 37.382 | 30 | -0.105048 | -0.972883 | 8.2884 | 9.26129 | [11 empty] | 14.619 | 0.243553 | 7.27047 | 37.1222 | 29.8517 | -0.094378 | -0.849409 | 8.15066 | 9.00007 | [11 empty] | 14.68321 | 0.238422 | 7.15266 | 37.1527 | 30 | -0.0911997 | -0.820797 | 8.17921 | 9 | [11 empty] | 14.82192 | 0.247503 | 7.42511 | 37.4251 | 30 | -0.106281 | -0.956527 | 8.04349 | 9.00002 | [11 empty] | 14.88314 | 0.244094 | 7.32283 | 37.3228 | 30 | -0.0941733 | -0.84761 | 8.15292 | 9.00053 | [11 empty] | 14.84287 | 0.242246 | 7.26736 | 37.2673 | 30 | -0.0941467 | -0.847319 | 8.15266 | 8.99998 | [11 empty] | 14.9408 | 0.252606 | 7.57817 | 37.5782 | 30 | -0.106273 | -0.956444 | 8.04341 | 8.99986 | [11 empty] | 14.94224 | 0.241285 | 7.23866 | 37.2391 | 30.0005 | -0.0932062 | -0.838856 | 8.16115 | 9.00001 | [11 empty] | 14.87825 | 0.244619 | 7.33858 | 37.3386 | 30 | -0.096489 | -0.868406 | 8.13165 | 9.00005
[21 empty] | 14.98046 | 0.242676 | 7.28044 | 37.2811 | 30.0006 | -0.0907239 | -0.816537 | 8.1837 | 9.00024 | [11 empty] | 14.96114 | 0.238478 | 7.15421 | 37.1536 | 29.9994 | -0.100884 | -0.907954 | 8.09203 | 8.99998 | [11 empty] | 14.75697 | 0.245732 | 7.37186 | 37.3715 | 29.9997 | -0.105736 | -0.95164 | 8.04853 | 9.00017 | [11 empty] | 14.65506 | 0.245298 | 7.28231 | 36.9699 | 29.6876 | -0.100004 | -0.900037 | 8.10002 | 9.00006 | [11 empty] | 14.67127 | 0.244266 | 7.32797 | 37.328 | 30 | -0.100537 | -0.904828 | 8.09509 | 8.99992 | [11 empty] | 14.74138 | 0.242477 | 7.16333 | 36.7056 | 29.5423 | -0.102275 | -0.920504 | 8.07981 | 9.00031 | [11 empty] | 14.76087 | 0.244707 | 7.10253 | 36.1272 | 29.0246 | -0.0955498 | -0.859947 | 8.14004 | 8.99998 | [31 empty] | 14.74795 | 0.242999 | 7.28996 | 37.29 | 30 | -0.0960005 | -0.864005 | 8.136 | 9 | [11 empty] | 14.83444 | 0.241299 | 7.23897 | 37.239 | 30 | -0.0923445 | -0.831107 | 8.16896 | 9.00007 | [11 empty] | 14.80165 | 0.241775 | 7.25324 | 37.2532 | 30 | -0.0950912 | -0.855835 | 8.14431 | 9.00014 | [11 empty] | 14.73290625 | 0.246447 | 7.39342 | 37.3934 | 30 | -0.105389 | -0.976035 | 8.28525 | 9.26129 | [11 empty] | 14.62036 | 0.243935 | 7.2819 | 37.1336 | 29.8517 | -0.0944227 | -0.849811 | 8.15026 | 9.00007 | [11 empty] | 14.68567 | 0.238744 | 7.16231 | 37.1623 | 30 | -0.0913639 | -0.822276 | 8.17773 | 9 | [11 empty] | 14.82389 | 0.247874 | 7.43622 | 37.4362 | 30 | -0.106403 | -0.957631 | 8.04239 | 9.00002 | [11 empty] | 14.88604 | 0.244431 | 7.33293 | 37.3329 | 30 | -0.0942076 | -0.847919 | 8.15261 | 9.00053 | [11 empty] | 14.84443 | 0.242554 | 7.2766 | 37.2766 | 30 | -0.0943845 | -0.849458 | 8.15052 | 8.99998 | [11 empty] | 14.9415 | 0.252971 | 7.58912 | 37.5891 | 30 | -0.106363 | -0.957249 | 8.04261 | 8.99986 | [11 empty] | 14.94328 | 0.241631 | 7.24904 | 37.2495 | 30.0005 | -0.0932487 | -0.839239 | 8.16077 | 9.00001 | [11 empty] | 14.87914 | 0.244987 | 7.34962 | 37.3496 | 30 | -0.0969216 | -0.872299 | 8.12776 | 9.00005
[21 empty] | 14.983375 | 0.243045 | 7.2915 | 37.2921 | 30.0006 | -0.0909402 | -0.818483 | 8.18176 | 9.00024 | [11 empty] | 14.96319 | 0.238795 | 7.16372 | 37.1631 | 29.9994 | -0.101126 | -0.910135 | 8.08984 | 8.99998 | [11 empty] | 14.75913 | 0.246118 | 7.38345 | 37.3831 | 29.9997 | -0.105831 | -0.952497 | 8.04768 | 9.00017 | [11 empty] | 14.65878 | 0.245578 | 7.29062 | 36.9782 | 29.6876 | -0.100022 | -0.900206 | 8.09985 | 9.00006 | [11 empty] | 14.6743 | 0.244542 | 7.33625 | 37.3362 | 30 | -0.100561 | -0.905037 | 8.09488 | 8.99992 | [11 empty] | 14.74309 | 0.242818 | 7.17339 | 36.7156 | 29.5423 | -0.102731 | -0.924613 | 8.0757 | 9.00031 | [11 empty] | 14.76431 | 0.245007 | 7.11123 | 36.1359 | 29.0246 | -0.0955588 | -0.860028 | 8.13996 | 8.99998 | [31 empty] | 14.75074 | 0.24336 | 7.3008 | 37.3008 | 30 | -0.0965498 | -0.868948 | 8.13106 | 9 | [11 empty] | 14.83635 | 0.241677 | 7.25032 | 37.2503 | 30 | -0.0923659 | -0.8313 | 8.16877 | 9.00007 | [11 empty] | 14.80374 | 0.242132 | 7.26396 | 37.2639 | 30 | -0.095118 | -0.856076 | 8.14407 | 9.00014 | [11 empty] | 14.73475 | 0.246821 | 7.40462 | 37.4046 | 30 | -0.105686 | -0.978792 | 8.28249 | 9.26129 | [11 empty] | 14.622 | 0.244316 | 7.29325 | 37.145 | 29.8517 | -0.094437 | -0.84994 | 8.15013 | 9.00007 | [11 empty] | 14.68764 | 0.239086 | 7.17257 | 37.1726 | 30 | -0.0915535 | -0.823982 | 8.17602 | 9 | [11 empty] | 14.82618 | 0.248237 | 7.44712 | 37.4471 | 30 | -0.106516 | -0.958645 | 8.04138 | 9.00002 | [11 empty] | 14.88901 | 0.244771 | 7.34312 | 37.3431 | 30 | -0.0942307 | -0.848126 | 8.1524 | 9.00053 | [11 empty] | 14.845 | 0.242902 | 7.28705 | 37.287 | 30 | -0.0946324 | -0.85169 | 8.14829 | 8.99998 | [11 empty] | 14.94277 | 0.25335 | 7.6005 | 37.6005 | 30 | -0.106434 | -0.957887 | 8.04197 | 8.99986 | [11 empty] | 14.9432 | 0.241969 | 7.25917 | 37.2596 | 30.0005 | -0.0932563 | -0.839308 | 8.1607 | 9.00001 | [11 empty] | 14.87958 | 0.245366 | 7.36098 | 37.361 | 30 | -0.0974038 | -0.87664 | 8.12341 | 9.00005
[21 empty] | 14.98636 | 0.24343 | 7.30307 | 37.3037 | 30.0006 | -0.0912291 | -0.821083 | 8.17916 | 9.00024 | [11 empty] | 14.96617 | 0.239126 | 7.17364 | 37.173 | 29.9994 | -0.101346 | -0.912111 | 8.08787 | 8.99998 | [11 empty] | 14.76117 | 0.246479 | 7.39428 | 37.3939 | 29.9997 | -0.105926 | -0.953352 | 8.04682 | 9.00017 | [11 empty] | 14.66097 | 0.245863 | 7.29907 | 36.9867 | 29.6876 | -0.100054 | -0.900491 | 8.09957 | 9.00006 | [11 empty] | 14.67636 | 0.244828 | 7.34483 | 37.3448 | 30 | -0.100587 | -0.905273 | 8.09465 | 8.99992 | [11 empty] | 14.74585 | 0.243202 | 7.18473 | 36.727 | 29.5423 | -0.103141 | -0.928298 | 8.07201 | 9.00031 | [11 empty] | 14.76778 | 0.245313 | 7.12011 | 36.1448 | 29.0246 | -0.095581 | -0.860227 | 8.13976 | 8.99998 | [31 empty] | 14.75384375 | 0.243718 | 7.31155 | 37.3116 | 30 | -0.0970768 | -0.873692 | 8.12631 | 9 | [11 empty] | 14.83885 | 0.242051 | 7.26155 | 37.2616 | 30 | -0.0923864 | -0.831484 | 8.16859 | 9.00007 | [11 empty] | 14.80592 | 0.242503 | 7.27507 | 37.275 | 30 | -0.095145 | -0.856319 | 8.14382 | 9.00014 | [11 empty] | 14.73663 | 0.247195 | 7.41584 | 37.4158 | 30 | -0.105988 | -0.98159 | 8.2797 | 9.26129 | [11 empty] | 14.62398 | 0.244683 | 7.3042 | 37.1559 | 29.8517 | -0.0944601 | -0.850148 | 8.14993 | 9.00007 | [11 empty] | 14.68928 | 0.239438 | 7.18315 | 37.1832 | 30 | -0.0917792 | -0.826013 | 8.17399 | 9 | [11 empty] | 14.82897 | 0.248608 | 7.45826 | 37.4583 | 30 | -0.106621 | -0.959588 | 8.04043 | 9.00002 | [11 empty] | 14.891375 | 0.245107 | 7.35321 | 37.3532 | 30 | -0.0942525 | -0.848323 | 8.15221 | 9.00053 | [11 empty] | 14.84552 | 0.243206 | 7.29617 | 37.2961 | 30 | -0.0949053 | -0.854146 | 8.14583 | 8.99998 | [11 empty] | 14.9436 | 0.253718 | 7.61152 | 37.6115 | 30 | -0.106503 | -0.958507 | 8.04135 | 8.99986 | [11 empty] | 14.94405 | 0.242313 | 7.2695 | 37.27 | 30.0005 | -0.0932661 | -0.839396 | 8.16061 | 9.00001 | [11 empty] | 14.88014 | 0.245738 | 7.37214 | 37.3721 | 30 | -0.0979039 | -0.88114 | 8.11891 | 9.00005
[21 empty] | 14.98827 | 0.243805 | 7.31431 | 37.3149 | 30.0006 | -0.091585 | -0.824287 | 8.17595 | 9.00024 | [11 empty] | 14.96894 | 0.239457 | 7.18356 | 37.183 | 29.9994 | -0.101542 | -0.913875 | 8.0861 | 8.99998 | [11 empty] | 14.76361 | 0.246838 | 7.40504 | 37.4047 | 29.9997 | -0.10605 | -0.954467 | 8.0457 | 9.00017 | [11 empty] | 14.6625 | 0.246144 | 7.30742 | 36.995 | 29.6876 | -0.100073 | -0.900662 | 8.09939 | 9.00006 | [11 empty] | 14.67834375 | 0.245117 | 7.35352 | 37.3535 | 30 | -0.10061 | -0.905481 | 8.09444 | 8.99992 | [11 empty] | 14.74906 | 0.243585 | 7.19604 | 36.7383 | 29.5423 | -0.103545 | -0.931939 | 8.06837 | 9.00031 | [11 empty] | 14.77148 | 0.245612 | 7.1288 | 36.1534 | 29.0246 | -0.0956088 | -0.860478 | 8.13951 | 8.99998 | [31 empty] | 14.75705 | 0.244075 | 7.32226 | 37.3223 | 30 | -0.0976443 | -0.878799 | 8.1212 | 9 | [11 empty] | 14.84141 | 0.242423 | 7.27269 | 37.2727 | 30 | -0.092409 | -0.831688 | 8.16838 | 9.00007 | [11 empty] | 14.80766 | 0.242878 | 7.28633 | 37.2863 | 30 | -0.0951608 | -0.856461 | 8.14368 | 9.00014 | [11 empty] | 14.7391 | 0.24757 | 7.4271 | 37.4271 | 30 | -0.106246 | -0.983978 | 8.27731 | 9.26129 | [11 empty] | 14.62659 | 0.245073 | 7.31586 | 37.1676 | 29.8517 | -0.0944802 | -0.850329 | 8.14974 | 9.00007 | [11 empty] | 14.69056 | 0.239786 | 7.19357 | 37.1936 | 30 | -0.0920507 | -0.828457 | 8.17155 | 9 | [11 empty] | 14.83128 | 0.248979 | 7.46937 | 37.4694 | 30 | -0.106748 | -0.960733 | 8.03929 | 9.00002 | [11 empty] | 14.89243 | 0.245433 | 7.36298 | 37.363 | 30 | -0.0942861 | -0.848625 | 8.15191 | 9.00053 | [11 empty] | 14.846375 | 0.243538 | 7.30614 | 37.3061 | 30 | -0.0952005 | -0.856803 | 8.14318 | 8.99998 | [11 empty] | 14.9454 | 0.254095 | 7.62284 | 37.6228 | 30 | -0.106589 | -0.959284 | 8.04057 | 8.99986 | [11 empty] | 14.94524 | 0.242677 | 7.28042 | 37.2809 | 30.0005 | -0.0932813 | -0.839532 | 8.16047 | 9.00001 | [11 empty] | 14.88126 | 0.246122 | 7.38366 | 37.3837 | 30 | -0.0984273 | -0.885851 | 8.1142 | 9.00005
[21 empty] | 14.98834 | 0.244181 | 7.32558 | 37.3262 | 30.0006 | -0.0919791 | -0.827834 | 8.17241 | 9.00024 | [11 empty] | 14.97004 | 0.239772 | 7.19301 | 37.1924 | 29.9994 | -0.101751 | -0.915757 | 8.08422 | 8.99998 | [11 empty] | 14.76644 | 0.247215 | 7.41637 | 37.416 | 29.9997 | -0.10614 | -0.955282 | 8.04489 | 9.00017 | [11 empty] | 14.66713 | 0.246447 | 7.31642 | 37.004 | 29.6876 | -0.100099 | -0.900897 | 8.09916 | 9.00006 | [11 empty] | 14.6812 | 0.245407 | 7.36221 | 37.3622 | 30 | -0.100635 | -0.905706 | 8.09422 | 8.99992 | [11 empty] | 14.75077 | 0.243953 | 7.20693 | 36.7492 | 29.5423 | -0.10391 | -0.93522 | 8.06509 | 9.00031 | [11 empty] | 14.77559 | 0.245929 | 7.138 | 36.1626 | 29.0246 | -0.0956265 | -0.860637 | 8.13935 | 8.99998 | [31 empty] | 14.75894 | 0.244442 | 7.33325 | 37.3333 | 30 | -0.0982093 | -0.883884 | 8.11612 | 9 | [11 empty] | 14.84285 | 0.242805 | 7.28414 | 37.2842 | 30 | -0.0924283 | -0.831861 | 8.16821 | 9.00007 | [11 empty] | 14.8095 | 0.243247 | 7.29741 | 37.2974 | 30 | -0.0951887 | -0.856712 | 8.14343 | 9.00014 | [11 empty] | 14.74145 | 0.24795 | 7.4385 | 37.4385 | 30 | -0.106478 | -0.986122 | 8.27516 | 9.26129 | [11 empty] | 14.62939 | 0.245452 | 7.32716 | 37.1789 | 29.8517 | -0.0945147 | -0.850639 | 8.14944 | 9.00007 | [11 empty] | 14.6912 | 0.240128 | 7.20385 | 37.2039 | 30 | -0.0923706 | -0.831336 | 8.16867 | 9 | [11 empty] | 14.83461 | 0.249355 | 7.48064 | 37.4807 | 30 | -0.106833 | -0.9615 | 8.03852 | 9.00002 | [11 empty] | 14.89304 | 0.245761 | 7.37284 | 37.3729 | 30 | -0.0943214 | -0.848943 | 8.15159 | 9.00053 | [11 empty] | 14.8471 | 0.243856 | 7.31566 | 37.3156 | 30 | -0.095526 | -0.859732 | 8.14025 | 8.99998 | [11 empty] | 14.94806 | 0.254468 | 7.63404 | 37.634 | 30 | -0.106652 | -0.959849 | 8.04001 | 8.99986 | [11 empty] | 14.94577 | 0.243019 | 7.2907 | 37.2912 | 30.0005 | -0.0933203 | -0.839883 | 8.16012 | 9.00001 | [11 empty] | 14.88305 | 0.24648 | 7.39439 | 37.3944 | 30 | -0.0989448 | -0.890509 | 8.10955 | 9.00005
[21 empty] | 14.98904 | 0.244561 | 7.33697 | 37.3376 | 30.0006 | -0.0924403 | -0.831985 | 8.16825 | 9.00024 | [11 empty] | 14.97063 | 0.240106 | 7.20302 | 37.2024 | 29.9994 | -0.101911 | -0.917198 | 8.08278 | 8.99998 | [11 empty] | 14.77058 | 0.247575 | 7.42718 | 37.4268 | 29.9997 | -0.106242 | -0.9562 | 8.04397 | 9.00017 | [11 empty] | 14.67154 | 0.246741 | 7.32516 | 37.0128 | 29.6876 | -0.10011 | -0.901 | 8.09906 | 9.00006 | [11 empty] | 14.68403 | 0.245698 | 7.37093 | 37.3709 | 30 | -0.100651 | -0.905854 | 8.09407 | 8.99992 | [11 empty] | 14.75242 | 0.244318 | 7.2177 | 36.76 | 29.5423 | -0.104265 | -0.93842 | 8.06189 | 9.00031 | [11 empty] | 14.77985 | 0.246249 | 7.14727 | 36.1719 | 29.0246 | -0.0956645 | -0.860979 | 8.13901 | 8.99998 | [31 empty] | 14.76014 | 0.244803 | 7.3441 | 37.3441 | 30 | -0.0987653 | -0.888888 | 8.11112 | 9 | [11 empty] | 14.84368 | 0.243179 | 7.29536 | 37.2954 | 30 | -0.0924471 | -0.832031 | 8.16804 | 9.00007 | [11 empty] | 14.81067 | 0.243608 | 7.30822 | 37.3082 | 30 | -0.0952178 | -0.856974 | 8.14317 | 9.00014 | [11 empty] | 14.74284 | 0.248326 | 7.44979 | 37.4498 | 30 | -0.106691 | -0.988094 | 8.27319 | 9.26129 | [11 empty] | 14.63034 | 0.245843 | 7.33884 | 37.1906 | 29.8517 | -0.0945249 | -0.850731 | 8.14934 | 9.00007 | [11 empty] | 14.69183 | 0.240489 | 7.21466 | 37.2147 | 30 | -0.0927037 | -0.834334 | 8.16567 | 9 | [11 empty] | 14.83819 | 0.249728 | 7.49183 | 37.4919 | 30 | -0.106945 | -0.962507 | 8.03751 | 9.00002 | [11 empty] | 14.89501 | 0.246086 | 7.38259 | 37.3826 | 30 | -0.094345 | -0.849155 | 8.15138 | 9.00053 | [11 empty] | 14.84808 | 0.244187 | 7.3256 | 37.3256 | 30 | -0.0958563 | -0.862705 | 8.13727 | 8.99998 | [11 empty] | 14.95038 | 0.254836 | 7.64506 | 37.6451 | 30 | -0.106735 | -0.960603 | 8.03925 | 8.99986 | [11 empty] | 14.94687 | 0.243379 | 7.30149 | 37.302 | 30.0005 | -0.0933157 | -0.839842 | 8.16017 | 9.00001 | [11 empty] | 14.88457 | 0.246859 | 7.40577 | 37.4058 | 30 | -0.0994778 | -0.895306 | 8.10475 | 9.00005
[21 empty] | 14.99034 | 0.24493 | 7.34804 | 37.3487 | 30.0006 | -0.0929042 | -0.83616 | 8.16408 | 9.00024 | [11 empty] | 14.97203 | 0.240432 | 7.21281 | 37.2122 | 29.9994 | -0.102055 | -0.918496 | 8.08148 | 8.99998 | [11 empty] | 14.7741 | 0.247945 | 7.43827 | 37.4379 | 29.9997 | -0.106339 | -0.957073 | 8.0431 | 9.00017 | [11 empty] | 14.67477 | 0.247043 | 7.33413 | 37.0218 | 29.6876 | -0.100149 | -0.901349 | 8.09871 | 9.00006 | [11 empty] | 14.68732 | 0.245997 | 7.37991 | 37.3799 | 30 | -0.100667 | -0.905998 | 8.09392 | 8.99992 | [11 empty] | 14.75347 | 0.244695 | 7.22884 | 36.7711 | 29.5423 | -0.104579 | -0.941241 | 8.05907 | 9.00031 | [11 empty] | 14.78337 | 0.246577 | 7.1568 | 36.1814 | 29.0246 | -0.0956844 | -0.861158 | 8.13883 | 8.99998 | [31 empty] | 14.7614 | 0.245168 | 7.35503 | 37.355 | 30 | -0.0993352 | -0.894017 | 8.10599 | 9 | [11 empty] | 14.84515625 | 0.243555 | 7.30664 | 37.3067 | 30 | -0.0924598 | -0.832145 | 8.16793 | 9.00007 | [11 empty] | 14.81136 | 0.243964 | 7.31892 | 37.3189 | 30 | -0.0952272 | -0.857059 | 8.14308 | 9.00014 | [11 empty] | 14.74425 | 0.248702 | 7.46108 | 37.4611 | 30 | -0.106896 | -0.989993 | 8.27129 | 9.26129 | [11 empty] | 14.63078 | 0.246203 | 7.3496 | 37.2013 | 29.8517 | -0.094594 | -0.851353 | 8.14872 | 9.00007 | [11 empty] | 14.69263 | 0.240837 | 7.22511 | 37.2251 | 30 | -0.093114 | -0.838027 | 8.16198 | 9 | [11 empty] | 14.84144 | 0.250109 | 7.50329 | 37.5033 | 30 | -0.107025 | -0.96323 | 8.03679 | 9.00002 | [11 empty] | 14.89691 | 0.246409 | 7.39226 | 37.3923 | 30 | -0.0943903 | -0.849563 | 8.15097 | 9.00053 | [11 empty] | 14.84957 | 0.244513 | 7.33539 | 37.3353 | 30 | -0.0962213 | -0.86599 | 8.13399 | 8.99998 | [11 empty] | 14.95313 | 0.255209 | 7.65628 | 37.6563 | 30 | -0.106805 | -0.961228 | 8.03863 | 8.99986 | [11 empty] | 14.94881 | 0.24374 | 7.31232 | 37.3128 | 30.0005 | -0.0933596 | -0.840237 | 8.15977 | 9.00001 | [11 empty] | 14.88662 | 0.247223 | 7.4167 | 37.4167 | 30 | -0.100031 | -0.900284 | 8.09977 | 9.00005
[21 empty] | 14.99222 | 0.2453 | 7.35917 | 37.3598 | 30.0006 | -0.0934341 | -0.840929 | 8.15931 | 9.00024 | [11 empty] | 14.97388 | 0.240757 | 7.22258 | 37.222 | 29.9994 | -0.102186 | -0.919671 | 8.08031 | 8.99998 | [11 empty] | 14.77716 | 0.248324 | 7.44964 | 37.4493 | 29.9997 | -0.106423 | -0.957824 | 8.04235 | 9.00017 | [11 empty] | 14.67821 | 0.247347 | 7.34315 | 37.0308 | 29.6876 | -0.100174 | -0.901573 | 8.09848 | 9.00006 | [11 empty] | 14.69221 | 0.246299 | 7.38897 | 37.389 | 30 | -0.1007 | -0.906289 | 8.09363 | 8.99992 | [11 empty] | 14.75497 | 0.245057 | 7.23954 | 36.7818 | 29.5423 | -0.104861 | -0.943786 | 8.05653 | 9.00031 | [11 empty] | 14.78529 | 0.246903 | 7.16626 | 36.1909 | 29.0246 | -0.0957008 | -0.861306 | 8.13868 | 8.99998 | [31 empty] | 14.76515 | 0.24554 | 7.36619 | 37.3662 | 30 | -0.0998995 | -0.899096 | 8.10091 | 9 | [11 empty] | 14.84634 | 0.24394 | 7.31821 | 37.3182 | 30 | -0.0924913 | -0.832428 | 8.16764 | 9.00007 | [11 empty] | 14.81355 | 0.244354 | 7.33062 | 37.3306 | 30 | -0.0952462 | -0.857229 | 8.14291 | 9.00014 | [11 empty] | 14.74547 | 0.249076 | 7.47229 | 37.4723 | 30 | -0.107059 | -0.991504 | 8.26978 | 9.26129 | [11 empty] | 14.63216 | 0.246594 | 7.36125 | 37.213 | 29.8517 | -0.0946109 | -0.851505 | 8.14857 | 9.00007 | [11 empty] | 14.69474 | 0.241202 | 7.23608 | 37.2361 | 30 | -0.0935336 | -0.841802 | 8.1582 | 9 | [11 empty] | 14.84354 | 0.250488 | 7.51464 | 37.5147 | 30 | -0.10712 | -0.964082 | 8.03594 | 9.00002 | [11 empty] | 14.89872 | 0.246729 | 7.40187 | 37.4019 | 30 | -0.0944191 | -0.849822 | 8.15071 | 9.00053 | [11 empty] | 14.85143 | 0.244845 | 7.34534 | 37.3453 | 30 | -0.0966094 | -0.869482 | 8.1305 | 8.99998 | [11 empty] | 14.95576 | 0.255586 | 7.66758 | 37.6676 | 30 | -0.106865 | -0.961768 | 8.03809 | 8.99986 | [11 empty] | 14.951 | 0.244103 | 7.32322 | 37.3237 | 30.0005 | -0.0933743 | -0.840369 | 8.15964 | 9.00001 | [11 empty] | 14.88846 | 0.2476 | 7.42801 | 37.428 | 30 | -0.100605 | -0.905453 | 8.0946 | 9.00005
[21 empty] | 14.99455 | 0.245672 | 7.37032 | 37.371 | 30.0006 | -0.0939775 | -0.84582 | 8.15442 | 9.00024 | [11 empty] | 14.97568 | 0.241079 | 7.23222 | 37.2316 | 29.9994 | -0.102305 | -0.920744 | 8.07924 | 8.99998 | [11 empty] | 14.77967 | 0.248698 | 7.46085 | 37.4605 | 29.9997 | -0.106526 | -0.958753 | 8.04142 | 9.00017 | [11 empty] | 14.68083 | 0.247653 | 7.35223 | 37.0399 | 29.6876 | -0.100202 | -0.901827 | 8.09823 | 9.00006 | [11 empty] | 14.69625 | 0.246609 | 7.39827 | 37.3983 | 30 | -0.100727 | -0.906531 | 8.09339 | 8.99992 | [11 empty] | 14.75613 | 0.245428 | 7.2505 | 36.7928 | 29.5423 | -0.105121 | -0.94612 | 8.05419 | 9.00031 | [11 empty] | 14.78675 | 0.247241 | 7.17608 | 36.2007 | 29.0246 | -0.0957284 | -0.861554 | 8.13843 | 8.99998 | [31 empty] | 14.76854 | 0.245901 | 7.37702 | 37.377 | 30 | -0.100474 | -0.904265 | 8.09574 | 9 | [11 empty] | 14.84785 | 0.244287 | 7.32863 | 37.3286 | 30 | -0.0925581 | -0.833029 | 8.16704 | 9.00007 | [11 empty] | 14.815 | 0.244725 | 7.34174 | 37.3417 | 30 | -0.0952669 | -0.857416 | 8.14273 | 9.00014 | [11 empty] | 14.74671 | 0.249444 | 7.48333 | 37.4833 | 30 | -0.107233 | -0.993119 | 8.26817 | 9.26129 | [11 empty] | 14.6337 | 0.246963 | 7.37227 | 37.224 | 29.8517 | -0.0946447 | -0.851809 | 8.14826 | 9.00007 | [11 empty] | 14.69756 | 0.24156 | 7.2468 | 37.2468 | 30 | -0.0940024 | -0.846022 | 8.15398 | 9 | [11 empty] | 14.84483 | 0.250867 | 7.52603 | 37.5261 | 30 | -0.107217 | -0.964958 | 8.03506 | 9.00002 | [11 empty] | 14.90124 | 0.247044 | 7.41132 | 37.4113 | 30 | -0.0944616 | -0.850204 | 8.15033 | 9.00053 | [11 empty] | 14.85314 | 0.245181 | 7.35541 | 37.3554 | 30 | -0.0970205 | -0.873182 | 8.1268 | 8.99998 | [11 empty] | 14.9572 | 0.255952 | 7.67856 | 37.6785 | 30 | -0.106935 | -0.9624 | 8.03745 | 8.99986 | [11 empty] | 14.95348 | 0.244462 | 7.33399 | 37.3345 | 30.0005 | -0.0934056 | -0.840651 | 8.15936 | 9.00001 | [11 empty] | 14.89079 | 0.247974 | 7.43922 | 37.4392 | 30 | -0.101179 | -0.910617 | 8.08944 | 9.00005
[21 empty] | 14.99622 | 0.246038 | 7.38131 | 37.3819 | 30.0006 | -0.0945526 | -0.850996 | 8.14924 | 9.00024 | [11 empty] | 14.97793 | 0.241398 | 7.24179 | 37.2412 | 29.9994 | -0.102426 | -0.92183 | 8.07815 | 8.99998 | [11 empty] | 14.78201 | 0.249065 | 7.47188 | 37.4715 | 29.9997 | -0.106607 | -0.959483 | 8.04069 | 9.00017 | [11 empty] | 14.68477 | 0.247963 | 7.36144 | 37.0491 | 29.6876 | -0.100223 | -0.902015 | 8.09804 | 9.00006 | [11 empty] | 14.69941 | 0.246918 | 7.40754 | 37.4075 | 30 | -0.100744 | -0.906684 | 8.09324 | 8.99992 | [11 empty] | 14.75772 | 0.245787 | 7.26111 | 36.8034 | 29.5423 | -0.105354 | -0.948219 | 8.05209 | 9.00031 | [11 empty] | 14.78807 | 0.247581 | 7.18595 | 36.2106 | 29.0246 | -0.0957367 | -0.861629 | 8.13836 | 8.99998 | [31 empty] | 14.77039 | 0.246269 | 7.38809 | 37.3881 | 30 | -0.101023 | -0.909209 | 8.09079 | 9 | [11 empty] | 14.85008 | 0.244664 | 7.33991 | 37.3399 | 30 | -0.0925591 | -0.833038 | 8.16703 | 9.00007 | [11 empty] | 14.81698 | 0.245086 | 7.35257 | 37.3525 | 30 | -0.095279 | -0.857524 | 8.14262 | 9.00014 | [11 empty] | 14.74926 | 0.249819 | 7.49457 | 37.4946 | 30 | -0.107372 | -0.994405 | 8.26688 | 9.26129 | [11 empty] | 14.6359 | 0.247341 | 7.38355 | 37.2353 | 29.8517 | -0.0946884 | -0.852202 | 8.14787 | 9.00007 | [11 empty] | 14.69999 | 0.24192 | 7.2576 | 37.2576 | 30 | -0.0944772 | -0.850295 | 8.14971 | 9 | [11 empty] | 14.84607 | 0.251233 | 7.53701 | 37.537 | 30 | -0.107299 | -0.965689 | 8.03433 | 9.00002 | [11 empty] | 14.90381 | 0.247364 | 7.42092 | 37.4209 | 30 | -0.0944959 | -0.850514 | 8.15002 | 9.00053 | [11 empty] | 14.85456 | 0.245514 | 7.3654 | 37.3654 | 30 | -0.0974447 | -0.877 | 8.12298 | 8.99998 | [11 empty] | 14.95867 | 0.256329 | 7.68986 | 37.6898 | 30 | -0.10699 | -0.962896 | 8.03696 | 8.99986 | [11 empty] | 14.95401 | 0.244823 | 7.34481 | 37.3453 | 30.0005 | -0.0934175 | -0.840758 | 8.15925 | 9.00001 | [11 empty] | 14.89234 | 0.248355 | 7.45065 | 37.4506 | 30 | -0.10174 | -0.915666 | 8.08439 | 9.00005
[21 empty] | 14.9986 | 0.24642 | 7.39277 | 37.3934 | 30.0006 | -0.095122 | -0.856121 | 8.14412 | 9.00024 | [11 empty] | 14.98081 | 0.241723 | 7.25154 | 37.2509 | 29.9994 | -0.102531 | -0.922773 | 8.07721 | 8.99998 | [11 empty] | 14.78458 | 0.249446 | 7.48329 | 37.4829 | 29.9997 | -0.106692 | -0.960248 | 8.03992 | 9.00017 | [11 empty] | 14.68739 | 0.24827 | 7.37054 | 37.0582 | 29.6876 | -0.100246 | -0.902222 | 8.09783 | 9.00006 | [11 empty] | 14.7012 | 0.247236 | 7.41708 | 37.4171 | 30 | -0.100769 | -0.906909 | 8.09301 | 8.99992 | [11 empty] | 14.76021 | 0.246155 | 7.27198 | 36.8142 | 29.5423 | -0.105551 | -0.949989 | 8.05032 | 9.00031 | [11 empty] | 14.78902 | 0.247931 | 7.19609 | 36.2207 | 29.0246 | -0.0957654 | -0.861887 | 8.1381 | 8.99998 | [31 empty] | 14.77242 | 0.246652 | 7.39955 | 37.3996 | 30 | -0.101613 | -0.914516 | 8.08549 | 9 | [11 empty] | 14.85262 | 0.245046 | 7.35138 | 37.3514 | 30 | -0.0925797 | -0.833224 | 8.16685 | 9.00007 | [11 empty] | 14.8192 | 0.245458 | 7.36375 | 37.3637 | 30 | -0.0953088 | -0.857793 | 8.14235 | 9.00014 | [11 empty] | 14.75188 | 0.250201 | 7.50602 | 37.506 | 30 | -0.107502 | -0.995606 | 8.26568 | 9.26129 | [11 empty] | 14.63851 | 0.24771 | 7.39459 | 37.2463 | 29.8517 | -0.0947161 | -0.852452 | 8.14762 | 9.00007 | [11 empty] | 14.70206 | 0.242279 | 7.26838 | 37.2684 | 30 | -0.0949821 | -0.854839 | 8.14516 | 9 | [11 empty] | 14.84852 | 0.251605 | 7.54815 | 37.5482 | 30 | -0.107378 | -0.966407 | 8.03361 | 9.00002 | [11 empty] | 14.90671 | 0.247685 | 7.43055 | 37.4306 | 30 | -0.0945539 | -0.851035 | 8.1495 | 9.00053 | [11 empty] | 14.85576 | 0.245858 | 7.37574 | 37.3757 | 30 | -0.097875 | -0.880873 | 8.11911 | 8.99998 | [11 empty] | 14.95988 | 0.256706 | 7.70117 | 37.7012 | 30 | -0.10707 | -0.963616 | 8.03624 | 8.99986 | [11 empty] | 14.95393 | 0.245197 | 7.35603 | 37.3565 | 30.0005 | -0.0934229 | -0.840806 | 8.1592 | 9.00001 | [11 empty] | 14.89271 | 0.248731 | 7.46191 | 37.4619 | 30 | -0.102301 | -0.920714 | 8.07934 | 9.00005
[21 empty] | 15.00075 | 0.246786 | 7.40373 | 37.4044 | 30.0006 | -0.0957315 | -0.861607 | 8.13863 | 9.00024 | [11 empty] | 14.98367 | 0.242054 | 7.26146 | 37.2609 | 29.9994 | -0.102622 | -0.923599 | 8.07638 | 8.99998 | [11 empty] | 14.78763 | 0.249823 | 7.4946 | 37.4943 | 29.9997 | -0.106765 | -0.960905 | 8.03927 | 9.00017 | [11 empty] | 14.69046 | 0.248583 | 7.37985 | 37.0675 | 29.6876 | -0.100268 | -0.902415 | 8.09764 | 9.00006 | [11 empty] | 14.70312 | 0.247538 | 7.42615 | 37.4261 | 30 | -0.100798 | -0.907173 | 8.09275 | 8.99992 | [11 empty] | 14.763 | 0.246522 | 7.28283 | 36.8251 | 29.5423 | -0.105738 | -0.951679 | 8.04863 | 9.00031 | [11 empty] | 14.78997 | 0.248279 | 7.20622 | 36.2309 | 29.0246 | -0.0957792 | -0.862012 | 8.13797 | 8.99998 | [31 empty] | 14.77358 | 0.247016 | 7.41047 | 37.4105 | 30 | -0.102163 | -0.919468 | 8.08054 | 9 | [11 empty] | 14.85643 | 0.245413 | 7.36238 | 37.3624 | 30 | -0.0926183 | -0.833571 | 8.1665 | 9.00007 | [11 empty] | 14.82112 | 0.245825 | 7.37473 | 37.3747 | 30 | -0.0953226 | -0.857917 | 8.14223 | 9.00014 | [11 empty] | 14.75421 | 0.250563 | 7.5169 | 37.5169 | 30 | -0.107632 | -0.996812 | 8.26447 | 9.26129 | [11 empty] | 14.64027 | 0.248089 | 7.40587 | 37.2576 | 29.8517 | -0.0947579 | -0.852828 | 8.14725 | 9.00007 | [11 empty] | 14.70373 | 0.242637 | 7.27911 | 37.2791 | 30 | -0.0955035 | -0.859532 | 8.14047 | 9 | [11 empty] | 14.85115 | 0.251966 | 7.55898 | 37.559 | 30 | -0.107465 | -0.967189 | 8.03283 | 9.00002 | [11 empty] | 14.90924 | 0.248001 | 7.44002 | 37.44 | 30 | -0.094604 | -0.851486 | 8.14904 | 9.00053 | [11 empty] | 14.85511 | 0.246193 | 7.38578 | 37.3857 | 30 | -0.098324 | -0.884913 | 8.11506 | 8.99998 | [11 empty] | 14.9628 | 0.25708 | 7.7124 | 37.7124 | 30 | -0.107137 | -0.964216 | 8.03564 | 8.99986 | [11 empty] | 14.95471 | 0.245565 | 7.36706 | 37.3675 | 30.0005 | -0.0934796 | -0.841317 | 8.15869 | 9.00001 | [11 empty] | 14.89461 | 0.249107 | 7.47322 | 37.4732 | 30 | -0.102882 | -0.925944 | 8.07411 | 9.00005
[21 empty] | 15.00319 | 0.247156 | 7.41484 | 37.4155 | 30.0006 | -0.0963598 | -0.867261 | 8.13298 | 9.00024 | [11 empty] | 14.98656 | 0.242381 | 7.27129 | 37.2707 | 29.9994 | -0.102727 | -0.924538 | 8.07544 | 8.99998 | [11 empty] | 14.78974 | 0.250184 | 7.50543 | 37.5051 | 29.9997 | -0.106856 | -0.961722 | 8.03845 | 9.00017 | [11 empty] | 14.69447 | 0.248906 | 7.38943 | 37.0771 | 29.6876 | -0.100288 | -0.902598 | 8.09746 | 9.00006 | [11 empty] | 14.70535 | 0.247859 | 7.43578 | 37.4358 | 30 | -0.100816 | -0.907339 | 8.09258 | 8.99992 | [11 empty] | 14.76533 | 0.246892 | 7.29375 | 36.836 | 29.5423 | -0.105911 | -0.953236 | 8.04708 | 9.00031 | [11 empty] | 14.79013 | 0.248636 | 7.21656 | 36.2412 | 29.0246 | -0.0958043 | -0.862237 | 8.13775 | 8.99998 | [31 empty] | 14.77501 | 0.247379 | 7.42136 | 37.4214 | 30 | -0.102708 | -0.924368 | 8.07564 | 9 | [11 empty] | 14.85896 | 0.245798 | 7.37395 | 37.374 | 30 | -0.0926451 | -0.833812 | 8.16626 | 9.00007 | [11 empty] | 14.82318 | 0.246196 | 7.38587 | 37.3858 | 30 | -0.095339 | -0.858065 | 8.14208 | 9.00014 | [11 empty] | 14.75767 | 0.250941 | 7.52824 | 37.5282 | 30 | -0.107748 | -0.997884 | 8.2634 | 9.26129 | [11 empty] | 14.6426 | 0.248467 | 7.41718 | 37.2689 | 29.8517 | -0.0947957 | -0.853168 | 8.1469 | 9.00007 | [11 empty] | 14.70534 | 0.242999 | 7.28996 | 37.29 | 30 | -0.0960005 | -0.864005 | 8.136 | 9 | [11 empty] | 14.85438 | 0.252344 | 7.57031 | 37.5703 | 30 | -0.107536 | -0.967826 | 8.0322 | 9.00002 | [11 empty] | 14.91077 | 0.248315 | 7.44945 | 37.4495 | 30 | -0.0946421 | -0.851829 | 8.1487 | 9.00053 | [11 empty] | 14.85643 | 0.246532 | 7.39595 | 37.3959 | 30 | -0.0987971 | -0.889172 | 8.11081 | 8.99998 | [11 empty] | 14.96574 | 0.25746 | 7.72379 | 37.7238 | 30 | -0.107196 | -0.964748 | 8.03511 | 8.99986 | [11 empty] | 14.95604 | 0.245932 | 7.37807 | 37.3785 | 30.0005 | -0.0934759 | -0.841284 | 8.15872 | 9.00001 | [11 empty] | 14.89619 | 0.249488 | 7.48464 | 37.4846 | 30 | -0.103455 | -0.931098 | 8.06896 | 9.00005
[21 empty] | 15.00538 | 0.247533 | 7.42613 | 37.4268 | 30.0006 | -0.0969781 | -0.872826 | 8.12741 | 9.00024 | [11 empty] | 14.98825 | 0.242711 | 7.28118 | 37.2806 | 29.9994 | -0.102814 | -0.925324 | 8.07465 | 8.99998 | [11 empty] | 14.79096 | 0.250565 | 7.51686 | 37.5165 | 29.9997 | -0.106935 | -0.962431 | 8.03774 | 9.00017 | [11 empty] | 14.69755 | 0.249253 | 7.39971 | 37.0873 | 29.6876 | -0.100309 | -0.902789 | 8.09727 | 9.00006 | [11 empty] | 14.70598 | 0.248212 | 7.44636 | 37.4464 | 30 | -0.100853 | -0.907669 | 8.09225 | 8.99992 | [11 empty] | 14.76746 | 0.247261 | 7.30464 | 36.8469 | 29.5423 | -0.106067 | -0.954639 | 8.04567 | 9.00031 | [11 empty] | 14.78932 | 0.249008 | 7.22737 | 36.252 | 29.0246 | -0.0958205 | -0.862383 | 8.1376 | 8.99998 | [31 empty] | 14.7763 | 0.247746 | 7.43237 | 37.4324 | 30 | -0.103246 | -0.929215 | 8.07079 | 9 | [11 empty] | 14.85915 | 0.246171 | 7.38513 | 37.3851 | 30 | -0.0926769 | -0.834099 | 8.16597 | 9.00007 | [11 empty] | 14.82564 | 0.246559 | 7.39676 | 37.3967 | 30 | -0.0953764 | -0.858401 | 8.14174 | 9.00014 | [11 empty] | 14.76034375 | 0.251311 | 7.53932 | 37.5393 | 30 | -0.107862 | -0.998943 | 8.26234 | 9.26129 | [11 empty] | 14.64469 | 0.248847 | 7.42853 | 37.2803 | 29.8517 | -0.0948767 | -0.853897 | 8.14618 | 9.00007 | [11 empty] | 14.70743 | 0.24336 | 7.3008 | 37.3008 | 30 | -0.0965498 | -0.868948 | 8.13106 | 9 | [11 empty] | 14.85877 | 0.2527 | 7.581 | 37.581 | 30 | -0.107627 | -0.968643 | 8.03138 | 9.00002 | [11 empty] | 14.91198 | 0.248633 | 7.45899 | 37.459 | 30 | -0.0946781 | -0.852153 | 8.14838 | 9.00053 | [11 empty] | 14.85877 | 0.246888 | 7.40662 | 37.4066 | 30 | -0.0992906 | -0.893613 | 8.10637 | 8.99998 | [11 empty] | 14.9682 | 0.257831 | 7.73493 | 37.7349 | 30 | -0.107258 | -0.965307 | 8.03455 | 8.99986 | [11 empty] | 14.95725 | 0.246291 | 7.38885 | 37.3893 | 30.0005 | -0.0934944 | -0.84145 | 8.15856 | 9.00001 | [11 empty] | 14.89671 | 0.249871 | 7.49612 | 37.4961 | 30 | -0.104039 | -0.93636 | 8.06369 | 9.00005
[21 empty] | 15.00708 | 0.247906 | 7.43735 | 37.438 | 30.0006 | -0.0976442 | -0.878821 | 8.12142 | 9.00024 | [11 empty] | 14.98973 | 0.243042 | 7.2911 | 37.2905 | 29.9994 | -0.102886 | -0.925974 | 8.07401 | 8.99998 | [11 empty] | 14.79261 | 0.250939 | 7.52808 | 37.5277 | 29.9997 | -0.107015 | -0.963152 | 8.03702 | 9.00017 | [11 empty] | 14.70023 | 0.249573 | 7.40922 | 37.0968 | 29.6876 | -0.100338 | -0.903047 | 8.09701 | 9.00006 | [11 empty] | 14.70684 | 0.248537 | 7.45612 | 37.4561 | 30 | -0.100867 | -0.907794 | 8.09213 | 8.99992 | [11 empty] | 14.7693 | 0.247631 | 7.31557 | 36.8578 | 29.5423 | -0.106197 | -0.955804 | 8.04451 | 9.00031 | [11 empty] | 14.78963 | 0.249356 | 7.23747 | 36.2621 | 29.0246 | -0.0958459 | -0.862611 | 8.13737 | 8.99998 | [31 empty] | 14.77842 | 0.248109 | 7.44326 | 37.4433 | 30 | -0.10375 | -0.933752 | 8.06625 | 9 | [11 empty] | 14.86034 | 0.246549 | 7.39646 | 37.3965 | 30 | -0.0927025 | -0.834329 | 8.16574 | 9.00007 | [11 empty] | 14.82711 | 0.246936 | 7.40808 | 37.4081 | 30 | -0.0953808 | -0.858441 | 8.1417 | 9.00014 | [11 empty] | 14.76246 | 0.251684 | 7.55051 | 37.5505 | 30 | -0.107964 | -0.999882 | 8.2614 | 9.26129 | [11 empty] | 14.64555 | 0.249228 | 7.4399 | 37.2916 | 29.8517 | -0.0949178 | -0.854267 | 8.14581 | 9.00007 | [11 empty] | 14.70962 | 0.243718 | 7.31155 | 37.3116 | 30 | -0.0970768 | -0.873692 | 8.12631 | 9 | [11 empty] | 14.86353 | 0.253062 | 7.59187 | 37.5919 | 30 | -0.107709 | -0.969384 | 8.03064 | 9.00002 | [11 empty] | 14.91473 | 0.24895 | 7.4685 | 37.4685 | 30 | -0.0947426 | -0.852734 | 8.1478 | 9.00053 | [11 empty] | 14.8613 | 0.247242 | 7.41724 | 37.4172 | 30 | -0.0997873 | -0.898084 | 8.10189 | 8.99998 | [11 empty] | 14.96937 | 0.258195 | 7.74584 | 37.7458 | 30 | -0.107325 | -0.965911 | 8.03395 | 8.99986 | [11 empty] | 14.95954 | 0.246654 | 7.39975 | 37.4002 | 30.0005 | -0.0935049 | -0.841544 | 8.15846 | 9.00001 | [11 empty] | 14.89684 | 0.250249 | 7.50746 | 37.5075 | 30 | -0.104595 | -0.941359 | 8.0587 | 9.00005
[21 empty] | 15.00761 | 0.24829 | 7.44885 | 37.4495 | 30.0006 | -0.0982781 | -0.884526 | 8.11571 | 9.00024 | [11 empty] | 14.99193 | 0.243378 | 7.3012 | 37.3006 | 29.9994 | -0.102954 | -0.926582 | 8.0734 | 8.99998 | [11 empty] | 14.79521 | 0.251303 | 7.539 | 37.5387 | 29.9997 | -0.107109 | -0.964002 | 8.03617 | 9.00017 | [11 empty] | 14.70193 | 0.249927 | 7.41974 | 37.1074 | 29.6876 | -0.100361 | -0.903257 | 8.0968 | 9.00006 | [11 empty] | 14.70876 | 0.248873 | 7.46617 | 37.4662 | 30 | -0.100901 | -0.908102 | 8.09182 | 8.99992 | [11 empty] | 14.77089 | 0.248004 | 7.32659 | 36.8688 | 29.5423 | -0.106326 | -0.956966 | 8.04335 | 9.00031 | [11 empty] | 14.79112 | 0.24971 | 7.24775 | 36.2724 | 29.0246 | -0.0958624 | -0.86276 | 8.13722 | 8.99998 | [31 empty] | 14.78147 | 0.248473 | 7.45419 | 37.4542 | 30 | -0.104251 | -0.938255 | 8.06175 | 9 | [11 empty] | 14.86229 | 0.246928 | 7.40786 | 37.4079 | 30 | -0.0927429 | -0.834693 | 8.16538 | 9.00007 | [11 empty] | 14.82799 | 0.247303 | 7.41908 | 37.419 | 30 | -0.0954034 | -0.858644 | 8.1415 | 9.00014 | [11 empty] | 14.76463 | 0.252066 | 7.56199 | 37.562 | 30 | -0.108069 | -1.00086 | 8.26043 | 9.26129 | [11 empty] | 14.64665 | 0.249599 | 7.45097 | 37.3027 | 29.8517 | -0.094984 | -0.854863 | 8.14521 | 9.00007 | [11 empty] | 14.7114 | 0.244075 | 7.32226 | 37.3223 | 30 | -0.0976443 | -0.878799 | 8.1212 | 9 | [11 empty] | 14.86729 | 0.253438 | 7.60315 | 37.6032 | 30 | -0.107781 | -0.97003 | 8.02999 | 9.00002 | [11 empty] | 14.91753 | 0.249288 | 7.47864 | 37.4786 | 30 | -0.0948169 | -0.853402 | 8.14713 | 9.00053 | [11 empty] | 14.86276 | 0.247602 | 7.42805 | 37.428 | 30 | -0.100298 | -0.902678 | 8.0973 | 8.99998 | [11 empty] | 14.97163 | 0.258573 | 7.75718 | 37.7572 | 30 | -0.107369 | -0.966309 | 8.03355 | 8.99986 | [11 empty] | 14.96092 | 0.247019 | 7.41068 | 37.4111 | 30.0005 | -0.093528 | -0.841753 | 8.15825 | 9.00001 | [11 empty] | 14.89715 | 0.250628 | 7.51885 | 37.5188 | 30 | -0.105119 | -0.94608 | 8.05397 | 9.00005
[21 empty] | 15.00971 | 0.24866 | 7.45996 | 37.4606 | 30.0006 | -0.0989309 | -0.890402 | 8.10984 | 9.00024 | [11 empty] | 14.99454 | 0.243709 | 7.31112 | 37.3105 | 29.9994 | -0.10304 | -0.927361 | 8.07262 | 8.99998 | [11 empty] | 14.79827 | 0.251677 | 7.55022 | 37.5499 | 29.9997 | -0.107171 | -0.964555 | 8.03562 | 9.00017 | [11 empty] | 14.70194 | 0.250269 | 7.4299 | 37.1175 | 29.6876 | -0.100383 | -0.903449 | 8.09661 | 9.00006 | [11 empty] | 14.71051 | 0.249232 | 7.47696 | 37.477 | 30 | -0.100912 | -0.908199 | 8.09172 | 8.99992 | [11 empty] | 14.77351 | 0.248361 | 7.33714 | 36.8794 | 29.5423 | -0.106455 | -0.958127 | 8.04218 | 9.00031 | [11 empty] | 14.79177 | 0.25007 | 7.2582 | 36.2828 | 29.0246 | -0.0958871 | -0.862983 | 8.137 | 8.99998 | [31 empty] | 14.78434 | 0.248844 | 7.46532 | 37.4653 | 30 | -0.104714 | -0.942424 | 8.05758 | 9 | [11 empty] | 14.86457 | 0.247303 | 7.4191 | 37.4191 | 30 | -0.0927808 | -0.835033 | 8.16504 | 9.00007 | [11 empty] | 14.83065 | 0.247677 | 7.43031 | 37.4303 | 30 | -0.0954378 | -0.858954 | 8.14119 | 9.00014 | [11 empty] | 14.76667 | 0.252444 | 7.57332 | 37.5733 | 30 | -0.108153 | -1.00164 | 8.25965 | 9.26129 | [11 empty] | 14.64861 | 0.249978 | 7.46228 | 37.314 | 29.8517 | -0.0950483 | -0.855441 | 8.14463 | 9.00007 | [11 empty] | 14.71287 | 0.244442 | 7.33325 | 37.3333 | 30 | -0.0982093 | -0.883884 | 8.11612 | 9 | [11 empty] | 14.87025 | 0.2538 | 7.61401 | 37.614 | 30 | -0.107864 | -0.970776 | 8.02925 | 9.00002 | [11 empty] | 14.92062 | 0.249603 | 7.48808 | 37.4881 | 30 | -0.0949034 | -0.854181 | 8.14635 | 9.00053 | [11 empty] | 14.86314 | 0.247955 | 7.43863 | 37.4386 | 30 | -0.100806 | -0.907252 | 8.09273 | 8.99998 | [11 empty] | 14.97365 | 0.258941 | 7.76824 | 37.7682 | 30 | -0.107411 | -0.966685 | 8.03317 | 8.99986 | [11 empty] | 14.96306 | 0.247384 | 7.42164 | 37.4221 | 30.0005 | -0.0935393 | -0.841854 | 8.15815 | 9.00001 | [11 empty] | 14.89787 | 0.251012 | 7.53036 | 37.5304 | 30 | -0.105653 | -0.950879 | 8.04918 | 9.00005
[21 empty] | 15.01183 | 0.249038 | 7.47131 | 37.4719 | 30.0006 | -0.0995744 | -0.896193 | 8.10405 | 9.00024 | [11 empty] | 14.99667 | 0.244046 | 7.32123 | 37.3206 | 29.9994 | -0.10311 | -0.927989 | 8.07199 | 8.99998 | [11 empty] | 14.80167 | 0.252041 | 7.56114 | 37.5608 | 29.9997 | -0.107264 | -0.965391 | 8.03478 | 9.00017 | [11 empty] | 14.70129 | 0.250619 | 7.44029 | 37.1279 | 29.6876 | -0.10041 | -0.903698 | 8.09636 | 9.00006 | [11 empty] | 14.70998 | 0.249588 | 7.48764 | 37.4876 | 30 | -0.100947 | -0.908513 | 8.09141 | 8.99992 | [11 empty] | 14.77528 | 0.248735 | 7.34819 | 36.8904 | 29.5423 | -0.106562 | -0.959087 | 8.04122 | 9.00031 | [11 empty] | 14.79312 | 0.250431 | 7.26868 | 36.2933 | 29.0246 | -0.0959051 | -0.863144 | 8.13684 | 8.99998 | [31 empty] | 14.78676 | 0.24921 | 7.47629 | 37.4763 | 30 | -0.105152 | -0.946373 | 8.05363 | 9 | [11 empty] | 14.8668 | 0.247691 | 7.43072 | 37.4307 | 30 | -0.0928314 | -0.83549 | 8.16458 | 9.00007 | [11 empty] | 14.83315 | 0.248038 | 7.44113 | 37.4411 | 30 | -0.0954605 | -0.859158 | 8.14098 | 9.00014 | [11 empty] | 14.769875 | 0.252814 | 7.58442 | 37.5844 | 30 | -0.108251 | -1.00254 | 8.25874 | 9.26129 | [11 empty] | 14.65153 | 0.250356 | 7.47357 | 37.3253 | 29.8517 | -0.0951571 | -0.856421 | 8.14365 | 9.00007 | [11 empty] | 14.71429 | 0.244803 | 7.3441 | 37.3441 | 30 | -0.0987653 | -0.888888 | 8.11112 | 9 | [11 empty] | 14.87272 | 0.254181 | 7.62542 | 37.6254 | 30 | -0.107949 | -0.971547 | 8.02847 | 9.00002 | [11 empty] | 14.92188 | 0.24993 | 7.4979 | 37.4979 | 30 | -0.0949975 | -0.855028 | 8.1455 | 9.00053 | [11 empty] | 14.8638 | 0.248307 | 7.44921 | 37.4492 | 30 | -0.10133 | -0.911968 | 8.08801 | 8.99998 | [11 empty] | 14.97551 | 0.259309 | 7.77925 | 37.7792 | 30 | -0.107484 | -0.967339 | 8.03252 | 8.99986 | [11 empty] | 14.96501 | 0.247741 | 7.43234 | 37.4328 | 30.0005 | -0.093552 | -0.841969 | 8.15804 | 9.00001 | [11 empty] | 14.89874 | 0.251384 | 7.54152 | 37.5415 | 30 | -0.10615 | -0.955356 | 8.0447 | 9.00005
[21 empty] | 15.01364 | 0.24942 | 7.48276 | 37.4834 | 30.0006 | -0.100244 | -0.902219 | 8.09802 | 9.00024 | [11 empty] | 14.99902 | 0.244387 | 7.33146 | 37.3308 | 29.9994 | -0.103189 | -0.928695 | 8.07128 | 8.99998 | [11 empty] | 14.80424 | 0.252431 | 7.57283 | 37.5725 | 29.9997 | -0.107328 | -0.965974 | 8.0342 | 9.00017 | [11 empty] | 14.70187 | 0.250961 | 7.45042 | 37.138 | 29.6876 | -0.10043 | -0.903879 | 8.09618 | 9.00006 | [11 empty] | 14.70851 | 0.249941 | 7.49824 | 37.4982 | 30 | -0.10096 | -0.908635 | 8.09129 | 8.99992 | [11 empty] | 14.77745 | 0.249123 | 7.35965 | 36.9019 | 29.5423 | -0.106651 | -0.959896 | 8.04041 | 9.00031 | [11 empty] | 14.79471 | 0.25079 | 7.2791 | 36.3037 | 29.0246 | -0.0959259 | -0.863332 | 8.13665 | 8.99998 | [31 empty] | 14.78831 | 0.249591 | 7.48772 | 37.4877 | 30 | -0.10556 | -0.950041 | 8.04996 | 9 | [11 empty] | 14.86821 | 0.248063 | 7.44191 | 37.4419 | 30 | -0.0928832 | -0.835955 | 8.16412 | 9.00007 | [11 empty] | 14.83501 | 0.248421 | 7.45262 | 37.4526 | 30 | -0.0954687 | -0.859232 | 8.14091 | 9.00014 | [11 empty] | 14.77243 | 0.253193 | 7.59581 | 37.5958 | 30 | -0.10835 | -1.00346 | 8.25783 | 9.26129 | [11 empty] | 14.654 | 0.250742 | 7.48507 | 37.3368 | 29.8517 | -0.0953044 | -0.857746 | 8.14233 | 9.00007 | [11 empty] | 14.71432 | 0.245168 | 7.35503 | 37.355 | 30 | -0.0993352 | -0.894017 | 8.10599 | 9 | [11 empty] | 14.87526 | 0.254547 | 7.63641 | 37.6364 | 30 | -0.108016 | -0.972146 | 8.02787 | 9.00002 | [11 empty] | 14.92175 | 0.250254 | 7.50763 | 37.5076 | 30 | -0.0951298 | -0.856219 | 8.14431 | 9.00053 | [11 empty] | 14.8643 | 0.248661 | 7.45982 | 37.4598 | 30 | -0.10185 | -0.916649 | 8.08333 | 8.99998 | [11 empty] | 14.97871 | 0.259688 | 7.79065 | 37.7906 | 30 | -0.107529 | -0.967744 | 8.03211 | 8.99986 | [11 empty] | 14.96536 | 0.248121 | 7.44374 | 37.4442 | 30.0005 | -0.0935624 | -0.842063 | 8.15794 | 9.00001 | [11 empty] | 14.89921 | 0.251758 | 7.55274 | 37.5527 | 30 | -0.106629 | -0.959663 | 8.04039 | 9.00005
[21 empty] | 15.01541 | 0.249787 | 7.49378 | 37.4944 | 30.0006 | -0.100896 | -0.908088 | 8.09215 | 9.00024 | [11 empty] | 15.00055 | 0.244727 | 7.34166 | 37.3411 | 29.9994 | -0.103259 | -0.929331 | 8.07065 | 8.99998 | [11 empty] | 14.80665 | 0.252804 | 7.58405 | 37.5837 | 29.9997 | -0.107397 | -0.966594 | 8.03358 | 9.00017 | [11 empty] | 14.70351 | 0.251314 | 7.46091 | 37.1485 | 29.6876 | -0.100444 | -0.904006 | 8.09605 | 9.00006 | [11 empty] | 14.70828 | 0.250298 | 7.50895 | 37.5089 | 30 | -0.100985 | -0.908853 | 8.09107 | 8.99992 | [11 empty] | 14.77874 | 0.249489 | 7.37047 | 36.9127 | 29.5423 | -0.106752 | -0.960799 | 8.03951 | 9.00031 | [11 empty] | 14.79765 | 0.251159 | 7.28979 | 36.3144 | 29.0246 | -0.095959 | -0.863629 | 8.13635 | 8.99998 | [31 empty] | 14.7899 | 0.249967 | 7.49901 | 37.499 | 30 | -0.105953 | -0.953575 | 8.04643 | 9 | [11 empty] | 14.86959 | 0.248439 | 7.45318 | 37.4532 | 30 | -0.0929363 | -0.836433 | 8.16364 | 9.00007 | [11 empty] | 14.83701 | 0.248806 | 7.46418 | 37.4641 | 30 | -0.0954817 | -0.859349 | 8.14079 | 9.00014 | [11 empty] | 14.77437 | 0.253572 | 7.60717 | 37.6072 | 30 | -0.108432 | -1.00422 | 8.25707 | 9.26129 | [11 empty] | 14.65562 | 0.251124 | 7.4965 | 37.3482 | 29.8517 | -0.0954902 | -0.859419 | 8.14065 | 9.00007 | [11 empty] | 14.71482 | 0.24554 | 7.36619 | 37.3662 | 30 | -0.0998995 | -0.899096 | 8.10091 | 9 | [11 empty] | 14.87797 | 0.254918 | 7.64756 | 37.6476 | 30 | -0.108096 | -0.972866 | 8.02716 | 9.00002 | [11 empty] | 14.92308 | 0.250581 | 7.51743 | 37.5174 | 30 | -0.0952787 | -0.857559 | 8.14297 | 9.00053 | [11 empty] | 14.86471 | 0.249007 | 7.47021 | 37.4702 | 30 | -0.102379 | -0.921409 | 8.07857 | 8.99998 | [11 empty] | 14.98114 | 0.260061 | 7.80182 | 37.8018 | 30 | -0.107587 | -0.968267 | 8.03159 | 8.99986 | [11 empty] | 14.96663 | 0.248497 | 7.45502 | 37.4555 | 30.0005 | -0.0935743 | -0.842169 | 8.15784 | 9.00001 | [11 empty] | 14.89953125 | 0.252131 | 7.56394 | 37.5639 | 30 | -0.107066 | -0.963603 | 8.03645 | 9.00005
[21 empty] | 15.0161 | 0.250172 | 7.50533 | 37.506 | 30.0006 | -0.101527 | -0.913771 | 8.08647 | 9.00024 | [11 empty] | 15.00322 | 0.245077 | 7.35217 | 37.3516 | 29.9994 | -0.103328 | -0.929947 | 8.07003 | 8.99998 | [11 empty] | 14.80915 | 0.253177 | 7.59523 | 37.5949 | 29.9997 | -0.107479 | -0.967327 | 8.03285 | 9.00017 | [11 empty] | 14.70432 | 0.251678 | 7.47173 | 37.1594 | 29.6876 | -0.10047 | -0.904239 | 8.09582 | 9.00006 | [11 empty] | 14.70855 | 0.250626 | 7.51879 | 37.5188 | 30 | -0.101012 | -0.909096 | 8.09083 | 8.99992 | [11 empty] | 14.77926 | 0.249853 | 7.38123 | 36.9235 | 29.5423 | -0.106845 | -0.961636 | 8.03868 | 9.00031 | [11 empty] | 14.79955 | 0.251536 | 7.30074 | 36.3254 | 29.0246 | -0.0959576 | -0.863617 | 8.13637 | 8.99998 | [31 empty] | 14.7903 | 0.25033 | 7.50991 | 37.5099 | 30 | -0.106307 | -0.956761 | 8.04324 | 9 | [11 empty] | 14.87095 | 0.248817 | 7.46452 | 37.4645 | 30 | -0.0929976 | -0.836985 | 8.16309 | 9.00007 | [11 empty] | 14.83705 | 0.249167 | 7.475 | 37.475 | 30 | -0.0955047 | -0.859556 | 8.14059 | 9.00014 | [11 empty] | 14.77651 | 0.253942 | 7.61828 | 37.6183 | 30 | -0.108508 | -1.00492 | 8.25637 | 9.26129 | [11 empty] | 14.65582 | 0.251516 | 7.5082 | 37.3599 | 29.8517 | -0.0957339 | -0.861612 | 8.13846 | 9.00007 | [11 empty] | 14.71621 | 0.245901 | 7.37702 | 37.377 | 30 | -0.100474 | -0.904265 | 8.09574 | 9 | [11 empty] | 14.88145 | 0.255295 | 7.65885 | 37.6589 | 30 | -0.108169 | -0.973528 | 8.02649 | 9.00002 | [11 empty] | 14.92434375 | 0.250913 | 7.52738 | 37.5274 | 30 | -0.0954099 | -0.85874 | 8.14179 | 9.00053 | [11 empty] | 14.86627 | 0.24937 | 7.4811 | 37.4811 | 30 | -0.102897 | -0.926071 | 8.07391 | 8.99998 | [11 empty] | 14.9833 | 0.260431 | 7.81294 | 37.8129 | 30 | -0.10764 | -0.968743 | 8.03111 | 8.99986 | [11 empty] | 14.96819 | 0.248861 | 7.46594 | 37.4664 | 30.0005 | -0.0936119 | -0.842508 | 8.1575 | 9.00001 | [11 empty] | 14.90103 | 0.25251 | 7.57531 | 37.5753 | 30 | -0.107483 | -0.967352 | 8.0327 | 9.00005
[21 empty] | 15.01763 | 0.250548 | 7.5166 | 37.5172 | 30.0006 | -0.102168 | -0.919539 | 8.0807 | 9.00024 | [11 empty] | 15.00482 | 0.245428 | 7.36269 | 37.3621 | 29.9994 | -0.103394 | -0.930548 | 8.06943 | 8.99998 | [11 empty] | 14.81092 | 0.253546 | 7.60629 | 37.6059 | 29.9997 | -0.107543 | -0.967908 | 8.03226 | 9.00017 | [11 empty] | 14.70545 | 0.252035 | 7.48231 | 37.1699 | 29.6876 | -0.100496 | -0.904468 | 8.09559 | 9.00006 | [11 empty] | 14.71032 | 0.251003 | 7.53008 | 37.5301 | 30 | -0.101023 | -0.9092 | 8.09072 | 8.99992 | [11 empty] | 14.7802 | 0.250227 | 7.39227 | 36.9345 | 29.5423 | -0.106922 | -0.962331 | 8.03798 | 9.00031 | [11 empty] | 14.80141 | 0.251906 | 7.31148 | 36.3361 | 29.0246 | -0.0959876 | -0.863887 | 8.1361 | 8.99998 | [31 empty] | 14.79148 | 0.250711 | 7.52134 | 37.5213 | 30 | -0.106626 | -0.959638 | 8.04037 | 9 | [11 empty] | 14.87248 | 0.249197 | 7.47593 | 37.4759 | 30 | -0.093071 | -0.837646 | 8.16243 | 9.00007 | [11 empty] | 14.83916 | 0.249545 | 7.48634 | 37.4863 | 30 | -0.0955286 | -0.859771 | 8.14037 | 9.00014 | [11 empty] | 14.7786 | 0.254316 | 7.62947 | 37.6295 | 30 | -0.1086 | -1.00577 | 8.25551 | 9.26129 | [11 empty] | 14.6572 | 0.251885 | 7.5192 | 37.3709 | 29.8517 | -0.0960482 | -0.864441 | 8.13563 | 9.00007 | [11 empty] | 14.71785 | 0.246269 | 7.38809 | 37.3881 | 30 | -0.101023 | -0.909209 | 8.09079 | 9 | [11 empty] | 14.88455 | 0.255659 | 7.66978 | 37.6698 | 30 | -0.108229 | -0.974065 | 8.02596 | 9.00002 | [11 empty] | 14.92518 | 0.251241 | 7.53722 | 37.5372 | 30 | -0.0956475 | -0.860878 | 8.13965 | 9.00053 | [11 empty] | 14.86824 | 0.249727 | 7.4918 | 37.4918 | 30 | -0.103442 | -0.930975 | 8.069 | 8.99998 | [11 empty] | 14.9852 | 0.260807 | 7.8242 | 37.8242 | 30 | -0.107684 | -0.969145 | 8.03071 | 8.99986 | [11 empty] | 14.97027 | 0.249254 | 7.47772 | 37.4782 | 30.0005 | -0.0936267 | -0.842641 | 8.15737 | 9.00001 | [11 empty] | 14.90315 | 0.252891 | 7.58672 | 37.5867 | 30 | -0.107861 | -0.970756 | 8.0293 | 9.00005
[21 empty] | 15.01945 | 0.250916 | 7.52765 | 37.5283 | 30.0006 | -0.102799 | -0.92522 | 8.07502 | 9.00024 | [11 empty] | 15.006 | 0.245768 | 7.3729 | 37.3723 | 29.9994 | -0.103457 | -0.931114 | 8.06886 | 8.99998 | [11 empty] | 14.81249 | 0.253916 | 7.61738 | 37.617 | 29.9997 | -0.107621 | -0.96861 | 8.03156 | 9.00017 | [11 empty] | 14.70575 | 0.252397 | 7.49306 | 37.1807 | 29.6876 | -0.100528 | -0.904757 | 8.0953 | 9.00006 | [11 empty] | 14.71294 | 0.251346 | 7.54037 | 37.5404 | 30 | -0.101053 | -0.909471 | 8.09045 | 8.99992 | [11 empty] | 14.78143 | 0.250598 | 7.40324 | 36.9455 | 29.5423 | -0.106992 | -0.962959 | 8.03735 | 9.00031 | [11 empty] | 14.80236 | 0.252286 | 7.3225 | 36.3471 | 29.0246 | -0.0959972 | -0.863973 | 8.13601 | 8.99998 | [31 empty] | 14.79326 | 0.251091 | 7.53274 | 37.5328 | 30 | -0.106919 | -0.96227 | 8.03773 | 9 | [11 empty] | 14.87395 | 0.249577 | 7.48732 | 37.4873 | 30 | -0.0931736 | -0.838569 | 8.1615 | 9.00007 | [11 empty] | 14.84133 | 0.249917 | 7.49749 | 37.4975 | 30 | -0.0955535 | -0.859996 | 8.14015 | 9.00014 | [11 empty] | 14.78152 | 0.254678 | 7.64033 | 37.6403 | 30 | -0.108675 | -1.00647 | 8.25481 | 9.26129 | [11 empty] | 14.65907 | 0.25226 | 7.53041 | 37.3821 | 29.8517 | -0.096415 | -0.867742 | 8.13233 | 9.00007 | [11 empty] | 14.71932 | 0.246652 | 7.39955 | 37.3996 | 30 | -0.101613 | -0.914516 | 8.08549 | 9 | [11 empty] | 14.88764 | 0.25603 | 7.6809 | 37.6809 | 30 | -0.108302 | -0.974721 | 8.0253 | 9.00002 | [11 empty] | 14.92694 | 0.25156 | 7.54681 | 37.5468 | 30 | -0.0958951 | -0.863106 | 8.13742 | 9.00053 | [11 empty] | 14.87069 | 0.250078 | 7.50233 | 37.5023 | 30 | -0.103953 | -0.935578 | 8.0644 | 8.99998 | [11 empty] | 14.98693 | 0.261175 | 7.83525 | 37.8352 | 30 | -0.107756 | -0.969785 | 8.03007 | 8.99986 | [11 empty] | 14.97233 | 0.24962 | 7.48871 | 37.4892 | 30.0005 | -0.0936421 | -0.84278 | 8.15723 | 9.00001 | [11 empty] | 14.90432 | 0.253277 | 7.5983 | 37.5983 | 30 | -0.108205 | -0.973854 | 8.0262 | 9.00005
[21 empty] | 15.02121 | 0.251286 | 7.53875 | 37.5394 | 30.0006 | -0.103414 | -0.930753 | 8.06949 | 9.00024 | [11 empty] | 15.0077 | 0.246115 | 7.3833 | 37.3827 | 29.9994 | -0.103522 | -0.931691 | 8.06829 | 8.99998 | [11 empty] | 14.81479 | 0.25429 | 7.62862 | 37.6283 | 29.9997 | -0.107689 | -0.969217 | 8.03095 | 9.00017 | [11 empty] | 14.70651 | 0.252755 | 7.50368 | 37.1913 | 29.6876 | -0.100541 | -0.904876 | 8.09518 | 9.00006 | [11 empty] | 14.71506 | 0.2517 | 7.55101 | 37.551 | 30 | -0.101073 | -0.909646 | 8.09027 | 8.99992 | [11 empty] | 14.78171 | 0.250947 | 7.41353 | 36.9558 | 29.5423 | -0.107096 | -0.963899 | 8.03641 | 9.00031 | [11 empty] | 14.80308 | 0.25265 | 7.33307 | 36.3577 | 29.0246 | -0.0960134 | -0.864119 | 8.13587 | 8.99998 | [31 empty] | 14.79393 | 0.251471 | 7.54412 | 37.5441 | 30 | -0.107161 | -0.964445 | 8.03556 | 9 | [11 empty] | 14.87605 | 0.249951 | 7.49853 | 37.4985 | 30 | -0.0933105 | -0.839801 | 8.16027 | 9.00007 | [11 empty] | 14.84229 | 0.250283 | 7.50847 | 37.5084 | 30 | -0.0955743 | -0.860183 | 8.13996 | 9.00014 | [11 empty] | 14.78408 | 0.255045 | 7.65135 | 37.6514 | 30 | -0.108746 | -1.00713 | 8.25416 | 9.26129 | [11 empty] | 14.66106 | 0.252629 | 7.54142 | 37.3932 | 29.8517 | -0.09684 | -0.871567 | 8.12851 | 9.00007 | [11 empty] | 14.72126 | 0.247016 | 7.41047 | 37.4105 | 30 | -0.102163 | -0.919468 | 8.08054 | 9 | [11 empty] | 14.88918 | 0.256402 | 7.69207 | 37.6921 | 30 | -0.108378 | -0.975403 | 8.02462 | 9.00002 | [11 empty] | 14.92883 | 0.25189 | 7.55672 | 37.5567 | 30 | -0.0961545 | -0.865442 | 8.13509 | 9.00053 | [11 empty] | 14.87188 | 0.250442 | 7.51324 | 37.5132 | 30 | -0.104497 | -0.940471 | 8.05951 | 8.99998 | [11 empty] | 14.98901 | 0.26156 | 7.84679 | 37.8468 | 30 | -0.107776 | -0.969965 | 8.02989 | 8.99986 | [11 empty] | 14.97297 | 0.249994 | 7.49992 | 37.5004 | 30.0005 | -0.0936589 | -0.842931 | 8.15708 | 9.00001 | [11 empty] | 14.90614 | 0.253652 | 7.60955 | 37.6095 | 30 | -0.108545 | -0.97691 | 8.02314 | 9.00005
[21 empty] | 15.02354 | 0.251659 | 7.54992 | 37.5506 | 30.0006 | -0.104016 | -0.936172 | 8.06407 | 9.00024 | [11 empty] | 15.00917 | 0.246462 | 7.39372 | 37.3931 | 29.9994 | -0.103581 | -0.93223 | 8.06775 | 8.99998 | [11 empty] | 14.81729 | 0.254666 | 7.6399 | 37.6396 | 29.9997 | -0.107764 | -0.969897 | 8.03028 | 9.00017 | [11 empty] | 14.70818 | 0.253112 | 7.51428 | 37.2019 | 29.6876 | -0.100568 | -0.90512 | 8.09494 | 9.00006 | [11 empty] | 14.71632 | 0.252046 | 7.56137 | 37.5614 | 30 | -0.101085 | -0.909759 | 8.09016 | 8.99992 | [11 empty] | 14.78277 | 0.251314 | 7.42439 | 36.9667 | 29.5423 | -0.107162 | -0.964492 | 8.03582 | 9.00031 | [11 empty] | 14.80483 | 0.253029 | 7.34408 | 36.3687 | 29.0246 | -0.0960206 | -0.864184 | 8.1358 | 8.99998 | [31 empty] | 14.7948125 | 0.25184 | 7.55521 | 37.5552 | 30 | -0.107392 | -0.966532 | 8.03347 | 9 | [11 empty] | 14.87786 | 0.250335 | 7.51004 | 37.5101 | 30 | -0.0935171 | -0.841661 | 8.15841 | 9.00007 | [11 empty] | 14.84421 | 0.250658 | 7.51973 | 37.5197 | 30 | -0.0955929 | -0.86035 | 8.13979 | 9.00014 | [11 empty] | 14.78726 | 0.255417 | 7.6625 | 37.6625 | 30 | -0.108829 | -1.0079 | 8.25339 | 9.26129 | [11 empty] | 14.66309375 | 0.253019 | 7.55306 | 37.4048 | 29.8517 | -0.0973155 | -0.875847 | 8.12423 | 9.00007 | [11 empty] | 14.72374 | 0.247379 | 7.42136 | 37.4214 | 30 | -0.102708 | -0.924368 | 8.07564 | 9 | [11 empty] | 14.89183 | 0.256758 | 7.70274 | 37.7028 | 30 | -0.10846 | -0.976145 | 8.02388 | 9.00002 | [11 empty] | 14.93086 | 0.252225 | 7.56676 | 37.5668 | 30 | -0.0964469 | -0.868073 | 8.13246 | 9.00053 | [11 empty] | 14.87407 | 0.250798 | 7.52393 | 37.5239 | 30 | -0.105024 | -0.945212 | 8.05477 | 8.99998 | [11 empty] | 14.99101 | 0.261936 | 7.85808 | 37.8581 | 30 | -0.107831 | -0.970467 | 8.02939 | 8.99986 | [11 empty] | 14.97275 | 0.250366 | 7.51109 | 37.5116 | 30.0005 | -0.0936807 | -0.843127 | 8.15688 | 9.00001 | [11 empty] | 14.90677 | 0.254026 | 7.62078 | 37.6208 | 30 | -0.108828 | -0.97946 | 8.02059 | 9.00005
[21 empty] | 15.02547 | 0.252035 | 7.56121 | 37.5618 | 30.0006 | -0.104608 | -0.941496 | 8.05874 | 9.00024 | [11 empty] | 15.01192 | 0.246806 | 7.40402 | 37.4034 | 29.9994 | -0.103639 | -0.932745 | 8.06723 | 8.99998 | [11 empty] | 14.81976 | 0.255045 | 7.65126 | 37.6509 | 29.9997 | -0.107826 | -0.970453 | 8.02972 | 9.00017 | [11 empty] | 14.71019 | 0.253478 | 7.52516 | 37.2128 | 29.6876 | -0.100589 | -0.905303 | 8.09475 | 9.00006 | [11 empty] | 14.71697 | 0.252414 | 7.57241 | 37.5724 | 30 | -0.101107 | -0.909959 | 8.08996 | 8.99992 | [11 empty] | 14.78463 | 0.251676 | 7.43507 | 36.9773 | 29.5423 | -0.107232 | -0.965123 | 8.03519 | 9.00031 | [11 empty] | 14.80625 | 0.253422 | 7.35549 | 36.3801 | 29.0246 | -0.0960598 | -0.864536 | 8.13545 | 8.99998 | [31 empty] | 14.79479 | 0.252216 | 7.56648 | 37.5665 | 30 | -0.1076 | -0.968399 | 8.0316 | 9 | [11 empty] | 14.88038 | 0.250702 | 7.52105 | 37.5211 | 30 | -0.0937832 | -0.844055 | 8.15602 | 9.00007 | [11 empty] | 14.8464 | 0.25103 | 7.53088 | 37.5308 | 30 | -0.0956173 | -0.86057 | 8.13957 | 9.00014 | [11 empty] | 14.79078 | 0.255783 | 7.67349 | 37.6735 | 30 | -0.108907 | -1.00862 | 8.25267 | 9.26129 | [11 empty] | 14.66508 | 0.253392 | 7.5642 | 37.4159 | 29.8517 | -0.0978455 | -0.880616 | 8.11946 | 9.00007 | [11 empty] | 14.72508 | 0.247746 | 7.43237 | 37.4324 | 30 | -0.103246 | -0.929215 | 8.07079 | 9 | [11 empty] | 14.89489 | 0.257137 | 7.71411 | 37.7141 | 30 | -0.108512 | -0.97661 | 8.02341 | 9.00002 | [11 empty] | 14.93205 | 0.252552 | 7.57657 | 37.5766 | 30 | -0.0967918 | -0.871178 | 8.12935 | 9.00053 | [11 empty] | 14.87561 | 0.251165 | 7.53493 | 37.5349 | 30 | -0.105553 | -0.949974 | 8.05 | 8.99998 | [11 empty] | 14.99344 | 0.262309 | 7.86928 | 37.8693 | 30 | -0.107877 | -0.970874 | 8.02898 | 8.99986 | [11 empty] | 14.97383 | 0.250748 | 7.52255 | 37.523 | 30.0005 | -0.0936886 | -0.843198 | 8.15681 | 9.00001 | [11 empty] | 14.90765 | 0.254424 | 7.63271 | 37.6327 | 30 | -0.109085 | -0.981773 | 8.01828 | 9.00005
[21 empty] | 15.02715 | 0.252406 | 7.57235 | 37.573 | 30.0006 | -0.10518 | -0.946642 | 8.0536 | 9.00024 | [11 empty] | 15.01527 | 0.247152 | 7.41442 | 37.4138 | 29.9994 | -0.1037 | -0.933294 | 8.06668 | 8.99998 | [11 empty] | 14.82158 | 0.25542 | 7.66251 | 37.6622 | 29.9997 | -0.107889 | -0.971023 | 8.02915 | 9.00017 | [11 empty] | 14.7123125 | 0.253838 | 7.53585 | 37.2235 | 29.6876 | -0.100614 | -0.905531 | 8.09453 | 9.00006 | [11 empty] | 14.71839 | 0.252777 | 7.58332 | 37.5833 | 30 | -0.10112 | -0.91007 | 8.08985 | 8.99992 | [11 empty] | 14.78564 | 0.252046 | 7.44602 | 36.9883 | 29.5423 | -0.107293 | -0.965674 | 8.03464 | 9.00031 | [11 empty] | 14.80772 | 0.253795 | 7.36631 | 36.3909 | 29.0246 | -0.0960614 | -0.864551 | 8.13543 | 8.99998 | [31 empty] | 14.79536 | 0.252588 | 7.57765 | 37.5777 | 30 | -0.107782 | -0.970039 | 8.02996 | 9 | [11 empty] | 14.88279 | 0.251077 | 7.53232 | 37.5323 | 30 | -0.0940981 | -0.846889 | 8.15318 | 9.00007 | [11 empty] | 14.84839 | 0.251402 | 7.54204 | 37.542 | 30 | -0.0956373 | -0.86075 | 8.13939 | 9.00014 | [11 empty] | 14.79445 | 0.256149 | 7.68447 | 37.6845 | 30 | -0.108973 | -1.00923 | 8.25205 | 9.26129 | [11 empty] | 14.66696 | 0.25377 | 7.57548 | 37.4272 | 29.8517 | -0.0983643 | -0.885286 | 8.11479 | 9.00007 | [11 empty] | 14.72632 | 0.248109 | 7.44326 | 37.4433 | 30 | -0.10375 | -0.933752 | 8.06625 | 9 | [11 empty] | 14.89715625 | 0.257487 | 7.72462 | 37.7246 | 30 | -0.108601 | -0.977416 | 8.02261 | 9.00002 | [11 empty] | 14.93321 | 0.252899 | 7.58696 | 37.587 | 30 | -0.0971591 | -0.874484 | 8.12605 | 9.00053 | [11 empty] | 14.87725 | 0.251529 | 7.54586 | 37.5458 | 30 | -0.106069 | -0.954621 | 8.04536 | 8.99998 | [11 empty] | 14.99598 | 0.262678 | 7.88034 | 37.8803 | 30 | -0.10791 | -0.971179 | 8.02868 | 8.99986 | [11 empty] | 14.97522 | 0.251121 | 7.53376 | 37.5342 | 30.0005 | -0.0937096 | -0.843387 | 8.15662 | 9.00001 | [11 empty] | 14.91008 | 0.254806 | 7.64418 | 37.6442 | 30 | -0.109328 | -0.983962 | 8.01609 | 9.00005
[21 empty] | 15.02877 | 0.252783 | 7.58364 | 37.5843 | 30.0006 | -0.10572 | -0.951507 | 8.04873 | 9.00024 | [11 empty] | 15.01756 | 0.247497 | 7.42476 | 37.4241 | 29.9994 | -0.103759 | -0.933829 | 8.06615 | 8.99998 | [11 empty] | 14.8227 | 0.255784 | 7.67344 | 37.6731 | 29.9997 | -0.10794 | -0.97148 | 8.02869 | 9.00017 | [11 empty] | 14.71501 | 0.254212 | 7.54694 | 37.2346 | 29.6876 | -0.100618 | -0.905567 | 8.09449 | 9.00006 | [11 empty] | 14.71928 | 0.253139 | 7.59416 | 37.5942 | 30 | -0.10114 | -0.910249 | 8.08967 | 8.99992 | [11 empty] | 14.78662 | 0.252412 | 7.45683 | 36.9991 | 29.5423 | -0.107355 | -0.966228 | 8.03408 | 9.00031 | [11 empty] | 14.80782 | 0.254166 | 7.37707 | 36.4017 | 29.0246 | -0.0961014 | -0.864911 | 8.13507 | 8.99998 | [31 empty] | 14.79738 | 0.252968 | 7.58903 | 37.589 | 30 | -0.107944 | -0.971497 | 8.02851 | 9 | [11 empty] | 14.88407 | 0.251445 | 7.54336 | 37.5434 | 30 | -0.0945006 | -0.850512 | 8.14956 | 9.00007 | [11 empty] | 14.85024 | 0.251775 | 7.55325 | 37.5532 | 30 | -0.0956617 | -0.860969 | 8.13917 | 9.00014 | [11 empty] | 14.7985625 | 0.256522 | 7.69565 | 37.6957 | 30 | -0.109066 | -1.01009 | 8.25119 | 9.26129 | [11 empty] | 14.66795 | 0.254164 | 7.58724 | 37.439 | 29.8517 | -0.0989638 | -0.890681 | 8.10939 | 9.00007 | [11 empty] | 14.72853125 | 0.248473 | 7.45419 | 37.4542 | 30 | -0.104251 | -0.938255 | 8.06175 | 9 | [11 empty] | 14.90058 | 0.257864 | 7.73592 | 37.7359 | 30 | -0.108641 | -0.977767 | 8.02225 | 9.00002 | [11 empty] | 14.93417 | 0.253233 | 7.59699 | 37.597 | 30 | -0.0975505 | -0.878007 | 8.12252 | 9.00053 | [11 empty] | 14.87938 | 0.251888 | 7.55663 | 37.5566 | 30 | -0.106605 | -0.959439 | 8.04054 | 8.99998 | [11 empty] | 14.99832 | 0.263049 | 7.89148 | 37.8915 | 30 | -0.107958 | -0.971602 | 8.02825 | 8.99986 | [11 empty] | 14.9761 | 0.251477 | 7.54444 | 37.5449 | 30.0005 | -0.0937457 | -0.843712 | 8.15629 | 9.00001 | [11 empty] | 14.91112 | 0.255189 | 7.65566 | 37.6557 | 30 | -0.109553 | -0.985983 | 8.01407 | 9.00005
[21 empty] | 15.03188 | 0.253156 | 7.59484 | 37.5955 | 30.0006 | -0.106236 | -0.956149 | 8.04409 | 9.00024 | [11 empty] | 15.01968 | 0.247838 | 7.435 | 37.4344 | 29.9994 | -0.103827 | -0.934441 | 8.06554 | 8.99998 | [11 empty] | 14.82431 | 0.256157 | 7.68463 | 37.6843 | 29.9997 | -0.108023 | -0.972221 | 8.02795 | 9.00017 | [11 empty] | 14.71669 | 0.254573 | 7.55767 | 37.2453 | 29.6876 | -0.100652 | -0.905876 | 8.09418 | 9.00006 | [11 empty] | 14.72183 | 0.253504 | 7.60511 | 37.6051 | 30 | -0.101164 | -0.910471 | 8.08945 | 8.99992 | [11 empty] | 14.7871 | 0.252769 | 7.46735 | 37.0096 | 29.5423 | -0.107423 | -0.966836 | 8.03347 | 9.00031 | [11 empty] | 14.8087 | 0.254537 | 7.38784 | 36.4125 | 29.0246 | -0.0961185 | -0.865065 | 8.13492 | 8.99998 | [31 empty] | 14.79973 | 0.253339 | 7.60017 | 37.6002 | 30 | -0.108092 | -0.97283 | 8.02717 | 9 | [11 empty] | 14.88574 | 0.251843 | 7.5553 | 37.5553 | 30 | -0.0949287 | -0.854365 | 8.14571 | 9.00007 | [11 empty] | 14.85179 | 0.252155 | 7.56463 | 37.5646 | 30 | -0.095672 | -0.861061 | 8.13908 | 9.00014 | [11 empty] | 14.80173 | 0.256893 | 7.7068 | 37.7068 | 30 | -0.109118 | -1.01057 | 8.25072 | 9.26129 | [11 empty] | 14.66989 | 0.254534 | 7.59829 | 37.45 | 29.8517 | -0.0995463 | -0.895924 | 8.10415 | 9.00007 | [11 empty] | 14.73089 | 0.248844 | 7.46532 | 37.4653 | 30 | -0.104714 | -0.942424 | 8.05758 | 9 | [11 empty] | 14.90259 | 0.258227 | 7.7468 | 37.7468 | 30 | -0.108732 | -0.978588 | 8.02143 | 9.00002 | [11 empty] | 14.93503 | 0.253579 | 7.60736 | 37.6074 | 30 | -0.0979646 | -0.881733 | 8.1188 | 9.00053 | [11 empty] | 14.88144 | 0.252264 | 7.56792 | 37.5679 | 30 | -0.107118 | -0.964061 | 8.03592 | 8.99998 | [11 empty] | 14.99987 | 0.263408 | 7.90223 | 37.9022 | 30 | -0.108002 | -0.972 | 8.02786 | 8.99986 | [11 empty] | 14.97811 | 0.251857 | 7.55583 | 37.5563 | 30.0005 | -0.0937541 | -0.843787 | 8.15622 | 9.00001 | [11 empty] | 14.91212 | 0.255572 | 7.66715 | 37.6671 | 30 | -0.10974 | -0.987664 | 8.01239 | 9.00005
[21 empty] | 15.03387 | 0.253539 | 7.60634 | 37.607 | 30.0006 | -0.106722 | -0.960526 | 8.03971 | 9.00024 | [11 empty] | 15.02153 | 0.248202 | 7.44591 | 37.4453 | 29.9994 | -0.103868 | -0.934814 | 8.06516 | 8.99998 | [11 empty] | 14.82606 | 0.25653 | 7.69581 | 37.6955 | 29.9997 | -0.108087 | -0.972798 | 8.02737 | 9.00017 | [11 empty] | 14.7181 | 0.254946 | 7.56874 | 37.2564 | 29.6876 | -0.100672 | -0.906056 | 8.094 | 9.00006 | [11 empty] | 14.72416 | 0.253875 | 7.61626 | 37.6163 | 30 | -0.101189 | -0.910694 | 8.08923 | 8.99992 | [11 empty] | 14.78659 | 0.253127 | 7.47795 | 37.0202 | 29.5423 | -0.107479 | -0.967343 | 8.03297 | 9.00031 | [11 empty] | 14.80931 | 0.254925 | 7.39909 | 36.4237 | 29.0246 | -0.0961313 | -0.86518 | 8.1348 | 8.99998 | [31 empty] | 14.80123 | 0.25372 | 7.61162 | 37.6116 | 30 | -0.108221 | -0.973988 | 8.02602 | 9 | [11 empty] | 14.88699 | 0.252226 | 7.56677 | 37.5668 | 30 | -0.0953923 | -0.858538 | 8.14153 | 9.00007 | [11 empty] | 14.85282 | 0.252532 | 7.57594 | 37.5759 | 30 | -0.0956927 | -0.861248 | 8.1389 | 9.00014 | [11 empty] | 14.80508 | 0.257259 | 7.71776 | 37.7178 | 30 | -0.109194 | -1.01128 | 8.25001 | 9.26129 | [11 empty] | 14.67175 | 0.254921 | 7.60983 | 37.4616 | 29.8517 | -0.100162 | -0.901466 | 8.09861 | 9.00007 | [11 empty] | 14.73293 | 0.24921 | 7.47629 | 37.4763 | 30 | -0.105152 | -0.946373 | 8.05363 | 9 | [11 empty] | 14.90499 | 0.258599 | 7.75798 | 37.758 | 30 | -0.10878 | -0.979021 | 8.021 | 9.00002 | [11 empty] | 14.93768 | 0.253926 | 7.61779 | 37.6178 | 30 | -0.0984357 | -0.885974 | 8.11456 | 9.00053 | [11 empty] | 14.88344 | 0.252633 | 7.57898 | 37.5789 | 30 | -0.107639 | -0.968752 | 8.03123 | 8.99998 | [11 empty] | 15.00194 | 0.263781 | 7.91343 | 37.9134 | 30 | -0.108042 | -0.972363 | 8.02749 | 8.99986 | [11 empty] | 14.98017 | 0.252226 | 7.5669 | 37.5674 | 30.0005 | -0.0937708 | -0.843938 | 8.15607 | 9.00001 | [11 empty] | 14.91275 | 0.25594 | 7.67819 | 37.6782 | 30 | -0.109927 | -0.989349 | 8.0107 | 9.00005
[21 empty] | 15.03608 | 0.253928 | 7.61801 | 37.6186 | 30.0006 | -0.107155 | -0.964425 | 8.03582 | 9.00024 | [11 empty] | 15.02431 | 0.248564 | 7.45676 | 37.4562 | 29.9994 | -0.103921 | -0.935291 | 8.06469 | 8.99998 | [11 empty] | 14.82735 | 0.256896 | 7.70679 | 37.7065 | 29.9997 | -0.108144 | -0.973312 | 8.02686 | 9.00017 | [11 empty] | 14.71934 | 0.255317 | 7.57974 | 37.2674 | 29.6876 | -0.100702 | -0.906327 | 8.09373 | 9.00006 | [11 empty] | 14.7245625 | 0.254251 | 7.62754 | 37.6275 | 30 | -0.101217 | -0.910946 | 8.08897 | 8.99992 | [11 empty] | 14.78752 | 0.253484 | 7.4885 | 37.0308 | 29.5423 | -0.107534 | -0.96784 | 8.03247 | 9.00031 | [11 empty] | 14.81062 | 0.255302 | 7.41004 | 36.4347 | 29.0246 | -0.096147 | -0.865322 | 8.13466 | 8.99998 | [31 empty] | 14.80272 | 0.254097 | 7.62292 | 37.6229 | 30 | -0.10834 | -0.975064 | 8.02494 | 9 | [11 empty] | 14.8888 | 0.252597 | 7.5779 | 37.5779 | 30 | -0.0959253 | -0.863334 | 8.13674 | 9.00007 | [11 empty] | 14.85531 | 0.252909 | 7.58726 | 37.5872 | 30 | -0.0957168 | -0.861465 | 8.13868 | 9.00014 | [11 empty] | 14.80873 | 0.257634 | 7.72903 | 37.729 | 30 | -0.109253 | -1.01182 | 8.24946 | 9.26129 | [11 empty] | 14.67363 | 0.2553 | 7.62114 | 37.4729 | 29.8517 | -0.10083 | -0.907482 | 8.09259 | 9.00007 | [11 empty] | 14.73407 | 0.249591 | 7.48772 | 37.4877 | 30 | -0.10556 | -0.950041 | 8.04996 | 9 | [11 empty] | 14.9086875 | 0.258964 | 7.76893 | 37.769 | 30 | -0.108853 | -0.979681 | 8.02034 | 9.00002 | [11 empty] | 14.93931 | 0.254271 | 7.62813 | 37.6281 | 30 | -0.0989262 | -0.890388 | 8.11014 | 9.00053 | [11 empty] | 14.8844 | 0.253001 | 7.59002 | 37.59 | 30 | -0.108115 | -0.973032 | 8.02695 | 8.99998 | [11 empty] | 15.00331 | 0.264149 | 7.92445 | 37.9244 | 30 | -0.108087 | -0.972764 | 8.02709 | 8.99986 | [11 empty] | 14.98239 | 0.252599 | 7.57809 | 37.5786 | 30.0005 | -0.0937902 | -0.844112 | 8.1559 | 9.00001 | [11 empty] | 14.91335 | 0.256329 | 7.68986 | 37.6899 | 30 | -0.110092 | -0.990833 | 8.00922 | 9.00005
[21 empty] | 15.03731 | 0.254311 | 7.62948 | 37.6301 | 30.0006 | -0.107568 | -0.968134 | 8.03211 | 9.00024 | [11 empty] | 15.02754 | 0.248926 | 7.46763 | 37.467 | 29.9994 | -0.103994 | -0.935943 | 8.06404 | 8.99998 | [11 empty] | 14.8295 | 0.257275 | 7.71818 | 37.7178 | 29.9997 | -0.108197 | -0.973795 | 8.02638 | 9.00017 | [11 empty] | 14.71985 | 0.255705 | 7.59127 | 37.2789 | 29.6876 | -0.100697 | -0.906275 | 8.09378 | 9.00006 | [11 empty] | 14.72426 | 0.254615 | 7.63845 | 37.6384 | 30 | -0.101247 | -0.911212 | 8.08871 | 8.99992 | [11 empty] | 14.78903 | 0.253845 | 7.49916 | 37.0414 | 29.5423 | -0.107596 | -0.968401 | 8.03191 | 9.00031 | [11 empty] | 14.81332 | 0.255682 | 7.42109 | 36.4457 | 29.0246 | -0.0961792 | -0.865611 | 8.13437 | 8.99998 | [31 empty] | 14.80415 | 0.254481 | 7.63442 | 37.6344 | 30 | -0.108457 | -0.976112 | 8.02389 | 9 | [11 empty] | 14.8911875 | 0.252987 | 7.58963 | 37.5896 | 30 | -0.0965021 | -0.868526 | 8.13155 | 9.00007 | [11 empty] | 14.85755 | 0.253292 | 7.59877 | 37.5987 | 30 | -0.0957546 | -0.861805 | 8.13834 | 9.00014 | [11 empty] | 14.81240625 | 0.258006 | 7.74019 | 37.7402 | 30 | -0.109331 | -1.01255 | 8.24874 | 9.26129 | [11 empty] | 14.67558 | 0.255681 | 7.63252 | 37.4843 | 29.8517 | -0.101484 | -0.913367 | 8.08671 | 9.00007 | [11 empty] | 14.73446 | 0.249967 | 7.49901 | 37.499 | 30 | -0.105953 | -0.953575 | 8.04643 | 9 | [11 empty] | 14.91214 | 0.259333 | 7.77998 | 37.78 | 30 | -0.108903 | -0.98013 | 8.01989 | 9.00002 | [11 empty] | 14.93915 | 0.254621 | 7.63864 | 37.6386 | 30 | -0.0994297 | -0.89492 | 8.10561 | 9.00053 | [11 empty] | 14.88413 | 0.253356 | 7.60066 | 37.6006 | 30 | -0.108579 | -0.977209 | 8.02277 | 8.99998 | [11 empty] | 15.0034 | 0.264528 | 7.93583 | 37.9358 | 30 | -0.108116 | -0.97303 | 8.02682 | 8.99986 | [11 empty] | 14.98442 | 0.252971 | 7.58924 | 37.5897 | 30.0005 | -0.0938017 | -0.844216 | 8.15579 | 9.00001 | [11 empty] | 14.91483 | 0.256706 | 7.70118 | 37.7012 | 30 | -0.110235 | -0.992119 | 8.00793 | 9.00005
[21 empty] | 15.03695 | 0.254699 | 7.64114 | 37.6418 | 30.0006 | -0.107923 | -0.971333 | 8.02891 | 9.00024 | [11 empty] | 15.02946 | 0.249281 | 7.47827 | 37.4777 | 29.9994 | -0.104032 | -0.936282 | 8.0637 | 8.99998 | [11 empty] | 14.83206 | 0.257647 | 7.72933 | 37.729 | 29.9997 | -0.108253 | -0.974293 | 8.02588 | 9.00017 | [11 empty] | 14.72098 | 0.25607 | 7.60211 | 37.2897 | 29.6876 | -0.100736 | -0.906633 | 8.09342 | 9.00006 | [11 empty] | 14.7244 | 0.254989 | 7.64968 | 37.6497 | 30 | -0.101253 | -0.911266 | 8.08865 | 8.99992 | [11 empty] | 14.78976 | 0.254214 | 7.51005 | 37.0523 | 29.5423 | -0.107648 | -0.968869 | 8.03144 | 9.00031 | [11 empty] | 14.81496 | 0.256068 | 7.43229 | 36.4569 | 29.0246 | -0.0961867 | -0.865679 | 8.13431 | 8.99998 | [31 empty] | 14.80555 | 0.254856 | 7.64567 | 37.6457 | 30 | -0.108557 | -0.977017 | 8.02299 | 9 | [11 empty] | 14.89261 | 0.253378 | 7.60134 | 37.6014 | 30 | -0.097105 | -0.873951 | 8.12612 | 9.00007 | [11 empty] | 14.85825 | 0.253669 | 7.61005 | 37.61 | 30 | -0.0957741 | -0.861981 | 8.13816 | 9.00014 | [11 empty] | 14.81633 | 0.258382 | 7.75146 | 37.7515 | 30 | -0.109397 | -1.01316 | 8.24813 | 9.26129 | [11 empty] | 14.67738 | 0.256073 | 7.64421 | 37.4959 | 29.8517 | -0.102113 | -0.919024 | 8.08105 | 9.00007 | [11 empty] | 14.73464 | 0.25033 | 7.50991 | 37.5099 | 30 | -0.106307 | -0.956761 | 8.04324 | 9 | [11 empty] | 14.91326 | 0.259704 | 7.79112 | 37.7911 | 30 | -0.108978 | -0.980804 | 8.01922 | 9.00002 | [11 empty] | 14.9379 | 0.25496 | 7.6488 | 37.6488 | 30 | -0.0999408 | -0.89952 | 8.10101 | 9.00053 | [11 empty] | 14.88482 | 0.253721 | 7.61161 | 37.6116 | 30 | -0.109022 | -0.981199 | 8.01878 | 8.99998 | [11 empty] | 15.00592 | 0.264888 | 7.94663 | 37.9466 | 30 | -0.108157 | -0.973397 | 8.02646 | 8.99986 | [11 empty] | 14.9855 | 0.253354 | 7.60073 | 37.6012 | 30.0005 | -0.0938283 | -0.844455 | 8.15555 | 9.00001 | [11 empty] | 14.91673 | 0.257084 | 7.71251 | 37.7125 | 30 | -0.110391 | -0.993526 | 8.00653 | 9.00005
[21 empty] | 15.03732 | 0.255081 | 7.65258 | 37.6532 | 30.0006 | -0.108236 | -0.974146 | 8.02609 | 9.00024 | [11 empty] | 15.03043 | 0.249639 | 7.48903 | 37.4884 | 29.9994 | -0.104085 | -0.93676 | 8.06322 | 8.99998 | [11 empty] | 14.83421 | 0.258028 | 7.74075 | 37.7404 | 29.9997 | -0.108306 | -0.974769 | 8.0254 | 9.00017 | [11 empty] | 14.72166 | 0.256441 | 7.61312 | 37.3007 | 29.6876 | -0.100758 | -0.906827 | 8.09323 | 9.00006 | [11 empty] | 14.72551 | 0.255351 | 7.66052 | 37.6605 | 30 | -0.101267 | -0.911397 | 8.08852 | 8.99992 | [11 empty] | 14.78958 | 0.254533 | 7.51949 | 37.0617 | 29.5423 | -0.10771 | -0.969424 | 8.03089 | 9.00031 | [11 empty] | 14.81674 | 0.256439 | 7.44304 | 36.4677 | 29.0246 | -0.0962101 | -0.865889 | 8.1341 | 8.99998 | [31 empty] | 14.80687 | 0.255231 | 7.65694 | 37.657 | 30 | -0.108657 | -0.977912 | 8.02209 | 9 | [11 empty] | 14.893 | 0.253753 | 7.6126 | 37.6126 | 30 | -0.0977189 | -0.879477 | 8.12059 | 9.00007 | [11 empty] | 14.85869 | 0.254049 | 7.62146 | 37.6214 | 30 | -0.0958015 | -0.862227 | 8.13792 | 9.00014 | [11 empty] | 14.81946 | 0.258753 | 7.7626 | 37.7626 | 30 | -0.109459 | -1.01373 | 8.24755 | 9.26129 | [11 empty] | 14.67853 | 0.256457 | 7.65569 | 37.5074 | 29.8517 | -0.102798 | -0.925186 | 8.07489 | 9.00007 | [11 empty] | 14.73621 | 0.250711 | 7.52134 | 37.5213 | 30 | -0.106626 | -0.959638 | 8.04037 | 9 | [11 empty] | 14.91542 | 0.260076 | 7.80229 | 37.8023 | 30 | -0.109063 | -0.981569 | 8.01845 | 9.00002 | [11 empty] | 14.93801 | 0.25531 | 7.65929 | 37.6593 | 30 | -0.100443 | -0.904044 | 8.09649 | 9.00053 | [11 empty] | 14.88653 | 0.25408 | 7.6224 | 37.6224 | 30 | -0.109421 | -0.984785 | 8.01519 | 8.99998 | [11 empty] | 15.00837 | 0.265262 | 7.95785 | 37.9578 | 30 | -0.108188 | -0.973678 | 8.02618 | 8.99986 | [11 empty] | 14.98627 | 0.253725 | 7.61187 | 37.6123 | 30.0005 | -0.0938503 | -0.844654 | 8.15535 | 9.00001 | [11 empty] | 14.91871 | 0.257468 | 7.72403 | 37.724 | 30 | -0.110528 | -0.994754 | 8.0053 | 9.00005
[21 empty] | 15.03854 | 0.25545 | 7.66366 | 37.6643 | 30.0006 | -0.10852 | -0.976704 | 8.02354 | 9.00024 | [11 empty] | 15.03143 | 0.250008 | 7.50008 | 37.4995 | 29.9994 | -0.104126 | -0.93713 | 8.06285 | 8.99998 | [11 empty] | 14.83559 | 0.258398 | 7.75184 | 37.7515 | 29.9997 | -0.108365 | -0.975305 | 8.02487 | 9.00017 | [11 empty] | 14.72227 | 0.256806 | 7.62396 | 37.3116 | 29.6876 | -0.100774 | -0.906968 | 8.09309 | 9.00006 | [11 empty] | 14.72676 | 0.255718 | 7.67153 | 37.6715 | 30 | -0.101293 | -0.911633 | 8.08829 | 8.99992 | [11 empty] | 14.78856 | 0.254925 | 7.53105 | 37.0733 | 29.5423 | -0.107748 | -0.969766 | 8.03054 | 9.00031 | [11 empty] | 14.8183 | 0.256819 | 7.45408 | 36.4787 | 29.0246 | -0.096222 | -0.865996 | 8.13399 | 8.99998 | [31 empty] | 14.80778125 | 0.255605 | 7.66816 | 37.6682 | 30 | -0.108747 | -0.978719 | 8.02128 | 9 | [11 empty] | 14.89384 | 0.254135 | 7.62405 | 37.6241 | 30 | -0.0983597 | -0.885244 | 8.11483 | 9.00007 | [11 empty] | 14.85956 | 0.25443 | 7.63289 | 37.6329 | 30 | -0.0958191 | -0.862385 | 8.13776 | 9.00014 | [11 empty] | 14.82233 | 0.259127 | 7.77381 | 37.7738 | 30 | -0.109535 | -1.01443 | 8.24685 | 9.26129 | [11 empty] | 14.6793 | 0.256832 | 7.66689 | 37.5186 | 29.8517 | -0.103455 | -0.9311 | 8.06897 | 9.00007 | [11 empty] | 14.73788 | 0.251091 | 7.53274 | 37.5328 | 30 | -0.106919 | -0.96227 | 8.03773 | 9 | [11 empty] | 14.91806 | 0.260458 | 7.81375 | 37.8138 | 30 | -0.109094 | -0.981851 | 8.01817 | 9.00002 | [11 empty] | 14.9385 | 0.255653 | 7.6696 | 37.6696 | 30 | -0.100966 | -0.908751 | 8.09178 | 9.00053 | [11 empty] | 14.88958 | 0.25444 | 7.63318 | 37.6331 | 30 | -0.109829 | -0.988462 | 8.01152 | 8.99998 | [11 empty] | 15.01112 | 0.265637 | 7.96912 | 37.9691 | 30 | -0.108225 | -0.974013 | 8.02584 | 8.99986 | [11 empty] | 14.98714 | 0.254108 | 7.62336 | 37.6238 | 30.0005 | -0.0938471 | -0.844624 | 8.15538 | 9.00001 | [11 empty] | 14.92097 | 0.257843 | 7.7353 | 37.7353 | 30 | -0.110639 | -0.995754 | 8.0043 | 9.00005
[21 empty] | 15.04033 | 0.255826 | 7.67494 | 37.6756 | 30.0006 | -0.108773 | -0.978981 | 8.02126 | 9.00024 | [11 empty] | 15.03222 | 0.250358 | 7.5106 | 37.51 | 29.9994 | -0.104197 | -0.937766 | 8.06221 | 8.99998 | [11 empty] | 14.83713 | 0.25877 | 7.76302 | 37.7627 | 29.9997 | -0.108419 | -0.975793 | 8.02438 | 9.00017 | [11 empty] | 14.72399 | 0.25719 | 7.63536 | 37.323 | 29.6876 | -0.100792 | -0.907136 | 8.09292 | 9.00006 | [11 empty] | 14.72887 | 0.256083 | 7.68249 | 37.6825 | 30 | -0.101307 | -0.911754 | 8.08817 | 8.99992 | [11 empty] | 14.78826 | 0.255222 | 7.53984 | 37.0821 | 29.5423 | -0.107788 | -0.970127 | 8.03018 | 9.00031 | [11 empty] | 14.8197 | 0.257204 | 7.46526 | 36.4899 | 29.0246 | -0.096238 | -0.86614 | 8.13384 | 8.99998 | [31 empty] | 14.80973 | 0.255982 | 7.67947 | 37.6795 | 30 | -0.108846 | -0.979615 | 8.02039 | 9 | [11 empty] | 14.89468 | 0.25451 | 7.63529 | 37.6353 | 30 | -0.0989943 | -0.890955 | 8.10912 | 9.00007 | [11 empty] | 14.8615 | 0.254801 | 7.64401 | 37.644 | 30 | -0.0958551 | -0.86271 | 8.13743 | 9.00014 | [11 empty] | 14.82517 | 0.259503 | 7.78508 | 37.7851 | 30 | -0.109594 | -1.01498 | 8.2463 | 9.26129 | [11 empty] | 14.6805 | 0.25721 | 7.67817 | 37.5299 | 29.8517 | -0.104114 | -0.937035 | 8.06304 | 9.00007 | [11 empty] | 14.73965 | 0.251471 | 7.54412 | 37.5441 | 30 | -0.107161 | -0.964445 | 8.03556 | 9 | [11 empty] | 14.91947 | 0.260828 | 7.82484 | 37.8249 | 30 | -0.109158 | -0.982427 | 8.01759 | 9.00002 | [11 empty] | 14.93998 | 0.256002 | 7.68005 | 37.6801 | 30 | -0.101499 | -0.913545 | 8.08699 | 9.00053 | [11 empty] | 14.89264 | 0.254812 | 7.64434 | 37.6443 | 30 | -0.110189 | -0.991701 | 8.00828 | 8.99998 | [11 empty] | 15.01375 | 0.266012 | 7.98037 | 37.9804 | 30 | -0.108261 | -0.974332 | 8.02552 | 8.99986 | [11 empty] | 14.98913 | 0.254476 | 7.63441 | 37.6349 | 30.0005 | -0.0938801 | -0.844922 | 8.15509 | 9.00001 | [11 empty] | 14.92303 | 0.258232 | 7.74695 | 37.7469 | 30 | -0.110751 | -0.996763 | 8.00329 | 9.00005
[21 empty] | 15.04199 | 0.256202 | 7.68623 | 37.6869 | 30.0006 | -0.108997 | -0.980995 | 8.01925 | 9.00024 | [11 empty] | 15.03381 | 0.250721 | 7.52146 | 37.5209 | 29.9994 | -0.104226 | -0.938027 | 8.06195 | 8.99998 | [11 empty] | 14.83798 | 0.259145 | 7.77428 | 37.7739 | 29.9997 | -0.108474 | -0.976287 | 8.02388 | 9.00017 | [11 empty] | 14.72563 | 0.257557 | 7.64624 | 37.3339 | 29.6876 | -0.100818 | -0.907366 | 8.09269 | 9.00006 | [11 empty] | 14.73111 | 0.25645 | 7.6935 | 37.6935 | 30 | -0.101332 | -0.911979 | 8.08794 | 8.99992 | [11 empty] | 14.7882 | 0.255553 | 7.5496 | 37.0919 | 29.5423 | -0.107833 | -0.970534 | 8.02978 | 9.00031 | [11 empty] | 14.82044 | 0.257588 | 7.47639 | 36.501 | 29.0246 | -0.0962708 | -0.866436 | 8.13355 | 8.99998 | [31 empty] | 14.81202 | 0.256354 | 7.69061 | 37.6906 | 30 | -0.108927 | -0.980343 | 8.01966 | 9 | [11 empty] | 14.89624 | 0.254888 | 7.64665 | 37.6467 | 30 | -0.0996369 | -0.896739 | 8.10333 | 9.00007 | [11 empty] | 14.86316 | 0.255171 | 7.65514 | 37.6551 | 30 | -0.0958976 | -0.863092 | 8.13705 | 9.00014 | [11 empty] | 14.82737 | 0.259849 | 7.79546 | 37.7955 | 30 | -0.109668 | -1.01567 | 8.24562 | 9.26129 | [11 empty] | 14.68216 | 0.257587 | 7.68942 | 37.5411 | 29.8517 | -0.10477 | -0.942942 | 8.05713 | 9.00007 | [11 empty] | 14.74232 | 0.25184 | 7.55521 | 37.5552 | 30 | -0.107392 | -0.966532 | 8.03347 | 9 | [11 empty] | 14.92012 | 0.261206 | 7.8362 | 37.8362 | 30 | -0.109212 | -0.982914 | 8.01711 | 9.00002 | [11 empty] | 14.94399 | 0.256358 | 7.69075 | 37.6908 | 30 | -0.102056 | -0.91856 | 8.08197 | 9.00053 | [11 empty] | 14.89538 | 0.255186 | 7.65556 | 37.6555 | 30 | -0.110507 | -0.994565 | 8.00541 | 8.99998 | [11 empty] | 15.01574 | 0.266398 | 7.99193 | 37.9919 | 30 | -0.108289 | -0.974587 | 8.02527 | 8.99986 | [11 empty] | 14.99099 | 0.254868 | 7.64615 | 37.6466 | 30.0005 | -0.0938908 | -0.845018 | 8.15499 | 9.00001 | [11 empty] | 14.92419 | 0.258612 | 7.75836 | 37.7584 | 30 | -0.110881 | -0.997931 | 8.00212 | 9.00005
[21 empty] | 15.04419 | 0.256578 | 7.69751 | 37.6982 | 30.0006 | -0.109183 | -0.982677 | 8.01756 | 9.00024 | [11 empty] | 15.03683 | 0.251089 | 7.5325 | 37.5319 | 29.9994 | -0.104274 | -0.938461 | 8.06152 | 8.99998 | [11 empty] | 14.8405 | 0.259525 | 7.78567 | 37.7853 | 29.9997 | -0.108536 | -0.976841 | 8.02333 | 9.00017 | [11 empty] | 14.72656 | 0.257924 | 7.65715 | 37.3448 | 29.6876 | -0.100846 | -0.907617 | 8.09244 | 9.00006 | [11 empty] | 14.73308 | 0.256819 | 7.70457 | 37.7046 | 30 | -0.101337 | -0.912024 | 8.0879 | 8.99992 | [11 empty] | 14.78912 | 0.255869 | 7.55896 | 37.1012 | 29.5423 | -0.107899 | -0.971122 | 8.02919 | 9.00031 | [11 empty] | 14.82198 | 0.257972 | 7.48754 | 36.5122 | 29.0246 | -0.0962873 | -0.866584 | 8.1334 | 8.99998 | [31 empty] | 14.81449 | 0.256734 | 7.70202 | 37.702 | 30 | -0.109012 | -0.981105 | 8.0189 | 9 | [11 empty] | 14.89916 | 0.25527 | 7.65809 | 37.6581 | 30 | -0.100265 | -0.90239 | 8.09768 | 9.00007 | [11 empty] | 14.86518 | 0.255547 | 7.6664 | 37.6664 | 30 | -0.095919 | -0.863284 | 8.13686 | 9.00014 | [11 empty] | 14.82961 | 0.26024 | 7.80719 | 37.8072 | 30 | -0.109715 | -1.0161 | 8.24519 | 9.26129 | [11 empty] | 14.68404 | 0.257963 | 7.70063 | 37.5524 | 29.8517 | -0.10545 | -0.949058 | 8.05102 | 9.00007 | [11 empty] | 14.74433 | 0.252216 | 7.56648 | 37.5665 | 30 | -0.1076 | -0.968399 | 8.0316 | 9 | [11 empty] | 14.92009 | 0.261578 | 7.84735 | 37.8474 | 30 | -0.109271 | -0.983442 | 8.01658 | 9.00002 | [11 empty] | 14.94689 | 0.256717 | 7.70152 | 37.7015 | 30 | -0.102632 | -0.923741 | 8.07679 | 9.00053 | [11 empty] | 14.897 | 0.255553 | 7.66659 | 37.6665 | 30 | -0.110835 | -0.997509 | 8.00247 | 8.99998 | [11 empty] | 15.01777 | 0.266773 | 8.0032 | 38.0032 | 30 | -0.108337 | -0.975021 | 8.02483 | 8.99986 | [11 empty] | 14.99168 | 0.255249 | 7.65759 | 37.6581 | 30.0005 | -0.0939267 | -0.845341 | 8.15467 | 9.00001 | [11 empty] | 14.92574 | 0.258976 | 7.76928 | 37.7693 | 30 | -0.110988 | -0.998898 | 8.00116 | 9.00005
[21 empty] | 15.04629 | 0.256956 | 7.70885 | 37.7095 | 30.0006 | -0.109367 | -0.984327 | 8.01591 | 9.00024 | [11 empty] | 15.0396 | 0.251452 | 7.54342 | 37.5428 | 29.9994 | -0.104328 | -0.938947 | 8.06103 | 8.99998 | [11 empty] | 14.84289 | 0.259898 | 7.79685 | 37.7965 | 29.9997 | -0.108586 | -0.977295 | 8.02288 | 9.00017 | [11 empty] | 14.72888 | 0.258281 | 7.66774 | 37.3554 | 29.6876 | -0.100868 | -0.907819 | 8.09224 | 9.00006 | [11 empty] | 14.73429 | 0.257198 | 7.71595 | 37.7159 | 30 | -0.101365 | -0.91228 | 8.08764 | 8.99992 | [11 empty] | 14.79067 | 0.256183 | 7.56822 | 37.1105 | 29.5423 | -0.107924 | -0.971353 | 8.02896 | 9.00031 | [11 empty] | 14.82329 | 0.25836 | 7.49881 | 36.5234 | 29.0246 | -0.0963044 | -0.866738 | 8.13325 | 8.99998 | [31 empty] | 14.81656 | 0.257107 | 7.7132 | 37.7132 | 30 | -0.109089 | -0.981801 | 8.0182 | 9 | [11 empty] | 14.901 | 0.255649 | 7.66947 | 37.6695 | 30 | -0.100946 | -0.908521 | 8.09155 | 9.00007 | [11 empty] | 14.86786 | 0.255931 | 7.67792 | 37.6779 | 30 | -0.095955 | -0.863609 | 8.13653 | 9.00014 | [11 empty] | 14.8324 | 0.260609 | 7.81827 | 37.8183 | 30 | -0.10978 | -1.01671 | 8.24458 | 9.26129 | [11 empty] | 14.68745 | 0.258354 | 7.71233 | 37.5641 | 29.8517 | -0.106087 | -0.95479 | 8.04528 | 9.00007 | [11 empty] | 14.74644 | 0.252588 | 7.57765 | 37.5777 | 30 | -0.107782 | -0.970039 | 8.02996 | 9 | [11 empty] | 14.91997 | 0.261954 | 7.85861 | 37.8586 | 30 | -0.109321 | -0.983896 | 8.01613 | 9.00002 | [11 empty] | 14.94797 | 0.257085 | 7.71255 | 37.7126 | 30 | -0.103222 | -0.92905 | 8.07148 | 9.00053 | [11 empty] | 14.89833 | 0.25592 | 7.67758 | 37.6775 | 30 | -0.111114 | -1.00003 | 7.99995 | 8.99998 | [11 empty] | 15.01985 | 0.267147 | 8.01442 | 38.0144 | 30 | -0.108354 | -0.975167 | 8.02469 | 8.99986 | [11 empty] | 14.991 | 0.255633 | 7.66911 | 37.6696 | 30.0005 | -0.093949 | -0.845541 | 8.15447 | 9.00001 | [11 empty] | 14.92694 | 0.259373 | 7.78118 | 37.7812 | 30 | -0.1111 | -0.999903 | 8.00015 | 9.00005
[21 empty] | 15.04857 | 0.257333 | 7.72014 | 37.7208 | 30.0006 | -0.10952 | -0.985709 | 8.01453 | 9.00024 | [11 empty] | 15.04202 | 0.251807 | 7.55405 | 37.5534 | 29.9994 | -0.104355 | -0.939195 | 8.06078 | 8.99998 | [11 empty] | 14.8441 | 0.260279 | 7.80828 | 37.8079 | 29.9997 | -0.108609 | -0.977502 | 8.02267 | 9.00017 | [11 empty] | 14.73054 | 0.258674 | 7.67943 | 37.3671 | 29.6876 | -0.100904 | -0.908143 | 8.09191 | 9.00006 | [11 empty] | 14.73533 | 0.257571 | 7.72714 | 37.7271 | 30 | -0.101383 | -0.912439 | 8.08748 | 8.99992 | [11 empty] | 14.79277 | 0.256484 | 7.57711 | 37.1194 | 29.5423 | -0.107964 | -0.971709 | 8.0286 | 9.00031 | [11 empty] | 14.82489 | 0.258748 | 7.51008 | 36.5347 | 29.0246 | -0.0963327 | -0.866993 | 8.13299 | 8.99998 | [31 empty] | 14.81776 | 0.257485 | 7.72456 | 37.7246 | 30 | -0.109167 | -0.982504 | 8.0175 | 9 | [11 empty] | 14.90324 | 0.256023 | 7.68071 | 37.6807 | 30 | -0.101598 | -0.914388 | 8.08568 | 9.00007 | [11 empty] | 14.86996 | 0.256302 | 7.68905 | 37.689 | 30 | -0.0959875 | -0.863901 | 8.13624 | 9.00014 | [11 empty] | 14.83519 | 0.260973 | 7.82919 | 37.8292 | 30 | -0.10982 | -1.01708 | 8.24421 | 9.26129 | [11 empty] | 14.6899 | 0.258735 | 7.72368 | 37.5754 | 29.8517 | -0.106739 | -0.960658 | 8.03941 | 9.00007 | [11 empty] | 14.74784 | 0.252968 | 7.58903 | 37.589 | 30 | -0.107944 | -0.971497 | 8.02851 | 9 | [11 empty] | 14.9206875 | 0.262324 | 7.86971 | 37.8697 | 30 | -0.109375 | -0.984376 | 8.01565 | 9.00002 | [11 empty] | 14.94786 | 0.257441 | 7.72325 | 37.7233 | 30 | -0.103788 | -0.93415 | 8.06638 | 9.00053 | [11 empty] | 14.89909 | 0.256285 | 7.68854 | 37.6885 | 30 | -0.11136 | -1.00224 | 7.99774 | 8.99998 | [11 empty] | 15.02175 | 0.267517 | 8.02549 | 38.0255 | 30 | -0.108398 | -0.97557 | 8.02429 | 8.99986 | [11 empty] | 14.9916 | 0.256011 | 7.68045 | 37.6809 | 30.0005 | -0.0939677 | -0.84571 | 8.1543 | 9.00001 | [11 empty] | 14.92805 | 0.259743 | 7.79229 | 37.7923 | 30 | -0.111183 | -1.00065 | 7.9994 | 9.00005
[21 empty] | 15.05029 | 0.257717 | 7.73168 | 37.7323 | 30.0006 | -0.109674 | -0.987088 | 8.01315 | 9.00024 | [11 empty] | 15.04388 | 0.252173 | 7.56502 | 37.5644 | 29.9994 | -0.104415 | -0.939736 | 8.06024 | 8.99998 | [11 empty] | 14.84541 | 0.260653 | 7.81949 | 37.8191 | 29.9997 | -0.108665 | -0.978007 | 8.02216 | 9.00017 | [11 empty] | 14.73215 | 0.259042 | 7.69034 | 37.378 | 29.6876 | -0.100918 | -0.908264 | 8.09179 | 9.00006 | [11 empty] | 14.73672 | 0.257934 | 7.73802 | 37.738 | 30 | -0.101408 | -0.91266 | 8.08726 | 8.99992 | [11 empty] | 14.79508 | 0.256781 | 7.58589 | 37.1281 | 29.5423 | -0.108002 | -0.972049 | 8.02826 | 9.00031 | [11 empty] | 14.8265 | 0.259117 | 7.52079 | 36.5454 | 29.0246 | -0.0963595 | -0.867234 | 8.13275 | 8.99998 | [31 empty] | 14.81865 | 0.257864 | 7.73592 | 37.7359 | 30 | -0.109234 | -0.983107 | 8.0169 | 9 | [11 empty] | 14.9042 | 0.256398 | 7.69195 | 37.692 | 30 | -0.102263 | -0.920376 | 8.07969 | 9.00007 | [11 empty] | 14.87153 | 0.256689 | 7.70066 | 37.7006 | 30 | -0.0960316 | -0.864298 | 8.13584 | 9.00014 | [11 empty] | 14.83915 | 0.261338 | 7.84015 | 37.8402 | 30 | -0.109907 | -1.01788 | 8.2434 | 9.26129 | [11 empty] | 14.69163 | 0.259117 | 7.7351 | 37.5868 | 29.8517 | -0.107398 | -0.966588 | 8.03348 | 9.00007 | [11 empty] | 14.74917 | 0.253339 | 7.60017 | 37.6002 | 30 | -0.108092 | -0.97283 | 8.02717 | 9 | [11 empty] | 14.92125 | 0.262705 | 7.88116 | 37.8812 | 30 | -0.109416 | -0.984742 | 8.01528 | 9.00002 | [11 empty] | 14.94793 | 0.257804 | 7.73414 | 37.7341 | 30 | -0.104382 | -0.939495 | 8.06104 | 9.00053 | [11 empty] | 14.90054 | 0.256663 | 7.69987 | 37.6998 | 30 | -0.111613 | -1.00452 | 7.99546 | 8.99998 | [11 empty] | 15.02371 | 0.267901 | 8.03702 | 38.037 | 30 | -0.108446 | -0.975998 | 8.02386 | 8.99986 | [11 empty] | 14.99279 | 0.256392 | 7.69187 | 37.6923 | 30.0005 | -0.0940042 | -0.846039 | 8.15397 | 9.00001 | [11 empty] | 14.92952 | 0.260129 | 7.80385 | 37.8038 | 30 | -0.111283 | -1.00156 | 7.9985 | 9.00005
[21 empty] | 15.05143 | 0.258095 | 7.743 | 37.7436 | 30.0006 | -0.109807 | -0.98829 | 8.01195 | 9.00024 | [11 empty] | 15.04507 | 0.252522 | 7.57549 | 37.5749 | 29.9994 | -0.104454 | -0.940083 | 8.0599 | 8.99998 | [11 empty] | 14.84627 | 0.261031 | 7.83083 | 37.8305 | 29.9997 | -0.108722 | -0.978514 | 8.02166 | 9.00017 | [11 empty] | 14.73415 | 0.259423 | 7.70165 | 37.3893 | 29.6876 | -0.100925 | -0.908328 | 8.09173 | 9.00006 | [11 empty] | 14.73854 | 0.258308 | 7.74922 | 37.7492 | 30 | -0.101435 | -0.912908 | 8.08701 | 8.99992 | [11 empty] | 14.79714 | 0.257069 | 7.5944 | 37.1367 | 29.5423 | -0.108061 | -0.972579 | 8.02773 | 9.00031 | [11 empty] | 14.82709 | 0.259522 | 7.53253 | 36.5572 | 29.0246 | -0.0963691 | -0.86732 | 8.13266 | 8.99998 | [31 empty] | 14.8203 | 0.258235 | 7.74707 | 37.7471 | 30 | -0.109311 | -0.983799 | 8.0162 | 9 | [11 empty] | 14.90632 | 0.256783 | 7.70351 | 37.7035 | 30 | -0.10293 | -0.926378 | 8.07369 | 9.00007 | [11 empty] | 14.87263 | 0.257063 | 7.71189 | 37.7119 | 30 | -0.0960823 | -0.864754 | 8.13539 | 9.00014 | [11 empty] | 14.84283 | 0.261714 | 7.85143 | 37.8514 | 30 | -0.10996 | -1.01837 | 8.24292 | 9.26129 | [11 empty] | 14.69363 | 0.259506 | 7.74669 | 37.5984 | 29.8517 | -0.10804 | -0.97237 | 8.0277 | 9.00007 | [11 empty] | 14.75022 | 0.25372 | 7.61162 | 37.6116 | 30 | -0.108221 | -0.973988 | 8.02602 | 9 | [11 empty] | 14.92193 | 0.263075 | 7.89226 | 37.8923 | 30 | -0.109461 | -0.985154 | 8.01487 | 9.00002 | [11 empty] | 14.94883 | 0.258165 | 7.74496 | 37.745 | 30 | -0.104987 | -0.94494 | 8.05559 | 9.00053 | [11 empty] | 14.90165 | 0.257048 | 7.71143 | 37.7114 | 30 | -0.11182 | -1.00638 | 7.9936 | 8.99998 | [11 empty] | 15.02531 | 0.268266 | 8.04798 | 38.048 | 30 | -0.108464 | -0.976164 | 8.02369 | 8.99986 | [11 empty] | 14.99416 | 0.256761 | 7.70295 | 37.7034 | 30.0005 | -0.0940195 | -0.846177 | 8.15383 | 9.00001 | [11 empty] | 14.93136 | 0.260512 | 7.81535 | 37.8153 | 30 | -0.111384 | -1.00246 | 7.99759 | 9.00005
[21 empty] | 15.05246 | 0.258474 | 7.75438 | 37.755 | 30.0006 | -0.109919 | -0.989296 | 8.01094 | 9.00024 | [11 empty] | 15.04686 | 0.252896 | 7.58672 | 37.5861 | 29.9994 | -0.104493 | -0.940438 | 8.05954 | 8.99998 | [11 empty] | 14.84621 | 0.261408 | 7.84216 | 37.8418 | 29.9997 | -0.108758 | -0.978842 | 8.02133 | 9.00017 | [11 empty] | 14.73443 | 0.25979 | 7.71253 | 37.4002 | 29.6876 | -0.100936 | -0.908428 | 8.09163 | 9.00006 | [11 empty] | 14.7402 | 0.258677 | 7.76031 | 37.7603 | 30 | -0.101451 | -0.913048 | 8.08687 | 8.99992 | [11 empty] | 14.7983 | 0.257355 | 7.60284 | 37.1451 | 29.5423 | -0.108097 | -0.972902 | 8.02741 | 9.00031 | [11 empty] | 14.82823 | 0.259909 | 7.54376 | 36.5684 | 29.0246 | -0.0963981 | -0.867581 | 8.1324 | 8.99998 | [31 empty] | 14.82249 | 0.25862 | 7.75861 | 37.7586 | 30 | -0.109377 | -0.984391 | 8.01561 | 9 | [11 empty] | 14.90857 | 0.257153 | 7.71459 | 37.7146 | 30 | -0.103598 | -0.932393 | 8.06768 | 9.00007 | [11 empty] | 14.87382 | 0.257447 | 7.72341 | 37.7234 | 30 | -0.0961202 | -0.865095 | 8.13505 | 9.00014 | [11 empty] | 14.84508 | 0.262095 | 7.86286 | 37.8629 | 30 | -0.110008 | -1.01882 | 8.24247 | 9.26129 | [11 empty] | 14.69421875 | 0.259885 | 7.75802 | 37.6097 | 29.8517 | -0.108688 | -0.9782 | 8.02187 | 9.00007 | [11 empty] | 14.75074 | 0.254097 | 7.62292 | 37.6229 | 30 | -0.10834 | -0.975064 | 8.02494 | 9 | [11 empty] | 14.92192 | 0.263469 | 7.90407 | 37.9041 | 30 | -0.109527 | -0.985746 | 8.01427 | 9.00002 | [11 empty] | 14.9508 | 0.258527 | 7.75582 | 37.7558 | 30 | -0.105575 | -0.950232 | 8.0503 | 9.00053 | [11 empty] | 14.90309 | 0.2574 | 7.72199 | 37.722 | 30 | -0.112011 | -1.00809 | 7.99188 | 8.99998 | [11 empty] | 15.02598 | 0.268637 | 8.05911 | 38.0591 | 30 | -0.108493 | -0.976418 | 8.02344 | 8.99986 | [11 empty] | 14.99687 | 0.257143 | 7.71442 | 37.7149 | 30.0005 | -0.0940476 | -0.846429 | 8.15358 | 9.00001 | [11 empty] | 14.93279 | 0.260887 | 7.82661 | 37.8266 | 30 | -0.111473 | -1.00327 | 7.99679 | 9.00005
[21 empty] | 15.05391 | 0.258855 | 7.7658 | 37.7664 | 30.0006 | -0.11003 | -0.990298 | 8.00994 | 9.00024 | [11 empty] | 15.04862 | 0.253255 | 7.5975 | 37.5969 | 29.9994 | -0.10453 | -0.940772 | 8.05921 | 8.99998 | [11 empty] | 14.84753 | 0.261764 | 7.85283 | 37.8525 | 29.9997 | -0.10882 | -0.979396 | 8.02078 | 9.00017 | [11 empty] | 14.73547 | 0.260166 | 7.72372 | 37.4113 | 29.6876 | -0.100965 | -0.908688 | 8.09137 | 9.00006 | [11 empty] | 14.74155 | 0.259061 | 7.77184 | 37.7718 | 30 | -0.101474 | -0.91326 | 8.08666 | 8.99992 | [11 empty] | 14.79976 | 0.25762 | 7.61068 | 37.1529 | 29.5423 | -0.108133 | -0.973227 | 8.02708 | 9.00031 | [11 empty] | 14.82956 | 0.260296 | 7.555 | 36.5796 | 29.0246 | -0.0964137 | -0.867722 | 8.13226 | 8.99998 | [31 empty] | 14.8242 | 0.258997 | 7.76992 | 37.7699 | 30 | -0.109438 | -0.98494 | 8.01506 | 9 | [11 empty] | 14.91131 | 0.257541 | 7.72623 | 37.7262 | 30 | -0.104278 | -0.938509 | 8.06156 | 9.00007 | [11 empty] | 14.87473 | 0.257814 | 7.73442 | 37.7344 | 30 | -0.0961763 | -0.8656 | 8.13454 | 9.00014 | [11 empty] | 14.84666 | 0.262465 | 7.87396 | 37.874 | 30 | -0.110072 | -1.01941 | 8.24188 | 9.26129 | [11 empty] | 14.69532 | 0.26027 | 7.76951 | 37.6212 | 29.8517 | -0.10927 | -0.98344 | 8.01663 | 9.00007 | [11 empty] | 14.7527 | 0.254481 | 7.63442 | 37.6344 | 30 | -0.108457 | -0.976112 | 8.02389 | 9 | [11 empty] | 14.92118 | 0.263849 | 7.91546 | 37.9155 | 30 | -0.109576 | -0.986183 | 8.01384 | 9.00002 | [11 empty] | 14.95171 | 0.25889 | 7.76671 | 37.7667 | 30 | -0.106182 | -0.955698 | 8.04483 | 9.00053 | [11 empty] | 14.90443 | 0.257766 | 7.73297 | 37.7329 | 30 | -0.112202 | -1.00981 | 7.99017 | 8.99998 | [11 empty] | 15.02758 | 0.269011 | 8.07033 | 38.0703 | 30 | -0.108528 | -0.976733 | 8.02312 | 8.99986 | [11 empty] | 14.99833 | 0.257524 | 7.72584 | 37.7263 | 30.0005 | -0.0940614 | -0.846553 | 8.15345 | 9.00001 | [11 empty] | 14.93401 | 0.261273 | 7.83818 | 37.8382 | 30 | -0.111565 | -1.00409 | 7.99596 | 9.00005
[21 empty] | 15.05639 | 0.259233 | 7.77714 | 37.7778 | 30.0006 | -0.110143 | -0.991312 | 8.00893 | 9.00024 | [11 empty] | 15.05008 | 0.253623 | 7.60853 | 37.6079 | 29.9994 | -0.104553 | -0.940974 | 8.05901 | 8.99998 | [11 empty] | 14.84873 | 0.262151 | 7.86444 | 37.8641 | 29.9997 | -0.108852 | -0.979686 | 8.02048 | 9.00017 | [11 empty] | 14.73873 | 0.260538 | 7.73474 | 37.4224 | 29.6876 | -0.100988 | -0.908902 | 8.09116 | 9.00006 | [11 empty] | 14.74246 | 0.259433 | 7.783 | 37.783 | 30 | -0.101493 | -0.913427 | 8.08649 | 8.99992 | [11 empty] | 14.80304 | 0.257911 | 7.61929 | 37.1615 | 29.5423 | -0.108161 | -0.973482 | 8.02683 | 9.00031 | [11 empty] | 14.83028 | 0.260678 | 7.56609 | 36.5907 | 29.0246 | -0.0964388 | -0.867948 | 8.13204 | 8.99998 | [31 empty] | 14.82659 | 0.259373 | 7.7812 | 37.7812 | 30 | -0.109518 | -0.985663 | 8.01434 | 9 | [11 empty] | 14.91297 | 0.257921 | 7.73765 | 37.7377 | 30 | -0.104949 | -0.944547 | 8.05552 | 9.00007 | [11 empty] | 14.87623 | 0.25819 | 7.7457 | 37.7457 | 30 | -0.0962413 | -0.866185 | 8.13396 | 9.00014 | [11 empty] | 14.84834 | 0.262837 | 7.8851 | 37.8851 | 30 | -0.110133 | -1.01997 | 8.24132 | 9.26129 | [11 empty] | 14.69748 | 0.260646 | 7.78072 | 37.6325 | 29.8517 | -0.109839 | -0.988556 | 8.01151 | 9.00007 | [11 empty] | 14.75525 | 0.254856 | 7.64567 | 37.6457 | 30 | -0.108557 | -0.977017 | 8.02299 | 9 | [11 empty] | 14.92059 | 0.264226 | 7.9268 | 37.9268 | 30 | -0.109603 | -0.986428 | 8.01359 | 9.00002 | [11 empty] | 14.95193 | 0.259257 | 7.77772 | 37.7777 | 30 | -0.106787 | -0.961137 | 8.03939 | 9.00053 | [11 empty] | 14.90515 | 0.258136 | 7.74407 | 37.744 | 30 | -0.11236 | -1.01124 | 7.98874 | 8.99998 | [11 empty] | 15.02984375 | 0.269373 | 8.08119 | 38.0812 | 30 | -0.108551 | -0.976939 | 8.02292 | 8.99986 | [11 empty] | 14.99971 | 0.257903 | 7.73721 | 37.7377 | 30.0005 | -0.0941083 | -0.846976 | 8.15303 | 9.00001 | [11 empty] | 14.93453 | 0.261649 | 7.84946 | 37.8495 | 30 | -0.11165 | -1.00486 | 7.99519 | 9.00005
[21 empty] | 15.05794 | 0.259611 | 7.78851 | 37.7891 | 30.0006 | -0.110242 | -0.992203 | 8.00804 | 9.00024 | [11 empty] | 15.05083 | 0.253995 | 7.61969 | 37.6191 | 29.9994 | -0.104607 | -0.941463 | 8.05852 | 8.99998 | [11 empty] | 14.85079 | 0.262526 | 7.8757 | 37.8754 | 29.9997 | -0.108899 | -0.980109 | 8.02006 | 9.00017 | [11 empty] | 14.74066 | 0.260921 | 7.74612 | 37.4337 | 29.6876 | -0.101006 | -0.909064 | 8.09099 | 9.00006 | [11 empty] | 14.7432 | 0.259819 | 7.79457 | 37.7946 | 30 | -0.101496 | -0.913455 | 8.08647 | 8.99992 | [11 empty] | 14.80671 | 0.25818 | 7.62723 | 37.1695 | 29.5423 | -0.108191 | -0.973752 | 8.02656 | 9.00031 | [11 empty] | 14.83162 | 0.261056 | 7.57705 | 36.6017 | 29.0246 | -0.0964804 | -0.868322 | 8.13166 | 8.99998 | [31 empty] | 14.82777 | 0.259744 | 7.79232 | 37.7923 | 30 | -0.109588 | -0.986288 | 8.01372 | 9 | [11 empty] | 14.91426 | 0.258312 | 7.74937 | 37.7494 | 30 | -0.10564 | -0.950764 | 8.04931 | 9.00007 | [11 empty] | 14.87863 | 0.258563 | 7.75689 | 37.7569 | 30 | -0.0963447 | -0.867116 | 8.13303 | 9.00014 | [11 empty] | 14.85035 | 0.263211 | 7.89633 | 37.8963 | 30 | -0.110182 | -1.02042 | 8.24086 | 9.26129 | [11 empty] | 14.69989 | 0.261033 | 7.79227 | 37.644 | 29.8517 | -0.110413 | -0.993729 | 8.00634 | 9.00007 | [11 empty] | 14.75771 | 0.255231 | 7.65694 | 37.657 | 30 | -0.108657 | -0.977912 | 8.02209 | 9 | [11 empty] | 14.91961 | 0.264617 | 7.9385 | 37.9385 | 30 | -0.109653 | -0.986878 | 8.01314 | 9.00002 | [11 empty] | 14.95259375 | 0.25962 | 7.78862 | 37.7886 | 30 | -0.107377 | -0.966448 | 8.03408 | 9.00053 | [11 empty] | 14.9058 | 0.258504 | 7.7551 | 37.7551 | 30 | -0.112511 | -1.01259 | 7.98739 | 8.99998 | [11 empty] | 15.03203 | 0.269747 | 8.09241 | 38.0924 | 30 | -0.108591 | -0.9773 | 8.02256 | 8.99986 | [11 empty] | 15.00121 | 0.258281 | 7.74856 | 37.749 | 30.0005 | -0.0941241 | -0.847118 | 8.15289 | 9.00001 | [11 empty] | 14.93642 | 0.262022 | 7.86065 | 37.8606 | 30 | -0.111745 | -1.00571 | 7.99435 | 9.00005
[21 empty] | 15.05911 | 0.259994 | 7.79999 | 37.8006 | 30.0006 | -0.11034 | -0.993086 | 8.00715 | 9.00024 | [11 empty] | 15.05165 | 0.254361 | 7.63068 | 37.6301 | 29.9994 | -0.104639 | -0.941748 | 8.05823 | 8.99998 | [11 empty] | 14.85302 | 0.262904 | 7.88703 | 37.8867 | 29.9997 | -0.108933 | -0.980417 | 8.01975 | 9.00017 | [11 empty] | 14.74274 | 0.261302 | 7.75744 | 37.4451 | 29.6876 | -0.101029 | -0.909271 | 8.09079 | 9.00006 | [11 empty] | 14.74402 | 0.260194 | 7.80581 | 37.8058 | 30 | -0.101533 | -0.913788 | 8.08613 | 8.99992 | [11 empty] | 14.8091 | 0.258449 | 7.63518 | 37.1774 | 29.5423 | -0.108248 | -0.974262 | 8.02605 | 9.00031 | [11 empty] | 14.8333 | 0.261447 | 7.58841 | 36.613 | 29.0246 | -0.096508 | -0.86857 | 8.13141 | 8.99998 | [31 empty] | 14.82895 | 0.260122 | 7.80366 | 37.8037 | 30 | -0.10964 | -0.986762 | 8.01324 | 9 | [11 empty] | 14.91451 | 0.258698 | 7.76095 | 37.761 | 30 | -0.106308 | -0.956782 | 8.04329 | 9.00007 | [11 empty] | 14.88109 | 0.258951 | 7.76853 | 37.7685 | 30 | -0.0964627 | -0.868178 | 8.13196 | 9.00014 | [11 empty] | 14.85159 | 0.263595 | 7.90784 | 37.9078 | 30 | -0.110233 | -1.0209 | 8.24038 | 9.26129 | [11 empty] | 14.70161 | 0.261425 | 7.80398 | 37.6557 | 29.8517 | -0.11096 | -0.998651 | 8.00142 | 9.00007 | [11 empty] | 14.75888 | 0.255605 | 7.66816 | 37.6682 | 30 | -0.108747 | -0.978719 | 8.02128 | 9 | [11 empty] | 14.91736 | 0.264992 | 7.94977 | 37.9498 | 30 | -0.109692 | -0.987231 | 8.01279 | 9.00002 | [11 empty] | 14.95338 | 0.259985 | 7.79955 | 37.7996 | 30 | -0.107972 | -0.971809 | 8.02872 | 9.00053 | [11 empty] | 14.90683 | 0.258866 | 7.76598 | 37.7659 | 30 | -0.112645 | -1.01381 | 7.98617 | 8.99998 | [11 empty] | 15.03384 | 0.270123 | 8.10367 | 38.1037 | 30 | -0.108607 | -0.977448 | 8.02241 | 8.99986 | [11 empty] | 15.0022 | 0.258661 | 7.75996 | 37.7604 | 30.0005 | -0.0941735 | -0.847562 | 8.15245 | 9.00001 | [11 empty] | 14.93894 | 0.262402 | 7.87205 | 37.872 | 30 | -0.111819 | -1.00638 | 7.99368 | 9.00005
[21 empty] | 15.05997 | 0.260374 | 7.81137 | 37.812 | 30.0006 | -0.110435 | -0.993944 | 8.0063 | 9.00024 | [11 empty] | 15.05263 | 0.254731 | 7.64179 | 37.6412 | 29.9994 | -0.104687 | -0.942179 | 8.0578 | 8.99998 | [11 empty] | 14.85419 | 0.263283 | 7.89841 | 37.8981 | 29.9997 | -0.108973 | -0.980776 | 8.0194 | 9.00017 | [11 empty] | 14.7444 | 0.261684 | 7.76876 | 37.4564 | 29.6876 | -0.101056 | -0.909506 | 8.09055 | 9.00006 | [11 empty] | 14.74592 | 0.260572 | 7.81715 | 37.8171 | 30 | -0.101548 | -0.913922 | 8.086 | 8.99992 | [11 empty] | 14.81168 | 0.258716 | 7.64305 | 37.1853 | 29.5423 | -0.10828 | -0.974555 | 8.02576 | 9.00031 | [11 empty] | 14.83491 | 0.261827 | 7.59944 | 36.6241 | 29.0246 | -0.0965306 | -0.868774 | 8.13121 | 8.99998 | [31 empty] | 14.83161 | 0.26049 | 7.81471 | 37.8147 | 30 | -0.109708 | -0.987377 | 8.01263 | 9 | [11 empty] | 14.91467 | 0.259086 | 7.77259 | 37.7726 | 30 | -0.106956 | -0.962613 | 8.03746 | 9.00007 | [11 empty] | 14.88366 | 0.259329 | 7.77985 | 37.7798 | 30 | -0.0966502 | -0.869866 | 8.13028 | 9.00014 | [11 empty] | 14.85278125 | 0.263974 | 7.91922 | 37.9192 | 30 | -0.110275 | -1.02129 | 8.24 | 9.26129 | [11 empty] | 14.70347 | 0.261805 | 7.81534 | 37.6671 | 29.8517 | [15 empty] | 14.76017 | 0.255982 | 7.67947 | 37.6795 | 30 | -0.108846 | -0.979615 | 8.02039 | 9 | [11 empty] | 14.91676 | 0.265382 | 7.96146 | 37.9615 | 30 | -0.109726 | -0.987538 | 8.01248 | 9.00002 | [11 empty] | 14.95444 | 0.260348 | 7.81044 | 37.8104 | 30 | -0.108574 | -0.977224 | 8.02331 | 9.00053 | [11 empty] | 14.90807 | 0.259238 | 7.77713 | 37.7771 | 30 | -0.112778 | -1.015 | 7.98498 | 8.99998 | [11 empty] | 15.03557 | 0.270502 | 8.11506 | 38.115 | 30 | -0.108645 | -0.977786 | 8.02207 | 8.99986 | [11 empty] | 15.00302 | 0.259048 | 7.77157 | 37.772 | 30.0005 | -0.0941997 | -0.847798 | 8.15221 | 9.00001 | [11 empty] | 14.94062 | 0.262785 | 7.88356 | 37.8835 | 30 | -0.111921 | -1.00729 | 7.99276 | 9.00005
[21 empty] | 15.06207 | 0.260752 | 7.82274 | 37.8234 | 30.0006 | -0.110531 | -0.994809 | 8.00543 | 9.00024 | [11 empty] | 15.05462 | 0.2551 | 7.65285 | 37.6522 | 29.9994 | -0.104718 | -0.942464 | 8.05752 | 8.99998 | [11 empty] | 14.85551 | 0.263655 | 7.90957 | 37.9092 | 29.9997 | -0.109031 | -0.981302 | 8.01887 | 9.00017 | [11 empty] | 14.74429 | 0.262068 | 7.78018 | 37.4678 | 29.6876 | -0.101068 | -0.909621 | 8.09044 | 9.00006 | [11 empty] | 14.74668 | 0.260949 | 7.82846 | 37.8285 | 30 | -0.101564 | -0.914072 | 8.08585 | 8.99992 | [11 empty] | 14.81254 | 0.25898 | 7.65084 | 37.1931 | 29.5423 | -0.108328 | -0.974981 | 8.02533 | 9.00031 | [11 empty] | 14.83649 | 0.262227 | 7.61103 | 36.6357 | 29.0246 | -0.0965668 | -0.869099 | 8.13089 | 8.99998 | [31 empty] | 14.83424 | 0.260875 | 7.82625 | 37.8263 | 30 | -0.109764 | -0.987872 | 8.01213 | 9 | [11 empty] | 14.91602 | 0.25946 | 7.78381 | 37.7838 | 30 | -0.107595 | -0.968363 | 8.03171 | 9.00007 | [11 empty] | 14.88471 | 0.259723 | 7.79169 | 37.7917 | 30 | -0.0968914 | -0.872036 | 8.12811 | 9.00014 | [11 empty] | 14.85302 | 0.264345 | 7.93036 | 37.9304 | 30 | -0.110325 | -1.02175 | 8.23953 | 9.26129 | [11 empty] | 14.70458 | 0.262181 | 7.82655 | 37.6783 | 29.8517 | [15 empty] | 14.76099 | 0.256354 | 7.69061 | 37.6906 | 30 | -0.108927 | -0.980343 | 8.01966 | 9 | [11 empty] | 14.91587 | 0.265773 | 7.97319 | 37.9732 | 30 | -0.109766 | -0.987894 | 8.01213 | 9.00002 | [11 empty] | 14.95527 | 0.260678 | 7.82035 | 37.8204 | 30 | -0.109162 | -0.982513 | 8.01802 | 9.00053 | [11 empty] | 14.90918 | 0.259601 | 7.78803 | 37.788 | 30 | -0.112911 | -1.0162 | 7.98378 | 8.99998 | [11 empty] | 15.03842 | 0.270874 | 8.12621 | 38.1262 | 30 | -0.108666 | -0.97798 | 8.02188 | 8.99986 | [11 empty] | 15.00424 | 0.259423 | 7.7828 | 37.7833 | 30.0005 | -0.0942322 | -0.848091 | 8.15192 | 9.00001 | [11 empty] | 14.94269 | 0.263167 | 7.89499 | 37.895 | 30 | -0.111984 | -1.00787 | 7.99219 | 9.00005
[21 empty] | 15.06307 | 0.26113 | 7.83408 | 37.8347 | 30.0006 | -0.110604 | -0.995461 | 8.00478 | 9.00024 | [11 empty] | 15.05569 | 0.255467 | 7.66384 | 37.6632 | 29.9994 | -0.104748 | -0.942734 | 8.05725 | 8.99998 | [11 empty] | 14.85683 | 0.264024 | 7.92062 | 37.9203 | 29.9997 | -0.109072 | -0.98167 | 8.0185 | 9.00017 | [11 empty] | 14.74463 | 0.262447 | 7.79144 | 37.4791 | 29.6876 | -0.101079 | -0.909713 | 8.09034 | 9.00006 | [11 empty] | 14.74738 | 0.261319 | 7.83956 | 37.8396 | 30 | -0.101578 | -0.914194 | 8.08573 | 8.99992 | [11 empty] | 14.81355 | 0.259272 | 7.65949 | 37.2017 | 29.5423 | -0.108352 | -0.975206 | 8.02511 | 9.00031 | [11 empty] | 14.83828 | 0.262609 | 7.62214 | 36.6468 | 29.0246 | -0.0966168 | -0.86955 | 8.13043 | 8.99998 | [31 empty] | 14.83765 | 0.261254 | 7.83762 | 37.8376 | 30 | -0.109835 | -0.988514 | 8.01149 | 9 | [11 empty] | 14.9179 | 0.259845 | 7.79536 | 37.7954 | 30 | -0.108192 | -0.973737 | 8.02633 | 9.00007 | [11 empty] | 14.88481 | 0.260113 | 7.8034 | 37.8034 | 30 | -0.0971817 | -0.874649 | 8.12549 | 9.00014 | [11 empty] | 14.85309 | 0.264723 | 7.9417 | 37.9417 | 30 | -0.110367 | -1.02214 | 8.23915 | 9.26129 | [11 empty] | 14.70623 | 0.262562 | 7.83793 | 37.6897 | 29.8517 | [15 empty] | 14.76157 | 0.256734 | 7.70202 | 37.702 | 30 | -0.109012 | -0.981105 | 8.0189 | 9 | [11 empty] | 14.91384 | 0.266165 | 7.98495 | 37.985 | 30 | -0.109798 | -0.988183 | 8.01184 | 9.00002 | [11 empty] | 14.95603 | 0.26106 | 7.83179 | 37.8318 | 30 | -0.109726 | -0.987596 | 8.01293 | 9.00053 | [11 empty] | 14.91074 | 0.259975 | 7.79923 | 37.7992 | 30 | -0.113027 | -1.01724 | 7.98274 | 8.99998 | [11 empty] | 15.04057 | 0.271252 | 8.13756 | 38.1375 | 30 | -0.108708 | -0.978352 | 8.0215 | 8.99986 | [11 empty] | 15.00593 | 0.259802 | 7.79418 | 37.7947 | 30.0005 | -0.0942908 | -0.848618 | 8.15139 | 9.00001 | [11 empty] | 14.94345 | 0.263547 | 7.90639 | 37.9064 | 30 | -0.112072 | -1.00865 | 7.9914 | 9.00005
[21 empty] | 15.06437 | 0.261507 | 7.84537 | 37.846 | 30.0006 | -0.11069 | -0.996239 | 8.004 | 9.00024 | [11 empty] | 15.05671 | 0.255833 | 7.67482 | 37.6742 | 29.9994 | -0.10479 | -0.943107 | 8.05687 | 8.99998 | [11 empty] | 14.85768 | 0.264395 | 7.93177 | 37.9314 | 29.9997 | -0.109113 | -0.982038 | 8.01813 | 9.00017 | [11 empty] | 14.74486 | 0.26283 | 7.8028 | 37.4904 | 29.6876 | -0.101095 | -0.909864 | 8.09019 | 9.00006 | [11 empty] | 14.74885 | 0.261687 | 7.8506 | 37.8506 | 30 | -0.101607 | -0.914459 | 8.08546 | 8.99992 | [11 empty] | 14.81537 | 0.259542 | 7.66746 | 37.2097 | 29.5423 | -0.108377 | -0.975427 | 8.02488 | 9.00031 | [11 empty] | 14.83999 | 0.263005 | 7.63362 | 36.6583 | 29.0246 | -0.0966549 | -0.869892 | 8.13009 | 8.99998 | [31 empty] | 14.84118 | 0.261634 | 7.84904 | 37.849 | 30 | -0.109879 | -0.988912 | 8.01109 | 9 | [11 empty] | 14.9198 | 0.26022 | 7.80659 | 37.8066 | 30 | -0.108794 | -0.979156 | 8.02092 | 9.00007 | [11 empty] | 14.88447 | 0.260486 | 7.81456 | 37.8145 | 30 | -0.0975514 | -0.877976 | 8.12217 | 9.00014 | [11 empty] | 14.8524375 | 0.2651 | 7.953 | 37.953 | 30 | -0.110437 | -1.02279 | 8.2385 | 9.26129 | [11 empty] | 14.70794 | 0.262938 | 7.84914 | 37.7009 | 29.8517 | [15 empty] | 14.76339 | 0.257107 | 7.7132 | 37.7132 | 30 | -0.109089 | -0.981801 | 8.0182 | 9 | [11 empty] | 14.91215 | 0.266544 | 7.99632 | 37.9963 | 30 | -0.109846 | -0.988617 | 8.0114 | 9.00002 | [11 empty] | 14.95729 | 0.261437 | 7.84311 | 37.8431 | 30 | -0.110303 | -0.992789 | 8.00774 | 9.00053 | [11 empty] | 14.91155 | 0.260325 | 7.80975 | 37.8097 | 30 | -0.113134 | -1.01821 | 7.98177 | 8.99998 | [11 empty] | 15.04219 | 0.271633 | 8.14898 | 38.149 | 30 | -0.108729 | -0.978541 | 8.02131 | 8.99986 | [11 empty] | 15.00744 | 0.260186 | 7.80569 | 37.8062 | 30.0005 | -0.0943386 | -0.849048 | 8.15096 | 9.00001 | [11 empty] | 14.94449 | 0.263929 | 7.91787 | 37.9179 | 30 | -0.11214 | -1.00926 | 7.99079 | 9.00005
[21 empty] | 15.06639 | 0.261886 | 7.85675 | 37.8574 | 30.0006 | -0.110769 | -0.996946 | 8.00329 | 9.00024 | [11 empty] | 15.05803 | 0.2562 | 7.68585 | 37.6852 | 29.9994 | -0.104815 | -0.943333 | 8.05665 | 8.99998 | [11 empty] | 14.85924 | 0.26478 | 7.94332 | 37.943 | 29.9997 | -0.109144 | -0.982311 | 8.01786 | 9.00017 | [11 empty] | 14.74619 | 0.263205 | 7.81395 | 37.5016 | 29.6876 | -0.101125 | -0.910126 | 8.08993 | 9.00006 | [11 empty] | 14.75069 | 0.262057 | 7.8617 | 37.8617 | 30 | -0.101627 | -0.914635 | 8.08529 | 8.99992 | [11 empty] | 14.81746 | 0.259817 | 7.67557 | 37.2178 | 29.5423 | -0.108423 | -0.975842 | 8.02447 | 9.00031 | [11 empty] | 14.84168 | 0.263388 | 7.64473 | 36.6694 | 29.0246 | -0.0966922 | -0.870229 | 8.12976 | 8.99998 | [31 empty] | 14.84311 | 0.262006 | 7.86017 | 37.8602 | 30 | -0.109939 | -0.989453 | 8.01055 | 9 | [11 empty] | 14.9223 | 0.260596 | 7.81787 | 37.8179 | 30 | -0.109354 | -0.984198 | 8.01587 | 9.00007 | [11 empty] | 14.88552 | 0.260859 | 7.82577 | 37.8257 | 30 | -0.097941 | -0.881483 | 8.11866 | 9.00014 | [11 empty] | 14.85115625 | 0.265479 | 7.96437 | 37.9644 | 30 | -0.110476 | -1.02315 | 8.23813 | 9.26129 | [11 empty] | 14.70905 | 0.263314 | 7.86039 | 37.7121 | 29.8517 | [15 empty] | 14.76549 | 0.257485 | 7.72456 | 37.7246 | 30 | -0.109167 | -0.982504 | 8.0175 | 9 | [11 empty] | 14.91142 | 0.266919 | 8.00757 | 38.0076 | 30 | -0.109869 | -0.988827 | 8.01119 | 9.00002 | [11 empty] | 14.95911 | 0.261789 | 7.85367 | 37.8537 | 30 | -0.110873 | -0.99792 | 8.00261 | 9.00053 | [11 empty] | 14.91202 | 0.260735 | 7.82204 | 37.822 | 30 | -0.11322 | -1.01898 | 7.981 | 8.99998 | [11 empty] | 15.04443 | 0.27201 | 8.16029 | 38.1603 | 30 | -0.108752 | -0.978756 | 8.0211 | 8.99986 | [11 empty] | 15.0082 | 0.26057 | 7.81721 | 37.8177 | 30.0005 | -0.0944329 | -0.849897 | 8.15011 | 9.00001 | [11 empty] | 14.94661 | 0.264307 | 7.9292 | 37.9292 | 30 | -0.112214 | -1.00994 | 7.99012 | 9.00005
[21 empty] | 15.06813 | 0.262265 | 7.86813 | 37.8688 | 30.0006 | -0.110844 | -0.997618 | 8.00262 | 9.00024 | [11 empty] | 15.06006 | 0.25657 | 7.69694 | 37.6963 | 29.9994 | -0.104846 | -0.943611 | 8.05637 | 8.99998 | [11 empty] | 14.86236 | 0.265149 | 7.95439 | 37.954 | 29.9997 | -0.109196 | -0.982781 | 8.01739 | 9.00017 | [11 empty] | 14.74766 | 0.263578 | 7.825 | 37.5126 | 29.6876 | -0.101138 | -0.910245 | 8.08981 | 9.00006 | [11 empty] | 14.75228 | 0.26244 | 7.87321 | 37.8732 | 30 | -0.101643 | -0.914778 | 8.08514 | 8.99992 | [11 empty] | 14.82021 | 0.260127 | 7.68475 | 37.227 | 29.5423 | -0.108447 | -0.976053 | 8.02426 | 9.00031 | [11 empty] | 14.84284 | 0.263774 | 7.65595 | 36.6806 | 29.0246 | -0.0967382 | -0.870642 | 8.12934 | 8.99998 | [31 empty] | 14.84537 | 0.262401 | 7.87204 | 37.8721 | 30 | -0.109988 | -0.989893 | 8.01011 | 9 | [11 empty] | 14.92403125 | 0.260975 | 7.82924 | 37.8293 | 30 | -0.10989 | -0.989018 | 8.01105 | 9.00007 | [11 empty] | 14.88784 | 0.261227 | 7.83681 | 37.8368 | 30 | -0.098396 | -0.885578 | 8.11456 | 9.00014 | [11 empty] | 14.85038 | 0.265857 | 7.97571 | 37.9757 | 30 | -0.110514 | -1.0235 | 8.23778 | 9.26129 | [11 empty] | 14.7119 | 0.263702 | 7.87197 | 37.7237 | 29.8517 | [15 empty] | 14.76782 | 0.257864 | 7.73592 | 37.7359 | 30 | -0.109234 | -0.983107 | 8.0169 | 9 | [11 empty] | 14.91186 | 0.267301 | 8.01904 | 38.0191 | 30 | -0.109911 | -0.989198 | 8.01082 | 9.00002 | [11 empty] | 14.95986 | 0.262147 | 7.86443 | 37.8644 | 30 | -0.111402 | -1.00267 | 7.99786 | 9.00053 | [11 empty] | 14.91399 | 0.261092 | 7.83273 | 37.8327 | 30 | -0.11334 | -1.02006 | 7.97992 | 8.99998 | [11 empty] | 15.04649 | 0.27239 | 8.1717 | 38.1717 | 30 | -0.108777 | -0.978978 | 8.02088 | 8.99986 | [11 empty] | 15.00824 | 0.26095 | 7.82862 | 37.8291 | 30.0005 | -0.0945242 | -0.850718 | 8.14929 | 9.00001 | [11 empty] | 14.9483 | 0.264687 | 7.94062 | 37.9406 | 30 | -0.112299 | -1.0107 | 7.98936 | 9.00005
[21 empty] | 15.0709 | 0.262643 | 7.87945 | 37.8801 | 30.0006 | -0.110932 | -0.99841 | 8.00183 | 9.00024 | [11 empty] | 15.06138 | 0.256932 | 7.70781 | 37.7072 | 29.9994 | -0.10487 | -0.943828 | 8.05615 | 8.99998 | [11 empty] | 14.8638 | 0.265537 | 7.96602 | 37.9657 | 29.9997 | -0.109238 | -0.983162 | 8.01701 | 9.00017 | [11 empty] | 14.74902 | 0.263953 | 7.83614 | 37.5238 | 29.6876 | -0.101149 | -0.910343 | 8.08971 | 9.00006 | [11 empty] | 14.75382 | 0.262817 | 7.8845 | 37.8845 | 30 | -0.10166 | -0.914935 | 8.08499 | 8.99992 | [11 empty] | 14.82298 | 0.260416 | 7.69328 | 37.2355 | 29.5423 | -0.108496 | -0.976497 | 8.02381 | 9.00031 | [11 empty] | 14.84374 | 0.264171 | 7.66745 | 36.6921 | 29.0246 | -0.0967819 | -0.871036 | 8.12895 | 8.99998 | [31 empty] | 14.84811 | 0.262771 | 7.88313 | 37.8831 | 30 | -0.110041 | -0.990373 | 8.00963 | 9 | [11 empty] | 14.92567 | 0.261354 | 7.84064 | 37.8407 | 30 | -0.110383 | -0.993453 | 8.00662 | 9.00007 | [11 empty] | 14.8901 | 0.261608 | 7.84823 | 37.8482 | 30 | -0.0988844 | -0.889974 | 8.11017 | 9.00014 | [11 empty] | 14.84904 | 0.266246 | 7.98739 | 37.9874 | 30 | -0.11056 | -1.02393 | 8.23736 | 9.26129 | [11 empty] | 14.71422 | 0.264087 | 7.88347 | 37.7352 | 29.8517 | [15 empty] | 14.7699 | 0.258235 | 7.74707 | 37.7471 | 30 | -0.109311 | -0.983799 | 8.0162 | 9 | [11 empty] | 14.91276 | 0.267693 | 8.03079 | 38.0308 | 30 | -0.109952 | -0.989568 | 8.01045 | 9.00002 | [11 empty] | 14.96052 | 0.262523 | 7.87569 | 37.8757 | 30 | -0.111928 | -1.00741 | 7.99312 | 9.00053 | [11 empty] | 14.91499 | 0.261471 | 7.84412 | 37.8441 | 30 | -0.113417 | -1.02075 | 7.97922 | 8.99998 | [11 empty] | 15.04849 | 0.272759 | 8.18278 | 38.1828 | 30 | -0.108797 | -0.979161 | 8.02069 | 8.99986 | [11 empty] | 15.00931 | 0.261329 | 7.83998 | 37.8405 | 30.0005 | -0.0946492 | -0.851843 | 8.14816 | 9.00001 | [11 empty] | 14.94999 | 0.265072 | 7.95216 | 37.9522 | 30 | -0.112388 | -1.01149 | 7.98856 | 9.00005
[21 empty] | 15.07249 | 0.263027 | 7.89097 | 37.8916 | 30.0006 | -0.110994 | -0.998976 | 8.00126 | 9.00024 | [11 empty] | 15.06318 | 0.2573 | 7.71885 | 37.7182 | 29.9994 | -0.104897 | -0.944067 | 8.05591 | 8.99998 | [11 empty] | 14.86406 | 0.265903 | 7.97701 | 37.9767 | 29.9997 | -0.109275 | -0.983492 | 8.01668 | 9.00017 | [11 empty] | 14.7515 | 0.264332 | 7.8474 | 37.535 | 29.6876 | -0.101188 | -0.9107 | 8.08936 | 9.00006 | [11 empty] | 14.75467 | 0.263195 | 7.89583 | 37.8958 | 30 | -0.101693 | -0.91523 | 8.08469 | 8.99992 | [11 empty] | 14.8241 | 0.260726 | 7.70244 | 37.2447 | 29.5423 | -0.108515 | -0.976673 | 8.02364 | 9.00031 | [11 empty] | 14.84545 | 0.264564 | 7.67887 | 36.7035 | 29.0246 | -0.0968563 | -0.871705 | 8.12828 | 8.99998 | [31 empty] | 14.85075 | 0.263144 | 7.89432 | 37.8943 | 30 | -0.110107 | -0.990967 | 8.00904 | 9 | [11 empty] | 14.9267 | 0.261738 | 7.85214 | 37.8522 | 30 | -0.110839 | -0.997556 | 8.00251 | 9.00007 | [11 empty] | 14.89157 | 0.261981 | 7.85942 | 37.8594 | 30 | -0.0994053 | -0.894662 | 8.10548 | 9.00014 | [11 empty] | 14.84821 | 0.266632 | 7.99896 | 37.999 | 30 | -0.110595 | -1.02425 | 8.23704 | 9.26129 | [11 empty] | 14.7153 | 0.264472 | 7.89494 | 37.7467 | 29.8517 | [15 empty] | 14.77128 | 0.25862 | 7.75861 | 37.7586 | 30 | -0.109377 | -0.984391 | 8.01561 | 9 | [11 empty] | 14.91308 | 0.268061 | 8.04184 | 38.0419 | 30 | -0.109985 | -0.989867 | 8.01015 | 9.00002 | [11 empty] | 14.96231 | 0.2629 | 7.88699 | 37.887 | 30 | -0.112439 | -1.01201 | 7.98852 | 9.00053 | [11 empty] | 14.91601 | 0.261858 | 7.85572 | 37.8557 | 30 | -0.113518 | -1.02166 | 7.97832 | 8.99998 | [11 empty] | 15.05012 | 0.273133 | 8.19398 | 38.194 | 30 | -0.108842 | -0.979566 | 8.02029 | 8.99986 | [11 empty] | 15.01027 | 0.261717 | 7.85162 | 37.8521 | 30.0005 | -0.0948074 | -0.853267 | 8.14674 | 9.00001 | [11 empty] | 14.95149 | 0.265452 | 7.96356 | 37.9636 | 30 | -0.112427 | -1.01185 | 7.98821 | 9.00005
[21 empty] | 15.07339 | 0.263416 | 7.90265 | 37.9033 | 30.0006 | -0.111064 | -0.999606 | 8.00063 | 9.00024 | [11 empty] | 15.06598 | 0.257667 | 7.72987 | 37.7293 | 29.9994 | -0.104932 | -0.944389 | 8.05559 | 8.99998 | [11 empty] | 14.86465 | 0.266277 | 7.98823 | 37.9879 | 29.9997 | -0.109307 | -0.983783 | 8.01639 | 9.00017 | [11 empty] | 14.75437 | 0.264722 | 7.85896 | 37.5466 | 29.6876 | -0.1012 | -0.910805 | 8.08925 | 9.00006 | [11 empty] | 14.75653 | 0.263573 | 7.90719 | 37.9072 | 30 | -0.101694 | -0.915242 | 8.08468 | 8.99992 | [11 empty] | 14.82479 | 0.261051 | 7.71203 | 37.2543 | 29.5423 | -0.108552 | -0.977001 | 8.02331 | 9.00031 | [11 empty] | 14.84599 | 0.264954 | 7.6902 | 36.7148 | 29.0246 | -0.0969504 | -0.872552 | 8.12743 | 8.99998 | [31 empty] | 14.85355 | 0.263515 | 7.90545 | 37.9055 | 30 | -0.110156 | -0.9914 | 8.0086 | 9 | [11 empty] | 14.92832 | 0.262119 | 7.86357 | 37.8636 | 30 | -0.111244 | -1.0012 | 7.99887 | 9.00007 | [11 empty] | 14.89346 | 0.26236 | 7.87079 | 37.8708 | 30 | -0.0999684 | -0.899729 | 8.10041 | 9.00014 | [11 empty] | 14.84671 | 0.267015 | 8.01045 | 38.0105 | 30 | -0.110632 | -1.0246 | 8.23669 | 9.26129 | [11 empty] | 14.71609 | 0.264845 | 7.90609 | 37.7578 | 29.8517 | [15 empty] | 14.77287 | 0.258997 | 7.76992 | 37.7699 | 30 | -0.109438 | -0.98494 | 8.01506 | 9 | [11 empty] | 14.91374 | 0.268454 | 8.05364 | 38.0537 | 30 | -0.110018 | -0.99016 | 8.00986 | 9.00002 | [11 empty] | 14.96281 | 0.263275 | 7.89826 | 37.8983 | 30 | -0.112914 | -1.01629 | 7.98424 | 9.00053 | [11 empty] | 14.91717 | 0.262225 | 7.86674 | 37.8667 | 30 | -0.113597 | -1.02237 | 7.9776 | 8.99998 | [11 empty] | 15.05128 | 0.273502 | 8.20505 | 38.205 | 30 | -0.108862 | -0.979741 | 8.02011 | 8.99986 | [11 empty] | 15.01094 | 0.262088 | 7.86276 | 37.8632 | 30.0005 | -0.095013 | -0.855118 | 8.14489 | 9.00001 | [11 empty] | 14.95355 | 0.265835 | 7.97506 | 37.9751 | 30 | -0.112504 | -1.01255 | 7.98751 | 9.00005
[21 empty] | 15.0753 | 0.263788 | 7.91381 | 37.9144 | 30.0006 | -0.111139 | -1.00028 | 7.99996 | 9.00024 | [11 empty] | 15.06869 | 0.258045 | 7.74121 | 37.7406 | 29.9994 | -0.104976 | -0.94478 | 8.0552 | 8.99998 | [11 empty] | 14.86609 | 0.266655 | 7.99957 | 37.9992 | 29.9997 | -0.109343 | -0.984105 | 8.01607 | 9.00017 | [11 empty] | 14.75546 | 0.2651 | 7.87019 | 37.5578 | 29.6876 | -0.101217 | -0.910956 | 8.0891 | 9.00006 | [11 empty] | 14.75858 | 0.263953 | 7.9186 | 37.9186 | 30 | -0.101736 | -0.915613 | 8.08431 | 8.99992 | [11 empty] | 14.82537 | 0.261367 | 7.72136 | 37.2636 | 29.5423 | -0.108578 | -0.977236 | 8.02308 | 9.00031 | [11 empty] | 14.84671 | 0.26534 | 7.70141 | 36.726 | 29.0246 | -0.097087 | -0.873781 | 8.1262 | 8.99998 | [31 empty] | 14.85704 | 0.263887 | 7.91661 | 37.9166 | 30 | -0.110196 | -0.991769 | 8.00823 | 9 | [11 empty] | 14.93029 | 0.262495 | 7.87486 | 37.8749 | 30 | -0.111625 | -1.00463 | 7.99544 | 9.00007 | [11 empty] | 14.89577 | 0.262741 | 7.88223 | 37.8822 | 30 | -0.100543 | -0.904899 | 8.09524 | 9.00014 | [11 empty] | 14.84463 | 0.267392 | 8.02177 | 38.0218 | 30 | -0.110671 | -1.02495 | 8.23633 | 9.26129 | [11 empty] | 14.71814 | 0.265228 | 7.91753 | 37.7693 | 29.8517 | [15 empty] | 14.77483 | 0.259373 | 7.7812 | 37.7812 | 30 | -0.109518 | -0.985663 | 8.01434 | 9 | [11 empty] | 14.91544 | 0.268842 | 8.06528 | 38.0653 | 30 | -0.110048 | -0.990436 | 8.00959 | 9.00002 | [11 empty] | 14.96396 | 0.263649 | 7.90947 | 37.9095 | 30 | -0.113358 | -1.02028 | 7.98025 | 9.00053 | [11 empty] | 14.91676 | 0.262617 | 7.87851 | 37.8785 | 30 | -0.113677 | -1.02309 | 7.97689 | 8.99998 | [11 empty] | 15.05171 | 0.27387 | 8.21609 | 38.2161 | 30 | -0.108872 | -0.979829 | 8.02003 | 8.99986 | [11 empty] | 15.01331 | 0.26246 | 7.87392 | 37.8744 | 30.0005 | -0.0952608 | -0.857348 | 8.14266 | 9.00001 | [11 empty] | 14.95507 | 0.266219 | 7.98655 | 37.9865 | 30 | -0.11257 | -1.01314 | 7.98692 | 9.00005
[21 empty] | 15.07641 | 0.264167 | 7.92519 | 37.9258 | 30.0006 | -0.111213 | -1.00095 | 7.99929 | 9.00024 | [11 empty] | 15.0698 | 0.258419 | 7.75241 | 37.7518 | 29.9994 | -0.105 | -0.944999 | 8.05498 | 8.99998 | [11 empty] | 14.86721 | 0.267023 | 8.01059 | 38.0103 | 29.9997 | -0.109374 | -0.984388 | 8.01578 | 9.00017 | [11 empty] | 14.75535 | 0.265474 | 7.88129 | 37.5689 | 29.6876 | -0.101261 | -0.911356 | 8.0887 | 9.00006 | [11 empty] | 14.76041 | 0.264336 | 7.93009 | 37.9301 | 30 | -0.101755 | -0.915786 | 8.08413 | 8.99992 | [11 empty] | 14.82462 | 0.261691 | 7.73094 | 37.2732 | 29.5423 | -0.108617 | -0.977583 | 8.02273 | 9.00031 | [11 empty] | 14.84717 | 0.265738 | 7.71295 | 36.7376 | 29.0246 | -0.097248 | -0.87523 | 8.12475 | 8.99998 | [31 empty] | 14.86074 | 0.264253 | 7.9276 | 37.9276 | 30 | -0.11026 | -0.992337 | 8.00767 | 9 | [11 empty] | 14.93202 | 0.262879 | 7.88636 | 37.8864 | 30 | -0.111961 | -1.00766 | 7.99241 | 9.00007 | [11 empty] | 14.8964 | 0.263122 | 7.89365 | 37.8936 | 30 | -0.101159 | -0.910443 | 8.0897 | 9.00014 | [11 empty] | 14.84406 | 0.267774 | 8.03321 | 38.0332 | 30 | -0.110706 | -1.02528 | 8.23601 | 9.26129 | [11 empty] | 14.71966 | 0.265608 | 7.92886 | 37.7806 | 29.8517 | [15 empty] | 14.7764 | 0.259744 | 7.79232 | 37.7923 | 30 | -0.109588 | -0.986288 | 8.01372 | 9 | [11 empty] | 14.91668 | 0.269222 | 8.07666 | 38.0767 | 30 | -0.110086 | -0.990778 | 8.00924 | 9.00002 | [11 empty] | 14.96482 | 0.264028 | 7.92084 | 37.9208 | 30 | -0.11377 | -1.02399 | 7.97654 | 9.00053 | [11 empty] | 14.91711 | 0.262991 | 7.88972 | 37.8897 | 30 | -0.113763 | -1.02386 | 7.97612 | 8.99998 | [11 empty] | 15.05274 | 0.274241 | 8.22724 | 38.2272 | 30 | -0.10891 | -0.980177 | 8.01968 | 8.99986 | [11 empty] | 15.01638 | 0.262839 | 7.88529 | 37.8858 | 30.0005 | -0.0955192 | -0.859674 | 8.14033 | 9.00001 | [11 empty] | 14.95622 | 0.266604 | 7.99813 | 37.9981 | 30 | -0.112641 | -1.01378 | 7.98628 | 9.00005
[21 empty] | 15.07851 | 0.264555 | 7.93682 | 37.9375 | 30.0006 | -0.111273 | -1.00148 | 7.99875 | 9.00024 | [11 empty] | 15.07003 | 0.258799 | 7.76381 | 37.7632 | 29.9994 | -0.105029 | -0.945263 | 8.05472 | 8.99998 | [11 empty] | 14.86773 | 0.26738 | 8.0213 | 38.021 | 29.9997 | -0.109415 | -0.984758 | 8.01541 | 9.00017 | [11 empty] | 14.75587 | 0.265855 | 7.8926 | 37.5802 | 29.6876 | -0.101275 | -0.911483 | 8.08857 | 9.00006 | [11 empty] | 14.76127 | 0.264721 | 7.94163 | 37.9416 | 30 | -0.101786 | -0.916064 | 8.08386 | 8.99992 | [11 empty] | 14.82423 | 0.262036 | 7.74113 | 37.2834 | 29.5423 | -0.108638 | -0.977774 | 8.02254 | 9.00031 | [11 empty] | 14.84737 | 0.266123 | 7.72411 | 36.7487 | 29.0246 | -0.097459 | -0.877129 | 8.12286 | 8.99998 | [31 empty] | 14.865 | 0.264627 | 7.9388 | 37.9388 | 30 | -0.11031 | -0.992792 | 8.00721 | 9 | [11 empty] | 14.9341 | 0.263266 | 7.89798 | 37.898 | 30 | -0.112251 | -1.01027 | 7.9898 | 9.00007 | [11 empty] | 14.89821 | 0.263499 | 7.90495 | 37.9049 | 30 | -0.101788 | -0.916106 | 8.08404 | 9.00014 | [11 empty] | 14.84454 | 0.268161 | 8.04484 | 38.0448 | 30 | -0.110752 | -1.0257 | 8.23558 | 9.26129 | [11 empty] | 14.72142 | 0.266006 | 7.94075 | 37.7925 | 29.8517 | [15 empty] | 14.77792 | 0.260122 | 7.80366 | 37.8037 | 30 | -0.10964 | -0.986762 | 8.01324 | 9 | [11 empty] | 14.91689 | 0.269595 | 8.08787 | 38.0879 | 30 | -0.110107 | -0.990963 | 8.00906 | 9.00002 | [11 empty] | 14.96445 | 0.264396 | 7.93187 | 37.9319 | 30 | -0.114162 | -1.02752 | 7.97301 | 9.00053 | [11 empty] | 14.9178 | 0.263367 | 7.90099 | 37.9009 | 30 | -0.113842 | -1.02457 | 7.9754 | 8.99998 | [11 empty] | 15.05356 | 0.274611 | 8.23833 | 38.2383 | 30 | -0.108932 | -0.980372 | 8.01948 | 8.99986 | [11 empty] | 15.0193125 | 0.263217 | 7.89665 | 37.8971 | 30.0005 | -0.0958667 | -0.862801 | 8.13721 | 9.00001 | [11 empty] | 14.95653 | 0.266982 | 8.00945 | 38.0094 | 30 | -0.112697 | -1.01428 | 7.98577 | 9.00005
[21 empty] | 15.08064 | 0.26494 | 7.94837 | 37.949 | 30.0006 | -0.111339 | -1.00208 | 7.99816 | 9.00024 | [11 empty] | 15.07028125 | 0.259183 | 7.77535 | 37.7747 | 29.9994 | -0.105048 | -0.945429 | 8.05455 | 8.99998 | [11 empty] | 14.86904 | 0.267743 | 8.03221 | 38.0319 | 29.9997 | -0.109446 | -0.985031 | 8.01514 | 9.00017 | [11 empty] | 14.75740625 | 0.266241 | 7.90406 | 37.5917 | 29.6876 | -0.101287 | -0.911587 | 8.08847 | 9.00006 | [11 empty] | 14.76082 | 0.265107 | 7.9532 | 37.9532 | 30 | -0.101821 | -0.916383 | 8.08354 | 8.99992 | [11 empty] | 14.82434 | 0.262379 | 7.75128 | 37.2935 | 29.5423 | -0.10866 | -0.977973 | 8.02234 | 9.00031 | [11 empty] | 14.84963 | 0.266514 | 7.73546 | 36.7601 | 29.0246 | -0.0977278 | -0.879549 | 8.12044 | 8.99998 | [31 empty] | 14.86935 | 0.264995 | 7.94985 | 37.9499 | 30 | -0.110358 | -0.993223 | 8.00678 | 9 | [11 empty] | 14.93592 | 0.263649 | 7.90946 | 37.9095 | 30 | -0.11252 | -1.01269 | 7.98738 | 9.00007 | [11 empty] | 14.90082 | 0.263889 | 7.91667 | 37.9166 | 30 | -0.102449 | -0.922054 | 8.07809 | 9.00014 | [11 empty] | 14.84577 | 0.268554 | 8.05662 | 38.0566 | 30 | -0.110773 | -1.0259 | 8.23539 | 9.26129 | [11 empty] | 14.72388 | 0.266394 | 7.95232 | 37.804 | 29.8517 | [15 empty] | 14.77932 | 0.26049 | 7.81471 | 37.8147 | 30 | -0.109708 | -0.987377 | 8.01263 | 9 | [11 empty] | 14.9180625 | 0.269979 | 8.09938 | 38.0994 | 30 | -0.110133 | -0.991197 | 8.00882 | 9.00002 | [11 empty] | 14.96485 | 0.264766 | 7.943 | 37.943 | 30 | -0.114516 | -1.0307 | 7.96983 | 9.00053 | [11 empty] | 14.91803 | 0.263746 | 7.91238 | 37.9123 | 30 | -0.113916 | -1.02525 | 7.97473 | 8.99998 | [11 empty] | 15.05495 | 0.274976 | 8.24926 | 38.2492 | 30 | -0.108959 | -0.980618 | 8.01924 | 8.99986 | [11 empty] | 15.02016 | 0.263604 | 7.90826 | 37.9087 | 30.0005 | -0.096245 | -0.866206 | 8.1338 | 9.00001 | [11 empty] | 14.95742 | 0.267364 | 8.02092 | 38.0209 | 30 | -0.112755 | -1.0148 | 7.98526 | 9.00005
[21 empty] | 15.08145 | 0.265323 | 7.95985 | 37.9605 | 30.0006 | -0.111393 | -1.00256 | 7.99768 | 9.00024 | [11 empty] | 15.07041 | 0.259565 | 7.78678 | 37.7862 | 29.9994 | -0.105079 | -0.945711 | 8.05427 | 8.99998 | [11 empty] | 14.8717 | 0.268113 | 8.04329 | 38.0429 | 29.9997 | -0.109487 | -0.985403 | 8.01477 | 9.00017 | [11 empty] | 14.75994 | 0.266624 | 7.91544 | 37.6031 | 29.6876 | -0.10132 | -0.911888 | 8.08817 | 9.00006 | [11 empty] | 14.76177 | 0.265473 | 7.96419 | 37.9642 | 30 | -0.10185 | -0.91664 | 8.08328 | 8.99992 | [11 empty] | 14.82333 | 0.262738 | 7.76187 | 37.3041 | 29.5423 | -0.108704 | -0.978366 | 8.02194 | 9.00031 | [11 empty] | 14.85261 | 0.266905 | 7.74682 | 36.7715 | 29.0246 | -0.0980465 | -0.882417 | 8.11757 | 8.99998 | [31 empty] | 14.87272 | 0.265364 | 7.96093 | 37.9609 | 30 | -0.110411 | -0.993699 | 8.0063 | 9 | [11 empty] | 14.93646 | 0.26404 | 7.92122 | 37.9212 | 30 | -0.112757 | -1.01482 | 7.98525 | 9.00007 | [11 empty] | 14.90128 | 0.264273 | 7.92819 | 37.9282 | 30 | -0.103111 | -0.928012 | 8.07213 | 9.00014 | [11 empty] | 14.84684 | 0.268939 | 8.06817 | 38.0682 | 30 | -0.11081 | -1.02624 | 8.23504 | 9.26129 | [11 empty] | 14.72553 | 0.266776 | 7.96372 | 37.8155 | 29.8517 | [15 empty] | 14.7799 | 0.260875 | 7.82625 | 37.8263 | 30 | -0.109764 | -0.987872 | 8.01213 | 9 | [11 empty] | 14.91883 | 0.270364 | 8.11092 | 38.1109 | 30 | -0.110148 | -0.991334 | 8.00869 | 9.00002 | [11 empty] | 14.9663 | 0.26514 | 7.9542 | 37.9542 | 30 | -0.114834 | -1.03357 | 7.96696 | 9.00053 | [11 empty] | 14.91812 | 0.264116 | 7.92346 | 37.9234 | 30 | -0.113994 | -1.02595 | 7.97403 | 8.99998 | [11 empty] | 15.05718 | 0.275343 | 8.2603 | 38.2603 | 30 | -0.108987 | -0.98087 | 8.01899 | 8.99986 | [11 empty] | 15.02072 | 0.263988 | 7.91975 | 37.9202 | 30.0005 | -0.0966658 | -0.869993 | 8.13001 | 9.00001 | [11 empty] | 14.96016 | 0.267751 | 8.03253 | 38.0325 | 30 | -0.112819 | -1.01538 | 7.98467 | 9.00005
[21 empty] | 15.08278125 | 0.265697 | 7.97107 | 37.9717 | 30.0006 | -0.111468 | -1.00324 | 7.997 | 9.00024 | [11 empty] | 15.07007 | 0.259941 | 7.79808 | 37.7975 | 29.9994 | -0.10511 | -0.94599 | 8.05399 | 8.99998 | [11 empty] | 14.87464 | 0.268477 | 8.05421 | 38.0539 | 29.9997 | -0.109528 | -0.985774 | 8.0144 | 9.00017 | [11 empty] | 14.76165 | 0.267008 | 7.92684 | 37.6145 | 29.6876 | -0.101338 | -0.912049 | 8.08801 | 9.00006 | [11 empty] | 14.7626 | 0.265842 | 7.97525 | 37.9752 | 30 | -0.101872 | -0.916843 | 8.08308 | 8.99992 | [11 empty] | 14.82184 | 0.263099 | 7.77253 | 37.3148 | 29.5423 | -0.108723 | -0.978537 | 8.02177 | 9.00031 | [11 empty] | 14.85395 | 0.267284 | 7.75783 | 36.7825 | 29.0246 | -0.0984019 | -0.885616 | 8.11437 | 8.99998 | [31 empty] | 14.87563 | 0.265736 | 7.97208 | 37.9721 | 30 | -0.110441 | -0.993971 | 8.00603 | 9 | [11 empty] | 14.93778 | 0.264417 | 7.9325 | 37.9325 | 30 | -0.112973 | -1.01677 | 7.9833 | 9.00007 | [11 empty] | 14.9015 | 0.264656 | 7.93967 | 37.9396 | 30 | -0.103777 | -0.934004 | 8.06614 | 9.00014 | [11 empty] | 14.84697 | 0.269323 | 8.0797 | 38.0797 | 30 | -0.110845 | -1.02657 | 8.23471 | 9.26129 | [11 empty] | 14.72653 | 0.267162 | 7.97526 | 37.827 | 29.8517 | [15 empty] | 14.78108 | 0.261254 | 7.83762 | 37.8376 | 30 | -0.109835 | -0.988514 | 8.01149 | 9 | [11 empty] | 14.92048 | 0.270752 | 8.12255 | 38.1226 | 30 | -0.110196 | -0.991762 | 8.00826 | 9.00002 | [11 empty] | 14.96754 | 0.265517 | 7.9655 | 37.9655 | 30 | -0.11512 | -1.03614 | 7.96439 | 9.00053 | [11 empty] | 14.91878 | 0.264493 | 7.93478 | 37.9347 | 30 | -0.114072 | -1.02665 | 7.97333 | 8.99998 | [11 empty] | 15.05813 | 0.275716 | 8.27148 | 38.2715 | 30 | -0.109003 | -0.98101 | 8.01885 | 8.99986 | [11 empty] | 15.02084 | 0.264371 | 7.93127 | 37.9317 | 30.0005 | -0.0971128 | -0.874016 | 8.12599 | 9.00001 | [11 empty] | 14.96156 | 0.268132 | 8.04395 | 38.0439 | 30 | -0.112874 | -1.01588 | 7.98418 | 9.00005
[21 empty] | 15.08421 | 0.266084 | 7.98268 | 37.9833 | 30.0006 | -0.111516 | -1.00367 | 7.99657 | 9.00024 | [11 empty] | 15.07104 | 0.260317 | 7.80934 | 37.8087 | 29.9994 | -0.105129 | -0.946155 | 8.05382 | 8.99998 | [11 empty] | 14.8764 | 0.268839 | 8.06507 | 38.0647 | 29.9997 | -0.109558 | -0.986041 | 8.01413 | 9.00017 | [11 empty] | 14.76256 | 0.267393 | 7.93827 | 37.6259 | 29.6876 | -0.101376 | -0.912391 | 8.08767 | 9.00006 | [11 empty] | 14.76404 | 0.26622 | 7.98659 | 37.9866 | 30 | -0.101923 | -0.917301 | 8.08262 | 8.99992 | [11 empty] | 14.81927 | 0.26346 | 7.7832 | 37.3255 | 29.5423 | -0.108739 | -0.978682 | 8.02163 | 9.00031 | [11 empty] | 14.85449 | 0.267681 | 7.76935 | 36.794 | 29.0246 | -0.0988068 | -0.889259 | 8.11073 | 8.99998 | [31 empty] | 14.87924 | 0.266107 | 7.98321 | 37.9832 | 30 | -0.110496 | -0.994468 | 8.00554 | 9 | [11 empty] | 14.93943 | 0.264802 | 7.94407 | 37.9441 | 30 | -0.113163 | -1.01847 | 7.9816 | 9.00007 | [11 empty] | 14.90196 | 0.265042 | 7.95126 | 37.9512 | 30 | -0.104441 | -0.939988 | 8.06015 | 9.00014 | [11 empty] | 14.84705 | 0.269714 | 8.09141 | 38.0914 | 30 | -0.110876 | -1.02685 | 8.23443 | 9.26129 | [11 empty] | 14.72758 | 0.267542 | 7.9866 | 37.8383 | 29.8517 | [15 empty] | 14.78218 | 0.261634 | 7.84904 | 37.849 | 30 | -0.109879 | -0.988912 | 8.01109 | 9 | [11 empty] | 14.92249 | 0.271141 | 8.13425 | 38.1343 | 30 | -0.110223 | -0.992012 | 8.00801 | 9.00002 | [11 empty] | 14.96774 | 0.265888 | 7.97666 | 37.9767 | 30 | -0.115377 | -1.03846 | 7.96207 | 9.00053 | [11 empty] | 14.92026 | 0.264862 | 7.94584 | 37.9458 | 30 | -0.114144 | -1.02729 | 7.97269 | 8.99998 | [11 empty] | 15.05937 | 0.276072 | 8.28216 | 38.2822 | 30 | -0.109024 | -0.981199 | 8.01866 | 8.99986 | [11 empty] | 15.02279 | 0.264743 | 7.9424 | 37.9429 | 30.0005 | -0.0976037 | -0.878434 | 8.12157 | 9.00001 | [11 empty] | 14.9629375 | 0.268511 | 8.05532 | 38.0553 | 30 | -0.11293 | -1.01638 | 7.98367 | 9.00005
[21 empty] | 15.08525 | 0.266467 | 7.99416 | 37.9948 | 30.0006 | -0.111581 | -1.00425 | 7.99599 | 9.00024 | [11 empty] | 15.07142 | 0.260695 | 7.82069 | 37.8201 | 29.9994 | -0.10516 | -0.946434 | 8.05355 | 8.99998 | [11 empty] | 14.87803 | 0.269194 | 8.07571 | 38.0754 | 29.9997 | -0.109593 | -0.98636 | 8.01381 | 9.00017 | [11 empty] | 14.76239 | 0.267776 | 7.94962 | 37.6372 | 29.6876 | -0.1014 | -0.912603 | 8.08745 | 9.00006 | [11 empty] | 14.766375 | 0.266619 | 7.99856 | 37.9986 | 30 | -0.101923 | -0.917299 | 8.08262 | 8.99992 | [11 empty] | 14.81587 | 0.263816 | 7.79372 | 37.336 | 29.5423 | -0.108789 | -0.979133 | 8.02118 | 9.00031 | [11 empty] | 14.85517 | 0.268072 | 7.78069 | 36.8053 | 29.0246 | -0.0992575 | -0.893316 | 8.10667 | 8.99998 | [31 empty] | 14.88283 | 0.266477 | 7.9943 | 37.9943 | 30 | -0.110546 | -0.99491 | 8.00509 | 9 | [11 empty] | 14.94034 | 0.26519 | 7.95569 | 37.9557 | 30 | -0.113339 | -1.02006 | 7.98002 | 9.00007 | [11 empty] | 14.90353 | 0.265419 | 7.96256 | 37.9625 | 30 | -0.105113 | -0.946029 | 8.05411 | 9.00014 | [11 empty] | 14.84766 | 0.270091 | 8.10273 | 38.1027 | 30 | -0.110909 | -1.02716 | 8.23413 | 9.26129 | [11 empty] | 14.7291 | 0.267933 | 7.99828 | 37.85 | 29.8517 | [15 empty] | 14.78395 | 0.262006 | 7.86017 | 37.8602 | 30 | -0.109939 | -0.989453 | 8.01055 | 9 | [11 empty] | 14.92293 | 0.271515 | 8.14546 | 38.1455 | 30 | -0.110246 | -0.992214 | 8.00781 | 9.00002 | [11 empty] | 14.9676 | 0.26626 | 7.9878 | 37.9878 | 30 | -0.115627 | -1.04071 | 7.95982 | 9.00053 | [11 empty] | 14.92263 | 0.265234 | 7.957 | 37.957 | 30 | -0.114216 | -1.02795 | 7.97203 | 8.99998 | [11 empty] | 15.06094 | 0.276415 | 8.29246 | 38.2924 | 30 | -0.109043 | -0.981371 | 8.01848 | 8.99986 | [11 empty] | 15.02549 | 0.265133 | 7.9541 | 37.9546 | 30.0005 | -0.0981138 | -0.883025 | 8.11698 | 9.00001 | [11 empty] | 14.96478 | 0.268892 | 8.06675 | 38.0667 | 30 | -0.112983 | -1.01685 | 7.9832 | 9.00005
[21 empty] | 15.0867 | 0.266843 | 8.00545 | 38.0061 | 30.0006 | -0.111637 | -1.00476 | 7.99548 | 9.00024 | [11 empty] | 15.07137 | 0.261071 | 7.83197 | 37.8314 | 29.9994 | -0.105173 | -0.946559 | 8.05342 | 8.99998 | [11 empty] | 14.87875 | 0.269553 | 8.0865 | 38.0862 | 29.9997 | -0.109656 | -0.986927 | 8.01324 | 9.00017 | [11 empty] | 14.76371875 | 0.26816 | 7.96104 | 37.6487 | 29.6876 | -0.101437 | -0.912934 | 8.08712 | 9.00006 | [11 empty] | 14.7683 | 0.26697 | 8.00911 | 38.0091 | 30 | -0.10199 | -0.917903 | 8.08202 | 8.99992 | [11 empty] | 14.81288 | 0.264184 | 7.80458 | 37.3468 | 29.5423 | -0.108802 | -0.979253 | 8.02106 | 9.00031 | [11 empty] | 14.85595 | 0.268475 | 7.79239 | 36.817 | 29.0246 | -0.0997458 | -0.897711 | 8.10227 | 8.99998 | [31 empty] | 14.88690625 | 0.266853 | 8.0056 | 38.0056 | 30 | -0.110596 | -0.995364 | 8.00464 | 9 | [11 empty] | 14.94075 | 0.26557 | 7.96711 | 37.9671 | 30 | -0.113486 | -1.02138 | 7.97869 | 9.00007 | [11 empty] | 14.90546 | 0.265798 | 7.97392 | 37.9739 | 30 | -0.105788 | -0.952104 | 8.04804 | 9.00014 | [11 empty] | 14.84805 | 0.270464 | 8.11393 | 38.1139 | 30 | -0.110932 | -1.02737 | 8.23391 | 9.26129 | [11 empty] | 14.73032 | 0.268309 | 8.00949 | 37.8612 | 29.8517 | [15 empty] | 14.78688 | 0.262401 | 7.87204 | 37.8721 | 30 | -0.109988 | -0.989893 | 8.01011 | 9 | [11 empty] | 14.9234 | 0.271898 | 8.15696 | 38.157 | 30 | -0.110295 | -0.992658 | 8.00736 | 9.00002 | [11 empty] | 14.96905 | 0.266627 | 7.99883 | 37.9988 | 30 | -0.115837 | -1.0426 | 7.95793 | 9.00053 | [11 empty] | 14.92458 | 0.265608 | 7.96823 | 37.9682 | 30 | -0.114288 | -1.02859 | 7.97139 | 8.99998 | [11 empty] | 15.06227 | 0.276754 | 8.30262 | 38.3026 | 30 | -0.109072 | -0.981634 | 8.01822 | 8.99986 | [11 empty] | 15.02646 | 0.265512 | 7.96548 | 37.9659 | 30.0005 | -0.0986405 | -0.887765 | 8.11224 | 9.00001 | [11 empty] | 14.9661 | 0.269281 | 8.07842 | 38.0784 | 30 | -0.113044 | -1.0174 | 7.98265 | 9.00005
[21 empty] | 15.08859 | 0.267222 | 8.01682 | 38.0175 | 30.0006 | -0.111692 | -1.00526 | 7.99498 | 9.00024 | [11 empty] | 15.07293 | 0.261447 | 7.84324 | 37.8426 | 29.9994 | -0.105208 | -0.946867 | 8.05311 | 8.99998 | [11 empty] | 14.88202 | 0.269905 | 8.09707 | 38.0967 | 29.9997 | -0.109664 | -0.986993 | 8.01318 | 9.00017 | [11 empty] | 14.76619 | 0.268544 | 7.97244 | 37.6601 | 29.6876 | -0.101483 | -0.913357 | 8.0867 | 9.00006 | [11 empty] | 14.7702 | 0.267345 | 8.02035 | 38.0203 | 30 | -0.102051 | -0.918451 | 8.08147 | 8.99992 | [11 empty] | 14.81089 | 0.26455 | 7.8154 | 37.3577 | 29.5423 | -0.108823 | -0.97944 | 8.02087 | 9.00031 | [11 empty] | 14.85747 | 0.268862 | 7.80363 | 36.8283 | 29.0246 | -0.100253 | -0.902279 | 8.0977 | 8.99998 | [31 empty] | 14.89066 | 0.267231 | 8.01692 | 38.0169 | 30 | -0.110638 | -0.995743 | 8.00426 | 9 | [11 empty] | 14.94257 | 0.265941 | 7.97825 | 37.9783 | 30 | -0.113636 | -1.02273 | 7.97734 | 9.00007 | [11 empty] | 14.9074 | 0.266176 | 7.98527 | 37.9852 | 30 | -0.106458 | -0.958134 | 8.04201 | 9.00014 | [11 empty] | 14.84777 | 0.270852 | 8.12556 | 38.1256 | 30 | -0.110963 | -1.02766 | 8.23362 | 9.26129 | [11 empty] | 14.73158 | 0.268694 | 8.02097 | 37.8727 | 29.8517 | [15 empty] | 14.78899 | 0.262771 | 7.88313 | 37.8831 | 30 | -0.110041 | -0.990373 | 8.00963 | 9 | [11 empty] | 14.92374 | 0.2723 | 8.16901 | 38.169 | 30 | -0.110311 | -0.992803 | 8.00722 | 9.00002 | [11 empty] | 14.97093 | 0.267007 | 8.0102 | 38.0102 | 30 | -0.116028 | -1.04432 | 7.95621 | 9.00053 | [11 empty] | 14.92529 | 0.265992 | 7.97974 | 37.9797 | 30 | -0.114345 | -1.0291 | 7.97088 | 8.99998 | [11 empty] | 15.06367 | 0.277064 | 8.3119 | 38.3119 | 30 | -0.109076 | -0.981672 | 8.01818 | 8.99986 | [11 empty] | 15.02684 | 0.265905 | 7.97727 | 37.9777 | 30.0005 | -0.0991997 | -0.892798 | 8.10721 | 9.00001 | [11 empty] | 14.96731 | 0.269653 | 8.08959 | 38.0896 | 30 | -0.113082 | -1.01775 | 7.98231 | 9.00005
[21 empty] | 15.09062 | 0.267595 | 8.02802 | 38.0287 | 30.0006 | -0.111755 | -1.00582 | 7.99442 | 9.00024 | [11 empty] | 15.07526 | 0.261812 | 7.85421 | 37.8536 | 29.9994 | -0.105229 | -0.947059 | 8.05292 | 8.99998 | [11 empty] | 14.88448 | 0.270255 | 8.10757 | 38.1072 | 29.9997 | -0.109699 | -0.987308 | 8.01286 | 9.00017 | [11 empty] | 14.76775 | 0.268936 | 7.98407 | 37.6717 | 29.6876 | -0.101505 | -0.913546 | 8.08651 | 9.00006 | [11 empty] | 14.77178 | 0.26774 | 8.03219 | 38.0322 | 30 | -0.102085 | -0.918756 | 8.08116 | 8.99992 | [11 empty] | 14.81005 | 0.264921 | 7.82635 | 37.3686 | 29.5423 | -0.108828 | -0.979482 | 8.02083 | 9.00031 | [11 empty] | 14.85934 | 0.269259 | 7.81514 | 36.8398 | 29.0246 | -0.100822 | -0.907397 | 8.09259 | 8.99998 | [31 empty] | 14.8935 | 0.267606 | 8.02817 | 38.0282 | 30 | -0.110674 | -0.996069 | 8.00393 | 9 | [11 empty] | 14.94509 | 0.266321 | 7.98964 | 37.9897 | 30 | -0.113759 | -1.02384 | 7.97624 | 9.00007 | [11 empty] | 14.90942 | 0.266554 | 7.9966 | 37.9966 | 30 | -0.107125 | -0.964139 | 8.036 | 9.00014 | [11 empty] | 14.84871 | 0.271232 | 8.13695 | 38.137 | 30 | -0.111005 | -1.02805 | 8.23323 | 9.26129 | [11 empty] | 14.73407 | 0.269076 | 8.03238 | 37.8841 | 29.8517 | [15 empty] | 14.78976 | 0.263144 | 7.89432 | 37.8943 | 30 | -0.110107 | -0.990967 | 8.00904 | 9 | [11 empty] | 14.92439 | 0.272678 | 8.18035 | 38.1804 | 30 | -0.110328 | -0.992959 | 8.00706 | 9.00002 | [11 empty] | 14.97192 | 0.267381 | 8.02143 | 38.0214 | 30 | -0.116214 | -1.04598 | 7.95455 | 9.00053 | [11 empty] | 14.92635 | 0.26637 | 7.99109 | 37.991 | 30 | -0.114415 | -1.02973 | 7.97025 | 8.99998 | [11 empty] | 15.06496 | 0.277346 | 8.32038 | 38.3204 | 30 | -0.109099 | -0.981876 | 8.01798 | 8.99986 | [11 empty] | 15.02716 | 0.266293 | 7.9889 | 37.9894 | 30.0005 | -0.0997904 | -0.898115 | 8.10189 | 9.00001 | [11 empty] | 14.9682 | 0.270036 | 8.10107 | 38.1011 | 30 | -0.113142 | -1.01829 | 7.98177 | 9.00005
[21 empty] | 15.09319 | 0.267975 | 8.03941 | 38.04 | 30.0006 | -0.111805 | -1.00627 | 7.99397 | 9.00024 | [11 empty] | 15.07795 | 0.262186 | 7.86542 | 37.8648 | 29.9994 | -0.105247 | -0.947225 | 8.05275 | 8.99998 | [11 empty] | 14.88513 | 0.270603 | 8.11799 | 38.1176 | 29.9997 | -0.109725 | -0.987546 | 8.01263 | 9.00017 | [11 empty] | 14.76796 | 0.269321 | 7.9955 | 37.6831 | 29.6876 | -0.101539 | -0.913856 | 8.0862 | 9.00006 | [11 empty] | 14.77243 | 0.268118 | 8.04355 | 38.0435 | 30 | -0.102133 | -0.919188 | 8.08073 | 8.99992 | [11 empty] | 14.81047 | 0.265295 | 7.83742 | 37.3797 | 29.5423 | -0.108871 | -0.979869 | 8.02044 | 9.00031 | [11 empty] | 14.86039 | 0.269658 | 7.82672 | 36.8514 | 29.0246 | -0.10138 | -0.91242 | 8.08756 | 8.99998 | [31 empty] | 14.8962 | 0.267981 | 8.03944 | 38.0394 | 30 | -0.11072 | -0.996482 | 8.00352 | 9 | [11 empty] | 14.94765 | 0.266704 | 8.00112 | 38.0011 | 30 | -0.113881 | -1.02494 | 7.97513 | 9.00007 | [11 empty] | 14.91134 | 0.26694 | 8.00819 | 38.0082 | 30 | -0.107798 | -0.970199 | 8.02994 | 9.00014 | [11 empty] | 14.85041 | 0.271612 | 8.14837 | 38.1484 | 30 | -0.111034 | -1.02831 | 8.23297 | 9.26129 | [11 empty] | 14.73591 | 0.269454 | 8.04368 | 37.8954 | 29.8517 | [15 empty] | 14.79026 | 0.263515 | 7.90545 | 37.9055 | 30 | -0.110156 | -0.9914 | 8.0086 | 9 | [11 empty] | 14.92475 | 0.273058 | 8.19176 | 38.1918 | 30 | -0.110364 | -0.993277 | 8.00674 | 9.00002 | [11 empty] | 14.97249 | 0.267745 | 8.03236 | 38.0324 | 30 | -0.116387 | -1.04755 | 7.95298 | 9.00053 | [11 empty] | 14.92849 | 0.26675 | 8.00248 | 38.0024 | 30 | -0.114474 | -1.03026 | 7.96972 | 8.99998 | [11 empty] | 15.0656 | 0.277607 | 8.32821 | 38.3282 | 30 | -0.109105 | -0.981928 | 8.01793 | 8.99986 | [11 empty] | 15.02846 | 0.266661 | 7.99994 | 38.0004 | 30.0005 | -0.10037 | -0.90333 | 8.09668 | 9.00001 | [11 empty] | 14.97093 | 0.270424 | 8.11271 | 38.1127 | 30 | -0.113194 | -1.01875 | 7.98131 | 9.00005
[21 empty] | 15.09487 | 0.268359 | 8.05095 | 38.0516 | 30.0006 | -0.11185 | -1.00668 | 7.99356 | 9.00024 | [11 empty] | 15.08087 | 0.262556 | 7.87652 | 37.8759 | 29.9994 | -0.105273 | -0.947453 | 8.05253 | 8.99998 | [11 empty] | 14.88653 | 0.270941 | 8.12813 | 38.1278 | 29.9997 | -0.109768 | -0.987926 | 8.01225 | 9.00017 | [11 empty] | 14.76822 | 0.269702 | 8.0068 | 37.6944 | 29.6876 | -0.101572 | -0.914158 | 8.0859 | 9.00006 | [11 empty] | 14.77252 | 0.268493 | 8.05479 | 38.0548 | 30 | -0.102196 | -0.919752 | 8.08017 | 8.99992 | [11 empty] | 14.81057 | 0.265671 | 7.84853 | 37.3908 | 29.5423 | -0.108882 | -0.979972 | 8.02034 | 9.00031 | [11 empty] | 14.86081 | 0.270043 | 7.83791 | 36.8626 | 29.0246 | -0.101961 | -0.917649 | 8.08233 | 8.99998 | [31 empty] | 14.89789 | 0.268355 | 8.05065 | 38.0507 | 30 | -0.110756 | -0.996807 | 8.0032 | 9 | [11 empty] | 14.94989 | 0.267083 | 8.0125 | 38.0125 | 30 | -0.114004 | -1.02605 | 7.97402 | 9.00007 | [11 empty] | 14.9129375 | 0.267313 | 8.01937 | 38.0193 | 30 | -0.108477 | -0.976305 | 8.02384 | 9.00014 | [11 empty] | 14.85151 | 0.271999 | 8.15996 | 38.16 | 30 | -0.11106 | -1.02856 | 8.23273 | 9.26129 | [11 empty] | 14.7377 | 0.269841 | 8.05521 | 37.9069 | 29.8517 | [15 empty] | 14.7908 | 0.263887 | 7.91661 | 37.9166 | 30 | -0.110196 | -0.991769 | 8.00823 | 9 | [11 empty] | 14.9263 | 0.273431 | 8.20293 | 38.203 | 30 | -0.110404 | -0.993636 | 8.00639 | 9.00002 | [11 empty] | 14.97245 | 0.268115 | 8.04344 | 38.0434 | 30 | -0.116521 | -1.04875 | 7.95178 | 9.00053 | [11 empty] | 14.93004 | 0.26713 | 8.0139 | 38.0139 | 30 | -0.114535 | -1.03081 | 7.96917 | 8.99998 | [11 empty] | 15.06562 | 0.277843 | 8.3353 | 38.3353 | 30 | -0.109125 | -0.982111 | 8.01775 | 8.99986 | [11 empty] | 15.02995 | 0.267049 | 8.0116 | 38.0121 | 30.0005 | -0.100973 | -0.908759 | 8.09125 | 9.00001 | [11 empty] | 14.9736 | 0.27081 | 8.12429 | 38.1243 | 30 | -0.113248 | -1.01924 | 7.98081 | 9.00005
[21 empty] | 15.09553125 | 0.268731 | 8.06211 | 38.0628 | 30.0006 | -0.111903 | -1.00715 | 7.99309 | 9.00024 | [11 empty] | 15.08468 | 0.262915 | 7.88729 | 37.8867 | 29.9994 | -0.105309 | -0.947779 | 8.0522 | 8.99998 | [11 empty] | 14.8883 | 0.271283 | 8.13841 | 38.1381 | 29.9997 | -0.10979 | -0.988127 | 8.01204 | 9.00017 | [11 empty] | 14.7701 | 0.270091 | 8.01836 | 37.706 | 29.6876 | -0.101632 | -0.914695 | 8.08536 | 9.00006 | [11 empty] | 14.77404 | 0.268869 | 8.06608 | 38.0661 | 30 | -0.102292 | -0.920623 | 8.0793 | 8.99992 | [11 empty] | 14.80937 | 0.266058 | 7.85997 | 37.4022 | 29.5423 | -0.108906 | -0.980185 | 8.02013 | 9.00031 | [11 empty] | 14.86067 | 0.270445 | 7.84957 | 36.8742 | 29.0246 | -0.102574 | -0.923165 | 8.07682 | 8.99998 | [31 empty] | 14.89966 | 0.268717 | 8.06151 | 38.0615 | 30 | -0.110806 | -0.997256 | 8.00275 | 9 | [11 empty] | 14.95078 | 0.267473 | 8.02419 | 38.0242 | 30 | -0.114117 | -1.02706 | 7.97301 | 9.00007 | [11 empty] | 14.91389 | 0.2677 | 8.03098 | 38.031 | 30 | -0.109158 | -0.982442 | 8.0177 | 9.00014 | [11 empty] | 14.85302 | 0.272379 | 8.17137 | 38.1714 | 30 | -0.111085 | -1.02879 | 8.23249 | 9.26129 | [11 empty] | 14.73955 | 0.270217 | 8.06643 | 37.9182 | 29.8517 | [15 empty] | 14.79318 | 0.264253 | 7.9276 | 37.9276 | 30 | -0.11026 | -0.992337 | 8.00767 | 9 | [11 empty] | 14.92883 | 0.273807 | 8.21421 | 38.2142 | 30 | -0.110412 | -0.993712 | 8.00631 | 9.00002 | [11 empty] | 14.97309 | 0.268499 | 8.05496 | 38.055 | 30 | -0.116663 | -1.05003 | 7.9505 | 9.00053 | [11 empty] | 14.93168 | 0.267516 | 8.02547 | 38.0254 | 30 | -0.114615 | -1.03153 | 7.96845 | 8.99998 | [11 empty] | 15.06551 | 0.278049 | 8.34148 | 38.3415 | 30 | -0.109159 | -0.982418 | 8.01744 | 8.99986 | [11 empty] | 15.03058 | 0.26745 | 8.02363 | 38.0241 | 30.0005 | -0.101571 | -0.91414 | 8.08587 | 9.00001 | [11 empty] | 14.97517 | 0.271193 | 8.13578 | 38.1358 | 30 | -0.113295 | -1.01966 | 7.98039 | 9.00005
[21 empty] | 15.09662 | 0.269112 | 8.07352 | 38.0742 | 30.0006 | -0.11195 | -1.00758 | 7.99266 | 9.00024 | [11 empty] | 15.08956 | 0.263282 | 7.89829 | 37.8977 | 29.9994 | -0.105325 | -0.947926 | 8.05205 | 8.99998 | [11 empty] | 14.89017 | 0.27162 | 8.14852 | 38.1482 | 29.9997 | -0.109827 | -0.988466 | 8.01171 | 9.00017 | [11 empty] | 14.77116 | 0.27047 | 8.0296 | 37.7172 | 29.6876 | -0.101686 | -0.915179 | 8.08488 | 9.00006 | [11 empty] | 14.77558 | 0.26925 | 8.0775 | 38.0775 | 30 | -0.102413 | -0.921713 | 8.07821 | 8.99992 | [11 empty] | 14.80842 | 0.266442 | 7.87131 | 37.4136 | 29.5423 | -0.108927 | -0.980373 | 8.01994 | 9.00031 | [11 empty] | 14.86199 | 0.270842 | 7.86108 | 36.8857 | 29.0246 | -0.103161 | -0.92845 | 8.07153 | 8.99998 | [31 empty] | 14.90386 | 0.269081 | 8.07244 | 38.0725 | 30 | -0.110858 | -0.99772 | 8.00228 | 9 | [11 empty] | 14.95195 | 0.267853 | 8.03559 | 38.0356 | 30 | -0.114222 | -1.02801 | 7.97207 | 9.00007 | [11 empty] | 14.91492 | 0.268076 | 8.04226 | 38.0422 | 30 | -0.109849 | -0.988657 | 8.01149 | 9.00014 | [11 empty] | 14.85329 | 0.272756 | 8.18269 | 38.1827 | 30 | -0.111122 | -1.02914 | 8.23215 | 9.26129 | [11 empty] | 14.74077 | 0.270602 | 8.07794 | 37.9297 | 29.8517 | [15 empty] | 14.79706 | 0.264627 | 7.9388 | 37.9388 | 30 | -0.11031 | -0.992792 | 8.00721 | 9 | [11 empty] | 14.93192 | 0.274191 | 8.22573 | 38.2257 | 30 | -0.110424 | -0.993823 | 8.0062 | 9.00002 | [11 empty] | 14.97482 | 0.268873 | 8.0662 | 38.0662 | 30 | -0.11681 | -1.05135 | 7.94918 | 9.00053 | [11 empty] | 14.93213 | 0.267897 | 8.0369 | 38.0369 | 30 | -0.114655 | -1.03189 | 7.96809 | 8.99998 | [11 empty] | 15.06542 | 0.278246 | 8.34738 | 38.3474 | 30 | -0.109169 | -0.982502 | 8.01735 | 8.99986 | [11 empty] | 15.03166 | 0.267819 | 8.03468 | 38.0352 | 30.0005 | -0.102218 | -0.919961 | 8.08005 | 9.00001 | [11 empty] | 14.97548 | 0.271572 | 8.14717 | 38.1472 | 30 | -0.11334 | -1.02007 | 7.97999 | 9.00005
[21 empty] | 15.09905 | 0.269489 | 8.08483 | 38.0855 | 30.0006 | -0.111995 | -1.00798 | 7.99226 | 9.00024 | [11 empty] | 15.09553 | 0.263653 | 7.90942 | 37.9088 | 29.9994 | -0.105354 | -0.948188 | 8.05179 | 8.99998 | [11 empty] | 14.89263 | 0.271953 | 8.15849 | 38.1581 | 29.9997 | -0.109865 | -0.9888 | 8.01137 | 9.00017 | [11 empty] | 14.77126 | 0.270857 | 8.0411 | 37.7287 | 29.6876 | -0.10173 | -0.915575 | 8.08448 | 9.00006 | [11 empty] | 14.77686 | 0.269625 | 8.08874 | 38.0887 | 30 | -0.102592 | -0.923318 | 8.0766 | 8.99992 | [11 empty] | 14.80805 | 0.266818 | 7.8824 | 37.4247 | 29.5423 | -0.108948 | -0.980566 | 8.01974 | 9.00031 | [11 empty] | 14.86368 | 0.271224 | 7.87217 | 36.8968 | 29.0246 | -0.103804 | -0.934236 | 8.06575 | 8.99998 | [31 empty] | 14.90774 | 0.269455 | 8.08366 | 38.0837 | 30 | -0.110891 | -0.998017 | 8.00199 | 9 | [11 empty] | 14.95321 | 0.268234 | 8.04703 | 38.0471 | 30 | -0.114307 | -1.02877 | 7.9713 | 9.00007 | [11 empty] | 14.91599 | 0.268463 | 8.05388 | 38.0538 | 30 | -0.110506 | -0.994567 | 8.00558 | 9.00014 | [11 empty] | 14.85456 | 0.273146 | 8.19438 | 38.1944 | 30 | -0.111133 | -1.02924 | 8.23205 | 9.26129 | [11 empty] | 14.74186 | 0.271002 | 8.08987 | 37.9416 | 29.8517 | [15 empty] | 14.79989 | 0.264995 | 7.94985 | 37.9499 | 30 | -0.110358 | -0.993223 | 8.00678 | 9 | [11 empty] | 14.93474 | 0.274572 | 8.23718 | 38.2372 | 30 | -0.110467 | -0.994206 | 8.00582 | 9.00002 | [11 empty] | 14.97726 | 0.269277 | 8.07832 | 38.0783 | 30 | -0.116929 | -1.05242 | 7.94811 | 9.00053 | [11 empty] | 14.93202 | 0.268297 | 8.04891 | 38.0489 | 30 | -0.114716 | -1.03244 | 7.96754 | 8.99998 | [11 empty] | 15.06575 | 0.278434 | 8.35302 | 38.353 | 30 | -0.109183 | -0.982631 | 8.01723 | 8.99986 | [11 empty] | 15.03301 | 0.268192 | 8.04588 | 38.0464 | 30.0005 | -0.102834 | -0.925503 | 8.0745 | 9.00001 | [11 empty] | 14.97657 | 0.271972 | 8.15917 | 38.1592 | 30 | -0.113374 | -1.02037 | 7.97969 | 9.00005
[21 empty] | 15.10188 | 0.269877 | 8.09648 | 38.0971 | 30.0006 | -0.112046 | -1.00844 | 7.9918 | 9.00024 | [11 empty] | 15.10165 | 0.264002 | 7.91989 | 37.9193 | 29.9994 | -0.105369 | -0.948323 | 8.05166 | 8.99998 | [11 empty] | 14.89446875 | 0.272286 | 8.1685 | 38.1682 | 29.9997 | -0.109906 | -0.989172 | 8.011 | 9.00017 | [11 empty] | 14.7727 | 0.271239 | 8.05243 | 37.7401 | 29.6876 | -0.101803 | -0.916232 | 8.08383 | 9.00006 | [11 empty] | 14.77872 | 0.270018 | 8.10054 | 38.1005 | 30 | -0.102799 | -0.925182 | 8.07474 | 8.99992 | [11 empty] | 14.81013 | 0.267183 | 7.89319 | 37.4355 | 29.5423 | -0.10897 | -0.980764 | 8.01955 | 9.00031 | [11 empty] | 14.86424 | 0.271616 | 7.88355 | 36.9082 | 29.0246 | -0.104442 | -0.939977 | 8.06001 | 8.99998 | [31 empty] | 14.91188 | 0.26983 | 8.09491 | 38.0949 | 30 | -0.110941 | -0.998471 | 8.00153 | 9 | [11 empty] | 14.95529 | 0.268619 | 8.05858 | 38.0586 | 30 | -0.1144 | -1.02961 | 7.97046 | 9.00007 | [11 empty] | 14.9176 | 0.268844 | 8.06531 | 38.0653 | 30 | -0.111173 | -1.00057 | 7.99957 | 9.00014 | [11 empty] | 14.85608 | 0.27353 | 8.2059 | 38.2059 | 30 | -0.111162 | -1.02951 | 8.23178 | 9.26129 | [11 empty] | 14.744 | 0.271392 | 8.10153 | 37.9533 | 29.8517 | [15 empty] | 14.80124 | 0.265364 | 7.96093 | 37.9609 | 30 | -0.110411 | -0.993699 | 8.0063 | 9 | [11 empty] | 14.93694 | 0.274938 | 8.24816 | 38.2482 | 30 | -0.110497 | -0.994471 | 8.00555 | 9.00002 | [11 empty] | 14.97818 | 0.269643 | 8.08929 | 38.0893 | 30 | -0.117052 | -1.05353 | 7.947 | 9.00053 | [11 empty] | 14.93287 | 0.268656 | 8.05968 | 38.0596 | 30 | -0.114794 | -1.03314 | 7.96684 | 8.99998 | [11 empty] | 15.06599 | 0.278599 | 8.35797 | 38.358 | 30 | -0.109208 | -0.982857 | 8.017 | 8.99986 | [11 empty] | 15.0349 | 0.268579 | 8.05751 | 38.058 | 30.0005 | -0.103471 | -0.931244 | 8.06876 | 9.00001 | [11 empty] | 14.97821 | 0.27235 | 8.1705 | 38.1705 | 30 | -0.11343 | -1.02088 | 7.97918 | 9.00005
[21 empty] | 15.10411 | 0.270251 | 8.10771 | 38.1083 | 30.0006 | -0.112097 | -1.0089 | 7.99134 | 9.00024 | [11 empty] | 15.10773 | 0.264354 | 7.93047 | 37.9299 | 29.9994 | -0.105392 | -0.94853 | 8.05145 | 8.99998 | [11 empty] | 14.89546 | 0.272602 | 8.17796 | 38.1776 | 29.9997 | -0.109937 | -0.989456 | 8.01072 | 9.00017 | [11 empty] | 14.77443 | 0.271627 | 8.06396 | 37.7516 | 29.6876 | -0.101917 | -0.917263 | 8.08279 | 9.00006 | [11 empty] | 14.77969 | 0.270401 | 8.11201 | 38.112 | 30 | -0.103068 | -0.927603 | 8.07232 | 8.99992 | [11 empty] | 14.81369 | 0.267556 | 7.90421 | 37.4465 | 29.5423 | -0.108983 | -0.980878 | 8.01943 | 9.00031 | [11 empty] | 14.86507 | 0.272007 | 7.89491 | 36.9195 | 29.0246 | -0.105069 | -0.945616 | 8.05437 | 8.99998 | [31 empty] | 14.91463 | 0.270196 | 8.10589 | 38.1059 | 30 | -0.110974 | -0.99877 | 8.00123 | 9 | [11 empty] | 14.95685 | 0.269006 | 8.0702 | 38.0702 | 30 | -0.114502 | -1.03053 | 7.96954 | 9.00007 | [11 empty] | 14.91916 | 0.26923 | 8.07688 | 38.0769 | 30 | -0.111836 | -1.00654 | 7.9936 | 9.00014 | [11 empty] | 14.85815 | 0.273922 | 8.21765 | 38.2177 | 30 | -0.111197 | -1.02983 | 8.23145 | 9.26129 | [11 empty] | 14.74622 | 0.271764 | 8.11264 | 37.9644 | 29.8517 | [15 empty] | 14.80163 | 0.265736 | 7.97208 | 37.9721 | 30 | -0.110441 | -0.993971 | 8.00603 | 9 | [11 empty] | 14.93939 | 0.275322 | 8.25968 | 38.2597 | 30 | -0.110517 | -0.994654 | 8.00537 | 9.00002 | [11 empty] | 14.9775 | 0.270033 | 8.101 | 38.101 | 30 | -0.117136 | -1.05429 | 7.94624 | 9.00053 | [11 empty] | 14.93382 | 0.269035 | 8.07104 | 38.071 | 30 | -0.114843 | -1.03358 | 7.96639 | 8.99998 | [11 empty] | 15.06554 | 0.278759 | 8.36275 | 38.3627 | 30 | -0.109217 | -0.982936 | 8.01692 | 8.99986 | [11 empty] | 15.03639 | 0.268961 | 8.06895 | 38.0694 | 30.0005 | -0.104117 | -0.937056 | 8.06295 | 9.00001 | [11 empty] | 14.97954 | 0.272725 | 8.18176 | 38.1817 | 30 | -0.11346 | -1.02114 | 7.97891 | 9.00005
[21 empty] | 15.10503 | 0.270636 | 8.11926 | 38.1199 | 30.0006 | -0.112135 | -1.00924 | 7.991 | 9.00024 | [11 empty] | 15.11338 | 0.264699 | 7.94082 | 37.9402 | 29.9994 | -0.105424 | -0.948812 | 8.05117 | 8.99998 | [11 empty] | 14.89732 | 0.272921 | 8.18753 | 38.1872 | 29.9997 | -0.109964 | -0.989693 | 8.01048 | 9.00017 | [11 empty] | 14.77672 | 0.272013 | 8.07541 | 37.763 | 29.6876 | -0.10205 | -0.918455 | 8.0816 | 9.00006 | [11 empty] | 14.77963 | 0.270779 | 8.12337 | 38.1234 | 30 | -0.103383 | -0.930441 | 8.06948 | 8.99992 | [11 empty] | 14.81843 | 0.267934 | 7.91538 | 37.4576 | 29.5423 | -0.109005 | -0.981077 | 8.01923 | 9.00031 | [11 empty] | 14.86714 | 0.272403 | 7.90641 | 36.931 | 29.0246 | -0.105714 | -0.951428 | 8.04856 | 8.99998 | [31 empty] | 14.91657 | 0.270568 | 8.11704 | 38.117 | 30 | -0.111017 | -0.999153 | 8.00085 | 9 | [11 empty] | 14.95828 | 0.269392 | 8.08177 | 38.0818 | 30 | -0.114589 | -1.03131 | 7.96877 | 9.00007 | [11 empty] | 14.91989 | 0.269607 | 8.08821 | 38.0882 | 30 | -0.112483 | -1.01236 | 7.98778 | 9.00014 | [11 empty] | 14.85914 | 0.274302 | 8.22907 | 38.2291 | 30 | -0.111223 | -1.03006 | 8.23122 | 9.26129 | [11 empty] | 14.74708 | 0.272155 | 8.12429 | 37.976 | 29.8517 | [15 empty] | 14.80198 | 0.266107 | 7.98321 | 37.9832 | 30 | -0.110496 | -0.994468 | 8.00554 | 9 | [11 empty] | 14.94107 | 0.275697 | 8.27092 | 38.2709 | 30 | -0.11056 | -0.995039 | 8.00498 | 9.00002 | [11 empty] | 14.97736 | 0.270411 | 8.11234 | 38.1123 | 30 | -0.117256 | -1.05537 | 7.94516 | 9.00053 | [11 empty] | 14.93393 | 0.269407 | 8.08218 | 38.0821 | 30 | -0.114888 | -1.03399 | 7.96599 | 8.99998 | [11 empty] | 15.06534 | 0.278918 | 8.36753 | 38.3675 | 30 | -0.109253 | -0.983263 | 8.01659 | 8.99986 | [11 empty] | 15.03667 | 0.269347 | 8.08052 | 38.081 | 30.0005 | -0.104755 | -0.942794 | 8.05721 | 9.00001 | [11 empty] | 14.98093 | 0.273098 | 8.19293 | 38.1929 | 30 | -0.113526 | -1.02174 | 7.97831 | 9.00005
[21 empty] | 15.10629 | 0.271017 | 8.1307 | 38.1313 | 30.0006 | -0.112186 | -1.0097 | 7.99054 | 9.00024 | [11 empty] | 15.1193 | 0.265049 | 7.95131 | 37.9507 | 29.9994 | -0.105447 | -0.949024 | 8.05095 | 8.99998 | [11 empty] | 14.90021 | 0.273234 | 8.19693 | 38.1966 | 29.9997 | -0.11 | -0.990018 | 8.01015 | 9.00017 | [11 empty] | 14.77825 | 0.272401 | 8.08694 | 37.7746 | 29.6876 | -0.102226 | -0.920042 | 8.08002 | 9.00006 | [11 empty] | 14.78071 | 0.27116 | 8.13479 | 38.1348 | 30 | -0.103736 | -0.933617 | 8.0663 | 8.99992 | [11 empty] | 14.82421 | 0.268308 | 7.92642 | 37.4687 | 29.5423 | -0.109034 | -0.981337 | 8.01897 | 9.00031 | [11 empty] | 14.86861 | 0.272795 | 7.91779 | 36.9424 | 29.0246 | -0.106384 | -0.95745 | 8.04253 | 8.99998 | [31 empty] | 14.91958 | 0.270941 | 8.12822 | 38.1282 | 30 | -0.11106 | -0.999542 | 8.00046 | 9 | [11 empty] | 14.9584 | 0.26977 | 8.09309 | 38.0931 | 30 | -0.114676 | -1.03209 | 7.96798 | 9.00007 | [11 empty] | 14.92202 | 0.269993 | 8.09977 | 38.0997 | 30 | -0.113114 | -1.01804 | 7.9821 | 9.00014 | [11 empty] | 14.86045 | 0.274678 | 8.24035 | 38.2404 | 30 | -0.111235 | -1.03018 | 8.23111 | 9.26129 | [11 empty] | 14.74786 | 0.272532 | 8.13556 | 37.9873 | 29.8517 | [15 empty] | 14.80257 | 0.266477 | 7.9943 | 37.9943 | 30 | -0.110546 | -0.99491 | 8.00509 | 9 | [11 empty] | 14.94399 | 0.276086 | 8.28259 | 38.2826 | 30 | -0.110573 | -0.995162 | 8.00486 | 9.00002 | [11 empty] | 14.97699 | 0.270781 | 8.12344 | 38.1234 | 30 | -0.117354 | -1.05625 | 7.94429 | 9.00053 | [11 empty] | 14.93506 | 0.269784 | 8.0935 | 38.0935 | 30 | -0.114939 | -1.03445 | 7.96553 | 8.99998 | [11 empty] | 15.06538 | 0.279068 | 8.37202 | 38.372 | 30 | -0.109259 | -0.983312 | 8.01654 | 8.99986 | [11 empty] | 15.03723 | 0.269722 | 8.09177 | 38.0922 | 30.0005 | -0.10541 | -0.948694 | 8.05131 | 9.00001 | [11 empty] | 14.9828 | 0.273484 | 8.20452 | 38.2045 | 30 | -0.113546 | -1.02192 | 7.97813 | 9.00005
[21 empty] | 15.10853 | 0.271408 | 8.14241 | 38.143 | 30.0006 | -0.112213 | -1.00994 | 7.9903 | 9.00024 | [11 empty] | 15.12608 | 0.265367 | 7.96085 | 37.9602 | 29.9994 | -0.105495 | -0.949449 | 8.05053 | 8.99998 | [11 empty] | 14.90244 | 0.27355 | 8.20641 | 38.2061 | 29.9997 | -0.110034 | -0.990321 | 8.00985 | 9.00017 | [11 empty] | 14.77884375 | 0.272793 | 8.09859 | 37.7862 | 29.6876 | -0.102487 | -0.922393 | 8.07766 | 9.00006 | [11 empty] | 14.7821875 | 0.271543 | 8.14629 | 38.1463 | 30 | -0.104138 | -0.937231 | 8.06269 | 8.99992 | [11 empty] | 14.82968 | 0.268672 | 7.93719 | 37.4794 | 29.5423 | -0.109045 | -0.981439 | 8.01887 | 9.00031 | [11 empty] | 14.86969 | 0.273192 | 7.92929 | 36.9539 | 29.0246 | -0.107031 | -0.963275 | 8.03671 | 8.99998 | [31 empty] | 14.92273 | 0.271313 | 8.13941 | 38.1394 | 30 | -0.111095 | -0.999857 | 8.00015 | 9 | [11 empty] | 14.95975 | 0.270154 | 8.10464 | 38.1047 | 30 | -0.11476 | -1.03285 | 7.96722 | 9.00007 | [11 empty] | 14.92394 | 0.270385 | 8.11156 | 38.1115 | 30 | -0.113726 | -1.02355 | 7.97659 | 9.00014 | [11 empty] | 14.86228 | 0.275062 | 8.25187 | 38.2519 | 30 | -0.111276 | -1.03056 | 8.23073 | 9.26129 | [11 empty] | 14.74916 | 0.272919 | 8.14711 | 37.9988 | 29.8517 | [15 empty] | 14.80449 | 0.266853 | 8.0056 | 38.0056 | 30 | -0.110596 | -0.995364 | 8.00464 | 9 | [11 empty] | 14.94722 | 0.276469 | 8.29407 | 38.2941 | 30 | -0.110597 | -0.995373 | 8.00465 | 9.00002 | [11 empty] | 14.97774 | 0.271154 | 8.13463 | 38.1346 | 30 | -0.11746 | -1.0572 | 7.94333 | 9.00053 | [11 empty] | 14.93624 | 0.270166 | 8.10497 | 38.1049 | 30 | -0.115002 | -1.03501 | 7.96496 | 8.99998 | [11 empty] | 15.06657 | 0.27921 | 8.37629 | 38.3763 | 30 | -0.109294 | -0.983635 | 8.01622 | 8.99986 | [11 empty] | 15.03989 | 0.270109 | 8.10338 | 38.1039 | 30.0005 | -0.106054 | -0.954483 | 8.04552 | 9.00001 | [11 empty] | 14.98468 | 0.273855 | 8.21564 | 38.2156 | 30 | -0.113588 | -1.0223 | 7.97776 | 9.00005
[21 empty] | 15.11016 | 0.271776 | 8.15344 | 38.1541 | 30.0006 | -0.112272 | -1.01048 | 7.98976 | 9.00024 | [11 empty] | 15.13167 | 0.265696 | 7.97072 | 37.9701 | 29.9994 | -0.105512 | -0.949605 | 8.05037 | 8.99998 | [11 empty] | 14.90494 | 0.273867 | 8.21593 | 38.2156 | 29.9997 | -0.110058 | -0.990537 | 8.00963 | 9.00017 | [11 empty] | 14.77883 | 0.273182 | 8.11013 | 37.7978 | 29.6876 | -0.102755 | -0.924798 | 8.07526 | 9.00006 | [11 empty] | 14.78432 | 0.271925 | 8.15775 | 38.1577 | 30 | -0.104587 | -0.941274 | 8.05865 | 8.99992 | [11 empty] | 14.83452 | 0.26904 | 7.94806 | 37.4903 | 29.5423 | -0.109079 | -0.981745 | 8.01857 | 9.00031 | [11 empty] | 14.86989 | 0.273574 | 7.94039 | 36.965 | 29.0246 | -0.107681 | -0.969125 | 8.03086 | 8.99998 | [31 empty] | 14.92605 | 0.271693 | 8.15079 | 38.1508 | 30 | -0.111137 | -1.00023 | 7.99977 | 9 | [11 empty] | 14.96098 | 0.270538 | 8.11614 | 38.1162 | 30 | -0.114844 | -1.0336 | 7.96647 | 9.00007 | [11 empty] | 14.92367 | 0.270772 | 8.12314 | 38.1231 | 30 | -0.114303 | -1.02874 | 7.9714 | 9.00014 | [11 empty] | 14.86478 | 0.275449 | 8.26348 | 38.2635 | 30 | -0.111293 | -1.03072 | 8.23057 | 9.26129 | [11 empty] | 14.7509 | 0.273303 | 8.15857 | 38.0103 | 29.8517 | [15 empty] | 14.80542 | 0.267231 | 8.01692 | 38.0169 | 30 | -0.110638 | -0.995743 | 8.00426 | 9 | [11 empty] | 14.94934 | 0.276847 | 8.30543 | 38.3054 | 30 | -0.110624 | -0.995616 | 8.00441 | 9.00002 | [11 empty] | 14.97955 | 0.271525 | 8.14574 | 38.1457 | 30 | -0.117555 | -1.05805 | 7.94248 | 9.00053 | [11 empty] | 14.93925 | 0.270537 | 8.11611 | 38.1161 | 30 | -0.115028 | -1.03525 | 7.96473 | 8.99998 | [11 empty] | 15.06695 | 0.279366 | 8.38098 | 38.381 | 30 | -0.109308 | -0.983755 | 8.0161 | 8.99986 | [11 empty] | 15.04214 | 0.270491 | 8.11487 | 38.1153 | 30.0005 | -0.106697 | -0.960276 | 8.03973 | 9.00001 | [11 empty] | 14.98659 | 0.274246 | 8.22737 | 38.2274 | 30 | -0.113628 | -1.02266 | 7.97739 | 9.00005
[21 empty] | 15.11106 | 0.272156 | 8.16485 | 38.1655 | 30.0006 | -0.112302 | -1.01074 | 7.9895 | 9.00024 | [11 empty] | 15.1376 | 0.266005 | 7.98 | 37.9794 | 29.9994 | -0.10554 | -0.949859 | 8.05012 | 8.99998 | [11 empty] | 14.90639 | 0.274183 | 8.22541 | 38.2251 | 29.9997 | -0.110084 | -0.990779 | 8.00939 | 9.00017 | [11 empty] | 14.7785 | 0.273565 | 8.12148 | 37.8091 | 29.6876 | -0.103097 | -0.927878 | 8.07218 | 9.00006 | [11 empty] | 14.78564 | 0.272303 | 8.16909 | 38.1691 | 30 | -0.10506 | -0.945528 | 8.05439 | 8.99992 | [11 empty] | 14.83928 | 0.269408 | 7.95892 | 37.5012 | 29.5423 | -0.109081 | -0.98176 | 8.01855 | 9.00031 | [11 empty] | 14.86988 | 0.273969 | 7.95186 | 36.9765 | 29.0246 | -0.108348 | -0.975129 | 8.02486 | 8.99998 | [31 empty] | 14.92945 | 0.272074 | 8.16223 | 38.1622 | 30 | -0.111182 | -1.00064 | 7.99937 | 9 | [11 empty] | 14.96168 | 0.270911 | 8.12732 | 38.1273 | 30 | -0.114919 | -1.03428 | 7.96579 | 9.00007 | [11 empty] | 14.9243 | 0.271145 | 8.13434 | 38.1343 | 30 | -0.114858 | -1.03374 | 7.96641 | 9.00014 | [11 empty] | 14.86736 | 0.275823 | 8.27468 | 38.2747 | 30 | -0.111319 | -1.03096 | 8.23033 | 9.26129 | [11 empty] | 14.75215 | 0.273681 | 8.16984 | 38.0216 | 29.8517 | [15 empty] | 14.80787 | 0.267606 | 8.02817 | 38.0282 | 30 | -0.110674 | -0.996069 | 8.00393 | 9 | [11 empty] | 14.95145 | 0.277232 | 8.31697 | 38.317 | 30 | -0.110648 | -0.995835 | 8.00419 | 9.00002 | [11 empty] | 14.98098 | 0.271906 | 8.15718 | 38.1572 | 30 | -0.117635 | -1.05878 | 7.94175 | 9.00053 | [11 empty] | 14.94199 | 0.270914 | 8.1274 | 38.1274 | 30 | -0.115091 | -1.03582 | 7.96416 | 8.99998 | [11 empty] | 15.06614 | 0.279512 | 8.38535 | 38.3853 | 30 | -0.109338 | -0.98403 | 8.01583 | 8.99986 | [11 empty] | 15.04331 | 0.270879 | 8.12648 | 38.127 | 30.0005 | -0.107366 | -0.966293 | 8.03371 | 9.00001 | [11 empty] | 14.98788 | 0.274629 | 8.23886 | 38.2389 | 30 | -0.11366 | -1.02295 | 7.97711 | 9.00005
[21 empty] | 15.11286 | 0.272536 | 8.17626 | 38.1769 | 30.0006 | -0.112352 | -1.01119 | 7.98905 | 9.00024 | [11 empty] | 15.14443 | 0.266306 | 7.98903 | 37.9884 | 29.9994 | -0.105583 | -0.950249 | 8.04973 | 8.99998 | [11 empty] | 14.90892 | 0.274503 | 8.23499 | 38.2346 | 29.9997 | -0.11013 | -0.991185 | 8.00899 | 9.00017 | [11 empty] | 14.77887 | 0.273952 | 8.13299 | 37.8206 | 29.6876 | -0.103455 | -0.931104 | 8.06895 | 9.00006 | [11 empty] | 14.78612 | 0.272694 | 8.18081 | 38.1808 | 30 | -0.105569 | -0.950115 | 8.04981 | 8.99992 | [11 empty] | 14.84445 | 0.269768 | 7.96956 | 37.5118 | 29.5423 | -0.109112 | -0.982045 | 8.01827 | 9.00031 | [11 empty] | 14.8725 | 0.274371 | 7.96351 | 36.9881 | 29.0246 | -0.108996 | -0.980961 | 8.01902 | 8.99998 | [31 empty] | 14.9317 | 0.272434 | 8.17303 | 38.173 | 30 | -0.111205 | -1.00085 | 7.99916 | 9 | [11 empty] | 14.96375 | 0.271291 | 8.13874 | 38.1388 | 30 | -0.114993 | -1.03494 | 7.96513 | 9.00007 | [11 empty] | 14.92529 | 0.271529 | 8.14585 | 38.1458 | 30 | -0.115358 | -1.03824 | 7.9619 | 9.00014 | [11 empty] | 14.86865 | 0.276201 | 8.28605 | 38.2861 | 30 | -0.111355 | -1.03129 | 8.22999 | 9.26129 | [11 empty] | 14.75314 | 0.27407 | 8.18148 | 38.0332 | 29.8517 | [15 empty] | 14.80979 | 0.267981 | 8.03944 | 38.0394 | 30 | -0.11072 | -0.996482 | 8.00352 | 9 | [11 empty] | 14.95309 | 0.277606 | 8.32819 | 38.3282 | 30 | -0.110659 | -0.995931 | 8.00409 | 9.00002 | [11 empty] | 14.98233 | 0.272286 | 8.16857 | 38.1686 | 30 | -0.117744 | -1.05976 | 7.94077 | 9.00053 | [11 empty] | 14.94399 | 0.271303 | 8.13907 | 38.139 | 30 | -0.115165 | -1.03648 | 7.9635 | 8.99998 | [11 empty] | 15.06443 | 0.279666 | 8.38998 | 38.39 | 30 | -0.10935 | -0.984132 | 8.01572 | 8.99986 | [11 empty] | 15.04413 | 0.271267 | 8.13813 | 38.1386 | 30.0005 | -0.108031 | -0.972281 | 8.02773 | 9.00001 | [11 empty] | 14.98923 | 0.275007 | 8.25019 | 38.2502 | 30 | -0.113698 | -1.02329 | 7.97676 | 9.00005
[21 empty] | 15.1154 | 0.272919 | 8.18775 | 38.1884 | 30.0006 | -0.11237 | -1.01136 | 7.98888 | 9.00024 | [11 empty] | 15.15134 | 0.266601 | 7.99786 | 37.9972 | 29.9994 | -0.105602 | -0.950418 | 8.04956 | 8.99998 | [11 empty] | 14.9122 | 0.274818 | 8.24443 | 38.2441 | 29.9997 | -0.110143 | -0.991308 | 8.00886 | 9.00017 | [11 empty] | 14.78035 | 0.274324 | 8.14403 | 37.8317 | 29.6876 | -0.103898 | -0.935088 | 8.06497 | 9.00006 | [11 empty] | 14.78719 | 0.273079 | 8.19236 | 38.1924 | 30 | -0.106121 | -0.955076 | 8.04484 | 8.99992 | [11 empty] | 14.85026 | 0.270136 | 7.98041 | 37.5227 | 29.5423 | -0.109145 | -0.982337 | 8.01797 | 9.00031 | [11 empty] | 14.87519 | 0.274771 | 7.97514 | 36.9998 | 29.0246 | -0.109684 | -0.987156 | 8.01283 | 8.99998 | [31 empty] | 14.93329 | 0.272816 | 8.18449 | 38.1845 | 30 | -0.111259 | -1.00133 | 7.99867 | 9 | [11 empty] | 14.96589 | 0.27167 | 8.1501 | 38.1501 | 30 | -0.115064 | -1.03559 | 7.96448 | 9.00007 | [11 empty] | 14.92672 | 0.271899 | 8.15697 | 38.1569 | 30 | -0.115831 | -1.0425 | 7.95765 | 9.00014 | [11 empty] | 14.87104 | 0.276569 | 8.29707 | 38.2971 | 30 | -0.111373 | -1.03146 | 8.22983 | 9.26129 | [11 empty] | 14.75486 | 0.274444 | 8.19264 | 38.0444 | 29.8517 | [15 empty] | 14.81262 | 0.268355 | 8.05065 | 38.0507 | 30 | -0.110756 | -0.996807 | 8.0032 | 9 | [11 empty] | 14.95445 | 0.277976 | 8.33928 | 38.3393 | 30 | -0.110692 | -0.996232 | 8.00379 | 9.00002 | [11 empty] | 14.9826 | 0.272655 | 8.17965 | 38.1797 | 30 | -0.117827 | -1.0605 | 7.94003 | 9.00053 | [11 empty] | 14.94469 | 0.271666 | 8.14995 | 38.1499 | 30 | -0.115192 | -1.03673 | 7.96325 | 8.99998 | [11 empty] | 15.06331 | 0.279827 | 8.3948 | 38.3948 | 30 | -0.109372 | -0.98433 | 8.01552 | 8.99986 | [11 empty] | 15.0442 | 0.27165 | 8.14963 | 38.1501 | 30.0005 | -0.1087 | -0.9783 | 8.02171 | 9.00001 | [11 empty] | 14.99128 | 0.275389 | 8.26166 | 38.2617 | 30 | -0.113757 | -1.02382 | 7.97623 | 9.00005
[21 empty] | 15.11816 | 0.273299 | 8.19914 | 38.1998 | 30.0006 | -0.112423 | -1.01183 | 7.98841 | 9.00024 | [11 empty] | 15.1581 | 0.266886 | 8.00642 | 38.0058 | 29.9994 | -0.105645 | -0.950801 | 8.04918 | 8.99998 | [11 empty] | 14.91418 | 0.275139 | 8.25407 | 38.2537 | 29.9997 | -0.110198 | -0.991802 | 8.00837 | 9.00017 | [11 empty] | 14.78237 | 0.274715 | 8.15564 | 37.8433 | 29.6876 | -0.104365 | -0.939291 | 8.06077 | 9.00006 | [11 empty] | 14.78823 | 0.273441 | 8.20322 | 38.2032 | 30 | -0.106701 | -0.960304 | 8.03962 | 8.99992 | [11 empty] | 14.85666 | 0.270512 | 7.99154 | 37.5338 | 29.5423 | -0.10915 | -0.98238 | 8.01793 | 9.00031 | [11 empty] | 14.87568 | 0.27518 | 7.98701 | 37.0117 | 29.0246 | -0.110357 | -0.993212 | 8.00677 | 8.99998 | [31 empty] | 14.93501 | 0.273193 | 8.1958 | 38.1958 | 30 | -0.11129 | -1.00161 | 7.99839 | 9 | [11 empty] | 14.968 | 0.272054 | 8.16162 | 38.1616 | 30 | -0.115146 | -1.03632 | 7.96375 | 9.00007 | [11 empty] | 14.9288125 | 0.272279 | 8.16835 | 38.1683 | 30 | -0.116249 | -1.04626 | 7.95389 | 9.00014 | [11 empty] | 14.87401 | 0.276956 | 8.30868 | 38.3087 | 30 | -0.111403 | -1.03174 | 8.22955 | 9.26129 | [11 empty] | 14.75769 | 0.27483 | 8.20417 | 38.0559 | 29.8517 | [15 empty] | 14.81475 | 0.268717 | 8.06151 | 38.0615 | 30 | -0.110806 | -0.997256 | 8.00275 | 9 | [11 empty] | 14.95593 | 0.278346 | 8.3504 | 38.3504 | 30 | -0.110718 | -0.996461 | 8.00356 | 9.00002 | [11 empty] | 14.9829 | 0.273031 | 8.19095 | 38.191 | 30 | -0.117905 | -1.0612 | 7.93933 | 9.00053 | [11 empty] | 14.94629 | 0.272053 | 8.16157 | 38.1615 | 30 | -0.115221 | -1.03698 | 7.96299 | 8.99998 | [11 empty] | 15.06199 | 0.279991 | 8.39971 | 38.3997 | 30 | -0.109407 | -0.98465 | 8.01521 | 8.99986 | [11 empty] | 15.04458 | 0.272034 | 8.16115 | 38.1616 | 30.0005 | -0.109347 | -0.984125 | 8.01588 | 9.00001 | [11 empty] | 14.9933 | 0.27578 | 8.27339 | 38.2734 | 30 | -0.11378 | -1.02402 | 7.97603 | 9.00005
[21 empty] | 15.12026 | 0.273667 | 8.21019 | 38.2108 | 30.0006 | -0.112474 | -1.01229 | 7.98795 | 9.00024 | [11 empty] | 15.16384 | 0.26716 | 8.01463 | 38.014 | 29.9994 | -0.105668 | -0.951008 | 8.04897 | 8.99998 | [11 empty] | 14.91535 | 0.275453 | 8.26348 | 38.2631 | 29.9997 | -0.110223 | -0.992025 | 8.00815 | 9.00017 | [11 empty] | 14.78375 | 0.275101 | 8.16711 | 37.8547 | 29.6876 | -0.104861 | -0.943756 | 8.0563 | 9.00006 | [11 empty] | 14.7894 | 0.273834 | 8.21503 | 38.215 | 30 | -0.107261 | -0.965339 | 8.03458 | 8.99992 | [11 empty] | 14.8614 | 0.270864 | 8.00193 | 37.5442 | 29.5423 | -0.109177 | -0.982628 | 8.01768 | 9.00031 | [11 empty] | 14.87595 | 0.275585 | 7.99875 | 37.0234 | 29.0246 | -0.111041 | -0.999366 | 8.00062 | 8.99998 | [31 empty] | 14.93687 | 0.273556 | 8.20668 | 38.2067 | 30 | -0.111331 | -1.00198 | 7.99802 | 9 | [11 empty] | 14.96974 | 0.272436 | 8.1731 | 38.1731 | 30 | -0.115211 | -1.03691 | 7.96316 | 9.00007 | [11 empty] | 14.93067 | 0.272654 | 8.17962 | 38.1796 | 30 | -0.116658 | -1.04994 | 7.95021 | 9.00014 | [11 empty] | 14.87734 | 0.277338 | 8.32013 | 38.3201 | 30 | -0.111419 | -1.03189 | 8.2294 | 9.26129 | [11 empty] | 14.75941 | 0.275211 | 8.21552 | 38.0672 | 29.8517 | [15 empty] | 14.81688 | 0.269081 | 8.07244 | 38.0725 | 30 | -0.110858 | -0.99772 | 8.00228 | 9 | [11 empty] | 14.95795 | 0.278722 | 8.36167 | 38.3617 | 30 | -0.110731 | -0.996579 | 8.00344 | 9.00002 | [11 empty] | 14.9845 | 0.273412 | 8.20235 | 38.2024 | 30 | -0.117991 | -1.06198 | 7.93855 | 9.00053 | [11 empty] | 14.94877 | 0.272415 | 8.17245 | 38.1724 | 30 | -0.115281 | -1.03753 | 7.96245 | 8.99998 | [11 empty] | 15.05952 | 0.280163 | 8.40489 | 38.4049 | 30 | -0.109428 | -0.984833 | 8.01502 | 8.99986 | [11 empty] | 15.04619 | 0.272421 | 8.17276 | 38.1732 | 30.0005 | -0.11002 | -0.990184 | 8.00982 | 9.00001 | [11 empty] | 14.99529 | 0.276175 | 8.28524 | 38.2852 | 30 | -0.113819 | -1.02438 | 7.97568 | 9.00005
[21 empty] | 15.12152 | 0.274053 | 8.22177 | 38.2224 | 30.0006 | -0.112499 | -1.01252 | 7.98772 | 9.00024 | [11 empty] | 15.16967 | 0.267437 | 8.02296 | 38.0224 | 29.9994 | -0.105722 | -0.951495 | 8.04848 | 8.99998 | [11 empty] | 14.91576 | 0.275767 | 8.27293 | 38.2726 | 29.9997 | -0.110248 | -0.992252 | 8.00792 | 9.00017 | [11 empty] | 14.7856 | 0.27549 | 8.17864 | 37.8663 | 29.6876 | -0.105394 | -0.948556 | 8.0515 | 9.00006 | [11 empty] | 14.79171 | 0.274232 | 8.22697 | 38.227 | 30 | -0.107867 | -0.970793 | 8.02913 | 8.99992 | [11 empty] | 14.86527 | 0.271234 | 8.01285 | 37.5551 | 29.5423 | -0.109198 | -0.982814 | 8.0175 | 9.00031 | [11 empty] | 14.87582 | 0.275977 | 8.01013 | 37.0348 | 29.0246 | -0.1117 | -1.0053 | 7.99469 | 8.99998 | [31 empty] | 14.93896 | 0.273918 | 8.21756 | 38.2176 | 30 | -0.111372 | -1.00235 | 7.99765 | 9 | [11 empty] | 14.97128 | 0.272819 | 8.18457 | 38.1846 | 30 | -0.115286 | -1.03759 | 7.96248 | 9.00007 | [11 empty] | 14.93251 | 0.273035 | 8.19105 | 38.191 | 30 | -0.116997 | -1.05299 | 7.94715 | 9.00014 | [11 empty] | 14.8802 | 0.277706 | 8.33118 | 38.3312 | 30 | -0.111448 | -1.03215 | 8.22913 | 9.26129 | [11 empty] | 14.76126 | 0.275593 | 8.22691 | 38.0786 | 29.8517 | [15 empty] | 14.81812 | 0.269455 | 8.08366 | 38.0837 | 30 | -0.110891 | -0.998017 | 8.00199 | 9 | [11 empty] | 14.96019 | 0.279097 | 8.37292 | 38.3729 | 30 | -0.110747 | -0.996721 | 8.0033 | 9.00002 | [11 empty] | 14.98545 | 0.273792 | 8.21376 | 38.2138 | 30 | -0.118072 | -1.06271 | 7.93782 | 9.00053 | [11 empty] | 14.95148 | 0.272805 | 8.18413 | 38.1841 | 30 | -0.115337 | -1.03803 | 7.96195 | 8.99998 | [11 empty] | 15.05671 | 0.280333 | 8.40998 | 38.41 | 30 | -0.109468 | -0.9852 | 8.01466 | 8.99986 | [11 empty] | 15.04782 | 0.272798 | 8.18408 | 38.1846 | 30.0005 | -0.110655 | -0.995891 | 8.00412 | 9.00001 | [11 empty] | 14.99632 | 0.276541 | 8.29624 | 38.2962 | 30 | -0.113843 | -1.02459 | 7.97546 | 9.00005
[21 empty] | 15.12324 | 0.274431 | 8.23311 | 38.2337 | 30.0006 | -0.112526 | -1.01276 | 7.98748 | 9.00024 | [11 empty] | 15.1747 | 0.267698 | 8.03078 | 38.0302 | 29.9994 | -0.105725 | -0.951519 | 8.04846 | 8.99998 | [11 empty] | 14.91617 | 0.276083 | 8.2824 | 38.2821 | 29.9997 | -0.110283 | -0.992568 | 8.0076 | 9.00017 | [11 empty] | 14.78691 | 0.27585 | 8.18932 | 37.8769 | 29.6876 | -0.105955 | -0.953605 | 8.04645 | 9.00006 | [11 empty] | 14.79402 | 0.274597 | 8.2379 | 38.2379 | 30 | -0.108531 | -0.97677 | 8.02315 | 8.99992 | [11 empty] | 14.8699 | 0.271609 | 8.02395 | 37.5662 | 29.5423 | -0.109224 | -0.983052 | 8.01726 | 9.00031 | [11 empty] | 14.8759 | 0.276369 | 8.02152 | 37.0462 | 29.0246 | -0.112358 | -1.01122 | 7.98876 | 8.99998 | [31 empty] | 14.94175 | 0.27429 | 8.22871 | 38.2287 | 30 | -0.111403 | -1.00263 | 7.99737 | 9 | [11 empty] | 14.97277 | 0.273202 | 8.19607 | 38.1961 | 30 | -0.115354 | -1.0382 | 7.96188 | 9.00007 | [11 empty] | 14.93529 | 0.273417 | 8.20251 | 38.2025 | 30 | -0.117322 | -1.05592 | 7.94423 | 9.00014 | [11 empty] | 14.883 | 0.278079 | 8.34236 | 38.3424 | 30 | -0.111489 | -1.03253 | 8.22875 | 9.26129 | [11 empty] | 14.76255 | 0.275976 | 8.23836 | 38.0901 | 29.8517 | [15 empty] | 14.81997 | 0.26983 | 8.09491 | 38.0949 | 30 | -0.110941 | -0.998471 | 8.00153 | 9 | [11 empty] | 14.96331 | 0.279462 | 8.38386 | 38.3839 | 30 | -0.110787 | -0.997089 | 8.00293 | 9.00002 | [11 empty] | 14.98789 | 0.274174 | 8.22521 | 38.2252 | 30 | -0.118154 | -1.06345 | 7.93708 | 9.00053 | [11 empty] | 14.95323 | 0.2732 | 8.19597 | 38.1959 | 30 | -0.115357 | -1.03821 | 7.96176 | 8.99998 | [11 empty] | 15.05348 | 0.280525 | 8.41576 | 38.4157 | 30 | -0.109497 | -0.985455 | 8.0144 | 8.99986 | [11 empty] | 15.049 | 0.273188 | 8.19576 | 38.1962 | 30.0005 | -0.111316 | -1.00185 | 7.99816 | 9.00001 | [11 empty] | 14.99652 | 0.276929 | 8.30788 | 38.3079 | 30 | -0.113882 | -1.02494 | 7.97511 | 9.00005
[21 empty] | 15.12535 | 0.274816 | 8.24466 | 38.2453 | 30.0006 | -0.112552 | -1.013 | 7.98724 | 9.00024 | [11 empty] | 15.18065 | 0.26795 | 8.03833 | 38.0377 | 29.9994 | -0.105755 | -0.951796 | 8.04818 | 8.99998 | [11 empty] | 14.91812 | 0.276394 | 8.29172 | 38.2914 | 29.9997 | -0.110312 | -0.992829 | 8.00734 | 9.00017 | [11 empty] | 14.78717 | 0.276259 | 8.20147 | 37.8891 | 29.6876 | -0.106543 | -0.958889 | 8.04117 | 9.00006 | [11 empty] | 14.79518 | 0.275 | 8.25 | 38.25 | 30 | -0.109173 | -0.982549 | 8.01737 | 8.99992 | [11 empty] | 14.87413 | 0.271981 | 8.03495 | 37.5772 | 29.5423 | -0.109237 | -0.983167 | 8.01714 | 9.00031 | [11 empty] | 14.87629 | 0.276768 | 8.03309 | 37.0577 | 29.0246 | -0.112995 | -1.01695 | 7.98303 | 8.99998 | [31 empty] | 14.94462 | 0.274664 | 8.23994 | 38.2399 | 30 | -0.111442 | -1.00298 | 7.99702 | 9 | [11 empty] | 14.97465 | 0.273589 | 8.20768 | 38.2077 | 30 | -0.115416 | -1.03875 | 7.96132 | 9.00007 | [11 empty] | 14.93686 | 0.2738 | 8.214 | 38.214 | 30 | -0.117626 | -1.05865 | 7.94149 | 9.00014 | [11 empty] | 14.88483 | 0.278463 | 8.35388 | 38.3539 | 30 | -0.111495 | -1.03259 | 8.2287 | 9.26129 | [11 empty] | 14.7635 | 0.276355 | 8.24967 | 38.1014 | 29.8517 | [15 empty] | 14.82174 | 0.270196 | 8.10589 | 38.1059 | 30 | -0.110974 | -0.99877 | 8.00123 | 9 | [11 empty] | 14.96532 | 0.279829 | 8.39489 | 38.3949 | 30 | -0.110823 | -0.997409 | 8.00261 | 9.00002 | [11 empty] | 14.98981 | 0.274563 | 8.23689 | 38.2369 | 30 | -0.118219 | -1.06403 | 7.9365 | 9.00053 | [11 empty] | 14.95414 | 0.273571 | 8.20712 | 38.2071 | 30 | -0.115413 | -1.03871 | 7.96127 | 8.99998 | [11 empty] | 15.05219 | 0.280714 | 8.42143 | 38.4214 | 30 | -0.109498 | -0.985471 | 8.01439 | 8.99986 | [11 empty] | 15.05 | 0.273568 | 8.20716 | 38.2076 | 30.0005 | -0.111936 | -1.00743 | 7.99258 | 9.00001 | [11 empty] | 14.99772 | 0.27732 | 8.31961 | 38.3196 | 30 | -0.113929 | -1.02537 | 7.97469 | 9.00005
[21 empty] | 15.12778 | 0.275206 | 8.25635 | 38.257 | 30.0006 | -0.1126 | -1.01342 | 7.98682 | 9.00024 | [11 empty] | 15.18694 | 0.268206 | 8.046 | 38.0454 | 29.9994 | -0.105792 | -0.952124 | 8.04785 | 8.99998 | [11 empty] | 14.91953 | 0.276722 | 8.30158 | 38.3012 | 29.9997 | -0.110341 | -0.993092 | 8.00708 | 9.00017 | [11 empty] | 14.7877 | 0.276644 | 8.21289 | 37.9005 | 29.6876 | -0.107153 | -0.964381 | 8.03568 | 9.00006 | [11 empty] | 14.79602 | 0.275397 | 8.26191 | 38.2619 | 30 | -0.109821 | -0.988379 | 8.01154 | 8.99992 | [11 empty] | 14.87822 | 0.272354 | 8.04594 | 37.5882 | 29.5423 | -0.109266 | -0.983432 | 8.01688 | 9.00031 | [11 empty] | 14.87694 | 0.277164 | 8.04459 | 37.0692 | 29.0246 | -0.113633 | -1.0227 | 7.97729 | 8.99998 | [31 empty] | 14.9479 | 0.275036 | 8.25108 | 38.2511 | 30 | -0.111489 | -1.0034 | 7.9966 | 9 | [11 empty] | 14.9761 | 0.273966 | 8.21897 | 38.219 | 30 | -0.115487 | -1.03939 | 7.96068 | 9.00007 | [11 empty] | 14.93926 | 0.274194 | 8.22582 | 38.2258 | 30 | -0.117873 | -1.06088 | 7.93927 | 9.00014 | [11 empty] | 14.88797 | 0.278834 | 8.36502 | 38.365 | 30 | -0.111542 | -1.03302 | 8.22827 | 9.26129 | [11 empty] | 14.76666 | 0.276739 | 8.26114 | 38.1129 | 29.8517 | [15 empty] | 14.82377 | 0.270568 | 8.11704 | 38.117 | 30 | -0.111017 | -0.999153 | 8.00085 | 9 | [11 empty] | 14.96675 | 0.280206 | 8.40619 | 38.4062 | 30 | -0.110835 | -0.997518 | 8.0025 | 9.00002 | [11 empty] | 14.98937 | 0.274948 | 8.24844 | 38.2484 | 30 | -0.118294 | -1.06471 | 7.93582 | 9.00053 | [11 empty] | 14.95563 | 0.273954 | 8.21862 | 38.2186 | 30 | -0.115443 | -1.03898 | 7.961 | 8.99998 | [11 empty] | 15.05205 | 0.280909 | 8.42726 | 38.4272 | 30 | -0.109568 | -0.986097 | 8.01376 | 8.99986 | [11 empty] | 15.05105 | 0.273949 | 8.2186 | 38.2191 | 30.0005 | -0.11255 | -1.01295 | 7.98705 | 9.00001 | [11 empty] | 14.99878 | 0.277694 | 8.33083 | 38.3308 | 30 | -0.11395 | -1.02556 | 7.9745 | 9.00005
[21 empty] | 15.13021 | 0.275585 | 8.26773 | 38.2684 | 30.0006 | -0.112638 | -1.01377 | 7.98647 | 9.00024 | [11 empty] | 15.19246875 | 0.268461 | 8.05367 | 38.0531 | 29.9994 | -0.10583 | -0.952471 | 8.04751 | 8.99998 | [11 empty] | 14.92085 | 0.277032 | 8.31087 | 38.3105 | 29.9997 | -0.110377 | -0.993413 | 8.00676 | 9.00017 | [11 empty] | 14.78853 | 0.277031 | 8.22438 | 37.912 | 29.6876 | -0.10774 | -0.969662 | 8.0304 | 9.00006 | [11 empty] | 14.796 | 0.275764 | 8.27291 | 38.2729 | 30 | -0.110494 | -0.994437 | 8.00548 | 8.99992 | [11 empty] | 14.88102 | 0.272722 | 8.05681 | 37.5991 | 29.5423 | -0.109287 | -0.983619 | 8.01669 | 9.00031 | [11 empty] | 14.87888 | 0.277547 | 8.0557 | 37.0803 | 29.0246 | -0.11425 | -1.02825 | 7.97174 | 8.99998 | [31 empty] | 14.95055 | 0.275415 | 8.26244 | 38.2624 | 30 | -0.111526 | -1.00374 | 7.99627 | 9 | [11 empty] | 14.97742 | 0.274357 | 8.23071 | 38.2307 | 30 | -0.115556 | -1.04001 | 7.96006 | 9.00007 | [11 empty] | 14.94136 | 0.274581 | 8.23741 | 38.2374 | 30 | -0.118128 | -1.06317 | 7.93698 | 9.00014 | [11 empty] | 14.89107 | 0.279224 | 8.37673 | 38.3767 | 30 | -0.111559 | -1.03318 | 8.2281 | 9.26129 | [11 empty] | 14.76937 | 0.277143 | 8.27321 | 38.1249 | 29.8517 | [15 empty] | 14.82584 | 0.270941 | 8.12822 | 38.1282 | 30 | -0.11106 | -0.999542 | 8.00046 | 9 | [11 empty] | 14.96876 | 0.280563 | 8.41689 | 38.4169 | 30 | -0.110863 | -0.997765 | 8.00226 | 9.00002 | [11 empty] | 14.98928 | 0.275336 | 8.26009 | 38.2601 | 30 | -0.118382 | -1.0655 | 7.93503 | 9.00053 | [11 empty] | 14.95762 | 0.274318 | 8.22953 | 38.2295 | 30 | -0.115495 | -1.03946 | 7.96052 | 8.99998 | [11 empty] | 15.05286 | 0.281121 | 8.43364 | 38.4336 | 30 | -0.10959 | -0.986295 | 8.01356 | 8.99986 | [11 empty] | 15.05198 | 0.274343 | 8.23043 | 38.2309 | 30.0005 | -0.113148 | -1.01833 | 7.98168 | 9.00001 | [11 empty] | 15.00009 | 0.278078 | 8.34235 | 38.3423 | 30 | -0.114 | -1.026 | 7.97405 | 9.00005
[21 empty] | 15.1318 | 0.275979 | 8.27955 | 38.2802 | 30.0006 | -0.112662 | -1.01398 | 7.98626 | 9.00024 | [11 empty] | 15.1971 | 0.268719 | 8.06141 | 38.0608 | 29.9994 | -0.105867 | -0.952804 | 8.04718 | 8.99998 | [11 empty] | 14.92249 | 0.277368 | 8.32095 | 38.3206 | 29.9997 | -0.110411 | -0.993719 | 8.00645 | 9.00017 | [11 empty] | 14.79021 | 0.277422 | 8.23599 | 37.9236 | 29.6876 | -0.108393 | -0.975547 | 8.02451 | 9.00006 | [11 empty] | 14.79533 | 0.276144 | 8.28433 | 38.2843 | 30 | -0.111173 | -1.00055 | 7.99937 | 8.99992 | [11 empty] | 14.88457 | 0.2731 | 8.068 | 37.6103 | 29.5423 | -0.10931 | -0.983821 | 8.01649 | 9.00031 | [11 empty] | 14.88023 | 0.277952 | 8.06747 | 37.0921 | 29.0246 | -0.114831 | -1.03348 | 7.9665 | 8.99998 | [31 empty] | 14.95211 | 0.275783 | 8.2735 | 38.2735 | 30 | -0.111558 | -1.00402 | 7.99598 | 9 | [11 empty] | 14.97859 | 0.27474 | 8.24219 | 38.2422 | 30 | -0.115613 | -1.04052 | 7.95955 | 9.00007 | [11 empty] | 14.94187 | 0.274976 | 8.24927 | 38.2492 | 30 | -0.118353 | -1.0652 | 7.93495 | 9.00014 | [11 empty] | 14.89361 | 0.279599 | 8.38798 | 38.388 | 30 | -0.11159 | -1.03346 | 8.22782 | 9.26129 | [11 empty] | 14.7707 | 0.277528 | 8.2847 | 38.1364 | 29.8517 | [15 empty] | 14.82598 | 0.271313 | 8.13941 | 38.1394 | 30 | -0.111095 | -0.999857 | 8.00015 | 9 | [11 empty] | 14.96986 | 0.280945 | 8.42836 | 38.4284 | 30 | -0.110895 | -0.998054 | 8.00197 | 9.00002 | [11 empty] | 14.98933 | 0.275717 | 8.27151 | 38.2715 | 30 | -0.118444 | -1.06606 | 7.93447 | 9.00053 | [11 empty] | 14.96024 | 0.274692 | 8.24076 | 38.2407 | 30 | -0.115539 | -1.03985 | 7.96013 | 8.99998 | [11 empty] | 15.05619 | 0.281352 | 8.44057 | 38.4406 | 30 | -0.109599 | -0.986375 | 8.01348 | 8.99986 | [11 empty] | 15.05343 | 0.274701 | 8.24117 | 38.2416 | 30.0005 | -0.113769 | -1.02392 | 7.97608 | 9.00001 | [11 empty] | 15.00268 | 0.278445 | 8.35335 | 38.3533 | 30 | -0.114038 | -1.02635 | 7.97371 | 9.00005
[21 empty] | 15.13219 | 0.276359 | 8.29094 | 38.2916 | 30.0006 | -0.11269 | -1.01424 | 7.986 | 9.00024 | [11 empty] | 15.1994 | 0.268964 | 8.06875 | 38.0681 | 29.9994 | -0.105906 | -0.953153 | 8.04683 | 8.99998 | [11 empty] | 14.92315 | 0.277684 | 8.33043 | 38.3301 | 29.9997 | -0.110428 | -0.993868 | 8.0063 | 9.00017 | [11 empty] | 14.79184 | 0.277804 | 8.24735 | 37.935 | 29.6876 | -0.109037 | -0.981336 | 8.01872 | 9.00006 | [11 empty] | 14.79493 | 0.276534 | 8.29601 | 38.296 | 30 | -0.111816 | -1.00633 | 7.99359 | 8.99992 | [11 empty] | 14.88714 | 0.273473 | 8.07902 | 37.6213 | 29.5423 | -0.109331 | -0.984012 | 8.0163 | 9.00031 | [11 empty] | 14.88197 | 0.278352 | 8.07907 | 37.1037 | 29.0246 | -0.115423 | -1.0388 | 7.96118 | 8.99998 | [31 empty] | 14.95372 | 0.276155 | 8.28464 | 38.2846 | 30 | -0.111603 | -1.00443 | 7.99558 | 9 | [11 empty] | 14.97903125 | 0.275121 | 8.25365 | 38.2537 | 30 | -0.115672 | -1.04106 | 7.95901 | 9.00007 | [11 empty] | 14.94069 | 0.275366 | 8.26097 | 38.2609 | 30 | -0.11855 | -1.06697 | 7.93317 | 9.00014 | [11 empty] | 14.89572 | 0.279976 | 8.39927 | 38.3993 | 30 | -0.111604 | -1.03359 | 8.22769 | 9.26129 | [11 empty] | 14.77115 | 0.277919 | 8.29635 | 38.1481 | 29.8517 | [15 empty] | 14.82764 | 0.271693 | 8.15079 | 38.1508 | 30 | -0.111137 | -1.00023 | 7.99977 | 9 | [11 empty] | 14.97209 | 0.28132 | 8.43962 | 38.4396 | 30 | -0.110877 | -0.997893 | 8.00213 | 9.00002 | [11 empty] | 14.98935 | 0.276098 | 8.28294 | 38.283 | 30 | -0.118512 | -1.06667 | 7.93386 | 9.00053 | [11 empty] | 14.96358 | 0.275075 | 8.25224 | 38.2522 | 30 | -0.115586 | -1.04028 | 7.9597 | 8.99998 | [11 empty] | 15.05969 | 0.281575 | 8.44724 | 38.4472 | 30 | -0.10966 | -0.986922 | 8.01293 | 8.99986 | [11 empty] | 15.05505 | 0.2751 | 8.25312 | 38.2536 | 30.0005 | -0.11433 | -1.02897 | 7.97104 | 9.00001 | [11 empty] | 15.00404 | 0.278823 | 8.36469 | 38.3647 | 30 | -0.114061 | -1.02656 | 7.9735 | 9.00005
[21 empty] | 15.13364 | 0.276733 | 8.30218 | 38.3028 | 30.0006 | -0.11273 | -1.0146 | 7.98564 | 9.00024 | [11 empty] | 15.20359 | 0.269213 | 8.07623 | 38.0756 | 29.9994 | -0.105943 | -0.953481 | 8.0465 | 8.99998 | [11 empty] | 14.9239 | 0.278005 | 8.34007 | 38.3397 | 29.9997 | -0.110474 | -0.994285 | 8.00589 | 9.00017 | [11 empty] | 14.79291 | 0.278203 | 8.25919 | 37.9468 | 29.6876 | -0.109705 | -0.987353 | 8.0127 | 9.00006 | [11 empty] | 14.79679 | 0.27691 | 8.3073 | 38.3073 | 30 | -0.112477 | -1.01229 | 7.98764 | 8.99992 | [11 empty] | 14.88922 | 0.273856 | 8.09032 | 37.6326 | 29.5423 | -0.109343 | -0.984121 | 8.01619 | 9.00031 | [11 empty] | 14.88252 | 0.278745 | 8.09046 | 37.1151 | 29.0246 | -0.115985 | -1.04387 | 7.95612 | 8.99998 | [31 empty] | 14.95529 | 0.276527 | 8.29582 | 38.2958 | 30 | -0.111628 | -1.00465 | 7.99535 | 9 | [11 empty] | 14.98058 | 0.275509 | 8.26529 | 38.2653 | 30 | -0.115729 | -1.04157 | 7.9585 | 9.00007 | [11 empty] | 14.94019 | 0.275746 | 8.27238 | 38.2724 | 30 | -0.118723 | -1.06852 | 7.93162 | 9.00014 | [11 empty] | 14.89633 | 0.280357 | 8.41071 | 38.4107 | 30 | -0.111636 | -1.03389 | 8.22739 | 9.26129 | [11 empty] | 14.77063 | 0.27829 | 8.30744 | 38.1592 | 29.8517 | [15 empty] | 14.82986 | 0.272074 | 8.16223 | 38.1622 | 30 | -0.111182 | -1.00064 | 7.99937 | 9 | [11 empty] | 14.97386 | 0.281683 | 8.4505 | 38.4505 | 30 | -0.110923 | -0.99831 | 8.00171 | 9.00002 | [11 empty] | 14.98993 | 0.276475 | 8.29425 | 38.2943 | 30 | -0.118587 | -1.06734 | 7.93319 | 9.00053 | [11 empty] | 14.96669 | 0.275457 | 8.2637 | 38.2637 | 30 | -0.115583 | -1.04024 | 7.95974 | 8.99998 | [11 empty] | 15.06435 | 0.28183 | 8.45491 | 38.4549 | 30 | -0.109685 | -0.987146 | 8.01271 | 8.99986 | [11 empty] | 15.05701 | 0.275477 | 8.26442 | 38.2649 | 30.0005 | -0.114867 | -1.0338 | 7.96621 | 9.00001 | [11 empty] | 15.00541 | 0.279206 | 8.37617 | 38.3762 | 30 | -0.114088 | -1.02679 | 7.97326 | 9.00005
[21 empty] | 15.13563 | 0.277108 | 8.31343 | 38.3141 | 30.0006 | -0.11276 | -1.01487 | 7.98537 | 9.00024 | [11 empty] | 15.20867 | 0.269474 | 8.08407 | 38.0835 | 29.9994 | -0.105971 | -0.953737 | 8.04624 | 8.99998 | [11 empty] | 14.9258 | 0.278342 | 8.35018 | 38.3498 | 29.9997 | -0.110489 | -0.994424 | 8.00575 | 9.00017 | [11 empty] | 14.79287 | 0.278587 | 8.27058 | 37.9582 | 29.6876 | -0.110382 | -0.993443 | 8.00661 | 9.00006 | [11 empty] | 14.79948 | 0.277286 | 8.31857 | 38.3186 | 30 | -0.113154 | -1.01838 | 7.98154 | 8.99992 | [11 empty] | 14.8908 | 0.27422 | 8.10109 | 37.6433 | 29.5423 | -0.109376 | -0.984414 | 8.0159 | 9.00031 | [11 empty] | 14.88247 | 0.279141 | 8.10198 | 37.1266 | 29.0246 | -0.116508 | -1.04857 | 7.95142 | 8.99998 | [31 empty] | 14.95714 | 0.276901 | 8.30702 | 38.307 | 30 | -0.111668 | -1.00501 | 7.99499 | 9 | [11 empty] | 14.9825 | 0.275888 | 8.27665 | 38.2767 | 30 | -0.115784 | -1.04207 | 7.958 | 9.00007 | [11 empty] | 14.94178 | 0.276123 | 8.28367 | 38.2836 | 30 | -0.118892 | -1.07004 | 7.9301 | 9.00014 | [11 empty] | 14.89729 | 0.280724 | 8.42173 | 38.4217 | 30 | -0.111645 | -1.03398 | 8.22731 | 9.26129 | [11 empty] | 14.77226 | 0.27868 | 8.31907 | 38.1708 | 29.8517 | [15 empty] | 14.83155 | 0.272434 | 8.17303 | 38.173 | 30 | -0.111205 | -1.00085 | 7.99916 | 9 | [11 empty] | 14.97423 | 0.282068 | 8.46204 | 38.4621 | 30 | -0.110941 | -0.998471 | 8.00155 | 9.00002 | [11 empty] | 14.99162 | 0.276848 | 8.30543 | 38.3054 | 30 | -0.118649 | -1.0679 | 7.93263 | 9.00053 | [11 empty] | 14.96989 | 0.275816 | 8.27448 | 38.2744 | 30 | -0.115644 | -1.04079 | 7.95919 | 8.99998 | [11 empty] | 15.06968 | 0.282089 | 8.46266 | 38.4627 | 30 | -0.109726 | -0.987514 | 8.01234 | 8.99986 | [11 empty] | 15.05815 | 0.275867 | 8.27615 | 38.2766 | 30.0005 | -0.115418 | -1.03876 | 7.96125 | 9.00001 | [11 empty] | 15.00896 | 0.279583 | 8.38749 | 38.3875 | 30 | -0.114114 | -1.02703 | 7.97302 | 9.00005
[21 empty] | 15.13769 | 0.277484 | 8.32469 | 38.3253 | 30.0006 | -0.112793 | -1.01516 | 7.98507 | 9.00024 | [11 empty] | 15.21246 | 0.269733 | 8.09184 | 38.0912 | 29.9994 | -0.106008 | -0.954071 | 8.04591 | 8.99998 | [11 empty] | 14.92775 | 0.278685 | 8.36045 | 38.3601 | 29.9997 | -0.110516 | -0.994666 | 8.00551 | 9.00017 | [11 empty] | 14.79387 | 0.278973 | 8.28206 | 37.9697 | 29.6876 | -0.111052 | -0.999478 | 8.00058 | 9.00006 | [11 empty] | 14.80259 | 0.277667 | 8.33001 | 38.33 | 30 | -0.113821 | -1.02438 | 7.97554 | 8.99992 | [11 empty] | 14.89128 | 0.27459 | 8.11201 | 37.6543 | 29.5423 | -0.109393 | -0.984569 | 8.01574 | 9.00031 | [11 empty] | 14.8825 | 0.279541 | 8.11359 | 37.1382 | 29.0246 | -0.116993 | -1.05293 | 7.94705 | 8.99998 | [31 empty] | 14.95889 | 0.277284 | 8.31851 | 38.3185 | 30 | -0.111698 | -1.00528 | 7.99472 | 9 | [11 empty] | 14.98368 | 0.276265 | 8.28796 | 38.288 | 30 | -0.115846 | -1.04262 | 7.95745 | 9.00007 | [11 empty] | 14.94382 | 0.27651 | 8.2953 | 38.2953 | 30 | -0.119028 | -1.07127 | 7.92887 | 9.00014 | [11 empty] | 14.89861 | 0.281094 | 8.43282 | 38.4328 | 30 | -0.111677 | -1.03427 | 8.22701 | 9.26129 | [11 empty] | 14.7745 | 0.279063 | 8.3305 | 38.1822 | 29.8517 | [15 empty] | 14.83446 | 0.272816 | 8.18449 | 38.1845 | 30 | -0.111259 | -1.00133 | 7.99867 | 9 | [11 empty] | 14.97394 | 0.282434 | 8.47304 | 38.4731 | 30 | -0.110969 | -0.998719 | 8.0013 | 9.00002 | [11 empty] | 14.99302 | 0.277241 | 8.31723 | 38.3172 | 30 | -0.118715 | -1.0685 | 7.93203 | 9.00053 | [11 empty] | 14.97182 | 0.276193 | 8.28578 | 38.2857 | 30 | -0.115701 | -1.04131 | 7.95867 | 8.99998 | [11 empty] | 15.07466 | 0.282361 | 8.47081 | 38.4708 | 30 | -0.109768 | -0.987892 | 8.01196 | 8.99986 | [11 empty] | 15.05858 | 0.276255 | 8.28779 | 38.2883 | 30.0005 | -0.115928 | -1.04335 | 7.95666 | 9.00001 | [11 empty] | 15.01151 | 0.279974 | 8.39921 | 38.3992 | 30 | -0.114158 | -1.02743 | 7.97263 | 9.00005
[21 empty] | 15.14089 | 0.277863 | 8.33606 | 38.3367 | 30.0006 | -0.11282 | -1.01541 | 7.98483 | 9.00024 | [11 empty] | 15.21696 | 0.270006 | 8.10001 | 38.0994 | 29.9994 | -0.106056 | -0.954503 | 8.04548 | 8.99998 | [11 empty] | 14.92896 | 0.279015 | 8.37034 | 38.37 | 29.9997 | -0.110546 | -0.994936 | 8.00524 | 9.00017 | [11 empty] | 14.79466 | 0.279361 | 8.29358 | 37.9812 | 29.6876 | -0.111733 | -1.0056 | 7.99445 | 9.00006 | [11 empty] | 14.804875 | 0.278048 | 8.34143 | 38.3414 | 30 | -0.114501 | -1.0305 | 7.96943 | 8.99992 | [11 empty] | 14.89321 | 0.274959 | 8.1229 | 37.6652 | 29.5423 | -0.109405 | -0.984681 | 8.01563 | 9.00031 | [11 empty] | 14.88375 | 0.279919 | 8.12456 | 37.1492 | 29.0246 | -0.11747 | -1.05723 | 7.94276 | 8.99998 | [31 empty] | 14.95912 | 0.277651 | 8.32954 | 38.3295 | 30 | -0.111742 | -1.00567 | 7.99433 | 9 | [11 empty] | 14.98594 | 0.276648 | 8.29944 | 38.2995 | 30 | -0.115894 | -1.04306 | 7.95702 | 9.00007 | [11 empty] | 14.94566 | 0.276878 | 8.30633 | 38.3063 | 30 | -0.119204 | -1.07286 | 7.92729 | 9.00014 | [11 empty] | 14.8995 | 0.281464 | 8.44392 | 38.4439 | 30 | -0.1117 | -1.03449 | 8.2268 | 9.26129 | [11 empty] | 14.77661 | 0.279458 | 8.3423 | 38.194 | 29.8517 | [15 empty] | 14.83666 | 0.273193 | 8.1958 | 38.1958 | 30 | -0.11129 | -1.00161 | 7.99839 | 9 | [11 empty] | 14.9733 | 0.282807 | 8.48421 | 38.4842 | 30 | -0.110997 | -0.998975 | 8.00105 | 9.00002 | [11 empty] | 14.99517 | 0.277619 | 8.32857 | 38.3286 | 30 | -0.118793 | -1.0692 | 7.93133 | 9.00053 | [11 empty] | 14.97403 | 0.276572 | 8.29716 | 38.2971 | 30 | -0.115727 | -1.04154 | 7.95844 | 8.99998 | [11 empty] | 15.07925 | 0.28264 | 8.47918 | 38.4792 | 30 | -0.10981 | -0.988271 | 8.01158 | 8.99986 | [11 empty] | 15.05936 | 0.276654 | 8.29976 | 38.3002 | 30.0005 | -0.116394 | -1.04754 | 7.95246 | 9.00001 | [11 empty] | 15.01261 | 0.280356 | 8.41068 | 38.4107 | 30 | -0.114187 | -1.02769 | 7.97237 | 9.00005
[21 empty] | 15.14385 | 0.278246 | 8.34755 | 38.3482 | 30.0006 | -0.112853 | -1.0157 | 7.98454 | 9.00024 | [11 empty] | 15.21951 | 0.27028 | 8.10822 | 38.1076 | 29.9994 | -0.106093 | -0.954839 | 8.04514 | 8.99998 | [11 empty] | 14.93176 | 0.279356 | 8.38057 | 38.3802 | 29.9997 | -0.110588 | -0.995315 | 8.00486 | 9.00017 | [11 empty] | 14.7952 | 0.279756 | 8.3053 | 37.9929 | 29.6876 | -0.112418 | -1.01177 | 7.98829 | 9.00006 | [11 empty] | 14.80517 | 0.278446 | 8.35338 | 38.3534 | 30 | -0.115175 | -1.03656 | 7.96336 | 8.99992 | [11 empty] | 14.89547 | 0.275334 | 8.13398 | 37.6762 | 29.5423 | -0.109436 | -0.984958 | 8.01535 | 9.00031 | [11 empty] | 14.88507 | 0.28032 | 8.13618 | 37.1608 | 29.0246 | -0.117898 | -1.06108 | 7.93891 | 8.99998 | [31 empty] | 14.95951 | 0.278027 | 8.34082 | 38.3408 | 30 | -0.111781 | -1.00603 | 7.99398 | 9 | [11 empty] | 14.98828 | 0.277032 | 8.31096 | 38.311 | 30 | -0.115944 | -1.0435 | 7.95657 | 9.00007 | [11 empty] | 14.94745 | 0.277267 | 8.31799 | 38.318 | 30 | -0.119321 | -1.0739 | 7.92624 | 9.00014 | [11 empty] | 14.90156 | 0.281829 | 8.45487 | 38.4549 | 30 | -0.111725 | -1.03472 | 8.22657 | 9.26129 | [11 empty] | 14.77841 | 0.27983 | 8.35341 | 38.2051 | 29.8517 | [15 empty] | 14.83936 | 0.273556 | 8.20668 | 38.2067 | 30 | -0.111331 | -1.00198 | 7.99802 | 9 | [11 empty] | 14.97242 | 0.283172 | 8.49516 | 38.4952 | 30 | -0.111018 | -0.999166 | 8.00086 | 9.00002 | [11 empty] | 14.99611 | 0.278013 | 8.34039 | 38.3404 | 30 | -0.118858 | -1.06978 | 7.93075 | 9.00053 | [11 empty] | 14.97736 | 0.276958 | 8.30872 | 38.3087 | 30 | -0.115756 | -1.0418 | 7.95818 | 8.99998 | [11 empty] | 15.0852 | 0.282937 | 8.48812 | 38.4881 | 30 | -0.109849 | -0.988622 | 8.01123 | 8.99986 | [11 empty] | 15.05959 | 0.27703 | 8.31103 | 38.3115 | 30.0005 | -0.116824 | -1.05142 | 7.94859 | 9.00001 | [11 empty] | 15.01333 | 0.280737 | 8.42211 | 38.4221 | 30 | -0.114208 | -1.02787 | 7.97218 | 9.00005
[21 empty] | 15.14686 | 0.278626 | 8.35895 | 38.3596 | 30.0006 | -0.112881 | -1.01596 | 7.98428 | 9.00024 | [11 empty] | 15.22025 | 0.270566 | 8.11683 | 38.1162 | 29.9994 | -0.106129 | -0.955159 | 8.04482 | 8.99998 | [11 empty] | 14.93377 | 0.279711 | 8.39125 | 38.3909 | 29.9997 | -0.110617 | -0.995576 | 8.0046 | 9.00017 | [11 empty] | 14.7967 | 0.280133 | 8.31649 | 38.0041 | 29.6876 | -0.11309 | -1.01782 | 7.98224 | 9.00006 | [11 empty] | 14.80607 | 0.278824 | 8.36472 | 38.3647 | 30 | -0.115883 | -1.04294 | 7.95698 | 8.99992 | [11 empty] | 14.89844 | 0.275718 | 8.14533 | 37.6876 | 29.5423 | -0.109452 | -0.985104 | 8.01521 | 9.00031 | [11 empty] | 14.88565 | 0.280743 | 8.14845 | 37.1731 | 29.0246 | -0.118281 | -1.06453 | 7.93545 | 8.99998 | [31 empty] | 14.96027 | 0.278395 | 8.35186 | 38.3519 | 30 | -0.111836 | -1.00653 | 7.99347 | 9 | [11 empty] | 14.99072 | 0.277416 | 8.32247 | 38.3225 | 30 | -0.116006 | -1.04406 | 7.95601 | 9.00007 | [11 empty] | 14.95043 | 0.277651 | 8.32953 | 38.3295 | 30 | -0.119449 | -1.07506 | 7.92508 | 9.00014 | [11 empty] | 14.90328 | 0.2822 | 8.46602 | 38.466 | 30 | -0.11174 | -1.03486 | 8.22643 | 9.26129 | [11 empty] | 14.78065 | 0.280212 | 8.3648 | 38.2165 | 29.8517 | [15 empty] | 14.84134 | 0.273918 | 8.21756 | 38.2176 | 30 | -0.111372 | -1.00235 | 7.99765 | 9 | [11 empty] | 14.9724 | 0.283545 | 8.50636 | 38.5064 | 30 | -0.111018 | -0.999164 | 8.00086 | 9.00002 | [11 empty] | 14.99581 | 0.278387 | 8.3516 | 38.3516 | 30 | -0.118919 | -1.07033 | 7.9302 | 9.00053 | [11 empty] | 14.98013 | 0.277325 | 8.31975 | 38.3197 | 30 | -0.115805 | -1.04225 | 7.95773 | 8.99998 | [11 empty] | 15.09295 | 0.283247 | 8.4974 | 38.4974 | 30 | -0.109886 | -0.988956 | 8.0109 | 8.99986 | [11 empty] | 15.06027 | 0.277416 | 8.32261 | 38.3231 | 30.0005 | -0.117236 | -1.05512 | 7.94488 | 9.00001 | [11 empty] | 15.01498 | 0.281123 | 8.43367 | 38.4337 | 30 | -0.114262 | -1.02837 | 7.97169 | 9.00005
[21 empty] | 15.14899 | 0.279004 | 8.37029 | 38.3709 | 30.0006 | -0.112913 | -1.01624 | 7.984 | 9.00024 | [11 empty] | 15.21854 | 0.270869 | 8.1259 | 38.1253 | 29.9994 | -0.106163 | -0.955465 | 8.04451 | 8.99998 | [11 empty] | 14.93452 | 0.280055 | 8.40155 | 38.4012 | 29.9997 | -0.110645 | -0.995821 | 8.00435 | 9.00017 | [11 empty] | 14.79641 | 0.280511 | 8.32772 | 38.0153 | 29.6876 | -0.113768 | -1.02392 | 7.97614 | 9.00006 | [11 empty] | 14.80565 | 0.279213 | 8.37639 | 38.3764 | 30 | -0.116567 | -1.0491 | 7.95082 | 8.99992 | [11 empty] | 14.90077 | 0.276097 | 8.15654 | 37.6988 | 29.5423 | -0.109471 | -0.985271 | 8.01504 | 9.00031 | [11 empty] | 14.88551 | 0.281138 | 8.15993 | 37.1846 | 29.0246 | -0.118659 | -1.06793 | 7.93206 | 8.99998 | [31 empty] | 14.95972 | 0.27878 | 8.36339 | 38.3634 | 30 | -0.111848 | -1.00663 | 7.99337 | 9 | [11 empty] | 14.99217 | 0.277797 | 8.33392 | 38.3339 | 30 | -0.11605 | -1.04445 | 7.95562 | 9.00007 | [11 empty] | 14.95224 | 0.278039 | 8.34115 | 38.3411 | 30 | -0.119558 | -1.07604 | 7.9241 | 9.00014 | [11 empty] | 14.9048 | 0.282578 | 8.47733 | 38.4773 | 30 | -0.111767 | -1.03511 | 8.22618 | 9.26129 | [11 empty] | 14.78349 | 0.280596 | 8.37626 | 38.228 | 29.8517 | [15 empty] | 14.84235 | 0.27429 | 8.22871 | 38.2287 | 30 | -0.111403 | -1.00263 | 7.99737 | 9 | [11 empty] | 14.97236 | 0.283905 | 8.51715 | 38.5172 | 30 | -0.111062 | -0.999564 | 8.00046 | 9.00002 | [11 empty] | 14.99633 | 0.278774 | 8.36321 | 38.3632 | 30 | -0.118983 | -1.07091 | 7.92962 | 9.00053 | [11 empty] | 14.98299 | 0.277707 | 8.3312 | 38.3312 | 30 | -0.115864 | -1.04277 | 7.95721 | 8.99998 | [11 empty] | 15.10103 | 0.283545 | 8.50636 | 38.5063 | 30 | -0.109919 | -0.989258 | 8.0106 | 8.99986 | [11 empty] | 15.06090625 | 0.277802 | 8.3342 | 38.3347 | 30.0005 | -0.117609 | -1.05848 | 7.94152 | 9.00001 | [11 empty] | 15.01681 | 0.281515 | 8.44543 | 38.4454 | 30 | -0.114267 | -1.02841 | 7.97165 | 9.00005
[21 empty] | 15.15037 | 0.279383 | 8.38168 | 38.3823 | 30.0006 | -0.112944 | -1.01652 | 7.98372 | 9.00024 | [11 empty] | 15.21445 | 0.271182 | 8.1353 | 38.1347 | 29.9994 | -0.106206 | -0.955854 | 8.04413 | 8.99998 | [11 empty] | 14.93365 | 0.280396 | 8.41179 | 38.4114 | 29.9997 | -0.110668 | -0.996031 | 8.00414 | 9.00017 | [11 empty] | 14.79749 | 0.280904 | 8.33939 | 38.027 | 29.6876 | -0.114439 | -1.02996 | 7.9701 | 9.00006 | [11 empty] | 14.80699 | 0.279605 | 8.38816 | 38.3882 | 30 | -0.117266 | -1.05539 | 7.94453 | 8.99992 | [11 empty] | 14.90157 | 0.276471 | 8.16757 | 37.7098 | 29.5423 | -0.109483 | -0.98538 | 8.01493 | 9.00031 | [11 empty] | 14.88455 | 0.28155 | 8.17188 | 37.1965 | 29.0246 | -0.118968 | -1.07071 | 7.92928 | 8.99998 | [31 empty] | 14.95786 | 0.279164 | 8.37492 | 38.3749 | 30 | -0.111894 | -1.00705 | 7.99296 | 9 | [11 empty] | 14.99293 | 0.27818 | 8.34539 | 38.3454 | 30 | -0.116095 | -1.04487 | 7.95521 | 9.00007 | [11 empty] | 14.95258 | 0.278412 | 8.35236 | 38.3523 | 30 | -0.119684 | -1.07717 | 7.92297 | 9.00014 | [11 empty] | 14.9066 | 0.282941 | 8.48825 | 38.4883 | 30 | -0.111796 | -1.03538 | 8.22591 | 9.26129 | [11 empty] | 14.785 | 0.280986 | 8.38791 | 38.2396 | 29.8517 | [15 empty] | 14.84317 | 0.274664 | 8.23994 | 38.2399 | 30 | -0.111442 | -1.00298 | 7.99702 | 9 | [11 empty] | 14.97108 | 0.28428 | 8.52839 | 38.5284 | 30 | -0.111062 | -0.999564 | 8.00046 | 9.00002 | [11 empty] | 14.99712 | 0.279147 | 8.37441 | 38.3744 | 30 | -0.119044 | -1.07146 | 7.92907 | 9.00053 | [11 empty] | 14.98536 | 0.278096 | 8.34286 | 38.3428 | 30 | -0.115876 | -1.04289 | 7.95709 | 8.99998 | [11 empty] | 15.10953125 | 0.283877 | 8.51631 | 38.5163 | 30 | -0.109952 | -0.989555 | 8.0103 | 8.99986 | [11 empty] | 15.06247 | 0.278184 | 8.34565 | 38.3461 | 30.0005 | -0.117942 | -1.06148 | 7.93852 | 9.00001 | [11 empty] | 15.01867 | 0.281889 | 8.45667 | 38.4567 | 30 | -0.114312 | -1.02882 | 7.97124 | 9.00005
[21 empty] | 15.151375 | 0.279752 | 8.39275 | 38.3934 | 30.0006 | -0.112972 | -1.01677 | 7.98347 | 9.00024 | [11 empty] | 15.20778 | 0.271506 | 8.14502 | 38.1444 | 29.9994 | -0.106236 | -0.956119 | 8.04386 | 8.99998 | [11 empty] | 14.93287 | 0.280751 | 8.42245 | 38.4221 | 29.9997 | -0.110687 | -0.996202 | 8.00397 | 9.00017 | [11 empty] | 14.79899 | 0.281289 | 8.35081 | 38.0384 | 29.6876 | -0.115125 | -1.03613 | 7.96392 | 9.00006 | [11 empty] | 14.80855 | 0.279984 | 8.39953 | 38.3995 | 30 | -0.117959 | -1.06162 | 7.9383 | 8.99992 | [11 empty] | 14.90203 | 0.276829 | 8.17817 | 37.7204 | 29.5423 | -0.10951 | -0.985622 | 8.01469 | 9.00031 | [11 empty] | 14.88434 | 0.281945 | 8.18334 | 37.208 | 29.0246 | -0.119256 | -1.0733 | 7.92669 | 8.99998 | [31 empty] | 14.95485 | 0.279563 | 8.38689 | 38.3869 | 30 | -0.111929 | -1.00736 | 7.99264 | 9 | [11 empty] | 14.99398 | 0.278555 | 8.35666 | 38.3567 | 30 | -0.116165 | -1.04549 | 7.95458 | 9.00007 | [11 empty] | 14.9532 | 0.278801 | 8.36404 | 38.364 | 30 | -0.11979 | -1.07813 | 7.92201 | 9.00014 | [11 empty] | 14.90692 | 0.283315 | 8.49947 | 38.4995 | 30 | -0.111806 | -1.03547 | 8.22581 | 9.26129 | [11 empty] | 14.78626 | 0.281371 | 8.39942 | 38.2512 | 29.8517 | [15 empty] | 14.84615 | 0.275036 | 8.25108 | 38.2511 | 30 | -0.111489 | -1.0034 | 7.9966 | 9 | [11 empty] | 14.97094 | 0.284668 | 8.54004 | 38.5401 | 30 | -0.111074 | -0.999671 | 8.00035 | 9.00002 | [11 empty] | 14.99812 | 0.279539 | 8.38616 | 38.3862 | 30 | -0.1191 | -1.07196 | 7.92857 | 9.00053 | [11 empty] | 14.98761 | 0.278472 | 8.35415 | 38.3541 | 30 | -0.115923 | -1.0433 | 7.95668 | 8.99998 | [11 empty] | 15.11759 | 0.284203 | 8.52609 | 38.5261 | 30 | -0.10999 | -0.989895 | 8.00996 | 8.99986 | [11 empty] | 15.06366 | 0.278566 | 8.35711 | 38.3576 | 30.0005 | -0.118269 | -1.06442 | 7.93558 | 9.00001 | [11 empty] | 15.01962 | 0.282275 | 8.46826 | 38.4682 | 30 | -0.114331 | -1.02898 | 7.97107 | 9.00005
[21 empty] | 15.15325 | 0.280134 | 8.40419 | 38.4048 | 30.0006 | -0.112988 | -1.01692 | 7.98332 | 9.00024 | [11 empty] | 15.19835 | 0.271866 | 8.15583 | 38.1552 | 29.9994 | -0.10628 | -0.956515 | 8.04346 | 8.99998 | [11 empty] | 14.93314 | 0.281097 | 8.43282 | 38.4325 | 29.9997 | -0.110712 | -0.996425 | 8.00375 | 9.00017 | [11 empty] | 14.80038 | 0.281676 | 8.36229 | 38.0499 | 29.6876 | -0.1158 | -1.0422 | 7.95785 | 9.00006 | [11 empty] | 14.80944 | 0.280377 | 8.41131 | 38.4113 | 30 | -0.118648 | -1.06782 | 7.9321 | 8.99992 | [11 empty] | 14.9031 | 0.277211 | 8.18944 | 37.7317 | 29.5423 | -0.109526 | -0.98577 | 8.01454 | 9.00031 | [11 empty] | 14.88501 | 0.282344 | 8.19492 | 37.2196 | 29.0246 | -0.11953 | -1.07577 | 7.92421 | 8.99998 | [31 empty] | 14.9505 | 0.279953 | 8.39858 | 38.3986 | 30 | -0.111944 | -1.0075 | 7.99251 | 9 | [11 empty] | 14.99554 | 0.278939 | 8.36819 | 38.3682 | 30 | -0.116201 | -1.04581 | 7.95426 | 9.00007 | [11 empty] | 14.95473 | 0.279171 | 8.37512 | 38.3751 | 30 | -0.119902 | -1.07914 | 7.92101 | 9.00014 | [11 empty] | 14.90666 | 0.283686 | 8.51059 | 38.5106 | 30 | -0.111853 | -1.0359 | 8.22538 | 9.26129 | [11 empty] | 14.78772 | 0.281746 | 8.41062 | 38.2624 | 29.8517 | [15 empty] | 14.84946 | 0.275415 | 8.26244 | 38.2624 | 30 | -0.111526 | -1.00374 | 7.99627 | 9 | [11 empty] | 14.97082 | 0.285037 | 8.55112 | 38.5511 | 30 | -0.111098 | -0.999885 | 8.00014 | 9.00002 | [11 empty] | 14.99945 | 0.279927 | 8.3978 | 38.3978 | 30 | -0.119159 | -1.07249 | 7.92804 | 9.00053 | [11 empty] | 14.98919 | 0.278846 | 8.36538 | 38.3653 | 30 | -0.115941 | -1.04346 | 7.95652 | 8.99998 | [11 empty] | 15.12699 | 0.284528 | 8.53585 | 38.5358 | 30 | -0.110025 | -0.99021 | 8.00965 | 8.99986 | [11 empty] | 15.06524 | 0.27895 | 8.36864 | 38.3691 | 30.0005 | -0.118564 | -1.06708 | 7.93293 | 9.00001 | [11 empty] | 15.02133 | 0.282669 | 8.48008 | 38.4801 | 30 | -0.114366 | -1.0293 | 7.97076 | 9.00005
[21 empty] | 15.15756 | 0.28051 | 8.41549 | 38.4161 | 30.0006 | -0.113011 | -1.01713 | 7.98311 | 9.00024 | [11 empty] | 15.18399 | 0.27224 | 8.16705 | 38.1664 | 29.9994 | -0.106309 | -0.95678 | 8.0432 | 8.99998 | [11 empty] | 14.93421 | 0.281446 | 8.44329 | 38.4429 | 29.9997 | -0.110752 | -0.996784 | 8.00339 | 9.00017 | [11 empty] | 14.802 | 0.282064 | 8.3738 | 38.0614 | 29.6876 | -0.116479 | -1.04832 | 7.95174 | 9.00006 | [11 empty] | 14.81027 | 0.280759 | 8.42278 | 38.4228 | 30 | -0.119325 | -1.07391 | 7.92601 | 8.99992 | [11 empty] | 14.90490625 | 0.277592 | 8.2007 | 37.743 | 29.5423 | -0.109545 | -0.985941 | 8.01437 | 9.00031 | [11 empty] | 14.88582 | 0.28274 | 8.20644 | 37.2311 | 29.0246 | -0.119769 | -1.07792 | 7.92206 | 8.99998 | [31 empty] | 14.94490625 | 0.280336 | 8.41007 | 38.4101 | 30 | -0.111974 | -1.00777 | 7.99224 | 9 | [11 empty] | 14.99782 | 0.27933 | 8.3799 | 38.3799 | 30 | -0.116246 | -1.04623 | 7.95384 | 9.00007 | [11 empty] | 14.95698 | 0.279557 | 8.38669 | 38.3867 | 30 | -0.120004 | -1.08006 | 7.92009 | 9.00014 | [11 empty] | 14.90557 | 0.284058 | 8.52173 | 38.5217 | 30 | -0.111852 | -1.03589 | 8.22539 | 9.26129 | [11 empty] | 14.78971 | 0.282145 | 8.42251 | 38.2742 | 29.8517 | [15 empty] | 14.85222 | 0.275783 | 8.2735 | 38.2735 | 30 | -0.111558 | -1.00402 | 7.99598 | 9 | [11 empty] | 14.96983 | 0.285402 | 8.56206 | 38.5621 | 30 | -0.111117 | -1.00005 | 7.99997 | 9.00002 | [11 empty] | 15.0004 | 0.280312 | 8.40935 | 38.4094 | 30 | -0.119212 | -1.07297 | 7.92756 | 9.00053 | [11 empty] | 14.99082 | 0.279202 | 8.37605 | 38.376 | 30 | -0.115934 | -1.0434 | 7.95658 | 8.99998 | [11 empty] | 15.13703 | 0.284871 | 8.54614 | 38.5461 | 30 | -0.110072 | -0.990636 | 8.00922 | 8.99986 | [11 empty] | 15.06656 | 0.279334 | 8.38015 | 38.3806 | 30.0005 | -0.118837 | -1.06953 | 7.93048 | 9.00001 | [11 empty] | 15.02382 | 0.283046 | 8.49138 | 38.4914 | 30 | -0.114397 | -1.02958 | 7.97048 | 9.00005
[21 empty] | 15.16164 | 0.280892 | 8.42695 | 38.4276 | 30.0006 | -0.113048 | -1.01746 | 7.98278 | 9.00024 | [11 empty] | 15.16497 | 0.272628 | 8.17868 | 38.1781 | 29.9994 | -0.10632 | -0.956874 | 8.04311 | 8.99998 | [11 empty] | 14.93523 | 0.281798 | 8.45385 | 38.4535 | 29.9997 | -0.11078 | -0.997043 | 8.00313 | 9.00017 | [11 empty] | 14.80419 | 0.282459 | 8.38554 | 38.0732 | 29.6876 | -0.117178 | -1.05461 | 7.94545 | 9.00006 | [11 empty] | 14.81085 | 0.281152 | 8.43455 | 38.4345 | 30 | -0.120004 | -1.08003 | 7.91989 | 8.99992 | [11 empty] | 14.90633 | 0.277965 | 8.2117 | 37.754 | 29.5423 | -0.109552 | -0.985998 | 8.01431 | 9.00031 | [11 empty] | 14.88696 | 0.283134 | 8.21786 | 37.2425 | 29.0246 | -0.12 | -1.08 | 7.91999 | 8.99998 | [31 empty] | 14.9391 | 0.280733 | 8.42199 | 38.422 | 30 | -0.111991 | -1.00792 | 7.99208 | 9 | [11 empty] | 15.00022 | 0.279717 | 8.39151 | 38.3915 | 30 | -0.116298 | -1.04669 | 7.95338 | 9.00007 | [11 empty] | 14.9594 | 0.279944 | 8.3983 | 38.3983 | 30 | -0.120105 | -1.08096 | 7.91918 | 9.00014 | [11 empty] | 14.90487 | 0.284431 | 8.53294 | 38.5329 | 30 | -0.111876 | -1.03612 | 8.22517 | 9.26129 | [11 empty] | 14.7921 | 0.282533 | 8.43409 | 38.2858 | 29.8517 | [15 empty] | 14.85452 | 0.276155 | 8.28464 | 38.2846 | 30 | -0.111603 | -1.00443 | 7.99558 | 9 | [11 empty] | 14.96899 | 0.285783 | 8.5735 | 38.5735 | 30 | -0.111124 | -1.00012 | 7.9999 | 9.00002 | [11 empty] | 15.0003 | 0.280688 | 8.42064 | 38.4207 | 30 | -0.119261 | -1.07341 | 7.92712 | 9.00053 | [11 empty] | 14.99243 | 0.279603 | 8.38808 | 38.388 | 30 | -0.116026 | -1.04424 | 7.95574 | 8.99998 | [11 empty] | 15.14621 | 0.285221 | 8.55663 | 38.5566 | 30 | -0.11011 | -0.990975 | 8.00888 | 8.99986 | [11 empty] | 15.06732 | 0.279727 | 8.39195 | 38.3924 | 30.0005 | -0.119077 | -1.0717 | 7.92831 | 9.00001 | [11 empty] | 15.02475 | 0.283426 | 8.50277 | 38.5028 | 30 | -0.114435 | -1.02992 | 7.97013 | 9.00005
[21 empty] | 15.16472 | 0.281274 | 8.4384 | 38.439 | 30.0006 | -0.113087 | -1.01781 | 7.98243 | 9.00024 | [11 empty] | 15.14583 | 0.273035 | 8.19087 | 38.1903 | 29.9994 | -0.106344 | -0.957098 | 8.04288 | 8.99998 | [11 empty] | 14.93653 | 0.282141 | 8.46414 | 38.4638 | 29.9997 | -0.110826 | -0.997457 | 8.00272 | 9.00017 | [11 empty] | 14.80632 | 0.282854 | 8.39725 | 38.0849 | 29.6876 | -0.117888 | -1.061 | 7.93906 | 9.00006 | [11 empty] | 14.81172 | 0.281533 | 8.44599 | 38.446 | 30 | -0.120652 | -1.08586 | 7.91406 | 8.99992 | [11 empty] | 14.90774 | 0.278338 | 8.22274 | 37.765 | 29.5423 | -0.109583 | -0.986279 | 8.01403 | 9.00031 | [11 empty] | 14.88865 | 0.283524 | 8.22919 | 37.2538 | 29.0246 | -0.120197 | -1.08177 | 7.91821 | 8.99998 | [31 empty] | 14.93398 | 0.281119 | 8.43357 | 38.4336 | 30 | -0.112023 | -1.0082 | 7.9918 | 9 | [11 empty] | 15.00188 | 0.280101 | 8.40305 | 38.4031 | 30 | -0.116341 | -1.04708 | 7.95299 | 9.00007 | [11 empty] | 14.96064 | 0.280331 | 8.40992 | 38.4099 | 30 | -0.120201 | -1.08183 | 7.91831 | 9.00014 | [11 empty] | 14.90578 | 0.2848 | 8.544 | 38.544 | 30 | -0.111894 | -1.03628 | 8.225 | 9.26129 | [11 empty] | 14.7938 | 0.282917 | 8.44556 | 38.2973 | 29.8517 | [15 empty] | 14.85559 | 0.276527 | 8.29582 | 38.2958 | 30 | -0.111628 | -1.00465 | 7.99535 | 9 | [11 empty] | 14.96764 | 0.286157 | 8.58472 | 38.5847 | 30 | -0.111153 | -1.00038 | 7.99965 | 9.00002 | [11 empty] | 15.00016 | 0.281088 | 8.43263 | 38.4326 | 30 | -0.119288 | -1.07365 | 7.92688 | 9.00053 | [11 empty] | 14.99454 | 0.279969 | 8.39904 | 38.399 | 30 | -0.116062 | -1.04456 | 7.95542 | 8.99998 | [11 empty] | 15.15623 | 0.28557 | 8.56709 | 38.5671 | 30 | -0.110149 | -0.991321 | 8.00853 | 8.99986 | [11 empty] | 15.06823 | 0.280108 | 8.40337 | 38.4038 | 30.0005 | -0.119309 | -1.07378 | 7.92623 | 9.00001 | [11 empty] | 15.0263 | 0.283808 | 8.51424 | 38.5142 | 30 | -0.114475 | -1.03028 | 7.96977 | 9.00005
[21 empty] | 15.16544 | 0.281652 | 8.44973 | 38.4504 | 30.0006 | -0.113106 | -1.01798 | 7.98226 | 9.00024 | [11 empty] | 15.13024 | 0.273435 | 8.20287 | 38.2023 | 29.9994 | -0.10636 | -0.957236 | 8.04274 | 8.99998 | [11 empty] | 14.93723 | 0.282501 | 8.47492 | 38.4746 | 29.9997 | -0.110851 | -0.997682 | 8.00249 | 9.00017 | [11 empty] | 14.8056 | 0.283256 | 8.4092 | 38.0968 | 29.6876 | -0.118587 | -1.06729 | 7.93277 | 9.00006 | [11 empty] | 14.81277 | 0.281899 | 8.45696 | 38.457 | 30 | -0.121327 | -1.09193 | 7.90799 | 8.99992 | [11 empty] | 14.90876 | 0.278721 | 8.23405 | 37.7763 | 29.5423 | -0.109594 | -0.986376 | 8.01394 | 9.00031 | [11 empty] | 14.88924 | 0.283919 | 8.24064 | 37.2653 | 29.0246 | -0.120393 | -1.08354 | 7.91645 | 8.99998 | [31 empty] | 14.92893 | 0.281514 | 8.44542 | 38.4454 | 30 | -0.112053 | -1.00848 | 7.99153 | 9 | [11 empty] | 15.00226 | 0.280487 | 8.41461 | 38.4146 | 30 | -0.116381 | -1.04743 | 7.95264 | 9.00007 | [11 empty] | 14.96073 | 0.280722 | 8.42166 | 38.4216 | 30 | -0.120308 | -1.08279 | 7.91736 | 9.00014 | [11 empty] | 14.9071 | 0.285176 | 8.55529 | 38.5553 | 30 | -0.111915 | -1.03648 | 8.22481 | 9.26129 | [11 empty] | 14.79558 | 0.283305 | 8.45713 | 38.3089 | 29.8517 | [15 empty] | 14.85608 | 0.276901 | 8.30702 | 38.307 | 30 | -0.111668 | -1.00501 | 7.99499 | 9 | [11 empty] | 14.96627 | 0.286539 | 8.59617 | 38.5962 | 30 | -0.111157 | -1.00042 | 7.99961 | 9.00002 | [11 empty] | 15.00073 | 0.281473 | 8.4442 | 38.4442 | 30 | -0.119367 | -1.07436 | 7.92617 | 9.00053 | [11 empty] | 14.99776 | 0.280343 | 8.41027 | 38.4102 | 30 | -0.116092 | -1.04483 | 7.95515 | 8.99998 | [11 empty] | 15.1653 | 0.285927 | 8.5778 | 38.5778 | 30 | -0.11018 | -0.991602 | 8.00825 | 8.99986 | [11 empty] | 15.06883 | 0.280502 | 8.4152 | 38.4157 | 30.0005 | -0.119527 | -1.07574 | 7.92426 | 9.00001 | [11 empty] | 15.02833 | 0.284182 | 8.52546 | 38.5255 | 30 | -0.114494 | -1.03045 | 7.96961 | 9.00005
[21 empty] | 15.16671 | 0.282034 | 8.4612 | 38.4618 | 30.0006 | -0.113139 | -1.01828 | 7.98196 | 9.00024 | [11 empty] | 15.1214 | 0.273823 | 8.21453 | 38.2139 | 29.9994 | -0.106378 | -0.957398 | 8.04258 | 8.99998 | [11 empty] | 14.93801 | 0.282854 | 8.48553 | 38.4852 | 29.9997 | -0.110866 | -0.997811 | 8.00236 | 9.00017 | [11 empty] | 14.80486 | 0.283656 | 8.42106 | 38.1087 | 29.6876 | -0.119271 | -1.07344 | 7.92661 | 9.00006 | [11 empty] | 14.81394 | 0.282294 | 8.46883 | 38.4688 | 30 | -0.121936 | -1.09742 | 7.9025 | 8.99992 | [11 empty] | 14.91052 | 0.279104 | 8.24537 | 37.7876 | 29.5423 | -0.109624 | -0.986648 | 8.01366 | 9.00031 | [11 empty] | 14.88968 | 0.28432 | 8.25228 | 37.2769 | 29.0246 | -0.120572 | -1.08514 | 7.91484 | 8.99998 | [31 empty] | 14.92533 | 0.281903 | 8.45711 | 38.4571 | 30 | -0.112081 | -1.00873 | 7.99128 | 9 | [11 empty] | 15.00405 | 0.280877 | 8.42633 | 38.4263 | 30 | -0.116415 | -1.04775 | 7.95233 | 9.00007 | [11 empty] | 14.96188 | 0.281098 | 8.43293 | 38.4329 | 30 | -0.120396 | -1.08358 | 7.91656 | 9.00014 | [11 empty] | 14.906125 | 0.285556 | 8.56667 | 38.5667 | 30 | -0.111931 | -1.03663 | 8.22466 | 9.26129 | [11 empty] | 14.79625 | 0.283689 | 8.46861 | 38.3203 | 29.8517 | [15 empty] | 14.85779 | 0.277284 | 8.31851 | 38.3185 | 30 | -0.111698 | -1.00528 | 7.99472 | 9 | [11 empty] | 14.96586 | 0.286918 | 8.60755 | 38.6076 | 30 | -0.111182 | -1.00064 | 7.99938 | 9.00002 | [11 empty] | 15.00113 | 0.281855 | 8.45566 | 38.4557 | 30 | -0.119416 | -1.07481 | 7.92572 | 9.00053 | [11 empty] | 15.00085 | 0.280724 | 8.42171 | 38.4217 | 30 | -0.116124 | -1.04511 | 7.95487 | 8.99998 | [11 empty] | 15.17395 | 0.286282 | 8.58846 | 38.5884 | 30 | -0.110223 | -0.991991 | 8.00786 | 8.99986 | [11 empty] | 15.07043 | 0.280871 | 8.42626 | 38.4267 | 30.0005 | -0.119714 | -1.07743 | 7.92258 | 9.00001 | [11 empty] | 15.03068 | 0.284557 | 8.53671 | 38.5367 | 30 | -0.114519 | -1.03068 | 7.96937 | 9.00005
[21 empty] | 15.16816 | 0.282417 | 8.4727 | 38.4733 | 30.0006 | -0.113163 | -1.01849 | 7.98175 | 9.00024 | [11 empty] | 15.11802 | 0.27421 | 8.22613 | 38.2255 | 29.9994 | -0.106406 | -0.957648 | 8.04233 | 8.99998 | [11 empty] | 14.93966 | 0.28322 | 8.4965 | 38.4962 | 29.9997 | -0.110908 | -0.998187 | 8.00198 | 9.00017 | [11 empty] | 14.80454 | 0.284046 | 8.43265 | 38.1203 | 29.6876 | -0.119956 | -1.07961 | 7.92044 | 9.00006 | [11 empty] | 14.81549 | 0.282672 | 8.48017 | 38.4802 | 30 | -0.122553 | -1.10297 | 7.89696 | 8.99992 | [11 empty] | 14.91166 | 0.279486 | 8.25665 | 37.7989 | 29.5423 | -0.109639 | -0.986789 | 8.01352 | 9.00031 | [11 empty] | 14.89045 | 0.284719 | 8.26387 | 37.2885 | 29.0246 | -0.120715 | -1.08644 | 7.91355 | 8.99998 | [31 empty] | 14.92313 | 0.282303 | 8.4691 | 38.4691 | 30 | -0.112094 | -1.00885 | 7.99116 | 9 | [11 empty] | 15.00542 | 0.281258 | 8.43775 | 38.4378 | 30 | -0.11646 | -1.04815 | 7.95192 | 9.00007 | [11 empty] | 14.96295 | 0.281485 | 8.44454 | 38.4445 | 30 | -0.120484 | -1.08437 | 7.91577 | 9.00014 | [11 empty] | 14.90459 | 0.285928 | 8.57784 | 38.5778 | 30 | -0.11195 | -1.03681 | 8.22448 | 9.26129 | [11 empty] | 14.7969 | 0.28408 | 8.48027 | 38.332 | 29.8517 | [15 empty] | 14.86042 | 0.277651 | 8.32954 | 38.3295 | 30 | -0.111742 | -1.00567 | 7.99433 | 9 | [11 empty] | 14.96499 | 0.287301 | 8.61903 | 38.619 | 30 | -0.111201 | -1.00081 | 7.99921 | 9.00002 | [11 empty] | 15.0017 | 0.282231 | 8.46694 | 38.467 | 30 | -0.119471 | -1.07531 | 7.92522 | 9.00053 | [11 empty] | 15.00254 | 0.281094 | 8.43281 | 38.4328 | 30 | -0.116168 | -1.04551 | 7.95447 | 8.99998 | [11 empty] | 15.18231 | 0.286654 | 8.59962 | 38.5996 | 30 | -0.110263 | -0.992352 | 8.0075 | 8.99986 | [11 empty] | 15.07233 | 0.281256 | 8.43783 | 38.4383 | 30.0005 | -0.11991 | -1.07919 | 7.92082 | 9.00001 | [11 empty] | 15.03309375 | 0.284937 | 8.54811 | 38.5481 | 30 | -0.114553 | -1.03098 | 7.96907 | 9.00005
[21 empty] | 15.1695 | 0.282788 | 8.48383 | 38.4845 | 30.0006 | -0.113192 | -1.01876 | 7.98148 | 9.00024 | [11 empty] | 15.11804 | 0.274583 | 8.23732 | 38.2367 | 29.9994 | -0.106418 | -0.957757 | 8.04222 | 8.99998 | [11 empty] | 14.94111 | 0.283565 | 8.50686 | 38.5065 | 29.9997 | -0.110934 | -0.998429 | 8.00174 | 9.00017 | [11 empty] | 14.80459 | 0.284438 | 8.44427 | 38.1319 | 29.6876 | -0.120613 | -1.08552 | 7.91453 | 9.00006 | [11 empty] | 14.81703 | 0.283061 | 8.49182 | 38.4918 | 30 | -0.123151 | -1.10835 | 7.89157 | 8.99992 | [11 empty] | 14.91182 | 0.279864 | 8.26782 | 37.8101 | 29.5423 | -0.109668 | -0.987043 | 8.01327 | 9.00031 | [11 empty] | 14.89089 | 0.285116 | 8.27539 | 37.3 | 29.0246 | -0.120875 | -1.08787 | 7.91211 | 8.99998 | [31 empty] | 14.92152 | 0.282695 | 8.48086 | 38.4809 | 30 | -0.112119 | -1.00907 | 7.99093 | 9 | [11 empty] | 15.00676 | 0.281635 | 8.44905 | 38.4491 | 30 | -0.116514 | -1.04863 | 7.95144 | 9.00007 | [11 empty] | 14.96404 | 0.281872 | 8.45616 | 38.4561 | 30 | -0.120572 | -1.08516 | 7.91498 | 9.00014 | [11 empty] | 14.90438 | 0.286307 | 8.58922 | 38.5892 | 30 | -0.111978 | -1.03706 | 8.22423 | 9.26129 | [11 empty] | 14.79898 | 0.284454 | 8.49143 | 38.3432 | 29.8517 | [15 empty] | 14.86359 | 0.278027 | 8.34082 | 38.3408 | 30 | -0.111781 | -1.00603 | 7.99398 | 9 | [11 empty] | 14.96452 | 0.287695 | 8.63087 | 38.6309 | 30 | -0.111224 | -1.00102 | 7.999 | 9.00002 | [11 empty] | 15.00159 | 0.282612 | 8.47837 | 38.4784 | 30 | -0.119517 | -1.07572 | 7.92481 | 9.00053 | [11 empty] | 15.00419 | 0.281479 | 8.44435 | 38.4443 | 30 | -0.116178 | -1.0456 | 7.95438 | 8.99998 | [11 empty] | 15.18987 | 0.287024 | 8.61071 | 38.6107 | 30 | -0.110273 | -0.992438 | 8.00742 | 8.99986 | [11 empty] | 15.07276 | 0.281646 | 8.4495 | 38.45 | 30.0005 | -0.120086 | -1.08078 | 7.91923 | 9.00001 | [11 empty] | 15.03553 | 0.285331 | 8.55992 | 38.5599 | 30 | -0.114589 | -1.03131 | 7.96875 | 9.00005
[21 empty] | 15.17259 | 0.283165 | 8.49512 | 38.4958 | 30.0006 | -0.113221 | -1.01901 | 7.98123 | 9.00024 | [11 empty] | 15.12017 | 0.274949 | 8.24832 | 38.2477 | 29.9994 | -0.106444 | -0.957993 | 8.04199 | 8.99998 | [11 empty] | 14.9425625 | 0.283922 | 8.51757 | 38.5172 | 29.9997 | -0.110966 | -0.99871 | 8.00146 | 9.00017 | [11 empty] | 14.8048125 | 0.284826 | 8.4558 | 38.1434 | 29.6876 | -0.12123 | -1.09107 | 7.90898 | 9.00006 | [11 empty] | 14.81887 | 0.283436 | 8.50308 | 38.5031 | 30 | -0.123704 | -1.11332 | 7.8866 | 8.99992 | [11 empty] | 14.91285 | 0.280242 | 8.27897 | 37.8212 | 29.5423 | -0.109693 | -0.98727 | 8.01304 | 9.00031 | [11 empty] | 14.89174 | 0.285518 | 8.28707 | 37.3117 | 29.0246 | -0.121013 | -1.08912 | 7.91087 | 8.99998 | [31 empty] | 14.91974 | 0.283092 | 8.49277 | 38.4928 | 30 | -0.112137 | -1.00924 | 7.99077 | 9 | [11 empty] | 15.00926 | 0.282007 | 8.46022 | 38.4602 | 30 | -0.116555 | -1.049 | 7.95107 | 9.00007 | [11 empty] | 14.96578125 | 0.282249 | 8.46746 | 38.4674 | 30 | -0.12066 | -1.08596 | 7.91419 | 9.00014 | [11 empty] | 14.9043 | 0.286689 | 8.60067 | 38.6007 | 30 | -0.111991 | -1.03718 | 8.2241 | 9.26129 | [11 empty] | 14.80061 | 0.284832 | 8.50274 | 38.3545 | 29.8517 | [15 empty] | 14.86621 | 0.278395 | 8.35186 | 38.3519 | 30 | -0.111836 | -1.00653 | 7.99347 | 9 | [11 empty] | 14.96402 | 0.288073 | 8.64218 | 38.6422 | 30 | -0.111234 | -1.00111 | 7.99891 | 9.00002 | [11 empty] | 15.00211 | 0.282987 | 8.4896 | 38.4896 | 30 | -0.11956 | -1.07611 | 7.92442 | 9.00053 | [11 empty] | 15.00643 | 0.281859 | 8.45575 | 38.4557 | 30 | -0.116218 | -1.04596 | 7.95402 | 8.99998 | [11 empty] | 15.19772 | 0.287398 | 8.62194 | 38.6219 | 30 | -0.110307 | -0.99275 | 8.00711 | 8.99986 | [11 empty] | 15.0735 | 0.282035 | 8.46119 | 38.4617 | 30.0005 | -0.120239 | -1.08215 | 7.91786 | 9.00001 | [11 empty] | 15.03865 | 0.285703 | 8.5711 | 38.5711 | 30 | -0.114614 | -1.03154 | 7.96852 | 9.00005
[21 empty] | 15.17575 | 0.283544 | 8.50651 | 38.5071 | 30.0006 | -0.113255 | -1.01932 | 7.98092 | 9.00024 | [11 empty] | 15.12322 | 0.275321 | 8.25946 | 38.2589 | 29.9994 | -0.106455 | -0.958089 | 8.04189 | 8.99998 | [11 empty] | 14.94352 | 0.284292 | 8.52866 | 38.5283 | 29.9997 | -0.110986 | -0.998895 | 8.00128 | 9.00017 | [11 empty] | 14.80474 | 0.285225 | 8.46764 | 38.1553 | 29.6876 | -0.121836 | -1.09653 | 7.90353 | 9.00006 | [11 empty] | 14.81904 | 0.283831 | 8.51494 | 38.5149 | 30 | -0.124252 | -1.11825 | 7.88167 | 8.99992 | [11 empty] | 14.91393 | 0.280602 | 8.28961 | 37.8319 | 29.5423 | -0.109694 | -0.987276 | 8.01303 | 9.00031 | [11 empty] | 14.89321 | 0.285919 | 8.2987 | 37.3233 | 29.0246 | -0.12114 | -1.09026 | 7.90973 | 8.99998 | [31 empty] | 14.91804 | 0.283488 | 8.50465 | 38.5047 | 30 | -0.112151 | -1.00936 | 7.99064 | 9 | [11 empty] | 15.01137 | 0.282399 | 8.47198 | 38.472 | 30 | -0.116579 | -1.04922 | 7.95085 | 9.00007 | [11 empty] | 14.96747 | 0.282626 | 8.47876 | 38.4787 | 30 | -0.120742 | -1.08669 | 7.91345 | 9.00014 | [11 empty] | 14.90447 | 0.287064 | 8.61191 | 38.6119 | 30 | -0.112026 | -1.0375 | 8.22378 | 9.26129 | [11 empty] | 14.80284 | 0.285212 | 8.51408 | 38.3658 | 29.8517 | [15 empty] | 14.86817 | 0.27878 | 8.36339 | 38.3634 | 30 | -0.111848 | -1.00663 | 7.99337 | 9 | [11 empty] | 14.9618 | 0.28845 | 8.6535 | 38.6535 | 30 | -0.111248 | -1.00124 | 7.99878 | 9.00002 | [11 empty] | 15.00403 | 0.283367 | 8.50101 | 38.501 | 30 | -0.119597 | -1.07644 | 7.92409 | 9.00053 | [11 empty] | 15.00865 | 0.282235 | 8.46703 | 38.467 | 30 | -0.116268 | -1.04641 | 7.95357 | 8.99998 | [11 empty] | 15.20506 | 0.287764 | 8.63293 | 38.6329 | 30 | -0.110315 | -0.992817 | 8.00704 | 8.99986 | [11 empty] | 15.0737 | 0.282426 | 8.47292 | 38.4734 | 30.0005 | -0.120397 | -1.08358 | 7.91643 | 9.00001 | [11 empty] | 15.04169 | 0.286083 | 8.58249 | 38.5825 | 30 | -0.114627 | -1.03165 | 7.9684 | 9.00005
[21 empty] | 15.17798 | 0.28391 | 8.51748 | 38.5181 | 30.0006 | -0.113272 | -1.01948 | 7.98076 | 9.00024 | [11 empty] | 15.12658 | 0.27569 | 8.27052 | 38.2699 | 29.9994 | -0.106468 | -0.958207 | 8.04177 | 8.99998 | [11 empty] | 14.94446 | 0.284654 | 8.53951 | 38.5392 | 29.9997 | -0.111011 | -0.999122 | 8.00105 | 9.00017 | [11 empty] | 14.80755 | 0.28561 | 8.47908 | 38.1667 | 29.6876 | -0.122419 | -1.10177 | 7.89828 | 9.00006 | [11 empty] | 14.8199 | 0.284209 | 8.52628 | 38.5263 | 30 | -0.124774 | -1.12295 | 7.87697 | 8.99992 | [11 empty] | 14.91558 | 0.280988 | 8.30101 | 37.8433 | 29.5423 | -0.109715 | -0.987469 | 8.01284 | 9.00031 | [11 empty] | 14.89395 | 0.286331 | 8.31067 | 37.3353 | 29.0246 | -0.121262 | -1.09136 | 7.90862 | 8.99998 | [31 empty] | 14.91721 | 0.283877 | 8.51631 | 38.5163 | 30 | -0.112182 | -1.00963 | 7.99037 | 9 | [11 empty] | 15.01301 | 0.282776 | 8.48329 | 38.4833 | 30 | -0.116619 | -1.04958 | 7.95049 | 9.00007 | [11 empty] | 14.96974 | 0.283013 | 8.49037 | 38.4903 | 30 | -0.120837 | -1.08755 | 7.91259 | 9.00014 | [11 empty] | 14.90367 | 0.287441 | 8.62323 | 38.6232 | 30 | -0.112028 | -1.03752 | 8.22377 | 9.26129 | [11 empty] | 14.80588 | 0.285588 | 8.52531 | 38.377 | 29.8517 | [15 empty] | 14.87078 | 0.279164 | 8.37492 | 38.3749 | 30 | -0.111894 | -1.00705 | 7.99296 | 9 | [11 empty] | 14.96051 | 0.288825 | 8.66475 | 38.6648 | 30 | -0.111276 | -1.00149 | 7.99853 | 9.00002 | [11 empty] | 15.00586 | 0.28375 | 8.51249 | 38.5125 | 30 | -0.119644 | -1.07686 | 7.92367 | 9.00053 | [11 empty] | 15.01091 | 0.282617 | 8.47849 | 38.4784 | 30 | -0.116302 | -1.04672 | 7.95326 | 8.99998 | [11 empty] | 15.2115 | 0.288156 | 8.64467 | 38.6447 | 30 | -0.110363 | -0.993254 | 8.0066 | 8.99986 | [11 empty] | 15.07395 | 0.282809 | 8.4844 | 38.4849 | 30.0005 | -0.120537 | -1.08483 | 7.91517 | 9.00001 | [11 empty] | 15.04426 | 0.286459 | 8.59376 | 38.5938 | 30 | -0.114684 | -1.03216 | 7.96789 | 9.00005
[21 empty] | 15.18023 | 0.284284 | 8.52869 | 38.5293 | 30.0006 | -0.113304 | -1.01976 | 7.98048 | 9.00024 | [11 empty] | 15.12933 | 0.27607 | 8.28194 | 38.2813 | 29.9994 | -0.106483 | -0.958347 | 8.04163 | 8.99998 | [11 empty] | 14.94512 | 0.285028 | 8.55073 | 38.5504 | 29.9997 | -0.111026 | -0.999256 | 8.00092 | 9.00017 | [11 empty] | 14.80954 | 0.285992 | 8.49041 | 38.178 | 29.6876 | -0.122997 | -1.10698 | 7.89308 | 9.00006 | [11 empty] | 14.82164 | 0.284587 | 8.5376 | 38.5376 | 30 | -0.12526 | -1.12733 | 7.87259 | 8.99992 | [11 empty] | 14.91713 | 0.281361 | 8.31205 | 37.8543 | 29.5423 | -0.109724 | -0.987546 | 8.01276 | 9.00031 | [11 empty] | 14.89401 | 0.28673 | 8.32223 | 37.3469 | 29.0246 | -0.121398 | -1.09258 | 7.90741 | 8.99998 | [31 empty] | 14.91647 | 0.28426 | 8.52779 | 38.5278 | 30 | -0.112201 | -1.00981 | 7.9902 | 9 | [11 empty] | 15.01556 | 0.283155 | 8.49467 | 38.4947 | 30 | -0.11666 | -1.04995 | 7.95012 | 9.00007 | [11 empty] | 14.97152 | 0.283392 | 8.50175 | 38.5017 | 30 | -0.120899 | -1.08811 | 7.91204 | 9.00014 | [11 empty] | 14.90293 | 0.287809 | 8.63427 | 38.6343 | 30 | -0.112047 | -1.0377 | 8.22359 | 9.26129 | [11 empty] | 14.80819 | 0.285969 | 8.53667 | 38.3884 | 29.8517 | [15 empty] | 14.87357 | 0.279563 | 8.38689 | 38.3869 | 30 | -0.111929 | -1.00736 | 7.99264 | 9 | [11 empty] | 14.96045 | 0.289208 | 8.67626 | 38.6763 | 30 | -0.111277 | -1.0015 | 7.99853 | 9.00002 | [11 empty] | 15.00658 | 0.284131 | 8.52395 | 38.524 | 30 | -0.119674 | -1.07713 | 7.9234 | 9.00053 | [11 empty] | 15.01265 | 0.282989 | 8.48967 | 38.4896 | 30 | -0.116329 | -1.04696 | 7.95302 | 8.99998 | [11 empty] | 15.21551 | 0.288537 | 8.65612 | 38.6561 | 30 | -0.110391 | -0.993503 | 8.00635 | 8.99986 | [11 empty] | 15.07464 | 0.283193 | 8.49592 | 38.4964 | 30.0005 | -0.120678 | -1.08611 | 7.9139 | 9.00001 | [11 empty] | 15.04642 | 0.286852 | 8.60555 | 38.6055 | 30 | -0.114708 | -1.03238 | 7.96767 | 9.00005
[21 empty] | 15.18341 | 0.284659 | 8.53995 | 38.5406 | 30.0006 | -0.113329 | -1.01999 | 7.98025 | 9.00024 | [11 empty] | 15.13142 | 0.27644 | 8.29302 | 38.2924 | 29.9994 | -0.106509 | -0.958577 | 8.0414 | 8.99998 | [11 empty] | 14.94578 | 0.285383 | 8.5614 | 38.5611 | 29.9997 | -0.111071 | -0.999654 | 8.00052 | 9.00017 | [11 empty] | 14.81051 | 0.286386 | 8.50211 | 38.1897 | 29.6876 | -0.123497 | -1.11148 | 7.88858 | 9.00006 | [11 empty] | 14.82396 | 0.284972 | 8.54915 | 38.5491 | 30 | -0.125718 | -1.13145 | 7.86847 | 8.99992 | [11 empty] | 14.91838 | 0.281739 | 8.32319 | 37.8655 | 29.5423 | -0.109745 | -0.987737 | 8.01257 | 9.00031 | [11 empty] | 14.89299 | 0.287128 | 8.3338 | 37.3584 | 29.0246 | -0.121495 | -1.09345 | 7.90653 | 8.99998 | [31 empty] | 14.917 | 0.284646 | 8.53938 | 38.5394 | 30 | -0.112214 | -1.00993 | 7.99008 | 9 | [11 empty] | 15.01713 | 0.283549 | 8.50647 | 38.5065 | 30 | -0.116685 | -1.05017 | 7.9499 | 9.00007 | [11 empty] | 14.97269 | 0.283771 | 8.51313 | 38.5131 | 30 | -0.120985 | -1.08888 | 7.91126 | 9.00014 | [11 empty] | 14.9028 | 0.28818 | 8.6454 | 38.6454 | 30 | -0.112068 | -1.03789 | 8.22339 | 9.26129 | [11 empty] | 14.81059 | 0.286355 | 8.5482 | 38.3999 | 29.8517 | [15 empty] | 14.87656 | 0.279953 | 8.39858 | 38.3986 | 30 | -0.111944 | -1.0075 | 7.99251 | 9 | [11 empty] | 14.96057 | 0.289588 | 8.68765 | 38.6877 | 30 | -0.111304 | -1.00174 | 7.99828 | 9.00002 | [11 empty] | 15.0075 | 0.284511 | 8.53534 | 38.5354 | 30 | -0.11973 | -1.07763 | 7.9229 | 9.00053 | [11 empty] | 15.01442 | 0.283377 | 8.50129 | 38.5012 | 30 | -0.116357 | -1.04721 | 7.95277 | 8.99998 | [11 empty] | 15.21798 | 0.288915 | 8.66745 | 38.6674 | 30 | -0.110403 | -0.993608 | 8.00625 | 8.99986 | [11 empty] | 15.07562 | 0.283586 | 8.50771 | 38.5082 | 30.0005 | -0.120807 | -1.08726 | 7.91274 | 9.00001 | [11 empty] | 15.04846875 | 0.287239 | 8.61716 | 38.6171 | 30 | -0.114739 | -1.03266 | 7.9674 | 9.00005
[21 empty] | 15.1868125 | 0.285032 | 8.55114 | 38.5518 | 30.0006 | -0.113355 | -1.02022 | 7.98002 | 9.00024 | [11 empty] | 15.13243 | 0.276818 | 8.30439 | 38.3038 | 29.9994 | -0.106528 | -0.958749 | 8.04123 | 8.99998 | [11 empty] | 14.94590625 | 0.285756 | 8.57257 | 38.5722 | 29.9997 | -0.111082 | -0.999753 | 8.00042 | 9.00017 | [11 empty] | 14.81065 | 0.286777 | 8.51374 | 38.2014 | 29.6876 | -0.123989 | -1.11591 | 7.88415 | 9.00006 | [11 empty] | 14.82514 | 0.285363 | 8.56088 | 38.5609 | 30 | -0.126156 | -1.13539 | 7.86453 | 8.99992 | [11 empty] | 14.92028 | 0.282116 | 8.33433 | 37.8766 | 29.5423 | -0.109778 | -0.988039 | 8.01227 | 9.00031 | [11 empty] | 14.89179 | 0.287537 | 8.34564 | 37.3703 | 29.0246 | -0.121605 | -1.09444 | 7.90555 | 8.99998 | [31 empty] | 14.91865 | 0.285026 | 8.55079 | 38.5508 | 30 | -0.112233 | -1.0101 | 7.98991 | 9 | [11 empty] | 15.01784 | 0.283915 | 8.51746 | 38.5175 | 30 | -0.116726 | -1.05054 | 7.94953 | 9.00007 | [11 empty] | 14.97479 | 0.284151 | 8.52451 | 38.5245 | 30 | -0.121071 | -1.08965 | 7.91049 | 9.00014 | [11 empty] | 14.90321 | 0.288557 | 8.6567 | 38.6567 | 30 | -0.112083 | -1.03803 | 8.22325 | 9.26129 | [11 empty] | 14.81236 | 0.286736 | 8.55956 | 38.4113 | 29.8517 | [15 empty] | 14.87925 | 0.280336 | 8.41007 | 38.4101 | 30 | -0.111974 | -1.00777 | 7.99224 | 9 | [11 empty] | 14.96164 | 0.289981 | 8.69943 | 38.6995 | 30 | -0.111312 | -1.00181 | 7.99821 | 9.00002 | [11 empty] | 15.00896 | 0.284907 | 8.54722 | 38.5472 | 30 | -0.119757 | -1.07787 | 7.92266 | 9.00053 | [11 empty] | 15.01740625 | 0.283748 | 8.51241 | 38.5124 | 30 | -0.116384 | -1.04746 | 7.95252 | 8.99998 | [11 empty] | 15.21921 | 0.28931 | 8.67931 | 38.6793 | 30 | -0.110439 | -0.993933 | 8.00592 | 8.99986 | [11 empty] | 15.07701 | 0.283968 | 8.51917 | 38.5196 | 30.0005 | -0.12094 | -1.08846 | 7.91154 | 9.00001 | [11 empty] | 15.04945 | 0.287618 | 8.62853 | 38.6285 | 30 | -0.114763 | -1.03287 | 7.96719 | 9.00005
[21 empty] | 15.18993 | 0.285403 | 8.56226 | 38.5629 | 30.0006 | -0.113387 | -1.02051 | 7.97973 | 9.00024 | [11 empty] | 15.13353 | 0.277198 | 8.31576 | 38.3152 | 29.9994 | -0.10655 | -0.95895 | 8.04103 | 8.99998 | [11 empty] | 14.9456 | 0.286113 | 8.5833 | 38.583 | 29.9997 | -0.111124 | -1.00013 | 8.00004 | 9.00017 | [11 empty] | 14.81048 | 0.287174 | 8.52551 | 38.2131 | 29.6876 | -0.124457 | -1.12012 | 7.87994 | 9.00006 | [11 empty] | 14.82435 | 0.285745 | 8.57235 | 38.5723 | 30 | -0.126555 | -1.13899 | 7.86093 | 8.99992 | [11 empty] | 14.92169 | 0.282503 | 8.34578 | 37.888 | 29.5423 | -0.109784 | -0.988089 | 8.01222 | 9.00031 | [11 empty] | 14.89147 | 0.287947 | 8.35755 | 37.3822 | 29.0246 | -0.121698 | -1.09528 | 7.9047 | 8.99998 | [31 empty] | 14.92086 | 0.285417 | 8.56251 | 38.5625 | 30 | -0.112253 | -1.01028 | 7.98972 | 9 | [11 empty] | 15.01907 | 0.284304 | 8.52912 | 38.5291 | 30 | -0.116752 | -1.05078 | 7.94929 | 9.00007 | [11 empty] | 14.97666 | 0.284537 | 8.53611 | 38.5361 | 30 | -0.121152 | -1.09039 | 7.90976 | 9.00014 | [11 empty] | 14.90384 | 0.288931 | 8.66794 | 38.6679 | 30 | -0.112095 | -1.03815 | 8.22314 | 9.26129 | [11 empty] | 14.81393 | 0.287112 | 8.57079 | 38.4225 | 29.8517 | [15 empty] | 14.88193 | 0.280733 | 8.42199 | 38.422 | 30 | -0.111991 | -1.00792 | 7.99208 | 9 | [11 empty] | 14.96176 | 0.290355 | 8.71065 | 38.7107 | 30 | -0.111331 | -1.00198 | 7.99804 | 9.00002 | [11 empty] | 15.01113 | 0.285287 | 8.55862 | 38.5586 | 30 | -0.119812 | -1.07837 | 7.92216 | 9.00053 | [11 empty] | 15.01917 | 0.284122 | 8.52363 | 38.5236 | 30 | -0.116424 | -1.04782 | 7.95216 | 8.99998 | [11 empty] | 15.21893 | 0.289689 | 8.69068 | 38.6907 | 30 | -0.110449 | -0.994021 | 8.00583 | 8.99986 | [11 empty] | 15.07773 | 0.284353 | 8.53072 | 38.5312 | 30.0005 | -0.121064 | -1.08958 | 7.91043 | 9.00001 | [11 empty] | 15.05089 | 0.287996 | 8.63987 | 38.6399 | 30 | -0.114799 | -1.0332 | 7.96686 | 9.00005
[21 empty] | 15.19355 | 0.285783 | 8.57368 | 38.5743 | 30.0006 | -0.113419 | -1.0208 | 7.97944 | 9.00024 | [11 empty] | 15.13341 | 0.277586 | 8.32742 | 38.3268 | 29.9994 | -0.106566 | -0.959092 | 8.04089 | 8.99998 | [11 empty] | 14.94575 | 0.286476 | 8.5942 | 38.5939 | 29.9997 | -0.111136 | -1.00024 | 7.99993 | 9.00017 | [11 empty] | 14.81101 | 0.287561 | 8.53701 | 38.2246 | 29.6876 | -0.124861 | -1.12376 | 7.8763 | 9.00006 | [11 empty] | 14.82502 | 0.28613 | 8.58389 | 38.5839 | 30 | -0.126924 | -1.1423 | 7.85762 | 8.99992 | [11 empty] | 14.92329 | 0.282888 | 8.35714 | 37.8994 | 29.5423 | -0.109808 | -0.98831 | 8.012 | 9.00031 | [11 empty] | 14.89265 | 0.288339 | 8.36894 | 37.3936 | 29.0246 | -0.121824 | -1.09641 | 7.90357 | 8.99998 | [31 empty] | 14.92253 | 0.285801 | 8.57404 | 38.574 | 30 | -0.112279 | -1.01051 | 7.98949 | 9 | [11 empty] | 15.02226 | 0.284688 | 8.54064 | 38.5407 | 30 | -0.116794 | -1.05115 | 7.94892 | 9.00007 | [11 empty] | 14.97871 | 0.284926 | 8.54778 | 38.5477 | 30 | -0.121221 | -1.09101 | 7.90914 | 9.00014 | [11 empty] | 14.9049 | 0.289305 | 8.67916 | 38.6792 | 30 | -0.112119 | -1.03837 | 8.22292 | 9.26129 | [11 empty] | 14.81632 | 0.287506 | 8.58254 | 38.4343 | 29.8517 | [15 empty] | 14.88374 | 0.281119 | 8.43357 | 38.4336 | 30 | -0.112023 | -1.0082 | 7.9918 | 9 | [11 empty] | 14.96158 | 0.290736 | 8.72208 | 38.7221 | 30 | -0.111363 | -1.00227 | 7.99775 | 9.00002 | [11 empty] | 15.01241 | 0.285678 | 8.57034 | 38.5704 | 30 | -0.119841 | -1.07863 | 7.9219 | 9.00053 | [11 empty] | 15.01962 | 0.284503 | 8.53508 | 38.535 | 30 | -0.116453 | -1.04808 | 7.9519 | 8.99998 | [11 empty] | 15.21783 | 0.290071 | 8.70211 | 38.7021 | 30 | -0.110477 | -0.99428 | 8.00558 | 8.99986 | [11 empty] | 15.07848 | 0.284732 | 8.54211 | 38.5426 | 30.0005 | -0.121196 | -1.09077 | 7.90924 | 9.00001 | [11 empty] | 15.05231 | 0.288379 | 8.65136 | 38.6513 | 30 | -0.114816 | -1.03335 | 7.96671 | 9.00005
[21 empty] | 15.19737 | 0.286164 | 8.5851 | 38.5857 | 30.0006 | -0.113441 | -1.021 | 7.97924 | 9.00024 | [11 empty] | 15.1326 | 0.277969 | 8.33891 | 38.3383 | 29.9994 | -0.106584 | -0.959256 | 8.04072 | 8.99998 | [11 empty] | 14.94662 | 0.286831 | 8.60484 | 38.6045 | 29.9997 | -0.11118 | -1.00064 | 7.99953 | 9.00017 | [11 empty] | 14.81242 | 0.287957 | 8.54875 | 38.2364 | 29.6876 | -0.125244 | -1.1272 | 7.87285 | 9.00006 | [11 empty] | 14.82664 | 0.28653 | 8.59591 | 38.5959 | 30 | -0.12726 | -1.14533 | 7.85459 | 8.99992 | [11 empty] | 14.92473 | 0.283267 | 8.36834 | 37.9106 | 29.5423 | -0.109811 | -0.988333 | 8.01198 | 9.00031 | [11 empty] | 14.89378 | 0.288741 | 8.38059 | 37.4052 | 29.0246 | -0.121906 | -1.09715 | 7.90283 | 8.99998 | [31 empty] | 14.92243 | 0.286189 | 8.58568 | 38.5857 | 30 | -0.112291 | -1.01062 | 7.98939 | 9 | [11 empty] | 15.02602 | 0.28507 | 8.55211 | 38.5521 | 30 | -0.116816 | -1.05136 | 7.94871 | 9.00007 | [11 empty] | 14.98079 | 0.285313 | 8.55938 | 38.5593 | 30 | -0.121308 | -1.09179 | 7.90836 | 9.00014 | [11 empty] | 14.90689 | 0.289696 | 8.69087 | 38.6909 | 30 | -0.112135 | -1.03851 | 8.22277 | 9.26129 | [11 empty] | 14.81837 | 0.287883 | 8.5938 | 38.4455 | 29.8517 | [15 empty] | 14.88597 | 0.281514 | 8.44542 | 38.4454 | 30 | -0.112053 | -1.00848 | 7.99153 | 9 | [11 empty] | 14.96181 | 0.291116 | 8.73348 | 38.7335 | 30 | -0.111369 | -1.00232 | 7.9977 | 9.00002 | [11 empty] | 15.01177 | 0.286071 | 8.58214 | 38.5821 | 30 | -0.119881 | -1.079 | 7.92153 | 9.00053 | [11 empty] | 15.02066 | 0.284878 | 8.54633 | 38.5463 | 30 | -0.1165 | -1.0485 | 7.95148 | 8.99998 | [11 empty] | 15.21689 | 0.290456 | 8.71368 | 38.7137 | 30 | -0.110499 | -0.994477 | 8.00538 | 8.99986 | [11 empty] | 15.08012 | 0.285112 | 8.55348 | 38.5539 | 30.0005 | -0.121311 | -1.0918 | 7.9082 | 9.00001 | [11 empty] | 15.05415 | 0.288745 | 8.66235 | 38.6623 | 30 | -0.114845 | -1.03361 | 7.96645 | 9.00005
[21 empty] | 15.2004 | 0.286549 | 8.59665 | 38.5973 | 30.0006 | -0.113475 | -1.0213 | 7.97894 | 9.00024 | [11 empty] | 15.13217 | 0.278355 | 8.35049 | 38.3499 | 29.9994 | -0.106607 | -0.959463 | 8.04052 | 8.99998 | [11 empty] | 14.94829 | 0.287195 | 8.61575 | 38.6154 | 29.9997 | -0.1112 | -1.00082 | 7.99935 | 9.00017 | [11 empty] | 14.81407 | 0.288351 | 8.56044 | 38.2481 | 29.6876 | -0.125609 | -1.13049 | 7.86957 | 9.00006 | [11 empty] | 14.82808 | 0.286905 | 8.60714 | 38.6071 | 30 | -0.127604 | -1.14843 | 7.85149 | 8.99992 | [11 empty] | 14.92612 | 0.283647 | 8.37957 | 37.9218 | 29.5423 | -0.109827 | -0.988473 | 8.01184 | 9.00031 | [11 empty] | 14.8953 | 0.289132 | 8.39196 | 37.4166 | 29.0246 | -0.121996 | -1.09796 | 7.90202 | 8.99998 | [31 empty] | 14.92225 | 0.286581 | 8.59744 | 38.5975 | 30 | -0.112325 | -1.01092 | 7.98908 | 9 | [11 empty] | 15.02927 | 0.285464 | 8.56392 | 38.5639 | 30 | -0.116868 | -1.05182 | 7.94825 | 9.00007 | [11 empty] | 14.98242 | 0.285696 | 8.57086 | 38.5708 | 30 | -0.121387 | -1.0925 | 7.90764 | 9.00014 | [11 empty] | 14.9077 | 0.290082 | 8.70246 | 38.7025 | 30 | -0.112149 | -1.03865 | 8.22264 | 9.26129 | [11 empty] | 14.82099 | 0.288271 | 8.60539 | 38.4571 | 29.8517 | [15 empty] | 14.88863 | 0.281903 | 8.45711 | 38.4571 | 30 | -0.112081 | -1.00873 | 7.99128 | 9 | [11 empty] | 14.96186 | 0.2915 | 8.745 | 38.745 | 30 | -0.111395 | -1.00256 | 7.99746 | 9.00002 | [11 empty] | 15.01193 | 0.286457 | 8.59372 | 38.5937 | 30 | -0.119912 | -1.07927 | 7.92126 | 9.00053 | [11 empty] | 15.02282 | 0.285252 | 8.55754 | 38.5575 | 30 | -0.116528 | -1.04875 | 7.95123 | 8.99998 | [11 empty] | 15.21538 | 0.290841 | 8.72524 | 38.7252 | 30 | -0.110511 | -0.994584 | 8.00527 | 8.99986 | [11 empty] | 15.08151 | 0.285507 | 8.56533 | 38.5658 | 30.0005 | -0.121436 | -1.09293 | 7.90708 | 9.00001 | [11 empty] | 15.05706 | 0.289127 | 8.67381 | 38.6738 | 30 | -0.114873 | -1.03386 | 7.96619 | 9.00005
[21 empty] | 15.20178 | 0.286914 | 8.60761 | 38.6082 | 30.0006 | -0.113511 | -1.02163 | 7.97861 | 9.00024 | [11 empty] | 15.13071 | 0.27875 | 8.36233 | 38.3617 | 29.9994 | -0.106622 | -0.959594 | 8.04038 | 8.99998 | [11 empty] | 14.95035 | 0.287559 | 8.62666 | 38.6263 | 29.9997 | -0.111225 | -1.00104 | 7.99913 | 9.00017 | [11 empty] | 14.814875 | 0.288747 | 8.5722 | 38.2598 | 29.6876 | -0.125953 | -1.13358 | 7.86648 | 9.00006 | [11 empty] | 14.82790625 | 0.287284 | 8.61853 | 38.6185 | 30 | -0.12788 | -1.15091 | 7.84901 | 8.99992 | [11 empty] | 14.92634 | 0.284039 | 8.39116 | 37.9334 | 29.5423 | -0.10985 | -0.988686 | 8.01163 | 9.00031 | [11 empty] | 14.89598 | 0.28954 | 8.4038 | 37.4284 | 29.0246 | -0.122089 | -1.0988 | 7.90119 | 8.99998 | [31 empty] | 14.92195 | 0.286977 | 8.60933 | 38.6093 | 30 | -0.112344 | -1.01109 | 7.98891 | 9 | [11 empty] | 15.02999 | 0.285848 | 8.57545 | 38.5755 | 30 | -0.116907 | -1.05217 | 7.9479 | 9.00007 | [11 empty] | 14.98354 | 0.286091 | 8.58271 | 38.5827 | 30 | -0.121451 | -1.09307 | 7.90707 | 9.00014 | [11 empty] | 14.90763 | 0.290471 | 8.71414 | 38.7141 | 30 | -0.11217 | -1.03883 | 8.22245 | 9.26129 | [11 empty] | 14.82354 | 0.288654 | 8.61683 | 38.4686 | 29.8517 | [15 empty] | 14.89042 | 0.282303 | 8.4691 | 38.4691 | 30 | -0.112094 | -1.00885 | 7.99116 | 9 | [11 empty] | 14.96244 | 0.291893 | 8.75678 | 38.7568 | 30 | -0.111402 | -1.00262 | 7.9974 | 9.00002 | [11 empty] | 15.011 | 0.28684 | 8.6052 | 38.6052 | 30 | -0.11995 | -1.07962 | 7.92092 | 9.00053 | [11 empty] | 15.02512 | 0.285635 | 8.56903 | 38.569 | 30 | -0.116565 | -1.04908 | 7.9509 | 8.99998 | [11 empty] | 15.21429 | 0.291217 | 8.73651 | 38.7365 | 30 | -0.110552 | -0.994948 | 8.00491 | 8.99986 | [11 empty] | 15.0819 | 0.285886 | 8.57673 | 38.5772 | 30.0005 | -0.121548 | -1.09393 | 7.90607 | 9.00001 | [11 empty] | 15.0599 | 0.289502 | 8.68505 | 38.685 | 30 | -0.114899 | -1.0341 | 7.96596 | 9.00005
[21 empty] | 15.20407 | 0.287281 | 8.61862 | 38.6193 | 30.0006 | -0.113526 | -1.02176 | 7.97848 | 9.00024 | [11 empty] | 15.12815 | 0.279137 | 8.37394 | 38.3733 | 29.9994 | -0.106645 | -0.959802 | 8.04018 | 8.99998 | [11 empty] | 14.95175 | 0.287929 | 8.63777 | 38.6374 | 29.9997 | -0.111244 | -1.00122 | 7.99896 | 9.00017 | [11 empty] | 14.81541 | 0.289146 | 8.58407 | 38.2717 | 29.6876 | -0.126244 | -1.13621 | 7.86385 | 9.00006 | [11 empty] | 14.82905 | 0.287652 | 8.62954 | 38.6295 | 30 | -0.128141 | -1.15326 | 7.84666 | 8.99992 | [11 empty] | 14.92686 | 0.284418 | 8.40236 | 37.9446 | 29.5423 | -0.109871 | -0.988872 | 8.01144 | 9.00031 | [11 empty] | 14.89571 | 0.289942 | 8.41547 | 37.4401 | 29.0246 | -0.122184 | -1.09966 | 7.90033 | 8.99998 | [31 empty] | 14.92197 | 0.287359 | 8.62078 | 38.6208 | 30 | -0.112353 | -1.01118 | 7.98882 | 9 | [11 empty] | 15.02914 | 0.286239 | 8.58717 | 38.5872 | 30 | -0.116933 | -1.05241 | 7.94766 | 9.00007 | [11 empty] | 14.98474 | 0.286482 | 8.59446 | 38.5944 | 30 | -0.121542 | -1.09389 | 7.90625 | 9.00014 | [11 empty] | 14.9065 | 0.290852 | 8.72555 | 38.7256 | 30 | -0.112167 | -1.03881 | 8.22248 | 9.26129 | [11 empty] | 14.82588 | 0.289048 | 8.62858 | 38.4803 | 29.8517 | [15 empty] | 14.89127 | 0.282695 | 8.48086 | 38.4809 | 30 | -0.112119 | -1.00907 | 7.99093 | 9 | [11 empty] | 14.96303 | 0.292282 | 8.76848 | 38.7685 | 30 | -0.111432 | -1.00289 | 7.99713 | 9.00002 | [11 empty] | 15.01134 | 0.287226 | 8.61678 | 38.6168 | 30 | -0.119973 | -1.07982 | 7.92071 | 9.00053 | [11 empty] | 15.02685 | 0.286007 | 8.5802 | 38.5802 | 30 | -0.11659 | -1.04931 | 7.95067 | 8.99998 | [11 empty] | 15.21207 | 0.291596 | 8.74789 | 38.7479 | 30 | -0.110565 | -0.995073 | 8.00478 | 8.99986 | [11 empty] | 15.08275 | 0.286272 | 8.58829 | 38.5888 | 30.0005 | -0.121672 | -1.09505 | 7.90496 | 9.00001 | [11 empty] | 15.06234 | 0.289882 | 8.69645 | 38.6964 | 30 | -0.114941 | -1.03448 | 7.96558 | 9.00005
[21 empty] | 15.20636 | 0.287648 | 8.62963 | 38.6303 | 30.0006 | -0.113558 | -1.02205 | 7.97819 | 9.00024 | [11 empty] | 15.12632 | 0.279519 | 8.3854 | 38.3848 | 29.9994 | -0.106661 | -0.959944 | 8.04004 | 8.99998 | [11 empty] | 14.95368 | 0.288302 | 8.64897 | 38.6486 | 29.9997 | -0.11128 | -1.00154 | 7.99863 | 9.00017 | [11 empty] | 14.81507 | 0.289541 | 8.59578 | 38.2834 | 29.6876 | -0.12652 | -1.13869 | 7.86137 | 9.00006 | [11 empty] | 14.83057 | 0.288049 | 8.64147 | 38.6415 | 30 | -0.128366 | -1.15528 | 7.84464 | 8.99992 | [11 empty] | 14.92724 | 0.284795 | 8.4135 | 37.9558 | 29.5423 | -0.109892 | -0.989058 | 8.01125 | 9.00031 | [11 empty] | 14.89635 | 0.290343 | 8.42711 | 37.4517 | 29.0246 | -0.122269 | -1.10042 | 7.89956 | 8.99998 | [31 empty] | 14.92219 | 0.287759 | 8.63278 | 38.6328 | 30 | -0.112385 | -1.01146 | 7.98854 | 9 | [11 empty] | 15.02926 | 0.286617 | 8.59852 | 38.5985 | 30 | -0.11695 | -1.05256 | 7.94751 | 9.00007 | [11 empty] | 14.98453 | 0.286866 | 8.60597 | 38.6059 | 30 | -0.121608 | -1.09449 | 7.90565 | 9.00014 | [11 empty] | 14.90463 | 0.291223 | 8.73669 | 38.7367 | 30 | -0.112199 | -1.0391 | 8.22218 | 9.26129 | [11 empty] | 14.82717 | 0.289444 | 8.64042 | 38.4921 | 29.8517 | [15 empty] | 14.89346 | 0.283092 | 8.49277 | 38.4928 | 30 | -0.112137 | -1.00924 | 7.99077 | 9 | [11 empty] | 14.96329 | 0.292666 | 8.77997 | 38.78 | 30 | -0.111462 | -1.00316 | 7.99686 | 9.00002 | [11 empty] | 15.01336 | 0.287615 | 8.62846 | 38.6285 | 30 | -0.120008 | -1.08014 | 7.92039 | 9.00053 | [11 empty] | 15.02887 | 0.286382 | 8.59145 | 38.5914 | 30 | -0.116645 | -1.0498 | 7.95018 | 8.99998 | [11 empty] | 15.20874 | 0.29198 | 8.75941 | 38.7594 | 30 | -0.110584 | -0.995241 | 8.00461 | 8.99986 | [11 empty] | 15.08373 | 0.286664 | 8.60007 | 38.6005 | 30.0005 | -0.121774 | -1.09596 | 7.90404 | 9.00001 | [11 empty] | 15.06515 | 0.290255 | 8.70765 | 38.7076 | 30 | -0.114988 | -1.0349 | 7.96516 | 9.00005
[21 empty] | 15.20931 | 0.288018 | 8.64073 | 38.6414 | 30.0006 | -0.113589 | -1.02233 | 7.97791 | 9.00024 | [11 empty] | 15.12702 | 0.2799 | 8.39683 | 38.3962 | 29.9994 | -0.106673 | -0.960056 | 8.03992 | 8.99998 | [11 empty] | 14.95491 | 0.288678 | 8.66025 | 38.6599 | 29.9997 | -0.111301 | -1.00173 | 7.99844 | 9.00017 | [11 empty] | 14.81456 | 0.289936 | 8.60751 | 38.2951 | 29.6876 | -0.126776 | -1.14099 | 7.85907 | 9.00006 | [11 empty] | 14.83332 | 0.288446 | 8.65339 | 38.6534 | 30 | -0.12859 | -1.1573 | 7.84262 | 8.99992 | [11 empty] | 14.92692 | 0.285186 | 8.42505 | 37.9673 | 29.5423 | -0.109888 | -0.989029 | 8.01128 | 9.00031 | [11 empty] | 14.8969375 | 0.290751 | 8.43895 | 37.4636 | 29.0246 | -0.122359 | -1.10123 | 7.89876 | 8.99998 | [31 empty] | 14.9226 | 0.288143 | 8.64429 | 38.6443 | 30 | -0.1124 | -1.0116 | 7.98841 | 9 | [11 empty] | 15.03118 | 0.286989 | 8.60968 | 38.6097 | 30 | -0.116989 | -1.05291 | 7.94716 | 9.00007 | [11 empty] | 14.98498 | 0.287246 | 8.61737 | 38.6173 | 30 | -0.121678 | -1.09512 | 7.90502 | 9.00014 | [11 empty] | 14.90475 | 0.291595 | 8.74784 | 38.7478 | 30 | -0.11222 | -1.0393 | 8.22199 | 9.26129 | [11 empty] | 14.82699 | 0.289822 | 8.65169 | 38.5034 | 29.8517 | [15 empty] | 14.89666 | 0.283488 | 8.50465 | 38.5047 | 30 | -0.112151 | -1.00936 | 7.99064 | 9 | [11 empty] | 14.96179 | 0.293058 | 8.79174 | 38.7918 | 30 | -0.111464 | -1.00318 | 7.99684 | 9.00002 | [11 empty] | 15.01478 | 0.28799 | 8.6397 | 38.6397 | 30 | -0.120037 | -1.08039 | 7.92014 | 9.00053 | [11 empty] | 15.02994 | 0.286761 | 8.60281 | 38.6028 | 30 | -0.116679 | -1.05011 | 7.94987 | 8.99998 | [11 empty] | 15.20511 | 0.292368 | 8.77103 | 38.771 | 30 | -0.110611 | -0.995485 | 8.00437 | 8.99986 | [11 empty] | 15.08401 | 0.287056 | 8.61181 | 38.6123 | 30.0005 | -0.121877 | -1.0969 | 7.90311 | 9.00001 | [11 empty] | 15.06682 | 0.290638 | 8.71914 | 38.7191 | 30 | -0.114991 | -1.03493 | 7.96513 | 9.00005
[21 empty] | 15.21277 | 0.288379 | 8.65156 | 38.6522 | 30.0006 | -0.113612 | -1.02254 | 7.9777 | 9.00024 | [11 empty] | 15.12809 | 0.280275 | 8.40809 | 38.4075 | 29.9994 | -0.106695 | -0.960257 | 8.03972 | 8.99998 | [11 empty] | 14.95563 | 0.28905 | 8.67139 | 38.6711 | 29.9997 | -0.111325 | -1.00194 | 7.99823 | 9.00017 | [11 empty] | 14.81408 | 0.290316 | 8.61878 | 38.3064 | 29.6876 | -0.127006 | -1.14306 | 7.857 | 9.00006 | [11 empty] | 14.83517 | 0.288825 | 8.66475 | 38.6647 | 30 | -0.128825 | -1.15941 | 7.84051 | 8.99992 | [11 empty] | 14.92733 | 0.285565 | 8.43625 | 37.9785 | 29.5423 | -0.109914 | -0.989261 | 8.01105 | 9.00031 | [11 empty] | 14.89785 | 0.291146 | 8.45041 | 37.4751 | 29.0246 | -0.122439 | -1.10195 | 7.89803 | 8.99998 | [31 empty] | 14.92306 | 0.288534 | 8.65601 | 38.656 | 30 | -0.112425 | -1.01183 | 7.98818 | 9 | [11 empty] | 15.03509 | 0.287372 | 8.62117 | 38.6212 | 30 | -0.117014 | -1.05314 | 7.94694 | 9.00007 | [11 empty] | 14.98726 | 0.287617 | 8.62852 | 38.6285 | 30 | -0.121741 | -1.09569 | 7.90446 | 9.00014 | [11 empty] | 14.90624 | 0.291967 | 8.759 | 38.759 | 30 | -0.112227 | -1.03936 | 8.22192 | 9.26129 | [11 empty] | 14.82891 | 0.290203 | 8.66306 | 38.5148 | 29.8517 | [15 empty] | 14.90128 | 0.283877 | 8.51631 | 38.5163 | 30 | -0.112182 | -1.00963 | 7.99037 | 9 | [11 empty] | 14.96015 | 0.293441 | 8.80324 | 38.8033 | 30 | -0.111474 | -1.00327 | 7.99675 | 9.00002 | [11 empty] | 15.01594 | 0.288383 | 8.65148 | 38.6515 | 30 | -0.120078 | -1.08076 | 7.91977 | 9.00053 | [11 empty] | 15.03106 | 0.287145 | 8.61434 | 38.6143 | 30 | -0.116705 | -1.05034 | 7.94964 | 8.99998 | [11 empty] | 15.20106 | 0.292759 | 8.78276 | 38.7827 | 30 | -0.110625 | -0.995613 | 8.00424 | 8.99986 | [11 empty] | 15.08452 | 0.287439 | 8.62329 | 38.6238 | 30.0005 | -0.121992 | -1.09793 | 7.90208 | 9.00001 | [11 empty] | 15.06815 | 0.291015 | 8.73046 | 38.7304 | 30 | -0.115037 | -1.03534 | 7.96471 | 9.00005
[21 empty] | 15.21703 | 0.288735 | 8.66223 | 38.6629 | 30.0006 | -0.113646 | -1.02284 | 7.9774 | 9.00024 | [11 empty] | 15.13018 | 0.280663 | 8.41972 | 38.4191 | 29.9994 | -0.106704 | -0.960337 | 8.03964 | 8.99998 | [11 empty] | 14.95657 | 0.289429 | 8.68278 | 38.6824 | 29.9997 | -0.111348 | -1.00215 | 7.99802 | 9.00017 | [11 empty] | 14.81374 | 0.290701 | 8.63023 | 38.3179 | 29.6876 | -0.127203 | -1.14484 | 7.85522 | 9.00006 | [11 empty] | 14.83573 | 0.289205 | 8.67614 | 38.6761 | 30 | -0.129026 | -1.16123 | 7.83869 | 8.99992 | [11 empty] | 14.92743 | 0.285951 | 8.44765 | 37.9899 | 29.5423 | -0.109927 | -0.989374 | 8.01094 | 9.00031 | [11 empty] | 14.89807 | 0.291556 | 8.46231 | 37.4869 | 29.0246 | -0.12253 | -1.10277 | 7.89722 | 8.99998 | [31 empty] | 14.9236 | 0.288926 | 8.66779 | 38.6678 | 30 | -0.112436 | -1.01192 | 7.98808 | 9 | [11 empty] | 15.03912 | 0.287753 | 8.63258 | 38.6326 | 30 | -0.117051 | -1.05347 | 7.9466 | 9.00007 | [11 empty] | 14.99037 | 0.288009 | 8.64027 | 38.6402 | 30 | -0.121813 | -1.09634 | 7.90381 | 9.00014 | [11 empty] | 14.90758 | 0.292357 | 8.77073 | 38.7707 | 30 | -0.112239 | -1.03948 | 8.2218 | 9.26129 | [11 empty] | 14.83229 | 0.290575 | 8.67418 | 38.5259 | 29.8517 | [15 empty] | 14.90528 | 0.28426 | 8.52779 | 38.5278 | 30 | -0.112201 | -1.00981 | 7.9902 | 9 | [11 empty] | 14.95892 | 0.29382 | 8.8146 | 38.8146 | 30 | -0.1115 | -1.0035 | 7.99652 | 9.00002 | [11 empty] | 15.01709 | 0.288769 | 8.66308 | 38.6631 | 30 | -0.120113 | -1.08108 | 7.91945 | 9.00053 | [11 empty] | 15.03283 | 0.287505 | 8.62514 | 38.6251 | 30 | -0.11673 | -1.05057 | 7.94941 | 8.99998 | [11 empty] | 15.19767 | 0.293156 | 8.79469 | 38.7947 | 30 | -0.110636 | -0.995706 | 8.00415 | 8.99986 | [11 empty] | 15.08469 | 0.287842 | 8.6354 | 38.6359 | 30.0005 | -0.122073 | -1.09866 | 7.90135 | 9.00001 | [11 empty] | 15.06917 | 0.291391 | 8.74173 | 38.7417 | 30 | -0.11506 | -1.03555 | 7.9645 | 9.00005
[21 empty] | 15.22163 | 0.289101 | 8.67321 | 38.6738 | 30.0006 | -0.11367 | -1.02306 | 7.97718 | 9.00024 | [11 empty] | 15.13227 | 0.281041 | 8.43106 | 38.4305 | 29.9994 | -0.106726 | -0.960532 | 8.03945 | 8.99998 | [11 empty] | 14.95761 | 0.289808 | 8.69413 | 38.6938 | 29.9997 | -0.111371 | -1.00236 | 7.99781 | 9.00017 | [11 empty] | 14.81606 | 0.291089 | 8.64175 | 38.3294 | 29.6876 | -0.127395 | -1.14656 | 7.8535 | 9.00006 | [11 empty] | 14.83621 | 0.289602 | 8.68807 | 38.6881 | 30 | -0.129216 | -1.16293 | 7.83699 | 8.99992 | [11 empty] | 14.92814 | 0.286341 | 8.45917 | 38.0014 | 29.5423 | -0.109947 | -0.989557 | 8.01075 | 9.00031 | [11 empty] | 14.89864 | 0.291982 | 8.47467 | 37.4993 | 29.0246 | -0.122607 | -1.10347 | 7.89652 | 8.99998 | [31 empty] | 14.92456 | 0.289313 | 8.6794 | 38.6794 | 30 | -0.112463 | -1.01216 | 7.98784 | 9 | [11 empty] | 15.04165 | 0.28814 | 8.64419 | 38.6442 | 30 | -0.117082 | -1.05375 | 7.94633 | 9.00007 | [11 empty] | 14.99298 | 0.288385 | 8.65154 | 38.6515 | 30 | -0.121883 | -1.09696 | 7.90318 | 9.00014 | [11 empty] | 14.90867 | 0.29274 | 8.78219 | 38.7822 | 30 | -0.112256 | -1.03963 | 8.22165 | 9.26129 | [11 empty] | 14.83553 | 0.290959 | 8.68562 | 38.5373 | 29.8517 | [15 empty] | 14.90823 | 0.284646 | 8.53938 | 38.5394 | 30 | -0.112214 | -1.00993 | 7.99008 | 9 | [11 empty] | 14.95909 | 0.294205 | 8.82617 | 38.8262 | 30 | -0.111521 | -1.00369 | 7.99633 | 9.00002 | [11 empty] | 15.01784375 | 0.289158 | 8.67473 | 38.6747 | 30 | -0.120151 | -1.08142 | 7.91911 | 9.00053 | [11 empty] | 15.0351 | 0.287882 | 8.63645 | 38.6364 | 30 | -0.116777 | -1.05099 | 7.94899 | 8.99998 | [11 empty] | 15.19415 | 0.29354 | 8.80621 | 38.8062 | 30 | -0.110656 | -0.995891 | 8.00396 | 8.99986 | [11 empty] | 15.08396 | 0.288234 | 8.64715 | 38.6476 | 30.0005 | -0.122192 | -1.09973 | 7.90028 | 9.00001 | [11 empty] | 15.06964 | 0.291765 | 8.75294 | 38.7529 | 30 | -0.115075 | -1.03568 | 7.96438 | 9.00005
[21 empty] | 15.22518 | 0.28945 | 8.68369 | 38.6843 | 30.0006 | -0.11371 | -1.02342 | 7.97682 | 9.00024 | [11 empty] | 15.13377 | 0.281421 | 8.44247 | 38.4419 | 29.9994 | -0.106739 | -0.960652 | 8.03933 | 8.99998 | [11 empty] | 14.9577 | 0.290177 | 8.70522 | 38.7049 | 29.9997 | -0.111402 | -1.00263 | 7.99754 | 9.00017 | [11 empty] | 14.81837 | 0.291486 | 8.65352 | 38.3411 | 29.6876 | -0.127595 | -1.14836 | 7.8517 | 9.00006 | [11 empty] | 14.83711 | 0.289982 | 8.69945 | 38.6994 | 30 | -0.129403 | -1.16462 | 7.8353 | 8.99992 | [11 empty] | 14.92886 | 0.286712 | 8.47012 | 38.0124 | 29.5423 | -0.109965 | -0.989717 | 8.01059 | 9.00031 | [11 empty] | 14.89959375 | 0.292371 | 8.48597 | 37.5106 | 29.0246 | -0.122694 | -1.10425 | 7.89574 | 8.99998 | [31 empty] | 14.92492 | 0.28969 | 8.69069 | 38.6907 | 30 | -0.112484 | -1.01235 | 7.98765 | 9 | [11 empty] | 15.04311 | 0.288518 | 8.65555 | 38.6556 | 30 | -0.117108 | -1.05398 | 7.94609 | 9.00007 | [11 empty] | 14.9946 | 0.288763 | 8.66289 | 38.6629 | 30 | -0.121961 | -1.09767 | 7.90248 | 9.00014 | [11 empty] | 14.90938 | 0.293123 | 8.7937 | 38.7937 | 30 | -0.112281 | -1.03987 | 8.22142 | 9.26129 | [11 empty] | 14.83847 | 0.291337 | 8.69693 | 38.5487 | 29.8517 | [15 empty] | 14.9109 | 0.285026 | 8.55079 | 38.5508 | 30 | -0.112233 | -1.0101 | 7.98991 | 9 | [11 empty] | 14.96038 | 0.294589 | 8.83767 | 38.8377 | 30 | -0.111544 | -1.0039 | 7.99612 | 9.00002 | [11 empty] | 15.01811 | 0.289541 | 8.68624 | 38.6863 | 30 | -0.120175 | -1.08164 | 7.91889 | 9.00053 | [11 empty] | 15.03807 | 0.288269 | 8.64806 | 38.648 | 30 | -0.116811 | -1.05129 | 7.94869 | 8.99998 | [11 empty] | 15.18965625 | 0.29393 | 8.81791 | 38.8179 | 30 | -0.110671 | -0.996026 | 8.00383 | 8.99986 | [11 empty] | 15.08434 | 0.28862 | 8.65874 | 38.6592 | 30.0005 | -0.1223 | -1.1007 | 7.89931 | 9.00001 | [11 empty] | 15.07102 | 0.29215 | 8.76451 | 38.7645 | 30 | -0.115124 | -1.03612 | 7.96393 | 9.00005
[21 empty] | 15.22832 | 0.289797 | 8.6941 | 38.6947 | 30.0006 | -0.113748 | -1.02376 | 7.97648 | 9.00024 | [11 empty] | 15.13504 | 0.281804 | 8.45395 | 38.4533 | 29.9994 | -0.106757 | -0.960813 | 8.03917 | 8.99998 | [11 empty] | 14.95819 | 0.290558 | 8.71663 | 38.7163 | 29.9997 | -0.111437 | -1.00295 | 7.99722 | 9.00017 | [11 empty] | 14.81997 | 0.29188 | 8.66523 | 38.3529 | 29.6876 | -0.127739 | -1.14966 | 7.8504 | 9.00006 | [11 empty] | 14.83835 | 0.290376 | 8.71128 | 38.7113 | 30 | -0.129567 | -1.16609 | 7.83383 | 8.99992 | [11 empty] | 14.92844 | 0.2871 | 8.48157 | 38.0238 | 29.5423 | -0.109975 | -0.98981 | 8.0105 | 9.00031 | [11 empty] | 14.90001 | 0.292782 | 8.49788 | 37.5225 | 29.0246 | -0.122766 | -1.10489 | 7.8951 | 8.99998 | [31 empty] | 14.92499 | 0.290076 | 8.70229 | 38.7023 | 30 | -0.112495 | -1.01246 | 7.98755 | 9 | [11 empty] | 15.04489 | 0.2889 | 8.66702 | 38.667 | 30 | -0.117145 | -1.05431 | 7.94576 | 9.00007 | [11 empty] | 14.99675 | 0.289149 | 8.67447 | 38.6744 | 30 | -0.122025 | -1.09824 | 7.9019 | 9.00014 | [11 empty] | 14.90994 | 0.2935 | 8.80501 | 38.805 | 30 | -0.112309 | -1.04013 | 8.22116 | 9.26129 | [11 empty] | 14.84007 | 0.291724 | 8.70847 | 38.5602 | 29.8517 | [15 empty] | 14.91293 | 0.285417 | 8.56251 | 38.5625 | 30 | -0.112253 | -1.01028 | 7.98972 | 9 | [11 empty] | 14.96107 | 0.29497 | 8.84911 | 38.8491 | 30 | -0.111573 | -1.00416 | 7.99587 | 9.00002 | [11 empty] | 15.01885 | 0.289926 | 8.69779 | 38.6978 | 30 | -0.12021 | -1.08195 | 7.91858 | 9.00053 | [11 empty] | 15.04007 | 0.288648 | 8.65941 | 38.6594 | 30 | -0.116842 | -1.05158 | 7.9484 | 8.99998 | [11 empty] | 15.18536 | 0.294321 | 8.82963 | 38.8296 | 30 | -0.110697 | -0.996261 | 8.0036 | 8.99986 | [11 empty] | 15.08596 | 0.289004 | 8.67026 | 38.6707 | 30.0005 | -0.122397 | -1.10157 | 7.89843 | 9.00001 | [11 empty] | 15.0725 | 0.292536 | 8.77608 | 38.7761 | 30 | -0.115156 | -1.03641 | 7.96364 | 9.00005
[21 empty] | 15.2319 | 0.290143 | 8.70446 | 38.7051 | 30.0006 | -0.113766 | -1.02392 | 7.97632 | 9.00024 | [11 empty] | 15.13615 | 0.282182 | 8.46528 | 38.4647 | 29.9994 | -0.106779 | -0.961009 | 8.03897 | 8.99998 | [11 empty] | 14.95794 | 0.290927 | 8.7277 | 38.7274 | 29.9997 | -0.111451 | -1.00307 | 7.9971 | 9.00017 | [11 empty] | 14.82039 | 0.292273 | 8.6769 | 38.3645 | 29.6876 | -0.1279 | -1.15111 | 7.84895 | 9.00006 | [11 empty] | 14.83963 | 0.290769 | 8.72308 | 38.7231 | 30 | -0.129722 | -1.16749 | 7.83244 | 8.99993 | [11 empty] | 14.92872 | 0.287486 | 8.49299 | 38.0352 | 29.5423 | -0.109994 | -0.989984 | 8.01033 | 9.00031 | [11 empty] | 14.89946 | 0.293189 | 8.5097 | 37.5343 | 29.0246 | -0.122842 | -1.10558 | 7.89441 | 8.99998 | [31 empty] | 14.92885 | 0.290452 | 8.71357 | 38.7136 | 30 | -0.112504 | -1.01254 | 7.98746 | 9 | [11 empty] | 15.04701 | 0.289286 | 8.67858 | 38.6786 | 30 | -0.117173 | -1.05456 | 7.94551 | 9.00007 | [11 empty] | 14.99924 | 0.289541 | 8.68623 | 38.6862 | 30 | -0.122096 | -1.09888 | 7.90126 | 9.00014 | [11 empty] | 14.91026 | 0.293884 | 8.81653 | 38.8165 | 30 | -0.11231 | -1.04013 | 8.22116 | 9.26129 | [11 empty] | 14.84242 | 0.292095 | 8.71954 | 38.5713 | 29.8517 | [15 empty] | 14.91741 | 0.285801 | 8.57404 | 38.574 | 30 | -0.112279 | -1.01051 | 7.98949 | 9 | [11 empty] | 14.96118 | 0.295363 | 8.86089 | 38.8609 | 30 | -0.111584 | -1.00426 | 7.99576 | 9.00002 | [11 empty] | 15.02039 | 0.290311 | 8.70933 | 38.7093 | 30 | -0.120228 | -1.08212 | 7.91841 | 9.00053 | [11 empty] | 15.04199 | 0.28903 | 8.67088 | 38.6708 | 30 | -0.116864 | -1.05177 | 7.9482 | 8.99998 | [11 empty] | 15.18062 | 0.294707 | 8.84122 | 38.8412 | 30 | -0.110711 | -0.996386 | 8.00347 | 8.99986 | [11 empty] | 15.08626 | 0.289396 | 8.682 | 38.6825 | 30.0005 | -0.122504 | -1.10253 | 7.89747 | 9.00001 | [11 empty] | 15.07075 | 0.292916 | 8.78747 | 38.7875 | 30 | -0.115183 | -1.03666 | 7.9634 | 9.00005
[21 empty] | 15.23521 | 0.290483 | 8.71467 | 38.7153 | 30.0006 | -0.113787 | -1.02411 | 7.97613 | 9.00024 | [11 empty] | 15.13908 | 0.282556 | 8.47651 | 38.4759 | 29.9994 | -0.106795 | -0.961157 | 8.03882 | 8.99998 | [11 empty] | 14.95696 | 0.291306 | 8.73907 | 38.7387 | 29.9997 | -0.111482 | -1.00336 | 7.99682 | 9.00017 | [11 empty] | 14.81899 | 0.292665 | 8.68853 | 38.3762 | 29.6876 | -0.128049 | -1.15245 | 7.84761 | 9.00006 | [11 empty] | 14.84037 | 0.291149 | 8.73446 | 38.7345 | 30 | -0.129903 | -1.16911 | 7.83081 | 8.99992 | [11 empty] | 14.92903 | 0.287877 | 8.50454 | 38.0468 | 29.5423 | -0.11002 | -0.990219 | 8.01009 | 9.00031 | [11 empty] | 14.89851 | 0.293587 | 8.52126 | 37.5459 | 29.0246 | -0.122916 | -1.10625 | 7.89374 | 8.99998 | [31 empty] | 14.93315 | 0.290832 | 8.72497 | 38.725 | 30 | -0.112542 | -1.01288 | 7.98712 | 9 | [11 empty] | 15.05017 | 0.289659 | 8.68978 | 38.6898 | 30 | -0.117194 | -1.05475 | 7.94532 | 9.00007 | [11 empty] | 15.00092 | 0.289925 | 8.69773 | 38.6977 | 30 | -0.12216 | -1.09946 | 7.90068 | 9.00014 | [11 empty] | 14.90992 | 0.294268 | 8.82803 | 38.828 | 30 | -0.112334 | -1.04036 | 8.22093 | 9.26129 | [11 empty] | 14.84457 | 0.292471 | 8.73077 | 38.5825 | 29.8517 | [15 empty] | 14.92131 | 0.286189 | 8.58568 | 38.5857 | 30 | -0.112291 | -1.01062 | 7.98939 | 9 | [11 empty] | 14.96161 | 0.295748 | 8.87245 | 38.8725 | 30 | -0.111593 | -1.00434 | 7.99568 | 9.00002 | [11 empty] | 15.02089 | 0.290703 | 8.7211 | 38.7211 | 30 | -0.120255 | -1.08236 | 7.91817 | 9.00053 | [11 empty] | 15.04255 | 0.289417 | 8.6825 | 38.6825 | 30 | -0.116899 | -1.05209 | 7.94789 | 8.99998 | [11 empty] | 15.17485 | 0.295089 | 8.85267 | 38.8527 | 30 | -0.110725 | -0.996511 | 8.00334 | 8.99986 | [11 empty] | 15.08669 | 0.289781 | 8.69356 | 38.694 | 30.0005 | -0.122601 | -1.10341 | 7.8966 | 9.00001 | [11 empty] | 15.06925 | 0.293294 | 8.79882 | 38.7988 | 30 | -0.115216 | -1.03695 | 7.96311 | 9.00005
[21 empty] | 15.23867 | 0.290821 | 8.72481 | 38.7254 | 30.0006 | -0.113825 | -1.02445 | 7.97579 | 9.00024 | [11 empty] | 15.14265 | 0.282943 | 8.48813 | 38.4875 | 29.9994 | -0.106801 | -0.961209 | 8.03877 | 8.99998 | [11 empty] | 14.95707 | 0.29168 | 8.75029 | 38.7499 | 29.9997 | -0.111491 | -1.00344 | 7.99674 | 9.00017 | [11 empty] | 14.81865 | 0.293051 | 8.69999 | 38.3876 | 29.6876 | -0.128214 | -1.15393 | 7.84613 | 9.00006 | [11 empty] | 14.84101 | 0.291543 | 8.74628 | 38.7463 | 30 | -0.130039 | -1.17034 | 7.82958 | 8.99992 | [11 empty] | 14.92975 | 0.288259 | 8.51581 | 38.0581 | 29.5423 | -0.110044 | -0.990429 | 8.00988 | 9.00031 | [11 empty] | 14.89849 | 0.293989 | 8.53293 | 37.5576 | 29.0246 | -0.122989 | -1.1069 | 7.89309 | 8.99998 | [31 empty] | 14.93622 | 0.291218 | 8.73654 | 38.7365 | 30 | -0.112548 | -1.01293 | 7.98707 | 9 | [11 empty] | 15.05262 | 0.290044 | 8.70132 | 38.7013 | 30 | -0.117246 | -1.05522 | 7.94485 | 9.00007 | [11 empty] | 15.00253 | 0.290304 | 8.70913 | 38.7091 | 30 | -0.12219 | -1.09973 | 7.90042 | 9.00014 | [11 empty] | 14.9111 | 0.294651 | 8.83952 | 38.8395 | 30 | -0.112348 | -1.04049 | 8.2208 | 9.26129 | [11 empty] | 14.84711 | 0.292862 | 8.74244 | 38.5942 | 29.8517 | [15 empty] | 14.92447 | 0.286581 | 8.59744 | 38.5975 | 30 | -0.112325 | -1.01092 | 7.98908 | 9 | [11 empty] | 14.9613125 | 0.296132 | 8.88397 | 38.884 | 30 | -0.11161 | -1.0045 | 7.99552 | 9.00002 | [11 empty] | 15.02204 | 0.291099 | 8.73298 | 38.733 | 30 | -0.120283 | -1.08261 | 7.91792 | 9.00053 | [11 empty] | 15.04324 | 0.289797 | 8.6939 | 38.6939 | 30 | -0.116926 | -1.05233 | 7.94765 | 8.99998 | [11 empty] | 15.16892 | 0.295499 | 8.86495 | 38.8649 | 30 | -0.110742 | -0.996664 | 8.00319 | 8.99986 | [11 empty] | 15.08782 | 0.290169 | 8.70521 | 38.7057 | 30.0005 | -0.122687 | -1.10419 | 7.89582 | 9.00001 | [11 empty] | 15.0678 | 0.293673 | 8.81017 | 38.8102 | 30 | -0.115215 | -1.03695 | 7.96311 | 9.00005
[21 empty] | 15.24166 | 0.291159 | 8.73496 | 38.7356 | 30.0006 | -0.113854 | -1.02472 | 7.97552 | 9.00024 | [11 empty] | 15.14555 | 0.283324 | 8.49956 | 38.499 | 29.9994 | -0.106825 | -0.961422 | 8.03856 | 8.99998 | [11 empty] | 14.95743 | 0.292051 | 8.76142 | 38.7611 | 29.9997 | -0.111517 | -1.00368 | 7.9965 | 9.00017 | [11 empty] | 14.82043 | 0.29344 | 8.71153 | 38.3992 | 29.6876 | -0.128348 | -1.15514 | 7.84492 | 9.00006 | [11 empty] | 14.84186 | 0.291936 | 8.75808 | 38.7581 | 30 | -0.130191 | -1.17171 | 7.82821 | 8.99992 | [11 empty] | 14.9303 | 0.288659 | 8.52765 | 38.0699 | 29.5423 | -0.110049 | -0.990476 | 8.00984 | 9.00031 | [11 empty] | 14.89931 | 0.294382 | 8.54432 | 37.569 | 29.0246 | -0.123056 | -1.1075 | 7.89249 | 8.99998 | [31 empty] | 14.93776 | 0.2916 | 8.74802 | 38.748 | 30 | -0.112558 | -1.01302 | 7.98698 | 9 | [11 empty] | 15.05401 | 0.290426 | 8.71279 | 38.7128 | 30 | -0.11726 | -1.05535 | 7.94472 | 9.00007 | [11 empty] | 15.00375 | 0.290702 | 8.72104 | 38.721 | 30 | -0.122249 | -1.10026 | 7.89989 | 9.00014 | [11 empty] | 14.91182 | 0.295034 | 8.85103 | 38.851 | 30 | -0.112353 | -1.04053 | 8.22075 | 9.26129 | [11 empty] | 14.84997 | 0.293249 | 8.75399 | 38.6057 | 29.8517 | [15 empty] | 14.92816 | 0.286977 | 8.60933 | 38.6093 | 30 | -0.112344 | -1.01109 | 7.98891 | 9 | [11 empty] | 14.96229 | 0.296512 | 8.89537 | 38.8954 | 30 | -0.111654 | -1.00488 | 7.99514 | 9.00002 | [11 empty] | 15.02327 | 0.291482 | 8.74445 | 38.7445 | 30 | -0.120312 | -1.08287 | 7.91766 | 9.00053 | [11 empty] | 15.04324 | 0.290166 | 8.70498 | 38.7049 | 30 | -0.11695 | -1.05255 | 7.94743 | 8.99998 | [11 empty] | 15.16294 | 0.295881 | 8.87641 | 38.8764 | 30 | -0.110749 | -0.996725 | 8.00313 | 8.99986 | [11 empty] | 15.08877 | 0.290556 | 8.71683 | 38.7173 | 30.0005 | -0.122785 | -1.10507 | 7.89494 | 9.00001 | [11 empty] | 15.06571 | 0.294063 | 8.82188 | 38.8219 | 30 | -0.115238 | -1.03715 | 7.9629 | 9.00005
[21 empty] | 15.24551 | 0.291486 | 8.74477 | 38.7454 | 30.0006 | -0.113883 | -1.02497 | 7.97527 | 9.00024 | [11 empty] | 15.14778 | 0.283711 | 8.51115 | 38.5105 | 29.9994 | -0.106845 | -0.961601 | 8.03838 | 8.99998 | [11 empty] | 14.95856 | 0.292417 | 8.77242 | 38.7721 | 29.9997 | -0.111541 | -1.00389 | 7.99628 | 9.00017 | [11 empty] | 14.82249 | 0.293841 | 8.72345 | 38.4111 | 29.6876 | -0.128471 | -1.15624 | 7.84381 | 9.00006 | [11 empty] | 14.84216 | 0.292319 | 8.76956 | 38.7696 | 30 | -0.130323 | -1.1729 | 7.82703 | 8.99993 | [11 empty] | 14.93028 | 0.289046 | 8.53908 | 38.0813 | 29.5423 | -0.110055 | -0.990528 | 8.00978 | 9.00031 | [11 empty] | 14.90075 | 0.294785 | 8.55602 | 37.5807 | 29.0246 | -0.123118 | -1.10806 | 7.89192 | 8.99998 | [31 empty] | 14.93927 | 0.291981 | 8.75942 | 38.7594 | 30 | -0.11259 | -1.01331 | 7.98669 | 9 | [11 empty] | 15.05662 | 0.290819 | 8.72459 | 38.7246 | 30 | -0.117299 | -1.0557 | 7.94437 | 9.00007 | [11 empty] | 15.00472 | 0.291081 | 8.73242 | 38.7324 | 30 | -0.122322 | -1.10091 | 7.89923 | 9.00014 | [11 empty] | 14.91213 | 0.295423 | 8.86269 | 38.8627 | 30 | -0.112376 | -1.04075 | 8.22054 | 9.26129 | [11 empty] | 14.85172 | 0.293633 | 8.76546 | 38.6172 | 29.8517 | [15 empty] | 14.93148 | 0.287359 | 8.62078 | 38.6208 | 30 | -0.112353 | -1.01118 | 7.98882 | 9 | [11 empty] | 14.9627 | 0.296902 | 8.90707 | 38.9071 | 30 | -0.11167 | -1.00504 | 7.99498 | 9.00002 | [11 empty] | 15.02436 | 0.29187 | 8.7561 | 38.7561 | 30 | -0.120348 | -1.08319 | 7.91734 | 9.00053 | [11 empty] | 15.0434 | 0.290557 | 8.7167 | 38.7167 | 30 | -0.116949 | -1.05254 | 7.94744 | 8.99998 | [11 empty] | 15.15735 | 0.296258 | 8.88772 | 38.8877 | 30 | -0.110778 | -0.996991 | 8.00286 | 8.99986 | [11 empty] | 15.09053 | 0.29094 | 8.72834 | 38.7288 | 30.0005 | -0.122873 | -1.10586 | 7.89415 | 9.00001 | [11 empty] | 15.06294 | 0.294448 | 8.83343 | 38.8334 | 30 | -0.115269 | -1.03743 | 7.96263 | 9.00005
[21 empty] | 15.24801 | 0.291812 | 8.75454 | 38.7552 | 30.0006 | -0.113915 | -1.02526 | 7.97498 | 9.00024 | [11 empty] | 15.14911 | 0.284086 | 8.5224 | 38.5218 | 29.9994 | -0.106849 | -0.961642 | 8.03834 | 8.99998 | [11 empty] | 14.95906 | 0.292796 | 8.78377 | 38.7834 | 29.9997 | -0.111573 | -1.00417 | 7.996 | 9.00017 | [11 empty] | 14.82329 | 0.294249 | 8.73556 | 38.4232 | 29.6876 | -0.128593 | -1.15734 | 7.84271 | 9.00006 | [11 empty] | 14.84244 | 0.292718 | 8.78153 | 38.7815 | 30 | -0.130461 | -1.17414 | 7.82578 | 8.99992 | [11 empty] | 14.92919 | 0.289435 | 8.55056 | 38.0928 | 29.5423 | -0.110078 | -0.990737 | 8.00957 | 9.00031 | [11 empty] | 14.90163 | 0.295193 | 8.56787 | 37.5925 | 29.0246 | -0.123195 | -1.10875 | 7.89123 | 8.99998 | [31 empty] | 14.94192 | 0.292382 | 8.77147 | 38.7715 | 30 | -0.1126 | -1.0134 | 7.9866 | 9 | [11 empty] | 15.05842 | 0.291201 | 8.73604 | 38.7361 | 30 | -0.117328 | -1.05596 | 7.94411 | 9.00007 | [11 empty] | 15.0058 | 0.291464 | 8.7439 | 38.7439 | 30 | -0.122377 | -1.10141 | 7.89873 | 9.00014 | [11 empty] | 14.91293 | 0.295802 | 8.87405 | 38.8741 | 30 | -0.112391 | -1.04089 | 8.2204 | 9.26129 | [11 empty] | 14.85421 | 0.29401 | 8.7767 | 38.6284 | 29.8517 | [15 empty] | 14.93392 | 0.287759 | 8.63278 | 38.6328 | 30 | -0.112385 | -1.01146 | 7.98854 | 9 | [11 empty] | 14.96251 | 0.297295 | 8.91886 | 38.9189 | 30 | -0.111692 | -1.00523 | 7.99479 | 9.00002 | [11 empty] | 15.02485 | 0.292261 | 8.76782 | 38.7678 | 30 | -0.120367 | -1.08336 | 7.91717 | 9.00053 | [11 empty] | 15.0456 | 0.290922 | 8.72765 | 38.7276 | 30 | -0.117041 | -1.05336 | 7.94661 | 8.99998 | [11 empty] | 15.15261 | 0.296646 | 8.89936 | 38.8993 | 30 | -0.110805 | -0.997227 | 8.00263 | 8.99986 | [11 empty] | 15.0908 | 0.291333 | 8.74014 | 38.7406 | 30.0005 | -0.122971 | -1.10674 | 7.89327 | 9.00001 | [11 empty] | 15.05914 | 0.294824 | 8.84471 | 38.8447 | 30 | -0.115296 | -1.03767 | 7.96239 | 9.00005
[21 empty] | 15.25056 | 0.292137 | 8.76431 | 38.7649 | 30.0006 | -0.113948 | -1.02556 | 7.97468 | 9.00024 | [11 empty] | 15.15073 | 0.284471 | 8.53397 | 38.5334 | 29.9994 | -0.106868 | -0.961806 | 8.03817 | 8.99998 | [11 empty] | 14.95945 | 0.293171 | 8.79503 | 38.7947 | 29.9997 | -0.111595 | -1.00437 | 7.9958 | 9.00017 | [11 empty] | 14.82368 | 0.294645 | 8.7473 | 38.4349 | 29.6876 | -0.12871 | -1.1584 | 7.84166 | 9.00006 | [11 empty] | 14.84364 | 0.293066 | 8.79197 | 38.792 | 30 | -0.130609 | -1.17547 | 7.82446 | 8.99993 | [11 empty] | 14.92852 | 0.289839 | 8.5625 | 38.1048 | 29.5423 | -0.110091 | -0.990851 | 8.00946 | 9.00031 | [11 empty] | 14.90158 | 0.295587 | 8.5793 | 37.6039 | 29.0246 | -0.123261 | -1.10935 | 7.89064 | 8.99998 | [31 empty] | 14.94506 | 0.292755 | 8.78266 | 38.7827 | 30 | -0.112624 | -1.01361 | 7.98639 | 9 | [11 empty] | 15.05984 | 0.291586 | 8.74758 | 38.7476 | 30 | -0.117353 | -1.05619 | 7.94388 | 9.00007 | [11 empty] | 15.008 | 0.291852 | 8.75554 | 38.7555 | 30 | -0.122444 | -1.10201 | 7.89813 | 9.00014 | [11 empty] | 14.91298 | 0.296182 | 8.88546 | 38.8855 | 30 | -0.11241 | -1.04106 | 8.22023 | 9.26129 | [11 empty] | 14.85703 | 0.294392 | 8.78813 | 38.6399 | 29.8517 | [15 empty] | 14.93605 | 0.288143 | 8.64429 | 38.6443 | 30 | -0.1124 | -1.0116 | 7.98841 | 9 | [11 empty] | 14.96179 | 0.297685 | 8.93057 | 38.9306 | 30 | -0.111719 | -1.00547 | 7.99455 | 9.00002 | [11 empty] | 15.02397 | 0.292653 | 8.77959 | 38.7796 | 30 | -0.120385 | -1.08353 | 7.917 | 9.00053 | [11 empty] | 15.04767 | 0.291302 | 8.73904 | 38.739 | 30 | -0.11705 | -1.05345 | 7.94653 | 8.99998 | [11 empty] | 15.1483 | 0.297032 | 8.91095 | 38.9109 | 30 | -0.11082 | -0.997365 | 8.00249 | 8.99986 | [11 empty] | 15.09111 | 0.291727 | 8.75194 | 38.7524 | 30.0005 | -0.123064 | -1.10757 | 7.89243 | 9.00001 | [11 empty] | 15.05503 | 0.295217 | 8.85649 | 38.8565 | 30 | -0.115318 | -1.03786 | 7.96219 | 9.00005
[21 empty] | 15.2523 | 0.292454 | 8.7738 | 38.7744 | 30.0006 | -0.113974 | -1.0258 | 7.97444 | 9.00024 | [11 empty] | 15.15198 | 0.28485 | 8.54531 | 38.5447 | 29.9994 | -0.106882 | -0.961936 | 8.03804 | 8.99998 | [11 empty] | 14.9592 | 0.293553 | 8.8065 | 38.8062 | 29.9997 | -0.111619 | -1.00459 | 7.99558 | 9.00017 | [11 empty] | 14.82315625 | 0.29503 | 8.75874 | 38.4464 | 29.6876 | -0.128822 | -1.15941 | 7.84065 | 9.00006 | [11 empty] | 14.84526 | 0.293472 | 8.80415 | 38.8041 | 30 | -0.13073 | -1.17656 | 7.82336 | 8.99992 | [11 empty] | 14.92721 | 0.290187 | 8.57279 | 38.1151 | 29.5423 | -0.110103 | -0.990961 | 8.00935 | 9.00031 | [11 empty] | 14.90241 | 0.295986 | 8.59089 | 37.6155 | 29.0246 | -0.123328 | -1.10995 | 7.89003 | 8.99998 | [31 empty] | 14.94899 | 0.293142 | 8.79428 | 38.7943 | 30 | -0.112643 | -1.01379 | 7.98621 | 9 | [11 empty] | 15.06101 | 0.29196 | 8.7588 | 38.7588 | 30 | -0.117385 | -1.05648 | 7.94359 | 9.00007 | [11 empty] | 15.00999 | 0.292232 | 8.76695 | 38.7669 | 30 | -0.122488 | -1.10241 | 7.89773 | 9.00014 | [11 empty] | 14.91317 | 0.296565 | 8.89695 | 38.8969 | 30 | -0.112406 | -1.04103 | 8.22026 | 9.26129 | [11 empty] | 14.85908 | 0.294772 | 8.79946 | 38.6512 | 29.8517 | [15 empty] | 14.93862 | 0.288534 | 8.65601 | 38.656 | 30 | -0.112425 | -1.01183 | 7.98818 | 9 | [11 empty] | 14.96252 | 0.298072 | 8.94217 | 38.9422 | 30 | -0.111733 | -1.0056 | 7.99442 | 9.00002 | [11 empty] | 15.02397 | 0.293031 | 8.79094 | 38.791 | 30 | -0.120425 | -1.08389 | 7.91664 | 9.00053 | [11 empty] | 15.04921 | 0.291677 | 8.7503 | 38.7503 | 30 | -0.117096 | -1.05386 | 7.94612 | 8.99998 | [11 empty] | 15.14434375 | 0.297419 | 8.92256 | 38.9226 | 30 | -0.110834 | -0.997486 | 8.00237 | 8.99986 | [11 empty] | 15.09156 | 0.292115 | 8.76358 | 38.764 | 30.0005 | -0.123154 | -1.10839 | 7.89162 | 9.00001 | [11 empty] | 15.05099 | 0.295607 | 8.86821 | 38.8682 | 30 | -0.115334 | -1.03801 | 7.96204 | 9.00005
[21 empty] | 15.25318 | 0.292767 | 8.78321 | 38.7838 | 30.0006 | -0.114012 | -1.02614 | 7.9741 | 9.00024 | [11 empty] | 15.15258 | 0.285226 | 8.5566 | 38.556 | 29.9994 | -0.106897 | -0.962073 | 8.03791 | 8.99998 | [11 empty] | 14.95901 | 0.293926 | 8.81768 | 38.8173 | 29.9997 | -0.111639 | -1.00477 | 7.9954 | 9.00017 | [11 empty] | 14.82275 | 0.295433 | 8.77071 | 38.4583 | 29.6876 | -0.128943 | -1.1605 | 7.83956 | 9.00006 | [11 empty] | 14.84811 | 0.293845 | 8.81534 | 38.8153 | 30 | -0.13088 | -1.17791 | 7.82202 | 8.99993 | [11 empty] | 14.9255 | 0.290608 | 8.58522 | 38.1275 | 29.5423 | -0.110118 | -0.991094 | 8.00922 | 9.00031 | [11 empty] | 14.90383 | 0.296387 | 8.60252 | 37.6272 | 29.0246 | -0.123391 | -1.11052 | 7.88946 | 8.99998 | [31 empty] | 14.95111 | 0.29353 | 8.80591 | 38.8059 | 30 | -0.112653 | -1.01387 | 7.98613 | 9 | [11 empty] | 15.06301 | 0.292336 | 8.7701 | 38.7701 | 30 | -0.117412 | -1.05671 | 7.94336 | 9.00007 | [11 empty] | 15.01129 | 0.292613 | 8.77839 | 38.7784 | 30 | -0.122541 | -1.10289 | 7.89725 | 9.00014 | [11 empty] | 14.91339 | 0.296951 | 8.90853 | 38.9085 | 30 | -0.112421 | -1.04116 | 8.22013 | 9.26129 | [11 empty] | 14.86021875 | 0.295149 | 8.8107 | 38.6624 | 29.8517 | [15 empty] | 14.94239 | 0.288926 | 8.66779 | 38.6678 | 30 | -0.112436 | -1.01192 | 7.98808 | 9 | [11 empty] | 14.96203 | 0.298458 | 8.95375 | 38.9538 | 30 | -0.111764 | -1.00588 | 7.99414 | 9.00002 | [11 empty] | 15.02533 | 0.293428 | 8.80284 | 38.8028 | 30 | -0.120445 | -1.08407 | 7.91646 | 9.00053 | [11 empty] | 15.05028 | 0.292056 | 8.76168 | 38.7616 | 30 | -0.117118 | -1.05406 | 7.94592 | 8.99998 | [11 empty] | 15.14176 | 0.297802 | 8.93405 | 38.934 | 30 | -0.110844 | -0.997583 | 8.00227 | 8.99986 | [11 empty] | 15.09144 | 0.292505 | 8.77528 | 38.7757 | 30.0005 | -0.123237 | -1.10913 | 7.89087 | 9.00001 | [11 empty] | 15.04687 | 0.295996 | 8.87989 | 38.8799 | 30 | -0.115352 | -1.03817 | 7.96188 | 9.00005
[21 empty] | 15.25503 | 0.293089 | 8.79286 | 38.7935 | 30.0006 | -0.114056 | -1.02653 | 7.97371 | 9.00024 | [11 empty] | 15.15506 | 0.285593 | 8.56762 | 38.567 | 29.9994 | -0.106912 | -0.962206 | 8.03777 | 8.99998 | [11 empty] | 14.95918 | 0.294314 | 8.82933 | 38.829 | 29.9997 | -0.111652 | -1.00489 | 7.99528 | 9.00017 | [11 empty] | 14.82304 | 0.295821 | 8.78222 | 38.4698 | 29.6876 | -0.129041 | -1.16138 | 7.83868 | 9.00006 | [11 empty] | 14.84992 | 0.294255 | 8.82766 | 38.8277 | 30 | -0.131004 | -1.17902 | 7.8209 | 8.99993 | [11 empty] | 14.92507 | 0.290997 | 8.59671 | 38.139 | 29.5423 | -0.110129 | -0.991196 | 8.00912 | 9.00031 | [11 empty] | 14.90511 | 0.296804 | 8.61462 | 37.6393 | 29.0246 | -0.123457 | -1.11111 | 7.88887 | 8.99998 | [31 empty] | 14.95225 | 0.293908 | 8.81723 | 38.8172 | 30 | -0.112678 | -1.0141 | 7.98591 | 9 | [11 empty] | 15.06612 | 0.292708 | 8.78123 | 38.7813 | 30 | -0.117456 | -1.05711 | 7.94296 | 9.00007 | [11 empty] | 15.01353125 | 0.293001 | 8.79001 | 38.79 | 30 | -0.122594 | -1.10337 | 7.89678 | 9.00014 | [11 empty] | 14.91339 | 0.29733 | 8.91991 | 38.9199 | 30 | -0.112453 | -1.04146 | 8.21983 | 9.26129 | [11 empty] | 14.86229 | 0.295521 | 8.82181 | 38.6735 | 29.8517 | [15 empty] | 14.94666 | 0.289313 | 8.6794 | 38.6794 | 30 | -0.112463 | -1.01216 | 7.98784 | 9 | [11 empty] | 14.96135 | 0.298853 | 8.96558 | 38.9656 | 30 | -0.111793 | -1.00614 | 7.99389 | 9.00002 | [11 empty] | 15.02694 | 0.29381 | 8.81432 | 38.8143 | 30 | -0.120478 | -1.08436 | 7.91617 | 9.00053 | [11 empty] | 15.05238 | 0.292428 | 8.77281 | 38.7728 | 30 | -0.117143 | -1.05429 | 7.94569 | 8.99998 | [11 empty] | 15.13997 | 0.298205 | 8.94615 | 38.9461 | 30 | -0.110871 | -0.997825 | 8.00203 | 8.99986 | [11 empty] | 15.09213 | 0.292893 | 8.78693 | 38.7874 | 30.0005 | -0.123339 | -1.11005 | 7.88996 | 9.00001 | [11 empty] | 15.04258 | 0.296393 | 8.8918 | 38.8918 | 30 | -0.115385 | -1.03847 | 7.96159 | 9.00005
[21 empty] | 15.25727 | 0.293405 | 8.80234 | 38.803 | 30.0006 | -0.114071 | -1.02666 | 7.97358 | 9.00024 | [11 empty] | 15.15775 | 0.285968 | 8.57888 | 38.5783 | 29.9994 | -0.106921 | -0.962284 | 8.03769 | 8.99998 | [11 empty] | 14.95933 | 0.294693 | 8.84068 | 38.8403 | 29.9997 | -0.111692 | -1.00524 | 7.99493 | 9.00017 | [11 empty] | 14.82281 | 0.296215 | 8.79393 | 38.4816 | 29.6876 | -0.129155 | -1.1624 | 7.83765 | 9.00006 | [11 empty] | 14.85024 | 0.294634 | 8.83901 | 38.839 | 30 | -0.131144 | -1.18029 | 7.81963 | 8.99992 | [11 empty] | 14.9246 | 0.291392 | 8.60837 | 38.1506 | 29.5423 | -0.110148 | -0.991362 | 8.00895 | 9.00031 | [11 empty] | 14.90516 | 0.297203 | 8.62622 | 37.6509 | 29.0246 | -0.123504 | -1.11154 | 7.88845 | 8.99998 | [31 empty] | 14.95319 | 0.294295 | 8.82886 | 38.8289 | 30 | -0.112687 | -1.01418 | 7.98582 | 9 | [11 empty] | 15.06945 | 0.293085 | 8.79256 | 38.7926 | 30 | -0.11748 | -1.05733 | 7.94274 | 9.00007 | [11 empty] | 15.01581 | 0.293376 | 8.80127 | 38.8012 | 30 | -0.122655 | -1.10391 | 7.89623 | 9.00014 | [11 empty] | 14.91429 | 0.297719 | 8.93158 | 38.9316 | 30 | -0.112455 | -1.04148 | 8.21981 | 9.26129 | [11 empty] | 14.86561 | 0.295886 | 8.83272 | 38.6844 | 29.8517 | [15 empty] | 14.94974 | 0.28969 | 8.69069 | 38.6907 | 30 | -0.112484 | -1.01235 | 7.98765 | 9 | [11 empty] | 14.9612 | 0.299233 | 8.977 | 38.977 | 30 | -0.111822 | -1.0064 | 7.99362 | 9.00002 | [11 empty] | 15.02822 | 0.294179 | 8.82536 | 38.8254 | 30 | -0.120501 | -1.08457 | 7.91596 | 9.00053 | [11 empty] | 15.05396 | 0.292811 | 8.78433 | 38.7843 | 30 | -0.117187 | -1.05468 | 7.9453 | 8.99998 | [11 empty] | 15.13963 | 0.298599 | 8.95798 | 38.958 | 30 | -0.11088 | -0.997902 | 8.00195 | 8.99986 | [11 empty] | 15.09265 | 0.293285 | 8.79868 | 38.7991 | 30.0005 | -0.123408 | -1.11067 | 7.88934 | 9.00001 | [11 empty] | 15.03909 | 0.296791 | 8.90372 | 38.9037 | 30 | -0.11538 | -1.03843 | 7.96163 | 9.00005
[21 empty] | 15.25896 | 0.293724 | 8.81192 | 38.8125 | 30.0006 | -0.114106 | -1.02698 | 7.97326 | 9.00024 | [11 empty] | 15.15877 | 0.286346 | 8.59021 | 38.5896 | 29.9994 | -0.106953 | -0.962575 | 8.0374 | 8.99998 | [11 empty] | 14.9588 | 0.295084 | 8.85241 | 38.8521 | 29.9997 | -0.111715 | -1.00546 | 7.99471 | 9.00017 | [11 empty] | 14.82396 | 0.296597 | 8.80525 | 38.4929 | 29.6876 | -0.12927 | -1.16343 | 7.83662 | 9.00006 | [11 empty] | 14.85049 | 0.29502 | 8.8506 | 38.8506 | 30 | -0.131272 | -1.18143 | 7.81849 | 8.99992 | [11 empty] | 14.92366 | 0.291774 | 8.61967 | 38.1619 | 29.5423 | -0.110169 | -0.991553 | 8.00876 | 9.00031 | [11 empty] | 14.90493 | 0.297616 | 8.63819 | 37.6628 | 29.0246 | -0.123586 | -1.11228 | 7.88771 | 8.99998 | [31 empty] | 14.95394 | 0.294673 | 8.8402 | 38.8402 | 30 | -0.112714 | -1.01443 | 7.98558 | 9 | [11 empty] | 15.07231 | 0.29346 | 8.80382 | 38.8038 | 30 | -0.117504 | -1.05755 | 7.94252 | 9.00007 | [11 empty] | 15.01846 | 0.293766 | 8.81298 | 38.813 | 30 | -0.122701 | -1.10433 | 7.89582 | 9.00014 | [11 empty] | 14.91559 | 0.298102 | 8.94305 | 38.9431 | 30 | -0.112469 | -1.04161 | 8.21968 | 9.26129 | [11 empty] | 14.86957 | 0.296258 | 8.84382 | 38.6956 | 29.8517 | [15 empty] | 14.95207 | 0.290076 | 8.70229 | 38.7023 | 30 | -0.112495 | -1.01246 | 7.98755 | 9 | [11 empty] | 14.96066 | 0.299611 | 8.98833 | 38.9884 | 30 | -0.111868 | -1.00681 | 7.99321 | 9.00002 | [11 empty] | 15.02864 | 0.294568 | 8.83703 | 38.837 | 30 | -0.120536 | -1.08489 | 7.91564 | 9.00053 | [11 empty] | 15.05563 | 0.293181 | 8.79543 | 38.7954 | 30 | -0.11722 | -1.05497 | 7.945 | 8.99998 | [11 empty] | 15.13943 | 0.298998 | 8.96992 | 38.9699 | 30 | -0.110897 | -0.998056 | 8.0018 | 8.99986 | [11 empty] | 15.09289 | 0.293674 | 8.81036 | 38.8108 | 30.0005 | -0.123498 | -1.11148 | 7.88853 | 9.00001 | [11 empty] | 15.03527 | 0.297196 | 8.91588 | 38.9159 | 30 | -0.115393 | -1.03854 | 7.96151 | 9.00005
[21 empty] | 15.25919 | 0.294046 | 8.82157 | 38.8222 | 30.0006 | -0.114144 | -1.02733 | 7.97291 | 9.00024 | [11 empty] | 15.15898 | 0.286715 | 8.60128 | 38.6007 | 29.9994 | -0.106966 | -0.962692 | 8.03729 | 8.99998 | [11 empty] | 14.95732 | 0.295467 | 8.86391 | 38.8636 | 29.9997 | -0.111732 | -1.0056 | 7.99457 | 9.00017 | [11 empty] | 14.8262 | 0.296984 | 8.81674 | 38.5044 | 29.6876 | -0.129361 | -1.16425 | 7.8358 | 9.00006 | [11 empty] | 14.85038 | 0.295409 | 8.86228 | 38.8623 | 30 | -0.131395 | -1.18255 | 7.81737 | 8.99992 | [11 empty] | 14.92264 | 0.29216 | 8.63106 | 38.1733 | 29.5423 | -0.110187 | -0.991715 | 8.0086 | 9.00031 | [11 empty] | 14.90422 | 0.298016 | 8.6498 | 37.6744 | 29.0246 | -0.123626 | -1.11263 | 7.88735 | 8.99998 | [31 empty] | 14.95505 | 0.295049 | 8.85147 | 38.8515 | 30 | -0.112737 | -1.01463 | 7.98537 | 9 | [11 empty] | 15.0755 | 0.293841 | 8.81523 | 38.8152 | 30 | -0.117539 | -1.05786 | 7.94221 | 9.00007 | [11 empty] | 15.02027 | 0.294147 | 8.8244 | 38.8244 | 30 | -0.122752 | -1.10479 | 7.89536 | 9.00014 | [11 empty] | 14.91649 | 0.298483 | 8.95448 | 38.9545 | 30 | -0.112491 | -1.04181 | 8.21947 | 9.26129 | [11 empty] | 14.8727 | 0.296628 | 8.85485 | 38.7066 | 29.8517 | [15 empty] | 14.95487 | 0.290452 | 8.71357 | 38.7136 | 30 | -0.112504 | -1.01254 | 7.98746 | 9 | [11 empty] | 14.96058 | 0.300017 | 9.0005 | 39.0005 | 30 | -0.111888 | -1.007 | 7.99302 | 9.00002 | [11 empty] | 15.02866 | 0.294961 | 8.84884 | 38.8489 | 30 | -0.120545 | -1.08497 | 7.91556 | 9.00053 | [11 empty] | 15.05735 | 0.293554 | 8.80659 | 38.8066 | 30 | -0.117249 | -1.05524 | 7.94474 | 8.99998 | [11 empty] | 15.13825 | 0.299396 | 8.98188 | 38.9819 | 30 | -0.110886 | -0.997962 | 8.00189 | 8.99986 | [11 empty] | 15.09302 | 0.294067 | 8.82215 | 38.8226 | 30.0005 | -0.123589 | -1.1123 | 7.88771 | 9.00001 | [11 empty] | 15.03037 | 0.297588 | 8.92763 | 38.9276 | 30 | -0.115436 | -1.03893 | 7.96112 | 9.00005
[21 empty] | 15.25949 | 0.294373 | 8.83138 | 38.832 | 30.0006 | -0.114173 | -1.02758 | 7.97266 | 9.00024 | [11 empty] | 15.16059 | 0.287095 | 8.61269 | 38.6121 | 29.9994 | -0.106983 | -0.962847 | 8.03713 | 8.99998 | [11 empty] | 14.95528 | 0.295847 | 8.8753 | 38.875 | 29.9997 | -0.111748 | -1.00575 | 7.99442 | 9.00017 | [11 empty] | 14.82812 | 0.297395 | 8.82895 | 38.5166 | 29.6876 | -0.129465 | -1.1652 | 7.83486 | 9.00006 | [11 empty] | 14.85244 | 0.2958 | 8.87399 | 38.874 | 30 | -0.13153 | -1.18376 | 7.81616 | 8.99992 | [11 empty] | 14.92182 | 0.292551 | 8.64261 | 38.1849 | 29.5423 | -0.110201 | -0.991843 | 8.00847 | 9.00031 | [11 empty] | 14.90431 | 0.298424 | 8.66165 | 37.6863 | 29.0246 | -0.123686 | -1.11317 | 7.88681 | 8.99998 | [31 empty] | 14.95674 | 0.295426 | 8.86279 | 38.8628 | 30 | -0.112746 | -1.01471 | 7.98529 | 9 | [11 empty] | 15.07854 | 0.294213 | 8.82639 | 38.8264 | 30 | -0.117576 | -1.0582 | 7.94187 | 9.00007 | [11 empty] | 15.02098 | 0.294523 | 8.8357 | 38.8357 | 30 | -0.122797 | -1.10519 | 7.89495 | 9.00014 | [11 empty] | 14.91687 | 0.29886 | 8.9658 | 38.9658 | 30 | -0.112508 | -1.04197 | 8.21931 | 9.26129 | [11 empty] | 14.87553 | 0.296988 | 8.86559 | 38.7173 | 29.8517 | [15 empty] | 14.9581 | 0.290832 | 8.72497 | 38.725 | 30 | -0.112542 | -1.01288 | 7.98712 | 9 | [11 empty] | 14.96109 | 0.300401 | 9.01205 | 39.0121 | 30 | -0.111936 | -1.00742 | 7.9926 | 9.00002 | [11 empty] | 15.03045 | 0.295352 | 8.86055 | 38.8606 | 30 | -0.120576 | -1.08525 | 7.91528 | 9.00053 | [11 empty] | 15.05918 | 0.293933 | 8.81797 | 38.8179 | 30 | -0.117287 | -1.05558 | 7.9444 | 8.99998 | [11 empty] | 15.13688 | 0.299791 | 8.99373 | 38.9937 | 30 | -0.110911 | -0.998186 | 8.00167 | 8.99986 | [11 empty] | 15.09344 | 0.294448 | 8.83359 | 38.8341 | 30.0005 | -0.123683 | -1.11315 | 7.88686 | 9.00001 | [11 empty] | 15.02555 | 0.297988 | 8.93963 | 38.9396 | 30 | -0.115442 | -1.03898 | 7.96107 | 9.00005
[21 empty] | 15.25908 | 0.294696 | 8.84107 | 38.8417 | 30.0006 | -0.114214 | -1.02795 | 7.97229 | 9.00024 | [11 empty] | 15.16188 | 0.287474 | 8.62406 | 38.6235 | 29.9994 | -0.106985 | -0.962863 | 8.03712 | 8.99998 | [11 empty] | 14.95352 | 0.296233 | 8.8869 | 38.8866 | 29.9997 | -0.111784 | -1.00608 | 7.99409 | 9.00017 | [11 empty] | 14.82926 | 0.297782 | 8.84044 | 38.5281 | 29.6876 | -0.129574 | -1.16617 | 7.83388 | 9.00006 | [11 empty] | 14.854625 | 0.296199 | 8.88596 | 38.886 | 30 | -0.131632 | -1.18468 | 7.81524 | 8.99992 | [11 empty] | 14.92187 | 0.292945 | 8.65425 | 38.1965 | 29.5423 | -0.110212 | -0.991941 | 8.00837 | 9.00031 | [11 empty] | 14.90444 | 0.298822 | 8.6732 | 37.6978 | 29.0246 | -0.123733 | -1.1136 | 7.88638 | 8.99998 | [31 empty] | 14.95849 | 0.295806 | 8.87418 | 38.8742 | 30 | -0.112766 | -1.0149 | 7.98511 | 9 | [11 empty] | 15.08132 | 0.294595 | 8.83786 | 38.8379 | 30 | -0.117592 | -1.05834 | 7.94173 | 9.00007 | [11 empty] | 15.02238 | 0.294903 | 8.84708 | 38.847 | 30 | -0.122852 | -1.10569 | 7.89446 | 9.00014 | [11 empty] | 14.91751 | 0.299237 | 8.97711 | 38.9771 | 30 | -0.112533 | -1.0422 | 8.21909 | 9.26129 | [11 empty] | 14.87918 | 0.297347 | 8.87633 | 38.7281 | 29.8517 | [15 empty] | 14.96179 | 0.291218 | 8.73654 | 38.7365 | 30 | -0.112548 | -1.01293 | 7.98707 | 9 | [11 empty] | 14.96135 | 0.300793 | 9.02379 | 39.0238 | 30 | -0.11198 | -1.00782 | 7.9922 | 9.00002 | [11 empty] | 15.03279 | 0.295748 | 8.87245 | 38.8725 | 30 | -0.120601 | -1.08547 | 7.91506 | 9.00053 | [11 empty] | 15.06059 | 0.29432 | 8.8296 | 38.8296 | 30 | -0.117313 | -1.05581 | 7.94417 | 8.99998 | [11 empty] | 15.13439 | 0.300183 | 9.00549 | 39.0055 | 30 | -0.110938 | -0.998422 | 8.00143 | 8.99986 | [11 empty] | 15.0941 | 0.294846 | 8.84551 | 38.846 | 30.0005 | -0.123739 | -1.11365 | 7.88635 | 9.00001 | [11 empty] | 15.021 | 0.29838 | 8.9514 | 38.9514 | 30 | -0.115462 | -1.03917 | 7.96089 | 9.00005
[21 empty] | 15.25848 | 0.295031 | 8.85112 | 38.8518 | 30.0006 | -0.114228 | -1.02808 | 7.97216 | 9.00024 | [11 empty] | 15.16311 | 0.287857 | 8.63553 | 38.6349 | 29.9994 | -0.106998 | -0.962978 | 8.037 | 8.99998 | [11 empty] | 14.9512 | 0.296609 | 8.89817 | 38.8978 | 29.9997 | -0.111786 | -1.00609 | 7.99408 | 9.00017 | [11 empty] | 14.82882 | 0.29817 | 8.85196 | 38.5396 | 29.6876 | -0.129665 | -1.167 | 7.83306 | 9.00006 | [11 empty] | 14.85525 | 0.296586 | 8.89758 | 38.8976 | 30 | -0.131762 | -1.18585 | 7.81407 | 8.99992 | [11 empty] | 14.92259 | 0.293338 | 8.66587 | 38.2081 | 29.5423 | -0.110224 | -0.992051 | 8.00826 | 9.00031 | [11 empty] | 14.90468 | 0.299225 | 8.68491 | 37.7095 | 29.0246 | -0.123804 | -1.11423 | 7.88575 | 8.99998 | [31 empty] | 14.96112 | 0.296187 | 8.88561 | 38.8856 | 30 | -0.112788 | -1.01509 | 7.98491 | 9 | [11 empty] | 15.08464 | 0.294976 | 8.84928 | 38.8493 | 30 | -0.117619 | -1.05858 | 7.94149 | 9.00007 | [11 empty] | 15.02526 | 0.295285 | 8.85855 | 38.8585 | 30 | -0.122896 | -1.10608 | 7.89406 | 9.00014 | [11 empty] | 14.91854 | 0.29963 | 8.98891 | 38.9889 | 30 | -0.112534 | -1.04221 | 8.21907 | 9.26129 | [11 empty] | 14.88268 | 0.297703 | 8.88695 | 38.7387 | 29.8517 | [15 empty] | 14.96502 | 0.2916 | 8.74802 | 38.748 | 30 | -0.112558 | -1.01302 | 7.98698 | 9 | [11 empty] | 14.96107 | 0.301176 | 9.03529 | 39.0353 | 30 | -0.112048 | -1.00844 | 7.99159 | 9.00002 | [11 empty] | 15.03414 | 0.296135 | 8.88406 | 38.8841 | 30 | -0.120618 | -1.08563 | 7.9149 | 9.00053 | [11 empty] | 15.06192 | 0.294704 | 8.84112 | 38.8411 | 30 | -0.117349 | -1.05613 | 7.94384 | 8.99998 | [11 empty] | 15.13093 | 0.300573 | 9.01719 | 39.0172 | 30 | -0.110953 | -0.998559 | 8.0013 | 8.99986 | [11 empty] | 15.09496 | 0.295231 | 8.85708 | 38.8576 | 30.0005 | -0.123813 | -1.11432 | 7.88569 | 9.00001 | [11 empty] | 15.01616 | 0.298769 | 8.96306 | 38.963 | 30 | -0.115488 | -1.0394 | 7.96065 | 9.00005
[21 empty] | 15.25726 | 0.295375 | 8.86142 | 38.8621 | 30.0006 | -0.114266 | -1.02842 | 7.97182 | 9.00024 | [11 empty] | 15.16378 | 0.288243 | 8.6471 | 38.6465 | 29.9994 | -0.107006 | -0.963052 | 8.03693 | 8.99998 | [11 empty] | 14.95015 | 0.297 | 8.90989 | 38.9096 | 29.9997 | -0.11181 | -1.00631 | 7.99386 | 9.00017 | [11 empty] | 14.82812 | 0.298562 | 8.8636 | 38.5512 | 29.6876 | -0.129767 | -1.16791 | 7.83214 | 9.00006 | [11 empty] | 14.85502 | 0.296984 | 8.90951 | 38.9095 | 30 | -0.131903 | -1.18711 | 7.81281 | 8.99993 | [11 empty] | 14.92176 | 0.293738 | 8.67767 | 38.2199 | 29.5423 | -0.110239 | -0.992188 | 8.00812 | 9.00031 | [11 empty] | 14.90565 | 0.299624 | 8.69647 | 37.7211 | 29.0246 | -0.123848 | -1.11463 | 7.88535 | 8.99998 | [31 empty] | 14.96358 | 0.296573 | 8.89719 | 38.8972 | 30 | -0.112807 | -1.01526 | 7.98474 | 9 | [11 empty] | 15.08809 | 0.295354 | 8.86064 | 38.8607 | 30 | -0.117665 | -1.05899 | 7.94108 | 9.00007 | [11 empty] | 15.02899 | 0.295678 | 8.87034 | 38.8703 | 30 | -0.122952 | -1.10658 | 7.89356 | 9.00014 | [11 empty] | 14.92077 | 0.300016 | 9.00047 | 39.0005 | 30 | -0.112556 | -1.04242 | 8.21887 | 9.26129 | [11 empty] | 14.88668 | 0.298059 | 8.89758 | 38.7493 | 29.8517 | [15 empty] | 14.9669 | 0.291981 | 8.75942 | 38.7594 | 30 | -0.11259 | -1.01331 | 7.98669 | 9 | [11 empty] | 14.95981 | 0.301569 | 9.04707 | 39.0471 | 30 | -0.112095 | -1.00886 | 7.99117 | 9.00002 | [11 empty] | 15.0342 | 0.296519 | 8.89556 | 38.8956 | 30 | -0.120641 | -1.08583 | 7.9147 | 9.00053 | [11 empty] | 15.0626 | 0.29508 | 8.85238 | 38.8523 | 30 | -0.117385 | -1.05646 | 7.94352 | 8.99998 | [11 empty] | 15.1266 | 0.300956 | 9.02866 | 39.0286 | 30 | -0.110948 | -0.998519 | 8.00134 | 8.99986 | [11 empty] | 15.09509 | 0.29562 | 8.86873 | 38.8692 | 30.0005 | -0.123904 | -1.11514 | 7.88487 | 9.00001 | [11 empty] | 15.011875 | 0.29917 | 8.97511 | 38.9751 | 30 | -0.11549 | -1.03941 | 7.96064 | 9.00005
[21 empty] | 15.25527 | 0.295725 | 8.87195 | 38.8726 | 30.0006 | -0.114289 | -1.02862 | 7.97162 | 9.00024 | [11 empty] | 15.16308 | 0.288621 | 8.65846 | 38.6579 | 29.9994 | -0.107029 | -0.963261 | 8.03672 | 8.99998 | [11 empty] | 14.94891 | 0.297391 | 8.92162 | 38.9213 | 29.9997 | -0.111831 | -1.0065 | 7.99367 | 9.00017 | [11 empty] | 14.82925 | 0.298957 | 8.87532 | 38.5629 | 29.6876 | -0.129865 | -1.16879 | 7.83127 | 9.00006 | [11 empty] | 14.85458 | 0.297368 | 8.92105 | 38.921 | 30 | -0.132015 | -1.18812 | 7.8118 | 8.99992 | [11 empty] | 14.92029 | 0.294139 | 8.68952 | 38.2318 | 29.5423 | -0.110265 | -0.992422 | 8.00789 | 9.00031 | [11 empty] | 14.9061875 | 0.30003 | 8.70826 | 37.7329 | 29.0246 | -0.123888 | -1.11499 | 7.885 | 8.99998 | [31 empty] | 14.96509 | 0.296953 | 8.9086 | 38.9086 | 30 | -0.112822 | -1.0154 | 7.9846 | 9 | [11 empty] | 15.08991 | 0.295735 | 8.87207 | 38.8721 | 30 | -0.117691 | -1.05923 | 7.94084 | 9.00007 | [11 empty] | 15.03208 | 0.296062 | 8.88185 | 38.8818 | 30 | -0.123 | -1.10702 | 7.89312 | 9.00014 | [11 empty] | 14.92158 | 0.300407 | 9.01222 | 39.0122 | 30 | -0.112575 | -1.04259 | 8.21869 | 9.26129 | [11 empty] | 14.89021 | 0.298406 | 8.90793 | 38.7597 | 29.8517 | [15 empty] | 14.96847 | 0.292382 | 8.77147 | 38.7715 | 30 | -0.1126 | -1.0134 | 7.9866 | 9 | [11 empty] | 14.95939 | 0.301958 | 9.05876 | 39.0588 | 30 | -0.112174 | -1.00957 | 7.99045 | 9.00002 | [11 empty] | 15.03363 | 0.296914 | 8.90742 | 38.9074 | 30 | -0.12066 | -1.086 | 7.91453 | 9.00053 | [11 empty] | 15.06294 | 0.295462 | 8.86383 | 38.8638 | 30 | -0.117417 | -1.05675 | 7.94323 | 8.99998 | [11 empty] | 15.12324 | 0.301344 | 9.04031 | 39.0403 | 30 | -0.11097 | -0.998718 | 8.00114 | 8.99986 | [11 empty] | 15.09538 | 0.296003 | 8.88023 | 38.8807 | 30.0005 | -0.123971 | -1.11574 | 7.88427 | 9.00001 | [11 empty] | 15.0083 | 0.299567 | 8.98702 | 38.987 | 30 | -0.115501 | -1.03952 | 7.96054 | 9.00005
[21 empty] | 15.25263 | 0.296076 | 8.88246 | 38.8831 | 30.0006 | -0.114309 | -1.02881 | 7.97143 | 9.00024 | [11 empty] | 15.16345 | 0.288996 | 8.66969 | 38.6691 | 29.9994 | -0.107046 | -0.963413 | 8.03657 | 8.99998 | [11 empty] | 14.9494 | 0.297772 | 8.93305 | 38.9327 | 29.9997 | -0.111855 | -1.00671 | 7.99346 | 9.00017 | [11 empty] | 14.83032 | 0.299354 | 8.88712 | 38.5747 | 29.6876 | -0.129951 | -1.16957 | 7.83049 | 9.00006 | [11 empty] | 14.85469 | 0.297754 | 8.93261 | 38.9326 | 30 | -0.132118 | -1.18905 | 7.81087 | 8.99992 | [11 empty] | 14.91908 | 0.294545 | 8.70151 | 38.2438 | 29.5423 | -0.110276 | -0.99252 | 8.00779 | 9.00031 | [11 empty] | 14.90734 | 0.300419 | 8.71955 | 37.7442 | 29.0246 | -0.123948 | -1.11553 | 7.88445 | 8.99998 | [31 empty] | 14.96512 | 0.297333 | 8.91998 | 38.92 | 30 | -0.112836 | -1.01552 | 7.98448 | 9 | [11 empty] | 15.09193 | 0.296116 | 8.8835 | 38.8835 | 30 | -0.117714 | -1.05944 | 7.94064 | 9.00007 | [11 empty] | 15.03274 | 0.296447 | 8.89341 | 38.8934 | 30 | -0.123048 | -1.10745 | 7.89269 | 9.00014 | [11 empty] | 14.92126 | 0.300791 | 9.02374 | 39.0237 | 30 | -0.112591 | -1.04274 | 8.21855 | 9.26129 | [11 empty] | 14.89337 | 0.29875 | 8.91821 | 38.7699 | 29.8517 | [15 empty] | 14.96946 | 0.292755 | 8.78266 | 38.7827 | 30 | -0.112624 | -1.01361 | 7.98639 | 9 | [11 empty] | 14.96054 | 0.302348 | 9.07044 | 39.0705 | 30 | -0.112243 | -1.01019 | 7.98983 | 9.00002 | [11 empty] | 15.03376 | 0.297303 | 8.9191 | 38.9191 | 30 | -0.120695 | -1.08632 | 7.91421 | 9.00053 | [11 empty] | 15.06289 | 0.29584 | 8.87518 | 38.8751 | 30 | -0.117447 | -1.05702 | 7.94296 | 8.99998 | [11 empty] | 15.12051 | 0.301735 | 9.05203 | 39.052 | 30 | -0.110981 | -0.998813 | 8.00104 | 8.99986 | [11 empty] | 15.09704 | 0.296389 | 8.89181 | 38.8923 | 30.0005 | -0.124038 | -1.11634 | 7.88366 | 9.00001 | [11 empty] | 15.00661 | 0.299965 | 8.99895 | 38.9989 | 30 | -0.115531 | -1.03978 | 7.96027 | 9.00005
[21 empty] | 15.2491875 | 0.296442 | 8.89345 | 38.8941 | 30.0006 | -0.114342 | -1.02911 | 7.97113 | 9.00024 | [11 empty] | 15.16396 | 0.289365 | 8.68078 | 38.6802 | 29.9994 | -0.107068 | -0.963614 | 8.03637 | 8.99998 | [11 empty] | 14.94909 | 0.298158 | 8.94463 | 38.9443 | 29.9997 | -0.111886 | -1.00699 | 7.99318 | 9.00017 | [11 empty] | 14.831125 | 0.299752 | 8.89892 | 38.5865 | 29.6876 | -0.13004 | -1.17037 | 7.82969 | 9.00006 | [11 empty] | 14.85517 | 0.298137 | 8.94411 | 38.9441 | 30 | -0.132222 | -1.18999 | 7.80993 | 8.99992 | [11 empty] | 14.9164 | 0.294941 | 8.71322 | 38.2555 | 29.5423 | -0.110283 | -0.992581 | 8.00773 | 9.00031 | [11 empty] | 14.90879 | 0.300835 | 8.73162 | 37.7563 | 29.0246 | -0.123993 | -1.11594 | 7.88405 | 8.99998 | [31 empty] | 14.9646 | 0.297716 | 8.93148 | 38.9315 | 30 | -0.11285 | -1.01565 | 7.98435 | 9 | [11 empty] | 15.09486 | 0.29649 | 8.89471 | 38.8947 | 30 | -0.117748 | -1.05974 | 7.94033 | 9.00007 | [11 empty] | 15.03346 | 0.296833 | 8.90499 | 38.905 | 30 | -0.123092 | -1.10785 | 7.89229 | 9.00014 | [11 empty] | 14.9212 | 0.301188 | 9.03564 | 39.0356 | 30 | -0.11261 | -1.04292 | 8.21837 | 9.26129 | [11 empty] | 14.89537 | 0.299095 | 8.92851 | 38.7802 | 29.8517 | [15 empty] | 14.96948 | 0.293142 | 8.79428 | 38.7943 | 30 | -0.112643 | -1.01379 | 7.98621 | 9 | [11 empty] | 14.96211 | 0.302748 | 9.08244 | 39.0825 | 30 | -0.112341 | -1.01107 | 7.98895 | 9.00002 | [11 empty] | 15.03362 | 0.297687 | 8.93062 | 38.9306 | 30 | -0.120713 | -1.08648 | 7.91405 | 9.00053 | [11 empty] | 15.06456 | 0.29621 | 8.88628 | 38.8862 | 30 | -0.117479 | -1.05731 | 7.94267 | 8.99998 | [11 empty] | 15.11992 | 0.302125 | 9.06373 | 39.0637 | 30 | -0.110968 | -0.998698 | 8.00116 | 8.99986 | [11 empty] | 15.09848 | 0.296777 | 8.90345 | 38.9039 | 30.0005 | -0.12411 | -1.11699 | 7.88302 | 9.00001 | [11 empty] | 15.00518 | 0.30035 | 9.01049 | 39.0105 | 30 | -0.115527 | -1.03974 | 7.96031 | 9.00005
[21 empty] | 15.24395 | 0.296801 | 8.90421 | 38.9049 | 30.0006 | -0.114374 | -1.0294 | 7.97084 | 9.00024 | [11 empty] | 15.16358 | 0.289759 | 8.69259 | 38.692 | 29.9994 | -0.107083 | -0.963748 | 8.03623 | 8.99998 | [11 empty] | 14.9479 | 0.298537 | 8.95601 | 38.9557 | 29.9997 | -0.1119 | -1.00712 | 7.99306 | 9.00017 | [11 empty] | 14.83201 | 0.30015 | 8.91073 | 38.5984 | 29.6876 | -0.130126 | -1.17114 | 7.82892 | 9.00006 | [11 empty] | 14.85728125 | 0.298482 | 8.95445 | 38.9544 | 30 | -0.13235 | -1.19114 | 7.80878 | 8.99992 | [11 empty] | 14.91439 | 0.295343 | 8.7251 | 38.2674 | 29.5423 | -0.110291 | -0.99265 | 8.00766 | 9.00031 | [11 empty] | 14.90894 | 0.301239 | 8.74334 | 37.768 | 29.0246 | -0.124032 | -1.11629 | 7.88369 | 8.99998 | [31 empty] | 14.96622 | 0.298089 | 8.94268 | 38.9427 | 30 | -0.112865 | -1.01579 | 7.98422 | 9 | [11 empty] | 15.09729 | 0.296858 | 8.90575 | 38.9058 | 30 | -0.11778 | -1.06003 | 7.94004 | 9.00007 | [11 empty] | 15.03504 | 0.297215 | 8.91645 | 38.9164 | 30 | -0.123156 | -1.10842 | 7.89172 | 9.00014 | [11 empty] | 14.92037 | 0.30157 | 9.04711 | 39.0471 | 30 | -0.112639 | -1.04318 | 8.21811 | 9.26129 | [11 empty] | 14.89833 | 0.29942 | 8.93822 | 38.7899 | 29.8517 | [15 empty] | 14.96934 | 0.29353 | 8.80591 | 38.8059 | 30 | -0.112653 | -1.01387 | 7.98613 | 9 | [11 empty] | 14.96256 | 0.303149 | 9.09446 | 39.0945 | 30 | -0.112442 | -1.01198 | 7.98804 | 9.00002 | [11 empty] | 15.03346 | 0.298079 | 8.94236 | 38.9424 | 30 | -0.120735 | -1.08668 | 7.91385 | 9.00053 | [11 empty] | 15.06661 | 0.296599 | 8.89795 | 38.8979 | 30 | -0.117499 | -1.05749 | 7.94249 | 8.99998 | [11 empty] | 15.11922 | 0.302513 | 9.07539 | 39.0754 | 30 | -0.110991 | -0.998901 | 8.00095 | 8.99986 | [11 empty] | 15.09945 | 0.297172 | 8.9153 | 38.9158 | 30.0005 | -0.12418 | -1.11762 | 7.88239 | 9.00001 | [11 empty] | 15.00264 | 0.300754 | 9.02263 | 39.0226 | 30 | -0.115511 | -1.03961 | 7.96045 | 9.00005
[21 empty] | 15.23817 | 0.297166 | 8.91516 | 38.9158 | 30.0006 | -0.114387 | -1.02951 | 7.97073 | 9.00024 | [11 empty] | 15.16292 | 0.29013 | 8.70373 | 38.7031 | 29.9994 | -0.107084 | -0.963752 | 8.03623 | 8.99998 | [11 empty] | 14.94586 | 0.298924 | 8.96761 | 38.9673 | 29.9997 | -0.111926 | -1.00736 | 7.99282 | 9.00017 | [11 empty] | 14.83164 | 0.300552 | 8.92266 | 38.6103 | 29.6876 | -0.130218 | -1.17197 | 7.82809 | 9.00006 | [11 empty] | 14.86017 | 0.298904 | 8.96712 | 38.9671 | 30 | -0.132482 | -1.19232 | 7.8076 | 8.99992 | [11 empty] | 14.91194 | 0.295733 | 8.73662 | 38.2789 | 29.5423 | -0.110312 | -0.99284 | 8.00747 | 9.00031 | [11 empty] | 14.90874 | 0.301641 | 8.75502 | 37.7797 | 29.0246 | -0.124083 | -1.11674 | 7.88324 | 8.99998 | [31 empty] | 14.96763 | 0.29848 | 8.9544 | 38.9544 | 30 | -0.112889 | -1.016 | 7.984 | 9 | [11 empty] | 15.0998 | 0.297227 | 8.91682 | 38.9168 | 30 | -0.11781 | -1.0603 | 7.93977 | 9.00007 | [11 empty] | 15.03645 | 0.297599 | 8.92796 | 38.9279 | 30 | -0.123187 | -1.1087 | 7.89144 | 9.00014 | [11 empty] | 14.91935 | 0.301955 | 9.05864 | 39.0586 | 30 | -0.112655 | -1.04333 | 8.21795 | 9.26129 | [11 empty] | 14.90042 | 0.299744 | 8.94787 | 38.7996 | 29.8517 | [15 empty] | 14.97011 | 0.293908 | 8.81723 | 38.8172 | 30 | -0.112678 | -1.0141 | 7.98591 | 9 | [11 empty] | 14.96153125 | 0.303543 | 9.10631 | 39.1063 | 30 | -0.11256 | -1.01305 | 7.98697 | 9.00002 | [11 empty] | 15.0348 | 0.298456 | 8.95367 | 38.9537 | 30 | -0.120753 | -1.08684 | 7.91369 | 9.00053 | [11 empty] | 15.06778 | 0.296973 | 8.90917 | 38.9091 | 30 | -0.117527 | -1.05774 | 7.94224 | 8.99998 | [11 empty] | 15.11748 | 0.302896 | 9.08688 | 39.0869 | 30 | -0.111007 | -0.999043 | 8.00081 | 8.99986 | [11 empty] | 15.09947 | 0.297561 | 8.92697 | 38.9274 | 30.0005 | -0.124257 | -1.11831 | 7.8817 | 9.00001 | [11 empty] | 14.99954 | 0.301152 | 9.03455 | 39.0345 | 30 | -0.115549 | -1.03995 | 7.9601 | 9.00005
[21 empty] | 15.23302 | 0.297533 | 8.92619 | 38.9268 | 30.0006 | -0.114416 | -1.02977 | 7.97047 | 9.00024 | [11 empty] | 15.16292 | 0.290505 | 8.71497 | 38.7144 | 29.9994 | -0.107111 | -0.963997 | 8.03598 | 8.99998 | [11 empty] | 14.94559 | 0.299319 | 8.97946 | 38.9791 | 29.9997 | -0.111942 | -1.0075 | 7.99268 | 9.00017 | [11 empty] | 14.83135 | 0.300944 | 8.93431 | 38.6219 | 29.6876 | -0.130303 | -1.17273 | 7.82732 | 9.00006 | [11 empty] | 14.86276 | 0.299286 | 8.97857 | 38.9786 | 30 | -0.132588 | -1.19328 | 7.80664 | 8.99992 | [11 empty] | 14.90936 | 0.296137 | 8.74856 | 38.2908 | 29.5423 | -0.110327 | -0.992977 | 8.00733 | 9.00031 | [11 empty] | 14.90897 | 0.302046 | 8.76676 | 37.7914 | 29.0246 | -0.124126 | -1.11714 | 7.88285 | 8.99998 | [31 empty] | 14.96847 | 0.298856 | 8.96569 | 38.9657 | 30 | -0.112904 | -1.01614 | 7.98387 | 9 | [11 empty] | 15.10283 | 0.297591 | 8.92773 | 38.9277 | 30 | -0.117837 | -1.06054 | 7.93953 | 9.00007 | [11 empty] | 15.03763 | 0.297975 | 8.93923 | 38.9392 | 30 | -0.123228 | -1.10907 | 7.89107 | 9.00014 | [11 empty] | 14.9194 | 0.302339 | 9.07018 | 39.0702 | 30 | -0.112676 | -1.04352 | 8.21777 | 9.26129 | [11 empty] | 14.90326 | 0.300061 | 8.95733 | 38.8091 | 29.8517 | [15 empty] | 14.97097 | 0.294295 | 8.82886 | 38.8289 | 30 | -0.112687 | -1.01418 | 7.98582 | 9 | [11 empty] | 14.95992 | 0.303928 | 9.11784 | 39.1179 | 30 | -0.112701 | -1.01431 | 7.98571 | 9.00002 | [11 empty] | 15.03702 | 0.298839 | 8.96517 | 38.9652 | 30 | -0.12079 | -1.08717 | 7.91336 | 9.00053 | [11 empty] | 15.06792 | 0.297358 | 8.92071 | 38.9207 | 30 | -0.117555 | -1.05799 | 7.94198 | 8.99998 | [11 empty] | 15.11616 | 0.303295 | 9.09884 | 39.0988 | 30 | -0.111024 | -0.999198 | 8.00066 | 8.99986 | [11 empty] | 15.10039 | 0.297955 | 8.93878 | 38.9393 | 30.0005 | -0.124318 | -1.11886 | 7.88114 | 9.00001 | [11 empty] | 14.99577 | 0.301547 | 9.04641 | 39.0464 | 30 | -0.115563 | -1.04007 | 7.95999 | 9.00005
[21 empty] | 15.22844 | 0.297905 | 8.93735 | 38.938 | 30.0006 | -0.114431 | -1.0299 | 7.97034 | 9.00024 | [11 empty] | 15.16295 | 0.290879 | 8.7262 | 38.7256 | 29.9994 | -0.107127 | -0.964144 | 8.03584 | 8.99998 | [11 empty] | 14.94663 | 0.299706 | 8.99108 | 38.9907 | 29.9997 | -0.111964 | -1.0077 | 7.99248 | 9.00017 | [11 empty] | 14.83105 | 0.301331 | 8.9458 | 38.6334 | 29.6876 | -0.130377 | -1.1734 | 7.82665 | 9.00006 | [11 empty] | 14.86364 | 0.29967 | 8.99011 | 38.9901 | 30 | -0.132701 | -1.1943 | 7.80562 | 8.99992 | [11 empty] | 14.9079 | 0.296531 | 8.76018 | 38.3024 | 29.5423 | -0.110334 | -0.993038 | 8.00727 | 9.00031 | [11 empty] | 14.91026 | 0.302453 | 8.77858 | 37.8032 | 29.0246 | -0.12416 | -1.11744 | 7.88254 | 8.99998 | [31 empty] | 14.969 | 0.299239 | 8.97717 | 38.9772 | 30 | -0.112917 | -1.01626 | 7.98375 | 9 | [11 empty] | 15.10454 | 0.297944 | 8.93833 | 38.9383 | 30 | -0.117865 | -1.0608 | 7.93927 | 9.00007 | [11 empty] | 15.04041 | 0.298358 | 8.95072 | 38.9507 | 30 | -0.123276 | -1.1095 | 7.89064 | 9.00014 | [11 empty] | 14.92091 | 0.302722 | 9.08166 | 39.0817 | 30 | -0.112695 | -1.0437 | 8.21759 | 9.26129 | [11 empty] | 14.90658 | 0.300357 | 8.96616 | 38.8179 | 29.8517 | [15 empty] | 14.97379 | 0.294673 | 8.8402 | 38.8402 | 30 | -0.112714 | -1.01443 | 7.98558 | 9 | [11 empty] | 14.95979 | 0.304327 | 9.12983 | 39.1299 | 30 | -0.112849 | -1.01565 | 7.98437 | 9.00002 | [11 empty] | 15.03901 | 0.299231 | 8.97693 | 38.9769 | 30 | -0.120795 | -1.08722 | 7.91331 | 9.00053 | [11 empty] | 15.06828 | 0.297731 | 8.9319 | 38.9319 | 30 | -0.117577 | -1.05819 | 7.94178 | 8.99998 | [11 empty] | 15.11551 | 0.303686 | 9.11058 | 39.1106 | 30 | -0.111025 | -0.999207 | 8.00065 | 8.99986 | [11 empty] | 15.10048 | 0.298343 | 8.95042 | 38.9509 | 30.0005 | -0.12438 | -1.11942 | 7.88059 | 9.00001 | [11 empty] | 14.9914 | 0.301953 | 9.05859 | 39.0586 | 30 | -0.115581 | -1.04024 | 7.95982 | 9.00005
[21 empty] | 15.22522 | 0.29828 | 8.94858 | 38.9492 | 30.0006 | -0.114453 | -1.03011 | 7.97013 | 9.00024 | [11 empty] | 15.16478125 | 0.29125 | 8.73732 | 38.7367 | 29.9994 | -0.107139 | -0.964249 | 8.03573 | 8.99998 | [11 empty] | 14.94728 | 0.300101 | 9.00292 | 39.0026 | 29.9997 | -0.111983 | -1.00787 | 7.99231 | 9.00017 | [11 empty] | 14.83123 | 0.301717 | 8.95726 | 38.6449 | 29.6876 | -0.130458 | -1.17413 | 7.82592 | 9.00006 | [11 empty] | 14.8644375 | 0.300059 | 9.00178 | 39.0018 | 30 | -0.13283 | -1.19546 | 7.80447 | 8.99992 | [11 empty] | 14.90733 | 0.296933 | 8.77207 | 38.3143 | 29.5423 | -0.110351 | -0.993195 | 8.00712 | 9.00031 | [11 empty] | 14.91141 | 0.302864 | 8.79052 | 37.8152 | 29.0246 | -0.124201 | -1.11781 | 7.88218 | 8.99998 | [31 empty] | 14.96819 | 0.299621 | 8.98863 | 38.9886 | 30 | -0.11293 | -1.01637 | 7.98363 | 9 | [11 empty] | 15.10856 | 0.298306 | 8.9492 | 38.9492 | 30 | -0.117904 | -1.06115 | 7.93892 | 9.00007 | [11 empty] | 15.04289 | 0.298728 | 8.96183 | 38.9618 | 30 | -0.123317 | -1.10987 | 7.89027 | 9.00014 | [11 empty] | 14.92181 | 0.303112 | 9.09336 | 39.0934 | 30 | -0.112712 | -1.04385 | 8.21743 | 9.26129 | [11 empty] | 14.90984 | 0.300676 | 8.97569 | 38.8274 | 29.8517 | [15 empty] | 14.97594 | 0.295049 | 8.85147 | 38.8515 | 30 | -0.112737 | -1.01463 | 7.98537 | 9 | [11 empty] | 14.95922 | 0.304711 | 9.14134 | 39.1414 | 30 | -0.11298 | -1.01682 | 7.9832 | 9.00002 | [11 empty] | 15.04109 | 0.299615 | 8.98844 | 38.9884 | 30 | -0.120813 | -1.08738 | 7.91315 | 9.00053 | [11 empty] | 15.06763 | 0.298111 | 8.94331 | 38.9433 | 30 | -0.117623 | -1.0586 | 7.94138 | 8.99998 | [11 empty] | 15.11552 | 0.304077 | 9.12231 | 39.1223 | 30 | -0.11106 | -0.99952 | 8.00033 | 8.99986 | [11 empty] | 15.10045 | 0.298737 | 8.96225 | 38.9627 | 30.0005 | -0.124457 | -1.12011 | 7.8799 | 9.00001 | [11 empty] | 14.98795 | 0.302342 | 9.07025 | 39.0702 | 30 | -0.115575 | -1.04018 | 7.95987 | 9.00005
[21 empty] | 15.22242 | 0.298659 | 8.95996 | 38.9606 | 30.0006 | -0.11448 | -1.03034 | 7.9699 | 9.00024 | [11 empty] | 15.16593 | 0.291626 | 8.7486 | 38.748 | 29.9994 | -0.107155 | -0.964392 | 8.03559 | 8.99998 | [11 empty] | 14.94641 | 0.300501 | 9.01493 | 39.0146 | 29.9997 | -0.112009 | -1.0081 | 7.99207 | 9.00017 | [11 empty] | 14.83265 | 0.302114 | 8.96906 | 38.6567 | 29.6876 | -0.130545 | -1.17491 | 7.82514 | 9.00006 | [11 empty] | 14.86555 | 0.300443 | 9.01329 | 39.0133 | 30 | -0.132944 | -1.19648 | 7.80344 | 8.99992 | [11 empty] | 14.90644 | 0.297331 | 8.78382 | 38.3261 | 29.5423 | -0.110363 | -0.993302 | 8.00701 | 9.00031 | [11 empty] | 14.91218 | 0.303278 | 8.80253 | 37.8272 | 29.0246 | -0.12424 | -1.11816 | 7.88182 | 8.99998 | [31 empty] | 14.96784375 | 0.299999 | 8.99997 | 39 | 30 | -0.11294 | -1.01646 | 7.98354 | 9 | [11 empty] | 15.11281 | 0.298661 | 8.95985 | 38.9599 | 30 | -0.117933 | -1.0614 | 7.93867 | 9.00007 | [11 empty] | 15.04607 | 0.299105 | 8.97314 | 38.9731 | 30 | -0.12337 | -1.11034 | 7.8898 | 9.00014 | [11 empty] | 14.92292 | 0.303492 | 9.10475 | 39.1048 | 30 | -0.112737 | -1.04409 | 8.2172 | 9.26129 | [11 empty] | 14.91371 | 0.300988 | 8.985 | 38.8367 | 29.8517 | [15 empty] | 14.97504 | 0.295426 | 8.86279 | 38.8628 | 30 | -0.112746 | -1.01471 | 7.98529 | 9 | [11 empty] | 14.95793 | 0.305106 | 9.1532 | 39.1532 | 30 | -0.113147 | -1.01832 | 7.9817 | 9.00002 | [11 empty] | 15.04101 | 0.300009 | 9.00026 | 39.0003 | 30 | -0.120834 | -1.08757 | 7.91296 | 9.00053 | [11 empty] | 15.06874 | 0.29849 | 8.95469 | 38.9546 | 30 | -0.117653 | -1.05887 | 7.9411 | 8.99998 | [11 empty] | 15.11579 | 0.304469 | 9.13405 | 39.134 | 30 | -0.111055 | -0.999481 | 8.00037 | 8.99986 | [11 empty] | 15.10018 | 0.299129 | 8.97402 | 38.9745 | 30.0005 | -0.124511 | -1.1206 | 7.8794 | 9.00001 | [11 empty] | 14.98433 | 0.302744 | 9.08233 | 39.0823 | 30 | -0.115585 | -1.04027 | 7.95978 | 9.00005
[21 empty] | 15.21941 | 0.299042 | 8.97146 | 38.9721 | 30.0006 | -0.114497 | -1.0305 | 7.96974 | 9.00024 | [11 empty] | 15.16561 | 0.292008 | 8.76008 | 38.7595 | 29.9994 | -0.107171 | -0.964535 | 8.03544 | 8.99998 | [11 empty] | 14.94354 | 0.300886 | 9.02647 | 39.0261 | 29.9997 | -0.112034 | -1.00832 | 7.99185 | 9.00017 | [11 empty] | 14.8344 | 0.302512 | 8.98086 | 38.6685 | 29.6876 | -0.130632 | -1.1757 | 7.82436 | 9.00006 | [11 empty] | 14.8659 | 0.300847 | 9.02541 | 39.0254 | 30 | -0.133018 | -1.19715 | 7.80277 | 8.99992 | [11 empty] | 14.90479 | 0.297734 | 8.79575 | 38.338 | 29.5423 | -0.110374 | -0.993401 | 8.00691 | 9.00031 | [11 empty] | 14.9118 | 0.303681 | 8.81422 | 37.8389 | 29.0246 | -0.124286 | -1.11857 | 7.88141 | 8.99998 | [31 empty] | 14.96736 | 0.300379 | 9.01139 | 39.0114 | 30 | -0.112962 | -1.01665 | 7.98335 | 9 | [11 empty] | 15.11526 | 0.299024 | 8.97073 | 38.9707 | 30 | -0.117967 | -1.06171 | 7.93836 | 9.00007 | [11 empty] | 15.05004 | 0.299482 | 8.98446 | 38.9844 | 30 | -0.123412 | -1.11072 | 7.88942 | 9.00014 | [11 empty] | 14.92425 | 0.303874 | 9.11622 | 39.1162 | 30 | -0.112751 | -1.04422 | 8.21707 | 9.26129 | [11 empty] | 14.91655 | 0.301286 | 8.99391 | 38.8456 | 29.8517 | [15 empty] | 14.97315 | 0.295806 | 8.87418 | 38.8742 | 30 | -0.112766 | -1.0149 | 7.98511 | 9 | [11 empty] | 14.95839 | 0.3055 | 9.165 | 39.165 | 30 | -0.113321 | -1.01989 | 7.98013 | 9.00002 | [11 empty] | 15.04129 | 0.300378 | 9.01135 | 39.0114 | 30 | -0.120866 | -1.08786 | 7.91267 | 9.00053 | [11 empty] | 15.06904 | 0.298871 | 8.96613 | 38.9661 | 30 | -0.117674 | -1.05906 | 7.94092 | 8.99998 | [11 empty] | 15.11561 | 0.30486 | 9.14579 | 39.1458 | 30 | -0.111068 | -0.999596 | 8.00026 | 8.99986 | [11 empty] | 15.09991 | 0.299522 | 8.9858 | 38.9863 | 30.0005 | -0.124569 | -1.12112 | 7.87889 | 9.00001 | [11 empty] | 14.98148 | 0.303151 | 9.09451 | 39.0945 | 30 | -0.115605 | -1.04045 | 7.9596 | 9.00005
[21 empty] | 15.21496 | 0.299419 | 8.98276 | 38.9834 | 30.0006 | -0.114525 | -1.03076 | 7.96948 | 9.00024 | [11 empty] | 15.16504 | 0.292386 | 8.77142 | 38.7708 | 29.9994 | -0.107182 | -0.96464 | 8.03534 | 8.99998 | [11 empty] | 14.94157 | 0.301273 | 9.03808 | 39.0377 | 29.9997 | -0.112069 | -1.00864 | 7.99154 | 9.00017 | [11 empty] | 14.83609 | 0.3029 | 8.99237 | 38.68 | 29.6876 | -0.130703 | -1.17633 | 7.82372 | 9.00006 | [11 empty] | 14.86704 | 0.301221 | 9.03664 | 39.0366 | 30 | -0.13315 | -1.19834 | 7.80158 | 8.99992 | [11 empty] | 14.90171 | 0.29813 | 8.80742 | 38.3497 | 29.5423 | -0.11039 | -0.993546 | 8.00677 | 9.00031 | [11 empty] | 14.91142 | 0.30409 | 8.82612 | 37.8508 | 29.0246 | -0.12432 | -1.11888 | 7.88111 | 8.99998 | [31 empty] | 14.96687 | 0.30076 | 9.0228 | 39.0228 | 30 | -0.112975 | -1.01678 | 7.98323 | 9 | [11 empty] | 15.11752 | 0.299375 | 8.98125 | 38.9813 | 30 | -0.118003 | -1.06203 | 7.93804 | 9.00007 | [11 empty] | 15.05235 | 0.299864 | 8.9959 | 38.9959 | 30 | -0.123456 | -1.11112 | 7.88902 | 9.00014 | [11 empty] | 14.92411 | 0.304264 | 9.12793 | 39.1279 | 30 | -0.112774 | -1.04443 | 8.21685 | 9.26129 | [11 empty] | 14.91911 | 0.301584 | 9.00282 | 38.8545 | 29.8517 | [15 empty] | 14.97083 | 0.296187 | 8.88561 | 38.8856 | 30 | -0.112788 | -1.01509 | 7.98491 | 9 | [11 empty] | 14.95866 | 0.305886 | 9.17659 | 39.1766 | 30 | -0.113506 | -1.02155 | 7.97847 | 9.00002 | [11 empty] | 15.04222 | 0.300783 | 9.02351 | 39.0235 | 30 | -0.120872 | -1.08791 | 7.91262 | 9.00053 | [11 empty] | 15.07012 | 0.299258 | 8.97772 | 38.9777 | 30 | -0.117695 | -1.05926 | 7.94072 | 8.99998 | [11 empty] | 15.1138 | 0.305252 | 9.15757 | 39.1576 | 30 | -0.11108 | -0.999703 | 8.00015 | 8.99986 | [11 empty] | 15.10026 | 0.29991 | 8.99743 | 38.9979 | 30.0005 | -0.124622 | -1.1216 | 7.87841 | 9.00001 | [11 empty] | 14.97895 | 0.303551 | 9.10652 | 39.1065 | 30 | -0.115626 | -1.04064 | 7.95941 | 9.00005
[21 empty] | 15.21038 | 0.299802 | 8.99425 | 38.9949 | 30.0006 | -0.114528 | -1.03078 | 7.96946 | 9.00024 | [11 empty] | 15.16447 | 0.292765 | 8.78278 | 38.7822 | 29.9994 | -0.107189 | -0.964699 | 8.03528 | 8.99998 | [11 empty] | 14.94019 | 0.301654 | 9.04952 | 39.0492 | 29.9997 | -0.112075 | -1.00869 | 7.99148 | 9.00017 | [11 empty] | 14.83696 | 0.30329 | 9.00395 | 38.6916 | 29.6876 | -0.130794 | -1.17715 | 7.8229 | 9.00006 | [11 empty] | 14.8683 | 0.30161 | 9.04829 | 39.0483 | 30 | -0.133293 | -1.19963 | 7.80029 | 8.99992 | [11 empty] | 14.8984 | 0.298528 | 8.81918 | 38.3614 | 29.5423 | -0.11039 | -0.993546 | 8.00677 | 9.00031 | [11 empty] | 14.91101 | 0.304491 | 8.83774 | 37.8624 | 29.0246 | -0.124353 | -1.11917 | 7.88081 | 8.99998 | [31 empty] | 14.9671 | 0.301144 | 9.03432 | 39.0343 | 30 | -0.112996 | -1.01696 | 7.98304 | 9 | [11 empty] | 15.11919 | 0.299724 | 8.99174 | 38.9918 | 30 | -0.118026 | -1.06224 | 7.93783 | 9.00007 | [11 empty] | 15.05447 | 0.300237 | 9.00711 | 39.0071 | 30 | -0.123504 | -1.11155 | 7.88859 | 9.00014 | [11 empty] | 14.92443 | 0.304647 | 9.13941 | 39.1394 | 30 | -0.11281 | -1.04477 | 8.21652 | 9.26129 | [11 empty] | 14.92124 | 0.301896 | 9.01211 | 38.8638 | 29.8517 | [15 empty] | 14.9697 | 0.296573 | 8.89719 | 38.8972 | 30 | -0.112807 | -1.01526 | 7.98474 | 9 | [11 empty] | 14.95948 | 0.306282 | 9.18848 | 39.1885 | 30 | -0.113715 | -1.02344 | 7.97658 | 9.00002 | [11 empty] | 15.04351 | 0.301171 | 9.03512 | 39.0351 | 30 | -0.120895 | -1.08812 | 7.91241 | 9.00053 | [11 empty] | 15.07053 | 0.299638 | 8.98914 | 38.9891 | 30 | -0.117733 | -1.0596 | 7.94038 | 8.99998 | [11 empty] | 15.11119 | 0.305637 | 9.16911 | 39.1691 | 30 | -0.111088 | -0.999776 | 8.00008 | 8.99986 | [11 empty] | 15.10057 | 0.300301 | 9.00916 | 39.0096 | 30.0005 | -0.124686 | -1.12218 | 7.87783 | 9.00001 | [11 empty] | 14.97456 | 0.303962 | 9.11885 | 39.1188 | 30 | -0.115633 | -1.0407 | 7.95935 | 9.00005
[21 empty] | 15.20737 | 0.300181 | 9.00563 | 39.0063 | 30.0006 | -0.114542 | -1.03091 | 7.96933 | 9.00024 | [11 empty] | 15.16456 | 0.293143 | 8.79411 | 38.7935 | 29.9994 | -0.107208 | -0.964872 | 8.03511 | 8.99998 | [11 empty] | 14.93837 | 0.302046 | 9.06128 | 39.0609 | 29.9997 | -0.1121 | -1.00892 | 7.99125 | 9.00017 | [11 empty] | 14.83765 | 0.303692 | 9.01588 | 38.7035 | 29.6876 | -0.130854 | -1.17769 | 7.82236 | 9.00006 | [11 empty] | 14.87003 | 0.302001 | 9.06004 | 39.06 | 30 | -0.13339 | -1.2005 | 7.79942 | 8.99992 | [11 empty] | 14.89697 | 0.298929 | 8.83105 | 38.3733 | 29.5423 | -0.110416 | -0.99378 | 8.00653 | 9.00031 | [11 empty] | 14.90999 | 0.304894 | 8.84942 | 37.8741 | 29.0246 | -0.124395 | -1.11956 | 7.88043 | 8.99998 | [31 empty] | 14.96779 | 0.301505 | 9.04517 | 39.0452 | 30 | -0.11302 | -1.01718 | 7.98282 | 9 | [11 empty] | 15.12136 | 0.300086 | 9.00259 | 39.0026 | 30 | -0.118052 | -1.06248 | 7.93759 | 9.00007 | [11 empty] | 15.05688 | 0.300623 | 9.01869 | 39.0187 | 30 | -0.123549 | -1.11195 | 7.88819 | 9.00014 | [11 empty] | 14.92399 | 0.305033 | 9.15099 | 39.151 | 30 | -0.112832 | -1.04497 | 8.21632 | 9.26129 | [11 empty] | 14.92433 | 0.302201 | 9.02123 | 38.873 | 29.8517 | [15 empty] | 14.96886 | 0.296953 | 8.9086 | 38.9086 | 30 | -0.112822 | -1.0154 | 7.9846 | 9 | [11 empty] | 14.9603 | 0.306667 | 9.20003 | 39.2001 | 30 | -0.113901 | -1.02511 | 7.97491 | 9.00002 | [11 empty] | 15.04499 | 0.301556 | 9.04669 | 39.0467 | 30 | -0.120916 | -1.0883 | 7.91223 | 9.00053 | [11 empty] | 15.06979 | 0.300022 | 9.00065 | 39.0006 | 30 | -0.117749 | -1.05974 | 7.94024 | 8.99998 | [11 empty] | 15.10783 | 0.30603 | 9.18089 | 39.1809 | 30 | -0.111103 | -0.99991 | 7.99995 | 8.99986 | [11 empty] | 15.10214 | 0.300692 | 9.02091 | 39.0214 | 30.0005 | -0.124736 | -1.12263 | 7.87738 | 9.00001 | [11 empty] | 14.97016 | 0.304371 | 9.13114 | 39.1311 | 30 | -0.115634 | -1.04071 | 7.95934 | 9.00005
[21 empty] | 15.2047 | 0.300567 | 9.0172 | 39.0178 | 30.0006 | -0.114575 | -1.0312 | 7.96904 | 9.00024 | [11 empty] | 15.16598 | 0.293505 | 8.80497 | 38.8044 | 29.9994 | -0.107222 | -0.964994 | 8.03499 | 8.99998 | [11 empty] | 14.93789 | 0.302426 | 9.07267 | 39.0723 | 29.9997 | -0.112133 | -1.00922 | 7.99095 | 9.00017 | [11 empty] | 14.83773 | 0.304084 | 9.02752 | 38.7151 | 29.6876 | -0.130938 | -1.17845 | 7.82161 | 9.00006 | [11 empty] | 14.8711875 | 0.302403 | 9.07208 | 39.0721 | 30 | -0.133497 | -1.20146 | 7.79846 | 8.99992 | [11 empty] | 14.89522 | 0.299331 | 8.84291 | 38.3852 | 29.5423 | -0.110418 | -0.993793 | 8.00652 | 9.00031 | [11 empty] | 14.91021 | 0.305275 | 8.86049 | 37.8851 | 29.0246 | -0.124437 | -1.11993 | 7.88005 | 8.99998 | [31 empty] | 14.96831 | 0.301896 | 9.05689 | 39.0569 | 30 | -0.113027 | -1.01724 | 7.98276 | 9 | [11 empty] | 15.12355 | 0.300437 | 9.01313 | 39.0131 | 30 | -0.118077 | -1.0627 | 7.93737 | 9.00007 | [11 empty] | 15.05907 | 0.301003 | 9.03008 | 39.03 | 30 | -0.123603 | -1.11244 | 7.8877 | 9.00014 | [11 empty] | 14.92483 | 0.305409 | 9.16228 | 39.1623 | 30 | -0.112846 | -1.0451 | 8.21619 | 9.26129 | [11 empty] | 14.92676 | 0.30251 | 9.03044 | 38.8822 | 29.8517 | [15 empty] | 14.967 | 0.297333 | 8.91998 | 38.92 | 30 | -0.112836 | -1.01552 | 7.98448 | 9 | [11 empty] | 14.9592 | 0.307075 | 9.21226 | 39.2123 | 30 | -0.114105 | -1.02695 | 7.97307 | 9.00002 | [11 empty] | 15.04618 | 0.301948 | 9.05845 | 39.0585 | 30 | -0.120954 | -1.08865 | 7.91188 | 9.00053 | [11 empty] | 15.07006 | 0.300412 | 9.01234 | 39.0123 | 30 | -0.117781 | -1.06003 | 7.93995 | 8.99998 | [11 empty] | 15.10347 | 0.306428 | 9.19284 | 39.1928 | 30 | -0.111118 | -1.00005 | 7.99981 | 8.99986 | [11 empty] | 15.1034 | 0.301077 | 9.03244 | 39.0329 | 30.0005 | -0.124803 | -1.12323 | 7.87678 | 9.00001 | [11 empty] | 14.96545 | 0.304776 | 9.14328 | 39.1433 | 30 | -0.115636 | -1.04073 | 7.95932 | 9.00005
[21 empty] | 15.20189 | 0.300957 | 9.02891 | 39.0295 | 30.0006 | -0.114597 | -1.0314 | 7.96884 | 9.00024 | [11 empty] | 15.16666 | 0.293916 | 8.8173 | 38.8167 | 29.9994 | -0.107237 | -0.965127 | 8.03485 | 8.99998 | [11 empty] | 14.93783 | 0.302816 | 9.08438 | 39.084 | 29.9997 | -0.112144 | -1.00932 | 7.99085 | 9.00017 | [11 empty] | 14.8396 | 0.304486 | 9.03946 | 38.7271 | 29.6876 | -0.131026 | -1.17924 | 7.82082 | 9.00006 | [11 empty] | 14.87159 | 0.302771 | 9.08312 | 39.0831 | 30 | -0.133606 | -1.20244 | 7.79748 | 8.99992 | [11 empty] | 14.89241 | 0.299739 | 8.85498 | 38.3972 | 29.5423 | -0.110437 | -0.993964 | 8.00635 | 9.00031 | [11 empty] | 14.91135 | 0.305684 | 8.87236 | 37.897 | 29.0246 | -0.124465 | -1.12019 | 7.8798 | 8.99998 | [31 empty] | 14.96865 | 0.302274 | 9.06823 | 39.0682 | 30 | -0.113027 | -1.01724 | 7.98276 | 9 | [11 empty] | 15.12505 | 0.300782 | 9.02346 | 39.0235 | 30 | -0.118121 | -1.06309 | 7.93698 | 9.00007 | [11 empty] | 15.06196 | 0.30139 | 9.04169 | 39.0417 | 30 | -0.12364 | -1.11278 | 7.88737 | 9.00014 | [11 empty] | 14.92566 | 0.305805 | 9.17416 | 39.1742 | 30 | -0.112871 | -1.04533 | 8.21596 | 9.26129 | [11 empty] | 14.9279 | 0.302807 | 9.03933 | 38.8911 | 29.8517 | [15 empty] | 14.9634 | 0.297716 | 8.93148 | 38.9315 | 30 | -0.11285 | -1.01565 | 7.98435 | 9 | [11 empty] | 14.95776 | 0.307457 | 9.2237 | 39.2237 | 30 | -0.114328 | -1.02896 | 7.97106 | 9.00002 | [11 empty] | 15.04539 | 0.302342 | 9.07027 | 39.0703 | 30 | -0.120961 | -1.08871 | 7.91182 | 9.00053 | [11 empty] | 15.06929 | 0.300795 | 9.02385 | 39.0238 | 30 | -0.117812 | -1.06031 | 7.93967 | 8.99998 | [11 empty] | 15.10073 | 0.306825 | 9.20473 | 39.2047 | 30 | -0.111132 | -1.00017 | 7.99968 | 8.99986 | [11 empty] | 15.10301 | 0.301468 | 9.04417 | 39.0446 | 30.0005 | -0.12485 | -1.12365 | 7.87636 | 9.00001 | [11 empty] | 14.96025 | 0.305175 | 9.15524 | 39.1552 | 30 | -0.115653 | -1.04088 | 7.95917 | 9.00005
[21 empty] | 15.1989 | 0.301347 | 9.04059 | 39.0412 | 30.0006 | -0.114601 | -1.03144 | 7.9688 | 9.00024 | [11 empty] | 15.16617 | 0.294281 | 8.82825 | 38.8276 | 29.9994 | -0.107235 | -0.965117 | 8.03486 | 8.99998 | [11 empty] | 14.93864 | 0.303189 | 9.09558 | 39.0952 | 29.9997 | -0.112186 | -1.0097 | 7.99048 | 9.00017 | [11 empty] | 14.84109 | 0.304881 | 9.05119 | 38.7388 | 29.6876 | -0.131095 | -1.17986 | 7.8202 | 9.00006 | [11 empty] | 14.87129 | 0.303167 | 9.095 | 39.095 | 30 | -0.133704 | -1.20333 | 7.79659 | 8.99992 | [11 empty] | 14.88982 | 0.300143 | 8.86691 | 38.4092 | 29.5423 | -0.110451 | -0.994094 | 8.00622 | 9.00031 | [11 empty] | 14.91293 | 0.306091 | 8.88418 | 37.9088 | 29.0246 | -0.124496 | -1.12046 | 7.87952 | 8.99998 | [31 empty] | 14.96883 | 0.302648 | 9.07944 | 39.0794 | 30 | -0.113042 | -1.01738 | 7.98263 | 9 | [11 empty] | 15.12613 | 0.301138 | 9.03415 | 39.0342 | 30 | -0.118154 | -1.0634 | 7.93667 | 9.00007 | [11 empty] | 15.06459 | 0.301777 | 9.05329 | 39.0533 | 30 | -0.123684 | -1.11317 | 7.88697 | 9.00014 | [11 empty] | 14.92626 | 0.306194 | 9.18583 | 39.1858 | 30 | -0.112904 | -1.04563 | 8.21565 | 9.26129 | [11 empty] | 14.92908 | 0.303123 | 9.04875 | 38.9005 | 29.8517 | [15 empty] | 14.95986 | 0.298089 | 8.94268 | 38.9427 | 30 | -0.112865 | -1.01579 | 7.98422 | 9 | [11 empty] | 14.95676 | 0.307853 | 9.23559 | 39.2356 | 30 | -0.114528 | -1.03076 | 7.96926 | 9.00002 | [11 empty] | 15.04554 | 0.302735 | 9.08205 | 39.0821 | 30 | -0.120982 | -1.0889 | 7.91163 | 9.00053 | [11 empty] | 15.06752 | 0.301181 | 9.03541 | 39.0354 | 30 | -0.117833 | -1.06049 | 7.93948 | 8.99998 | [11 empty] | 15.09792 | 0.307216 | 9.21649 | 39.2165 | 30 | -0.111149 | -1.00032 | 7.99953 | 8.99986 | [11 empty] | 15.10325 | 0.301861 | 9.05597 | 39.0564 | 30.0005 | -0.124915 | -1.12424 | 7.87577 | 9.00001 | [11 empty] | 14.95602 | 0.305576 | 9.16729 | 39.1673 | 30 | -0.115664 | -1.04098 | 7.95907 | 9.00005
[21 empty] | 15.19562 | 0.301741 | 9.05241 | 39.053 | 30.0006 | -0.11463 | -1.0317 | 7.96854 | 9.00024 | [11 empty] | 15.16564 | 0.294671 | 8.83996 | 38.8394 | 29.9994 | -0.10725 | -0.965248 | 8.03473 | 8.99998 | [11 empty] | 14.93902 | 0.30359 | 9.10758 | 39.1072 | 29.9997 | -0.112217 | -1.00998 | 7.9902 | 9.00017 | [11 empty] | 14.8411 | 0.305282 | 9.0631 | 38.7507 | 29.6876 | -0.131167 | -1.18051 | 7.81955 | 9.00006 | [11 empty] | 14.87085 | 0.303558 | 9.10674 | 39.1067 | 30 | -0.133822 | -1.20439 | 7.79553 | 8.99992 | [11 empty] | 14.88653 | 0.300551 | 8.87897 | 38.4212 | 29.5423 | -0.110453 | -0.994108 | 8.0062 | 9.00031 | [11 empty] | 14.91447 | 0.306499 | 8.89603 | 37.9207 | 29.0246 | -0.12452 | -1.12068 | 7.87931 | 8.99998 | [31 empty] | 14.9683 | 0.303025 | 9.09076 | 39.0908 | 30 | -0.113055 | -1.0175 | 7.98251 | 9 | [11 empty] | 15.12644 | 0.30149 | 9.04471 | 39.0447 | 30 | -0.118178 | -1.06361 | 7.93646 | 9.00007 | [11 empty] | 15.06628 | 0.302159 | 9.06475 | 39.0647 | 30 | -0.123731 | -1.1136 | 7.88654 | 9.00014 | [11 empty] | 14.92626 | 0.306589 | 9.19766 | 39.1977 | 30 | -0.112939 | -1.04596 | 8.21532 | 9.26129 | [11 empty] | 14.92958 | 0.303446 | 9.0584 | 38.9101 | 29.8517 | [15 empty] | 14.95665 | 0.29848 | 8.9544 | 38.9544 | 30 | -0.112889 | -1.016 | 7.984 | 9 | [11 empty] | 14.95576 | 0.308252 | 9.24756 | 39.2476 | 30 | -0.114754 | -1.03279 | 7.96724 | 9.00002 | [11 empty] | 15.04532 | 0.303123 | 9.09368 | 39.0937 | 30 | -0.120992 | -1.08899 | 7.91154 | 9.00053 | [11 empty] | 15.06589 | 0.301568 | 9.04702 | 39.047 | 30 | -0.117851 | -1.06066 | 7.93932 | 8.99998 | [11 empty] | 15.09685 | 0.307603 | 9.2281 | 39.2281 | 30 | -0.111127 | -1.00013 | 7.99973 | 8.99986 | [11 empty] | 15.10375 | 0.30225 | 9.06763 | 39.0681 | 30.0005 | -0.124946 | -1.12451 | 7.87549 | 9.00001 | [11 empty] | 14.95174 | 0.305973 | 9.17918 | 39.1792 | 30 | -0.115672 | -1.04105 | 7.959 | 9.00005
[21 empty] | 15.19268 | 0.302137 | 9.0643 | 39.0649 | 30.0006 | -0.114631 | -1.03171 | 7.96853 | 9.00024 | [11 empty] | 15.16547 | 0.295049 | 8.8513 | 38.8507 | 29.9994 | -0.107276 | -0.96548 | 8.0345 | 8.99998 | [11 empty] | 14.93785 | 0.303975 | 9.11915 | 39.1188 | 29.9997 | -0.112234 | -1.01012 | 7.99005 | 9.00017 | [11 empty] | 14.84094 | 0.305686 | 9.07508 | 38.7627 | 29.6876 | -0.131227 | -1.18105 | 7.819 | 9.00006 | [11 empty] | 14.87218 | 0.303931 | 9.11793 | 39.1179 | 30 | -0.133923 | -1.2053 | 7.79462 | 8.99992 | [11 empty] | 14.88325 | 0.300958 | 8.89098 | 38.4332 | 29.5423 | -0.110478 | -0.994339 | 8.00597 | 9.00031 | [11 empty] | 14.9151 | 0.306899 | 8.90762 | 37.9323 | 29.0246 | -0.124559 | -1.12103 | 7.87896 | 8.99998 | [31 empty] | 14.9697 | 0.303411 | 9.10233 | 39.1023 | 30 | -0.113075 | -1.01768 | 7.98232 | 9 | [11 empty] | 15.12582 | 0.301849 | 9.05547 | 39.0555 | 30 | -0.118211 | -1.06391 | 7.93616 | 9.00007 | [11 empty] | 15.06785 | 0.302545 | 9.07634 | 39.0763 | 30 | -0.123788 | -1.11411 | 7.88603 | 9.00014 | [11 empty] | 14.92549 | 0.306977 | 9.20932 | 39.2093 | 30 | -0.112967 | -1.04622 | 8.21506 | 9.26129 | [11 empty] | 14.92994 | 0.303771 | 9.0681 | 38.9198 | 29.8517 | [15 empty] | 14.95266 | 0.298856 | 8.96569 | 38.9657 | 30 | -0.112904 | -1.01614 | 7.98387 | 9 | [11 empty] | 14.95516 | 0.308646 | 9.2594 | 39.2594 | 30 | -0.114973 | -1.03476 | 7.96526 | 9.00002 | [11 empty] | 15.0455 | 0.303501 | 9.10502 | 39.105 | 30 | -0.12101 | -1.08915 | 7.91138 | 9.00053 | [11 empty] | 15.06458 | 0.301951 | 9.05851 | 39.0585 | 30 | -0.117878 | -1.0609 | 7.93908 | 8.99998 | [11 empty] | 15.0954 | 0.308006 | 9.24018 | 39.2402 | 30 | -0.111151 | -1.00034 | 7.99952 | 8.99986 | [11 empty] | 15.10432 | 0.302635 | 9.0792 | 39.0797 | 30.0005 | -0.124994 | -1.12495 | 7.87506 | 9.00001 | [11 empty] | 14.94723 | 0.306382 | 9.19145 | 39.1914 | 30 | -0.115655 | -1.0409 | 7.95915 | 9.00005
[21 empty] | 15.18884 | 0.30253 | 9.07609 | 39.0767 | 30.0006 | -0.114651 | -1.03189 | 7.96835 | 9.00024 | [11 empty] | 15.16474 | 0.295443 | 8.86311 | 38.8625 | 29.9994 | -0.107279 | -0.96551 | 8.03447 | 8.99998 | [11 empty] | 14.93682 | 0.304374 | 9.13113 | 39.1308 | 29.9997 | -0.112276 | -1.0105 | 7.98967 | 9.00017 | [11 empty] | 14.84105 | 0.306083 | 9.08687 | 38.7745 | 29.6876 | -0.13131 | -1.18179 | 7.81826 | 9.00006 | [11 empty] | 14.8743 | 0.304333 | 9.12999 | 39.13 | 30 | -0.134021 | -1.20618 | 7.79374 | 8.99992 | [11 empty] | 14.87933 | 0.301367 | 8.90305 | 38.4453 | 29.5423 | -0.110467 | -0.994239 | 8.00607 | 9.00031 | [11 empty] | 14.9159 | 0.307302 | 8.91933 | 37.944 | 29.0246 | -0.124591 | -1.12132 | 7.87867 | 8.99998 | [31 empty] | 14.97121 | 0.303796 | 9.11388 | 39.1139 | 30 | -0.113093 | -1.01784 | 7.98217 | 9 | [11 empty] | 15.12405 | 0.302199 | 9.06598 | 39.066 | 30 | -0.118244 | -1.0642 | 7.93587 | 9.00007 | [11 empty] | 15.06876 | 0.302919 | 9.08755 | 39.0875 | 30 | -0.123836 | -1.11454 | 7.8856 | 9.00014 | [11 empty] | 14.92526 | 0.30737 | 9.22111 | 39.2211 | 30 | -0.113004 | -1.04656 | 8.21473 | 9.26129 | [11 empty] | 14.92919 | 0.304084 | 9.07744 | 38.9292 | 29.8517 | [15 empty] | 14.94742 | 0.299239 | 8.97717 | 38.9772 | 30 | -0.112917 | -1.01626 | 7.98375 | 9 | [11 empty] | 14.95383 | 0.309038 | 9.27115 | 39.2712 | 30 | -0.115179 | -1.03661 | 7.96341 | 9.00002 | [11 empty] | 15.04615 | 0.303894 | 9.11684 | 39.1168 | 30 | -0.121049 | -1.0895 | 7.91103 | 9.00053 | [11 empty] | 15.06359 | 0.302348 | 9.07041 | 39.0704 | 30 | -0.117912 | -1.0612 | 7.93877 | 8.99998 | [11 empty] | 15.09412 | 0.308401 | 9.25203 | 39.252 | 30 | -0.111158 | -1.0004 | 7.99945 | 8.99986 | [11 empty] | 15.10553 | 0.303029 | 9.09101 | 39.0915 | 30.0005 | -0.125049 | -1.12545 | 7.87456 | 9.00001 | [11 empty] | 14.94328 | 0.306787 | 9.20361 | 39.2036 | 30 | -0.115682 | -1.04114 | 7.95891 | 9.00005
[21 empty] | 15.18507 | 0.302928 | 9.08803 | 39.0887 | 30.0006 | -0.11466 | -1.03196 | 7.96828 | 9.00024 | [11 empty] | 15.16406 | 0.295822 | 8.87447 | 38.8739 | 29.9994 | -0.107293 | -0.965636 | 8.03434 | 8.99998 | [11 empty] | 14.93668 | 0.30476 | 9.1427 | 39.1424 | 29.9997 | -0.112322 | -1.01092 | 7.98925 | 9.00017 | [11 empty] | 14.84083 | 0.306478 | 9.09861 | 38.7862 | 29.6876 | -0.131365 | -1.18229 | 7.81776 | 9.00006 | [11 empty] | 14.87709 | 0.304708 | 9.14124 | 39.1412 | 30 | -0.13409 | -1.2068 | 7.79312 | 8.99992 | [11 empty] | 14.87524 | 0.301767 | 8.91489 | 38.4571 | 29.5423 | -0.11048 | -0.994357 | 8.00595 | 9.00031 | [11 empty] | 14.91666 | 0.307717 | 8.93138 | 37.956 | 29.0246 | -0.124618 | -1.12156 | 7.87843 | 8.99998 | [31 empty] | 14.97107 | 0.304179 | 9.12539 | 39.1254 | 30 | -0.113101 | -1.01791 | 7.98209 | 9 | [11 empty] | 15.1217 | 0.302561 | 9.07684 | 39.0769 | 30 | -0.118268 | -1.06442 | 7.93565 | 9.00007 | [11 empty] | 15.0692 | 0.303289 | 9.09867 | 39.0986 | 30 | -0.123876 | -1.1149 | 7.88524 | 9.00014 | [11 empty] | 14.92472 | 0.307763 | 9.23289 | 39.2329 | 30 | -0.113057 | -1.04705 | 8.21423 | 9.26129 | [11 empty] | 14.92739 | 0.304417 | 9.08738 | 38.9391 | 29.8517 | [15 empty] | 14.94171875 | 0.299621 | 8.98863 | 38.9886 | 30 | -0.11293 | -1.01637 | 7.98363 | 9 | [11 empty] | 14.95183 | 0.309445 | 9.28335 | 39.2834 | 30 | -0.115406 | -1.03865 | 7.96137 | 9.00002 | [11 empty] | 15.04695 | 0.304288 | 9.12864 | 39.1286 | 30 | -0.121055 | -1.08956 | 7.91097 | 9.00053 | [11 empty] | 15.0619 | 0.302733 | 9.08199 | 39.0819 | 30 | -0.117927 | -1.06134 | 7.93864 | 8.99998 | [11 empty] | 15.09435 | 0.308803 | 9.26409 | 39.2641 | 30 | -0.111167 | -1.00049 | 7.99937 | 8.99986 | [11 empty] | 15.10683 | 0.303419 | 9.10273 | 39.1032 | 30.0005 | -0.125107 | -1.12596 | 7.87404 | 9.00001 | [11 empty] | 14.93968 | 0.307193 | 9.2158 | 39.2158 | 30 | -0.115685 | -1.04117 | 7.95889 | 9.00005
[21 empty] | 15.18142 | 0.303318 | 9.09974 | 39.1004 | 30.0006 | -0.114679 | -1.03214 | 7.9681 | 9.00024 | [11 empty] | 15.16446 | 0.296195 | 8.88568 | 38.8851 | 29.9994 | -0.107302 | -0.965712 | 8.03427 | 8.99998 | [11 empty] | 14.93633 | 0.305173 | 9.15508 | 39.1547 | 29.9997 | -0.112345 | -1.01113 | 7.98904 | 9.00017 | [11 empty] | 14.84026 | 0.306861 | 9.10998 | 38.7976 | 29.6876 | -0.131429 | -1.18287 | 7.81719 | 9.00006 | [11 empty] | 14.87832 | 0.305104 | 9.15313 | 39.1531 | 30 | -0.134197 | -1.20776 | 7.79217 | 8.99993 | [11 empty] | 14.87183 | 0.302164 | 8.92661 | 38.4689 | 29.5423 | -0.110493 | -0.994475 | 8.00584 | 9.00031 | [11 empty] | 14.91764 | 0.30814 | 8.94365 | 37.9683 | 29.0246 | -0.124649 | -1.12184 | 7.87814 | 8.99998 | [31 empty] | 14.97038 | 0.304564 | 9.13692 | 39.1369 | 30 | -0.113112 | -1.01801 | 7.98199 | 9 | [11 empty] | 15.11834 | 0.30292 | 9.08762 | 39.0876 | 30 | -0.118297 | -1.06468 | 7.93539 | 9.00007 | [11 empty] | 15.07266 | 0.303657 | 9.10971 | 39.1097 | 30 | -0.123931 | -1.1154 | 7.88474 | 9.00014 | [11 empty] | 14.92429 | 0.308149 | 9.24448 | 39.2445 | 30 | -0.113109 | -1.04753 | 8.21375 | 9.26129 | [11 empty] | 14.92579 | 0.30475 | 9.09731 | 38.949 | 29.8517 | [15 empty] | 14.93799 | 0.299999 | 8.99997 | 39 | 30 | -0.11294 | -1.01646 | 7.98354 | 9 | [11 empty] | 14.9511 | 0.309837 | 9.29512 | 39.2951 | 30 | -0.115606 | -1.04046 | 7.95956 | 9.00002 | [11 empty] | 15.04761 | 0.304676 | 9.14027 | 39.1403 | 30 | -0.121074 | -1.08973 | 7.9108 | 9.00053 | [11 empty] | 15.06035 | 0.303116 | 9.09346 | 39.0934 | 30 | -0.117968 | -1.06171 | 7.93827 | 8.99998 | [11 empty] | 15.09506 | 0.309198 | 9.27593 | 39.2759 | 30 | -0.11117 | -1.00052 | 7.99934 | 8.99986 | [11 empty] | 15.10663 | 0.303813 | 9.11453 | 39.115 | 30.0005 | -0.125137 | -1.12624 | 7.87377 | 9.00001 | [11 empty] | 14.93543 | 0.307597 | 9.22791 | 39.2279 | 30 | -0.115685 | -1.04117 | 7.95888 | 9.00005
[21 empty] | 15.17827 | 0.303711 | 9.11153 | 39.1122 | 30.0006 | -0.114696 | -1.03229 | 7.96795 | 9.00024 | [11 empty] | 15.16649 | 0.296587 | 8.89743 | 38.8968 | 29.9994 | -0.107313 | -0.965816 | 8.03416 | 8.99998 | [11 empty] | 14.9359 | 0.305546 | 9.16627 | 39.1659 | 29.9997 | -0.112386 | -1.01149 | 7.98868 | 9.00017 | [11 empty] | 14.84127 | 0.30726 | 9.12181 | 38.8094 | 29.6876 | -0.131502 | -1.18352 | 7.81653 | 9.00006 | [11 empty] | 14.87783 | 0.305485 | 9.16456 | 39.1646 | 30 | -0.134303 | -1.20872 | 7.7912 | 8.99992 | [11 empty] | 14.86931 | 0.302556 | 8.93818 | 38.4804 | 29.5423 | -0.110488 | -0.99443 | 8.00588 | 9.00031 | [11 empty] | 14.91858 | 0.308546 | 8.95544 | 37.9801 | 29.0246 | -0.124688 | -1.12219 | 7.87779 | 8.99998 | [31 empty] | 14.97062 | 0.304948 | 9.14845 | 39.1485 | 30 | -0.11313 | -1.01817 | 7.98183 | 9 | [11 empty] | 15.11639 | 0.303292 | 9.09877 | 39.0988 | 30 | -0.118312 | -1.06482 | 7.93525 | 9.00007 | [11 empty] | 15.07552 | 0.304035 | 9.12104 | 39.121 | 30 | -0.12397 | -1.11575 | 7.88439 | 9.00014 | [11 empty] | 14.92455 | 0.308534 | 9.25603 | 39.256 | 30 | -0.113179 | -1.04818 | 8.2131 | 9.26129 | [11 empty] | 14.92407 | 0.305095 | 9.10761 | 38.9593 | 29.8517 | [15 empty] | 14.9343 | 0.300379 | 9.01139 | 39.0114 | 30 | -0.112962 | -1.01665 | 7.98335 | 9 | [11 empty] | 14.94855 | 0.310231 | 9.30692 | 39.3069 | 30 | -0.115813 | -1.04232 | 7.95771 | 9.00002 | [11 empty] | 15.04692 | 0.305073 | 9.1522 | 39.1522 | 30 | -0.121076 | -1.08975 | 7.91079 | 9.00053 | [11 empty] | 15.0583 | 0.303506 | 9.10518 | 39.1051 | 30 | -0.11798 | -1.06181 | 7.93816 | 8.99998 | [11 empty] | 15.09632 | 0.309594 | 9.28781 | 39.2878 | 30 | -0.111201 | -1.00079 | 7.99906 | 8.99986 | [11 empty] | 15.10704 | 0.304209 | 9.12641 | 39.1269 | 30.0005 | -0.12519 | -1.12671 | 7.87329 | 9.00001 | [11 empty] | 14.931 | 0.308004 | 9.24013 | 39.2401 | 30 | -0.115702 | -1.04132 | 7.95873 | 9.00005
[21 empty] | 15.17586 | 0.304103 | 9.12328 | 39.1239 | 30.0006 | -0.114713 | -1.03244 | 7.96779 | 9.00024 | [11 empty] | 15.16833 | 0.296938 | 8.90795 | 38.9073 | 29.9994 | -0.107327 | -0.965938 | 8.03404 | 8.99998 | [11 empty] | 14.93586 | 0.30593 | 9.1778 | 39.1775 | 29.9997 | -0.11245 | -1.01207 | 7.9881 | 9.00017 | [11 empty] | 14.84296 | 0.307658 | 9.13364 | 38.8213 | 29.6876 | -0.131544 | -1.1839 | 7.81615 | 9.00006 | [11 empty] | 14.87879 | 0.305873 | 9.17618 | 39.1762 | 30 | -0.134399 | -1.20958 | 7.79034 | 8.99992 | [11 empty] | 14.8679 | 0.302983 | 8.95082 | 38.4931 | 29.5423 | -0.110507 | -0.994595 | 8.00572 | 9.00031 | [11 empty] | 14.91784375 | 0.308955 | 8.96732 | 37.992 | 29.0246 | -0.124713 | -1.12241 | 7.87757 | 8.99998 | [31 empty] | 14.97068 | 0.305327 | 9.1598 | 39.1598 | 30 | -0.113145 | -1.01831 | 7.98169 | 9 | [11 empty] | 15.11411 | 0.303654 | 9.10963 | 39.1097 | 30 | -0.118356 | -1.06522 | 7.93485 | 9.00007 | [11 empty] | 15.07875 | 0.304416 | 9.13247 | 39.1324 | 30 | -0.124016 | -1.11617 | 7.88398 | 9.00014 | [11 empty] | 14.92546 | 0.30892 | 9.26761 | 39.2676 | 30 | -0.113261 | -1.04894 | 8.21234 | 9.26129 | [11 empty] | 14.92285 | 0.305444 | 9.11802 | 38.9697 | 29.8517 | [15 empty] | 14.92979 | 0.30076 | 9.0228 | 39.0228 | 30 | -0.112975 | -1.01678 | 7.98323 | 9 | [11 empty] | 14.94488 | 0.310619 | 9.31858 | 39.3186 | 30 | -0.11601 | -1.04409 | 7.95593 | 9.00002 | [11 empty] | 15.046 | 0.305461 | 9.16384 | 39.1638 | 30 | -0.121116 | -1.09011 | 7.91042 | 9.00053 | [11 empty] | 15.05691 | 0.303902 | 9.11705 | 39.117 | 30 | -0.118004 | -1.06204 | 7.93794 | 8.99998 | [11 empty] | 15.097875 | 0.309981 | 9.29942 | 39.2994 | 30 | -0.111198 | -1.00077 | 7.99909 | 8.99986 | [11 empty] | 15.10683 | 0.304597 | 9.13807 | 39.1385 | 30.0005 | -0.125253 | -1.12728 | 7.87273 | 9.00001 | [11 empty] | 14.927125 | 0.308425 | 9.25276 | 39.2527 | 30 | -0.1157 | -1.04131 | 7.95875 | 9.00005
[21 empty] | 15.1721875 | 0.304495 | 9.13506 | 39.1357 | 30.0006 | -0.114717 | -1.03248 | 7.96775 | 9.00024 | [11 empty] | 15.16852 | 0.297357 | 8.92053 | 38.9199 | 29.9994 | -0.107326 | -0.965931 | 8.03405 | 8.99998 | [11 empty] | 14.935 | 0.306325 | 9.18965 | 39.1893 | 29.9997 | -0.112502 | -1.01254 | 7.98764 | 9.00017 | [11 empty] | 14.84514 | 0.308047 | 9.14519 | 38.8328 | 29.6876 | -0.131604 | -1.18444 | 7.81561 | 9.00006 | [11 empty] | 14.87995 | 0.306262 | 9.18786 | 39.1879 | 30 | -0.134481 | -1.21032 | 7.7896 | 8.99992 | [11 empty] | 14.86509 | 0.303395 | 8.96298 | 38.5052 | 29.5423 | -0.110513 | -0.994653 | 8.00566 | 9.00031 | [11 empty] | 14.91624 | 0.30936 | 8.97906 | 38.0037 | 29.0246 | -0.124746 | -1.12271 | 7.87727 | 8.99998 | [31 empty] | 14.97085 | 0.30571 | 9.17129 | 39.1713 | 30 | -0.113151 | -1.01836 | 7.98164 | 9 | [11 empty] | 15.11032 | 0.304034 | 9.12102 | 39.121 | 30 | -0.11838 | -1.06543 | 7.93464 | 9.00007 | [11 empty] | 15.08073 | 0.304791 | 9.14372 | 39.1437 | 30 | -0.124053 | -1.1165 | 7.88365 | 9.00014 | [11 empty] | 14.92644 | 0.309316 | 9.27949 | 39.2795 | 30 | -0.113358 | -1.04984 | 8.21145 | 9.26129 | [11 empty] | 14.92036 | 0.305796 | 9.12855 | 38.9803 | 29.8517 | [15 empty] | 14.92536 | 0.301144 | 9.03432 | 39.0343 | 30 | -0.112996 | -1.01696 | 7.98304 | 9 | [11 empty] | 14.94193 | 0.31103 | 9.3309 | 39.3309 | 30 | -0.116203 | -1.04583 | 7.95419 | 9.00002 | [11 empty] | 15.04523 | 0.305858 | 9.17573 | 39.1757 | 30 | -0.121121 | -1.09016 | 7.91037 | 9.00053 | [11 empty] | 15.05594 | 0.304295 | 9.12883 | 39.1288 | 30 | -0.118026 | -1.06223 | 7.93775 | 8.99998 | [11 empty] | 15.09905 | 0.310372 | 9.31116 | 39.3111 | 30 | -0.111203 | -1.00081 | 7.99904 | 8.99986 | [11 empty] | 15.10579 | 0.304999 | 9.1501 | 39.1506 | 30.0005 | -0.125274 | -1.12747 | 7.87254 | 9.00001 | [11 empty] | 14.92215 | 0.308841 | 9.26522 | 39.2652 | 30 | -0.115705 | -1.04135 | 7.95871 | 9.00005
[21 empty] | 15.16987 | 0.304891 | 9.14691 | 39.1475 | 30.0006 | -0.114727 | -1.03257 | 7.96767 | 9.00024 | [11 empty] | 15.16861 | 0.297743 | 8.93212 | 38.9315 | 29.9994 | -0.107358 | -0.966222 | 8.03376 | 8.99998 | [11 empty] | 14.93493 | 0.306718 | 9.20142 | 39.2011 | 29.9997 | -0.11257 | -1.01315 | 7.98703 | 9.00017 | [11 empty] | 14.84537 | 0.308453 | 9.15723 | 38.8449 | 29.6876 | -0.131669 | -1.18503 | 7.81503 | 9.00006 | [11 empty] | 14.8814 | 0.306654 | 9.19963 | 39.1996 | 30 | -0.134593 | -1.21133 | 7.78859 | 8.99992 | [11 empty] | 14.86052 | 0.303805 | 8.97509 | 38.5174 | 29.5423 | -0.110508 | -0.994607 | 8.0057 | 9.00031 | [11 empty] | 14.91562 | 0.309766 | 8.99085 | 38.0155 | 29.0246 | -0.124758 | -1.12282 | 7.87716 | 8.99998 | [31 empty] | 14.9710625 | 0.306092 | 9.18278 | 39.1828 | 30 | -0.113171 | -1.01854 | 7.98146 | 9 | [11 empty] | 15.10633 | 0.304408 | 9.13223 | 39.1323 | 30 | -0.118389 | -1.06551 | 7.93456 | 9.00007 | [11 empty] | 15.08202 | 0.305166 | 9.15498 | 39.1549 | 30 | -0.124105 | -1.11696 | 7.88318 | 9.00014 | [11 empty] | 14.92604 | 0.309702 | 9.29105 | 39.2911 | 30 | -0.113474 | -1.05092 | 8.21037 | 9.26129 | [11 empty] | 14.91676 | 0.306157 | 9.13933 | 38.9911 | 29.8517 | [15 empty] | 14.921 | 0.301505 | 9.04517 | 39.0452 | 30 | -0.11302 | -1.01718 | 7.98282 | 9 | [11 empty] | 14.93877 | 0.311434 | 9.34303 | 39.343 | 30 | -0.116373 | -1.04736 | 7.95266 | 9.00002 | [11 empty] | 15.04454 | 0.306238 | 9.18713 | 39.1871 | 30 | -0.121159 | -1.0905 | 7.91003 | 9.00053 | [11 empty] | 15.05399 | 0.304696 | 9.14086 | 39.1408 | 30 | -0.118045 | -1.0624 | 7.93757 | 8.99998 | [11 empty] | 15.09974 | 0.310767 | 9.32301 | 39.323 | 30 | -0.111215 | -1.00092 | 7.99893 | 8.99986 | [11 empty] | 15.10606 | 0.305385 | 9.1617 | 39.1622 | 30.0005 | -0.12531 | -1.12779 | 7.87222 | 9.00001 | [11 empty] | 14.91599 | 0.309248 | 9.27743 | 39.2774 | 30 | -0.115698 | -1.04129 | 7.95876 | 9.00005
[21 empty] | 15.16727 | 0.305284 | 9.15871 | 39.1593 | 30.0006 | -0.11474 | -1.03268 | 7.96756 | 9.00024 | [11 empty] | 15.16853 | 0.298115 | 8.94328 | 38.9427 | 29.9994 | -0.107372 | -0.966343 | 8.03364 | 8.99998 | [11 empty] | 14.93417 | 0.307113 | 9.21327 | 39.2129 | 29.9997 | -0.112648 | -1.01385 | 7.98632 | 9.00017 | [11 empty] | 14.84613 | 0.308838 | 9.16866 | 38.8563 | 29.6876 | -0.131737 | -1.18564 | 7.81442 | 9.00006 | [11 empty] | 14.88239 | 0.307037 | 9.21112 | 39.2111 | 30 | -0.134682 | -1.21213 | 7.78779 | 8.99992 | [11 empty] | 14.85618 | 0.304208 | 8.98701 | 38.5293 | 29.5423 | -0.110516 | -0.994676 | 8.00564 | 9.00031 | [11 empty] | 14.91627 | 0.310173 | 9.00266 | 38.0273 | 29.0246 | -0.124802 | -1.12321 | 7.87677 | 8.99998 | [31 empty] | 14.97144 | 0.306469 | 9.19407 | 39.1941 | 30 | -0.11319 | -1.01871 | 7.98129 | 9 | [11 empty] | 15.10143 | 0.304797 | 9.14391 | 39.1439 | 30 | -0.11842 | -1.06578 | 7.93429 | 9.00007 | [11 empty] | 15.08272 | 0.305538 | 9.16612 | 39.1661 | 30 | -0.124158 | -1.11744 | 7.8827 | 9.00014 | [11 empty] | 14.92643 | 0.310088 | 9.30265 | 39.3027 | 30 | -0.113603 | -1.05211 | 8.20918 | 9.26129 | [11 empty] | 14.913 | 0.306521 | 9.15017 | 39.0019 | 29.8517 | [15 empty] | 14.91758 | 0.301896 | 9.05689 | 39.0569 | 30 | -0.113027 | -1.01724 | 7.98276 | 9 | [11 empty] | 14.93608 | 0.311823 | 9.35471 | 39.3547 | 30 | -0.116536 | -1.04883 | 7.9512 | 9.00002 | [11 empty] | 15.04442 | 0.306648 | 9.19944 | 39.1995 | 30 | -0.121157 | -1.09048 | 7.91005 | 9.00053 | [11 empty] | 15.05234 | 0.305083 | 9.15249 | 39.1524 | 30 | -0.118063 | -1.06257 | 7.93741 | 8.99998 | [11 empty] | 15.09925 | 0.311172 | 9.33514 | 39.3351 | 30 | -0.111234 | -1.00109 | 7.99876 | 8.99986 | [11 empty] | 15.10678 | 0.305769 | 9.17323 | 39.1737 | 30.0005 | -0.125356 | -1.1282 | 7.8718 | 9.00001 | [11 empty] | 14.90889 | 0.309656 | 9.28966 | 39.2897 | 30 | -0.115698 | -1.04129 | 7.95877 | 9.00005
[21 empty] | 15.16504 | 0.305683 | 9.17068 | 39.1713 | 30.0006 | -0.114755 | -1.03282 | 7.96742 | 9.00024 | [11 empty] | 15.16883 | 0.298481 | 8.95424 | 38.9536 | 29.9994 | -0.107395 | -0.966552 | 8.03343 | 8.99998 | [11 empty] | 14.93293 | 0.307494 | 9.22473 | 39.2244 | 29.9997 | -0.11275 | -1.01477 | 7.98541 | 9.00017 | [11 empty] | 14.84717 | 0.309237 | 9.18052 | 38.8681 | 29.6876 | -0.131788 | -1.1861 | 7.81396 | 9.00006 | [11 empty] | 14.88383 | 0.307443 | 9.2233 | 39.2233 | 30 | -0.134787 | -1.21307 | 7.78685 | 8.99992 | [11 empty] | 14.85265 | 0.304624 | 8.99927 | 38.5415 | 29.5423 | -0.110537 | -0.994865 | 8.00545 | 9.00031 | [11 empty] | 14.91706 | 0.310583 | 9.01456 | 38.0392 | 29.0246 | -0.124827 | -1.12344 | 7.87654 | 8.99998 | [31 empty] | 14.97216 | 0.306847 | 9.20541 | 39.2054 | 30 | -0.113198 | -1.01878 | 7.98122 | 9 | [11 empty] | 15.09716 | 0.305172 | 9.15517 | 39.1552 | 30 | -0.11845 | -1.06606 | 7.93401 | 9.00007 | [11 empty] | 15.08452 | 0.305912 | 9.17735 | 39.1773 | 30 | -0.124201 | -1.11782 | 7.88232 | 9.00014 | [11 empty] | 14.92608 | 0.310474 | 9.31423 | 39.3142 | 30 | -0.113766 | -1.05362 | 8.20767 | 9.26129 | [11 empty] | 14.90858 | 0.306891 | 9.16123 | 39.013 | 29.8517 | [15 empty] | 14.9157 | 0.302274 | 9.06823 | 39.0682 | 30 | -0.113027 | -1.01724 | 7.98276 | 9 | [11 empty] | 14.93217 | 0.312229 | 9.36686 | 39.3669 | 30 | -0.116687 | -1.05018 | 7.94984 | 9.00002 | [11 empty] | 15.04271 | 0.307057 | 9.21171 | 39.2117 | 30 | -0.121174 | -1.09063 | 7.9099 | 9.00053 | [11 empty] | 15.04931 | 0.305485 | 9.16455 | 39.1645 | 30 | -0.118079 | -1.0627 | 7.93727 | 8.99998 | [11 empty] | 15.09864 | 0.311561 | 9.34681 | 39.3468 | 30 | -0.111228 | -1.00104 | 7.99882 | 8.99986 | [11 empty] | 15.10867 | 0.306172 | 9.18529 | 39.1858 | 30.0005 | -0.125407 | -1.12867 | 7.87134 | 9.00001 | [11 empty] | 14.90265 | 0.310056 | 9.30168 | 39.3017 | 30 | -0.115722 | -1.04151 | 7.95855 | 9.00005
[21 empty] | 15.16363 | 0.306084 | 9.18272 | 39.1834 | 30.0006 | -0.114752 | -1.03279 | 7.96745 | 9.00024 | [11 empty] | 15.16996 | 0.298899 | 8.96678 | 38.9662 | 29.9994 | -0.107394 | -0.966543 | 8.03344 | 8.99998 | [11 empty] | 14.93291 | 0.307882 | 9.23637 | 39.236 | 29.9997 | -0.112857 | -1.01573 | 7.98444 | 9.00017 | [11 empty] | 14.84745 | 0.309627 | 9.1921 | 38.8797 | 29.6876 | -0.131839 | -1.18655 | 7.8135 | 9.00006 | [11 empty] | 14.88443 | 0.307836 | 9.23507 | 39.2351 | 30 | -0.13487 | -1.21382 | 7.7861 | 8.99992 | [11 empty] | 14.85011 | 0.30503 | 9.01128 | 38.5535 | 29.5423 | -0.110546 | -0.994948 | 8.00536 | 9.00031 | [11 empty] | 14.9188 | 0.310972 | 9.02585 | 38.0505 | 29.0246 | -0.124848 | -1.12363 | 7.87636 | 8.99998 | [31 empty] | 14.97282 | 0.307235 | 9.21706 | 39.2171 | 30 | -0.113208 | -1.01888 | 7.98113 | 9 | [11 empty] | 15.09307 | 0.305569 | 9.16706 | 39.1671 | 30 | -0.11846 | -1.06614 | 7.93393 | 9.00007 | [11 empty] | 15.08704 | 0.306291 | 9.18873 | 39.1887 | 30 | -0.124253 | -1.11829 | 7.88185 | 9.00014 | [11 empty] | 14.92669 | 0.310868 | 9.32603 | 39.326 | 30 | -0.113938 | -1.05521 | 8.20607 | 9.26129 | [11 empty] | 14.90559 | 0.307264 | 9.17237 | 39.0241 | 29.8517 | [15 empty] | 14.91417 | 0.302648 | 9.07944 | 39.0794 | 30 | -0.113042 | -1.01738 | 7.98263 | 9 | [11 empty] | 14.92798 | 0.312634 | 9.37903 | 39.3791 | 30 | -0.116836 | -1.05152 | 7.9485 | 9.00002 | [11 empty] | 15.03983 | 0.307464 | 9.22394 | 39.2239 | 30 | -0.121185 | -1.09073 | 7.9098 | 9.00053 | [11 empty] | 15.04592 | 0.305877 | 9.17631 | 39.1763 | 30 | -0.118086 | -1.06277 | 7.93721 | 8.99998 | [11 empty] | 15.09765 | 0.31196 | 9.35881 | 39.3588 | 30 | -0.111267 | -1.00139 | 7.99847 | 8.99986 | [11 empty] | 15.10895 | 0.306565 | 9.19708 | 39.1976 | 30.0005 | -0.125433 | -1.1289 | 7.87111 | 9.00001 | [11 empty] | 14.89743 | 0.31047 | 9.31409 | 39.3141 | 30 | -0.115701 | -1.04132 | 7.95873 | 9.00005
[21 empty] | 15.16071 | 0.306486 | 9.19477 | 39.1954 | 30.0006 | -0.114778 | -1.03303 | 7.96721 | 9.00024 | [11 empty] | 15.1701 | 0.299281 | 8.97826 | 38.9777 | 29.9994 | -0.107414 | -0.966721 | 8.03326 | 8.99998 | [11 empty] | 14.93343 | 0.308267 | 9.2479 | 39.2476 | 29.9997 | -0.112986 | -1.0169 | 7.98328 | 9.00017 | [11 empty] | 14.84833 | 0.310039 | 9.20433 | 38.892 | 29.6876 | -0.131899 | -1.1871 | 7.81296 | 9.00006 | [11 empty] | 14.88518 | 0.308219 | 9.24656 | 39.2466 | 30 | -0.134982 | -1.21483 | 7.78509 | 8.99992 | [11 empty] | 14.84683 | 0.305457 | 9.02388 | 38.5661 | 29.5423 | -0.110555 | -0.995033 | 8.00528 | 9.00031 | [11 empty] | 14.91951 | 0.311377 | 9.0376 | 38.0622 | 29.0246 | -0.124874 | -1.12386 | 7.87612 | 8.99998 | [31 empty] | 14.97396875 | 0.307615 | 9.22845 | 39.2285 | 30 | -0.113226 | -1.01903 | 7.98097 | 9 | [11 empty] | 15.08934 | 0.305963 | 9.17891 | 39.1789 | 30 | -0.118476 | -1.06629 | 7.93378 | 9.00007 | [11 empty] | 15.08701 | 0.306682 | 9.20045 | 39.2004 | 30 | -0.124306 | -1.11877 | 7.88137 | 9.00014 | [11 empty] | 14.92813 | 0.311267 | 9.33801 | 39.338 | 30 | -0.114135 | -1.05703 | 8.20425 | 9.26129 | [11 empty] | 14.90333 | 0.307644 | 9.18372 | 39.0354 | 29.8517 | [15 empty] | 14.91209 | 0.303025 | 9.09076 | 39.0908 | 30 | -0.113055 | -1.0175 | 7.98251 | 9 | [11 empty] | 14.92352 | 0.313032 | 9.39096 | 39.391 | 30 | -0.116974 | -1.05277 | 7.94725 | 9.00002 | [11 empty] | 15.03489 | 0.307863 | 9.23588 | 39.2359 | 30 | -0.121216 | -1.09101 | 7.90952 | 9.00053 | [11 empty] | 15.04358 | 0.30627 | 9.18808 | 39.188 | 30 | -0.118111 | -1.06299 | 7.93698 | 8.99998 | [11 empty] | 15.09779 | 0.312354 | 9.37062 | 39.3706 | 30 | -0.111246 | -1.0012 | 7.99866 | 8.99986 | [11 empty] | 15.10885 | 0.306952 | 9.20871 | 39.2092 | 30.0005 | -0.12549 | -1.12941 | 7.8706 | 9.00001 | [11 empty] | 14.89228125 | 0.310879 | 9.32636 | 39.3264 | 30 | -0.115708 | -1.04138 | 7.95867 | 9.00005
[21 empty] | 15.15759 | 0.306892 | 9.20694 | 39.2076 | 30.0006 | -0.114788 | -1.03312 | 7.96712 | 9.00024 | [11 empty] | 15.16912 | 0.299673 | 8.99 | 38.9894 | 29.9994 | -0.107419 | -0.966768 | 8.03321 | 8.99998 | [11 empty] | 14.93326 | 0.308662 | 9.25975 | 39.2594 | 29.9997 | -0.113123 | -1.01813 | 7.98205 | 9.00017 | [11 empty] | 14.84922 | 0.310425 | 9.21579 | 38.9034 | 29.6876 | -0.131947 | -1.18753 | 7.81253 | 9.00006 | [11 empty] | 14.88561 | 0.308616 | 9.25848 | 39.2585 | 30 | -0.135054 | -1.21547 | 7.78445 | 8.99992 | [11 empty] | 14.84216 | 0.305873 | 9.03616 | 38.5784 | 29.5423 | -0.110557 | -0.995046 | 8.00527 | 9.00031 | [11 empty] | 14.92062 | 0.311781 | 9.04933 | 38.074 | 29.0246 | -0.124895 | -1.12405 | 7.87593 | 8.99998 | [31 empty] | 14.97458 | 0.307993 | 9.23978 | 39.2398 | 30 | -0.113233 | -1.0191 | 7.98091 | 9 | [11 empty] | 15.08471 | 0.306357 | 9.19072 | 39.1907 | 30 | -0.118507 | -1.06657 | 7.9335 | 9.00007 | [11 empty] | 15.08554 | 0.30704 | 9.2112 | 39.2112 | 30 | -0.12435 | -1.11917 | 7.88097 | 9.00014 | [11 empty] | 14.92815 | 0.311658 | 9.34974 | 39.3497 | 30 | -0.114355 | -1.05908 | 8.20221 | 9.26129 | [11 empty] | 14.8998 | 0.308035 | 9.19536 | 39.0471 | 29.8517 | [15 empty] | 14.91053 | 0.303411 | 9.10233 | 39.1023 | 30 | -0.113075 | -1.01768 | 7.98232 | 9 | [11 empty] | 14.91972 | 0.313435 | 9.40307 | 39.4031 | 30 | -0.117083 | -1.05375 | 7.94628 | 9.00002 | [11 empty] | 15.02964 | 0.308266 | 9.24799 | 39.248 | 30 | -0.121218 | -1.09102 | 7.90951 | 9.00053 | [11 empty] | 15.04182 | 0.306657 | 9.19971 | 39.1997 | 30 | -0.11814 | -1.06326 | 7.93672 | 8.99998 | [11 empty] | 15.09834 | 0.312747 | 9.38241 | 39.3824 | 30 | -0.111265 | -1.00136 | 7.99849 | 8.99986 | [11 empty] | 15.10878 | 0.30734 | 9.22035 | 39.2208 | 30.0005 | -0.125521 | -1.12969 | 7.87032 | 9.00001 | [11 empty] | 14.88681 | 0.311285 | 9.33855 | 39.3385 | 30 | -0.115737 | -1.04164 | 7.95842 | 9.00005
[21 empty] | 15.15341 | 0.307299 | 9.21917 | 39.2198 | 30.0006 | -0.114794 | -1.03317 | 7.96706 | 9.00024 | [11 empty] | 15.16806 | 0.300042 | 9.00109 | 39.0005 | 29.9994 | -0.107443 | -0.966988 | 8.03299 | 8.99998 | [11 empty] | 14.93322 | 0.309044 | 9.27121 | 39.2709 | 29.9997 | -0.113296 | -1.01968 | 7.98049 | 9.00017 | [11 empty] | 14.85054 | 0.310833 | 9.22789 | 38.9155 | 29.6876 | -0.132007 | -1.18807 | 7.81199 | 9.00006 | [11 empty] | 14.88606 | 0.309006 | 9.27018 | 39.2702 | 30 | -0.135146 | -1.2163 | 7.78362 | 8.99992 | [11 empty] | 14.83693 | 0.306288 | 9.04845 | 38.5907 | 29.5423 | -0.110573 | -0.995195 | 8.00512 | 9.00031 | [11 empty] | 14.92196 | 0.312193 | 9.06128 | 38.0859 | 29.0246 | -0.12492 | -1.12428 | 7.8757 | 8.99998 | [31 empty] | 14.97486 | 0.308395 | 9.25186 | 39.2519 | 30 | -0.113246 | -1.01921 | 7.98079 | 9 | [11 empty] | 15.07952 | 0.306751 | 9.20254 | 39.2026 | 30 | -0.118522 | -1.06671 | 7.93336 | 9.00007 | [11 empty] | 15.08309375 | 0.307437 | 9.2231 | 39.2231 | 30 | -0.124392 | -1.11955 | 7.8806 | 9.00014 | [11 empty] | 14.92736 | 0.312058 | 9.36173 | 39.3617 | 30 | -0.114613 | -1.06147 | 8.19982 | 9.26129 | [11 empty] | 14.89497 | 0.308416 | 9.20674 | 39.0585 | 29.8517 | [15 empty] | 14.90883 | 0.303796 | 9.11388 | 39.1139 | 30 | -0.113093 | -1.01784 | 7.98217 | 9 | [11 empty] | 14.91607 | 0.313851 | 9.41554 | 39.4156 | 30 | -0.11719 | -1.05472 | 7.94531 | 9.00002 | [11 empty] | 15.02489 | 0.308662 | 9.25987 | 39.2599 | 30 | -0.121233 | -1.09116 | 7.90937 | 9.00053 | [11 empty] | 15.04046 | 0.307055 | 9.21163 | 39.2116 | 30 | -0.118144 | -1.0633 | 7.93668 | 8.99998 | [11 empty] | 15.09862 | 0.313144 | 9.39433 | 39.3943 | 30 | -0.111248 | -1.00122 | 7.99864 | 8.99986 | [11 empty] | 15.10937 | 0.30773 | 9.23206 | 39.2325 | 30.0005 | -0.125561 | -1.13005 | 7.86995 | 9.00001 | [11 empty] | 14.88126 | 0.311693 | 9.35079 | 39.3508 | 30 | -0.115742 | -1.04168 | 7.95837 | 9.00005
[21 empty] | 15.14873 | 0.307694 | 9.23102 | 39.2317 | 30.0006 | -0.11481 | -1.03332 | 7.96692 | 9.00024 | [11 empty] | 15.16746 | 0.300441 | 9.01305 | 39.0124 | 29.9994 | -0.107471 | -0.967235 | 8.03274 | 8.99998 | [11 empty] | 14.93432 | 0.309433 | 9.28288 | 39.2825 | 29.9997 | -0.113492 | -1.02145 | 7.97872 | 9.00017 | [11 empty] | 14.85116 | 0.311227 | 9.23959 | 38.9272 | 29.6876 | -0.132068 | -1.18862 | 7.81143 | 9.00006 | [11 empty] | 14.88721875 | 0.309388 | 9.28164 | 39.2816 | 30 | -0.13523 | -1.21706 | 7.78286 | 8.99992 | [11 empty] | 14.83179 | 0.306703 | 9.06071 | 38.603 | 29.5423 | -0.110567 | -0.99514 | 8.00517 | 9.00031 | [11 empty] | 14.92205 | 0.312601 | 9.07313 | 38.0978 | 29.0246 | -0.124944 | -1.1245 | 7.87549 | 8.99998 | [31 empty] | 14.97551 | 0.308759 | 9.26277 | 39.2628 | 30 | -0.113259 | -1.01934 | 7.98067 | 9 | [11 empty] | 15.07485 | 0.307147 | 9.21441 | 39.2144 | 30 | -0.118525 | -1.06674 | 7.93333 | 9.00007 | [11 empty] | 15.08113 | 0.307818 | 9.23454 | 39.2345 | 30 | -0.124442 | -1.12 | 7.88014 | 9.00014 | [11 empty] | 14.92699 | 0.312445 | 9.37335 | 39.3734 | 30 | -0.114872 | -1.06386 | 8.19743 | 9.26129 | [11 empty] | 14.89131 | 0.308804 | 9.21833 | 39.0701 | 29.8517 | [15 empty] | 14.90714 | 0.304179 | 9.12539 | 39.1254 | 30 | -0.113101 | -1.01791 | 7.98209 | 9 | [11 empty] | 14.91226 | 0.314266 | 9.42797 | 39.428 | 30 | -0.117292 | -1.05563 | 7.94439 | 9.00002 | [11 empty] | 15.01996 | 0.309073 | 9.2722 | 39.2722 | 30 | -0.121247 | -1.09129 | 7.90924 | 9.00053 | [11 empty] | 15.038875 | 0.307446 | 9.22336 | 39.2233 | 30 | -0.11817 | -1.06353 | 7.93645 | 8.99998 | [11 empty] | 15.09863 | 0.313546 | 9.40638 | 39.4064 | 30 | -0.111274 | -1.00145 | 7.99841 | 8.99986 | [11 empty] | 15.11105 | 0.308127 | 9.24395 | 39.2444 | 30.0005 | -0.12561 | -1.13049 | 7.86951 | 9.00001 | [11 empty] | 14.87604 | 0.312107 | 9.36321 | 39.3632 | 30 | -0.11572 | -1.04149 | 7.95857 | 9.00005
[21 empty] | 15.14381 | 0.30809 | 9.24289 | 39.2435 | 30.0006 | -0.114806 | -1.03328 | 7.96696 | 9.00024 | [11 empty] | 15.16739 | 0.300815 | 9.02426 | 39.0237 | 29.9994 | -0.107498 | -0.967475 | 8.0325 | 8.99998 | [11 empty] | 14.93448 | 0.309834 | 9.29493 | 39.2946 | 29.9997 | -0.113714 | -1.02345 | 7.97673 | 9.00017 | [11 empty] | 14.85097 | 0.31162 | 9.25126 | 38.9389 | 29.6876 | -0.13212 | -1.18909 | 7.81097 | 9.00006 | [11 empty] | 14.88827 | 0.309787 | 9.2936 | 39.2936 | 30 | -0.13534 | -1.21805 | 7.78187 | 8.99992 | [11 empty] | 14.82616 | 0.30711 | 9.07273 | 38.615 | 29.5423 | -0.110574 | -0.995197 | 8.00511 | 9.00031 | [11 empty] | 14.92172 | 0.313002 | 9.08478 | 38.1094 | 29.0246 | -0.124965 | -1.12468 | 7.8753 | 8.99998 | [31 empty] | 14.97545 | 0.309147 | 9.2744 | 39.2744 | 30 | -0.113266 | -1.01939 | 7.98061 | 9 | [11 empty] | 15.07041 | 0.307532 | 9.22596 | 39.226 | 30 | -0.118545 | -1.06692 | 7.93315 | 9.00007 | [11 empty] | 15.07809 | 0.308201 | 9.24602 | 39.246 | 30 | -0.124489 | -1.12042 | 7.87972 | 9.00014 | [11 empty] | 14.92674 | 0.312836 | 9.38509 | 39.3851 | 30 | -0.115168 | -1.06661 | 8.19468 | 9.26129 | [11 empty] | 14.88695 | 0.30919 | 9.22985 | 39.0816 | 29.8517 | [15 empty] | 14.90604 | 0.304564 | 9.13692 | 39.1369 | 30 | -0.113112 | -1.01801 | 7.98199 | 9 | [11 empty] | 14.90738 | 0.314677 | 9.44031 | 39.4403 | 30 | -0.117396 | -1.05656 | 7.94346 | 9.00002 | [11 empty] | 15.01568 | 0.309471 | 9.28413 | 39.2841 | 30 | -0.121251 | -1.09133 | 7.9092 | 9.00053 | [11 empty] | 15.03692 | 0.307841 | 9.23522 | 39.2352 | 30 | -0.118176 | -1.06358 | 7.9364 | 8.99998 | [11 empty] | 15.09693 | 0.31394 | 9.41819 | 39.4182 | 30 | -0.111274 | -1.00145 | 7.9984 | 8.99986 | [11 empty] | 15.11242 | 0.308524 | 9.25588 | 39.2563 | 30.0005 | -0.125641 | -1.13077 | 7.86924 | 9.00001 | [11 empty] | 14.87061 | 0.312514 | 9.37543 | 39.3754 | 30 | -0.115738 | -1.04165 | 7.95841 | 9.00005
[21 empty] | 15.14008 | 0.308494 | 9.25501 | 39.2556 | 30.0006 | -0.114816 | -1.03337 | 7.96687 | 9.00024 | [11 empty] | 15.16894 | 0.301231 | 9.03676 | 39.0362 | 29.9994 | -0.107498 | -0.967482 | 8.0325 | 8.99998 | [11 empty] | 14.93548 | 0.310224 | 9.3066 | 39.3063 | 29.9997 | -0.113967 | -1.02572 | 7.97445 | 9.00017 | [11 empty] | 14.85107 | 0.312019 | 9.26309 | 38.9507 | 29.6876 | -0.132158 | -1.18943 | 7.81063 | 9.00006 | [11 empty] | 14.89 | 0.310168 | 9.30503 | 39.305 | 30 | -0.135398 | -1.21857 | 7.78135 | 8.99992 | [11 empty] | 14.82153 | 0.307525 | 9.08498 | 38.6272 | 29.5423 | -0.110589 | -0.995333 | 8.00498 | 9.00031 | [11 empty] | 14.92165625 | 0.31341 | 9.09662 | 38.1213 | 29.0246 | -0.125002 | -1.12501 | 7.87497 | 8.99998 | [31 empty] | 14.97569 | 0.309538 | 9.28615 | 39.2862 | 30 | -0.11329 | -1.01961 | 7.9804 | 9 | [11 empty] | 15.06681 | 0.307917 | 9.23753 | 39.2375 | 30 | -0.118554 | -1.067 | 7.93307 | 9.00007 | [11 empty] | 15.07387 | 0.308568 | 9.25704 | 39.257 | 30 | -0.12453 | -1.12078 | 7.87936 | 9.00014 | [11 empty] | 14.92617 | 0.31322 | 9.3966 | 39.3966 | 30 | -0.115482 | -1.06951 | 8.19177 | 9.26129 | [11 empty] | 14.88246875 | 0.309568 | 9.24114 | 39.0929 | 29.8517 | [15 empty] | 14.90574 | 0.304948 | 9.14845 | 39.1485 | 30 | -0.11313 | -1.01817 | 7.98183 | 9 | [11 empty] | 14.90138 | 0.315087 | 9.45263 | 39.4526 | 30 | -0.117481 | -1.05733 | 7.94269 | 9.00002 | [11 empty] | 15.01002 | 0.309875 | 9.29625 | 39.2963 | 30 | -0.121255 | -1.09136 | 7.90917 | 9.00053 | [11 empty] | 15.03571 | 0.30823 | 9.24688 | 39.2468 | 30 | -0.11822 | -1.06398 | 7.936 | 8.99998 | [11 empty] | 15.09568 | 0.31434 | 9.43019 | 39.4302 | 30 | -0.111285 | -1.00155 | 7.99831 | 8.99986 | [11 empty] | 15.11264 | 0.308922 | 9.26782 | 39.2683 | 30.0005 | -0.125663 | -1.13097 | 7.86904 | 9.00001 | [11 empty] | 14.86436 | 0.312923 | 9.38768 | 39.3877 | 30 | -0.115765 | -1.04189 | 7.95816 | 9.00005
[21 empty] | 15.13783 | 0.308888 | 9.26684 | 39.2675 | 30.0006 | -0.114827 | -1.03347 | 7.96677 | 9.00024 | [11 empty] | 15.16998 | 0.301592 | 9.04758 | 39.047 | 29.9994 | -0.1075 | -0.967497 | 8.03248 | 8.99998 | [11 empty] | 14.9354 | 0.31061 | 9.31818 | 39.3178 | 29.9997 | -0.114263 | -1.02838 | 7.97179 | 9.00017 | [11 empty] | 14.8509375 | 0.312412 | 9.27477 | 38.9624 | 29.6876 | -0.132201 | -1.18982 | 7.81024 | 9.00006 | [11 empty] | 14.89125 | 0.31056 | 9.31681 | 39.3168 | 30 | -0.135513 | -1.2196 | 7.78032 | 8.99992 | [11 empty] | 14.81754 | 0.307935 | 9.09711 | 38.6394 | 29.5423 | -0.110586 | -0.995313 | 8.005 | 9.00031 | [11 empty] | 14.9224 | 0.313818 | 9.10845 | 38.1331 | 29.0246 | -0.125017 | -1.12515 | 7.87483 | 8.99998 | [31 empty] | 14.97562 | 0.309931 | 9.29793 | 39.2979 | 30 | -0.113297 | -1.01967 | 7.98033 | 9 | [11 empty] | 15.06374 | 0.308309 | 9.24927 | 39.2493 | 30 | -0.118582 | -1.06725 | 7.93282 | 9.00007 | [11 empty] | 15.06973 | 0.308969 | 9.26905 | 39.269 | 30 | -0.124567 | -1.12112 | 7.87902 | 9.00014 | [11 empty] | 14.92634 | 0.313614 | 9.40843 | 39.4084 | 30 | -0.11579 | -1.07236 | 8.18892 | 9.26129 | [11 empty] | 14.87996 | 0.309953 | 9.25263 | 39.1044 | 29.8517 | [15 empty] | 14.90664 | 0.305327 | 9.1598 | 39.1598 | 30 | -0.113145 | -1.01831 | 7.98169 | 9 | [11 empty] | 14.89444 | 0.315481 | 9.46443 | 39.4645 | 30 | -0.117561 | -1.05806 | 7.94197 | 9.00002 | [11 empty] | 15.00399 | 0.310285 | 9.30854 | 39.3085 | 30 | -0.121264 | -1.09144 | 7.90909 | 9.00053 | [11 empty] | 15.03448 | 0.308626 | 9.25875 | 39.2587 | 30 | -0.118214 | -1.06392 | 7.93606 | 8.99998 | [11 empty] | 15.09411 | 0.31474 | 9.44221 | 39.4422 | 30 | -0.111304 | -1.00172 | 7.99814 | 8.99986 | [11 empty] | 15.11114 | 0.309321 | 9.27976 | 39.2802 | 30.0005 | -0.125698 | -1.13128 | 7.86873 | 9.00001 | [11 empty] | 14.85651 | 0.313339 | 9.40017 | 39.4002 | 30 | -0.115734 | -1.04161 | 7.95844 | 9.00005
[21 empty] | 15.13513 | 0.309288 | 9.27885 | 39.2795 | 30.0006 | -0.114829 | -1.03349 | 7.96675 | 9.00024 | [11 empty] | 15.17085 | 0.301989 | 9.05948 | 39.0589 | 29.9994 | -0.107523 | -0.967702 | 8.03228 | 8.99998 | [11 empty] | 14.93475 | 0.311009 | 9.33015 | 39.3298 | 29.9997 | -0.114574 | -1.03119 | 7.96899 | 9.00017 | [11 empty] | 14.85158 | 0.312801 | 9.28632 | 38.9739 | 29.6876 | -0.132256 | -1.19031 | 7.80974 | 9.00006 | [11 empty] | 14.89139 | 0.310951 | 9.32852 | 39.3285 | 30 | -0.135603 | -1.22041 | 7.77951 | 8.99992 | [11 empty] | 14.81325 | 0.308349 | 9.10932 | 38.6516 | 29.5423 | -0.110605 | -0.995479 | 8.00483 | 9.00031 | [11 empty] | 14.92339 | 0.314237 | 9.12063 | 38.1453 | 29.0246 | -0.125052 | -1.12547 | 7.87452 | 8.99998 | [31 empty] | 14.97512 | 0.310315 | 9.30946 | 39.3095 | 30 | -0.113315 | -1.01983 | 7.98017 | 9 | [11 empty] | 15.06208 | 0.308696 | 9.26088 | 39.2609 | 30 | -0.118592 | -1.06733 | 7.93274 | 9.00007 | [11 empty] | 15.06531 | 0.309359 | 9.28077 | 39.2807 | 30 | -0.124613 | -1.12154 | 7.8786 | 9.00014 | [11 empty] | 14.92633 | 0.314002 | 9.42006 | 39.4201 | 30 | -0.116151 | -1.0757 | 8.18558 | 9.26129 | [11 empty] | 14.87786 | 0.310341 | 9.26421 | 39.1159 | 29.8517 | [15 empty] | 14.90669 | 0.30571 | 9.17129 | 39.1713 | 30 | -0.113151 | -1.01836 | 7.98164 | 9 | [11 empty] | 14.88843 | 0.31589 | 9.4767 | 39.4767 | 30 | -0.117633 | -1.0587 | 7.94132 | 9.00002 | [11 empty] | 14.99881 | 0.310698 | 9.32095 | 39.321 | 30 | -0.121292 | -1.09169 | 7.90884 | 9.00053 | [11 empty] | 15.03254 | 0.309022 | 9.27065 | 39.2706 | 30 | -0.118234 | -1.0641 | 7.93588 | 8.99998 | [11 empty] | 15.09252 | 0.315142 | 9.45425 | 39.4542 | 30 | -0.111303 | -1.00172 | 7.99814 | 8.99986 | [11 empty] | 15.11091 | 0.309717 | 9.29164 | 39.2921 | 30.0005 | -0.125743 | -1.13169 | 7.86832 | 9.00001 | [11 empty] | 14.85019 | 0.313758 | 9.41274 | 39.4127 | 30 | -0.11574 | -1.04167 | 7.95839 | 9.00005
[21 empty] | 15.13267 | 0.309681 | 9.29062 | 39.2913 | 30.0006 | -0.114842 | -1.0336 | 7.96664 | 9.00024 | [11 empty] | 15.17063 | 0.302381 | 9.07123 | 39.0706 | 29.9994 | -0.107517 | -0.967653 | 8.03233 | 8.99998 | [11 empty] | 14.93496 | 0.311407 | 9.3421 | 39.3418 | 29.9997 | -0.11491 | -1.03421 | 7.96596 | 9.00017 | [11 empty] | 14.85293 | 0.313202 | 9.29821 | 38.9858 | 29.6876 | -0.132299 | -1.1907 | 7.80936 | 9.00006 | [11 empty] | 14.89219 | 0.311336 | 9.34009 | 39.3401 | 30 | -0.13569 | -1.2212 | 7.77872 | 8.99992 | [11 empty] | 14.80874 | 0.308766 | 9.12166 | 38.6639 | 29.5423 | -0.110598 | -0.99542 | 8.00489 | 9.00031 | [11 empty] | 14.92262 | 0.314643 | 9.13241 | 38.157 | 29.0246 | -0.125062 | -1.12555 | 7.87443 | 8.99998 | [31 empty] | 14.97382 | 0.310699 | 9.32096 | 39.321 | 30 | -0.113333 | -1.02 | 7.98001 | 9 | [11 empty] | 15.06023 | 0.309093 | 9.2728 | 39.2728 | 30 | -0.118613 | -1.06753 | 7.93254 | 9.00007 | [11 empty] | 15.06139 | 0.309743 | 9.29228 | 39.2923 | 30 | -0.124639 | -1.12177 | 7.87838 | 9.00014 | [11 empty] | 14.9270625 | 0.314396 | 9.43188 | 39.4319 | 30 | -0.116504 | -1.07897 | 8.18231 | 9.26129 | [11 empty] | 14.87574 | 0.310749 | 9.27641 | 39.1281 | 29.8517 | [15 empty] | 14.90521 | 0.306092 | 9.18278 | 39.1828 | 30 | -0.113171 | -1.01854 | 7.98146 | 9 | [11 empty] | 14.88345 | 0.316289 | 9.48869 | 39.4887 | 30 | -0.117703 | -1.05933 | 7.94069 | 9.00002 | [11 empty] | 14.9937 | 0.311098 | 9.33294 | 39.3329 | 30 | -0.121307 | -1.09183 | 7.9087 | 9.00053 | [11 empty] | 15.03187 | 0.309418 | 9.28254 | 39.2825 | 30 | -0.118233 | -1.06409 | 7.93588 | 8.99998 | [11 empty] | 15.0914 | 0.315536 | 9.46607 | 39.4661 | 30 | -0.111306 | -1.00174 | 7.99812 | 8.99986 | [11 empty] | 15.11106 | 0.31011 | 9.30344 | 39.3039 | 30.0005 | -0.125784 | -1.13206 | 7.86795 | 9.00001 | [11 empty] | 14.84416 | 0.314169 | 9.42507 | 39.4251 | 30 | -0.115765 | -1.04189 | 7.95817 | 9.00005
[21 empty] | 15.13015 | 0.310071 | 9.30232 | 39.303 | 30.0006 | -0.114855 | -1.03372 | 7.96652 | 9.00024 | [11 empty] | 15.16914 | 0.302765 | 9.08275 | 39.0821 | 29.9994 | -0.107552 | -0.967965 | 8.03201 | 8.99998 | [11 empty] | 14.9346 | 0.311798 | 9.35382 | 39.3535 | 29.9997 | -0.115283 | -1.03757 | 7.9626 | 9.00017 | [11 empty] | 14.85483 | 0.313586 | 9.30962 | 38.9972 | 29.6876 | -0.132354 | -1.1912 | 7.80886 | 9.00006 | [11 empty] | 14.89349 | 0.311722 | 9.35167 | 39.3517 | 30 | -0.135772 | -1.22194 | 7.77799 | 8.99992 | [11 empty] | 14.80354 | 0.309177 | 9.13378 | 38.676 | 29.5423 | -0.110605 | -0.99548 | 8.00483 | 9.00031 | [11 empty] | 14.92125 | 0.315055 | 9.14434 | 38.169 | 29.0246 | -0.125074 | -1.12567 | 7.87432 | 8.99998 | [31 empty] | 14.9735 | 0.311078 | 9.33234 | 39.3324 | 30 | -0.113346 | -1.02012 | 7.97989 | 9 | [11 empty] | 15.05689 | 0.309502 | 9.28507 | 39.2851 | 30 | -0.118622 | -1.06761 | 7.93246 | 9.00007 | [11 empty] | 15.05799 | 0.31012 | 9.3036 | 39.3036 | 30 | -0.124676 | -1.1221 | 7.87804 | 9.00014 | [11 empty] | 14.92723 | 0.314789 | 9.44367 | 39.4437 | 30 | -0.116885 | -1.0825 | 8.17878 | 9.26129 | [11 empty] | 14.87331 | 0.311131 | 9.2878 | 39.1395 | 29.8517 | [15 empty] | 14.90398 | 0.306469 | 9.19407 | 39.1941 | 30 | -0.11319 | -1.01871 | 7.98129 | 9 | [11 empty] | 14.88021 | 0.316696 | 9.50088 | 39.5009 | 30 | -0.117758 | -1.05983 | 7.94019 | 9.00002 | [11 empty] | 14.98831 | 0.311507 | 9.3452 | 39.3452 | 30 | -0.121303 | -1.09179 | 7.90874 | 9.00053 | [11 empty] | 15.03125 | 0.309813 | 9.29438 | 39.2943 | 30 | -0.118253 | -1.06427 | 7.93571 | 8.99998 | [11 empty] | 15.09017 | 0.315931 | 9.47791 | 39.4779 | 30 | -0.111305 | -1.00173 | 7.99812 | 8.99986 | [11 empty] | 15.1108125 | 0.310501 | 9.31519 | 39.3157 | 30.0005 | -0.125812 | -1.1323 | 7.8677 | 9.00001 | [11 empty] | 14.83645 | 0.314591 | 9.43774 | 39.4377 | 30 | -0.115753 | -1.04178 | 7.95827 | 9.00005
[21 empty] | 15.12696 | 0.310475 | 9.31445 | 39.3151 | 30.0006 | -0.114858 | -1.03375 | 7.96649 | 9.00024 | [11 empty] | 15.16911 | 0.303153 | 9.09442 | 39.0938 | 29.9994 | -0.107565 | -0.968084 | 8.0319 | 8.99998 | [11 empty] | 14.93416 | 0.312192 | 9.36566 | 39.3653 | 29.9997 | -0.115672 | -1.04107 | 7.9591 | 9.00017 | [11 empty] | 14.85581 | 0.313984 | 9.32145 | 39.0091 | 29.6876 | -0.132395 | -1.19156 | 7.80849 | 9.00006 | [11 empty] | 14.89484 | 0.312122 | 9.36365 | 39.3636 | 30 | -0.135819 | -1.22236 | 7.77756 | 8.99992 | [11 empty] | 14.79732 | 0.309599 | 9.14627 | 38.6885 | 29.5423 | -0.110588 | -0.995325 | 8.00499 | 9.00031 | [11 empty] | 14.92038 | 0.315448 | 9.15576 | 38.1804 | 29.0246 | -0.125114 | -1.12602 | 7.87396 | 8.99998 | [31 empty] | 14.97356 | 0.311459 | 9.34378 | 39.3438 | 30 | -0.113356 | -1.0202 | 7.9798 | 9 | [11 empty] | 15.05435 | 0.309883 | 9.29648 | 39.2965 | 30 | -0.118636 | -1.06773 | 7.93234 | 9.00007 | [11 empty] | 15.05382 | 0.310532 | 9.31596 | 39.3159 | 30 | -0.124722 | -1.12251 | 7.87763 | 9.00014 | [11 empty] | 14.92719 | 0.315181 | 9.45542 | 39.4554 | 30 | -0.11727 | -1.08607 | 8.17521 | 9.26129 | [11 empty] | 14.87011 | 0.311514 | 9.29923 | 39.151 | 29.8517 | [15 empty] | 14.9026 | 0.306847 | 9.20541 | 39.2054 | 30 | -0.113198 | -1.01878 | 7.98122 | 9 | [11 empty] | 14.87742 | 0.317106 | 9.51317 | 39.5132 | 30 | -0.11781 | -1.0603 | 7.93973 | 9.00002 | [11 empty] | 14.98354 | 0.311903 | 9.3571 | 39.3571 | 30 | -0.121313 | -1.09188 | 7.90865 | 9.00053 | [11 empty] | 15.03047 | 0.310211 | 9.30633 | 39.3063 | 30 | -0.118275 | -1.06447 | 7.93551 | 8.99998 | [11 empty] | 15.08866 | 0.316325 | 9.48973 | 39.4897 | 30 | -0.111315 | -1.00182 | 7.99804 | 8.99986 | [11 empty] | 15.11207 | 0.310898 | 9.32708 | 39.3276 | 30.0005 | -0.125849 | -1.13264 | 7.86736 | 9.00001 | [11 empty] | 14.82793 | 0.315013 | 9.45037 | 39.4504 | 30 | -0.11577 | -1.04193 | 7.95812 | 9.00005
[21 empty] | 15.12339 | 0.310878 | 9.32653 | 39.3272 | 30.0006 | -0.114866 | -1.03382 | 7.96642 | 9.00024 | [11 empty] | 15.16898 | 0.303535 | 9.10586 | 39.1053 | 29.9994 | -0.1076 | -0.968397 | 8.03158 | 8.99998 | [11 empty] | 14.93228 | 0.31258 | 9.37728 | 39.3769 | 29.9997 | -0.116075 | -1.0447 | 7.95548 | 9.00017 | [11 empty] | 14.85618 | 0.314386 | 9.33337 | 39.021 | 29.6876 | -0.132437 | -1.19194 | 7.80812 | 9.00006 | [11 empty] | 14.89587 | 0.312507 | 9.37521 | 39.3752 | 30 | -0.135892 | -1.22302 | 7.7769 | 8.99992 | [11 empty] | 14.79151 | 0.310011 | 9.15843 | 38.7007 | 29.5423 | -0.11061 | -0.995521 | 8.00479 | 9.00031 | [11 empty] | 14.92044 | 0.315858 | 9.16767 | 38.1923 | 29.0246 | -0.12513 | -1.12617 | 7.87382 | 8.99998 | [31 empty] | 14.97343 | 0.31184 | 9.35521 | 39.3552 | 30 | -0.113382 | -1.02044 | 7.97956 | 9 | [11 empty] | 15.05118 | 0.310276 | 9.30829 | 39.3083 | 30 | -0.118647 | -1.06783 | 7.93224 | 9.00007 | [11 empty] | 15.04944 | 0.310928 | 9.32783 | 39.3278 | 30 | -0.124758 | -1.12284 | 7.87731 | 9.00014 | [11 empty] | 14.9267 | 0.315571 | 9.46713 | 39.4671 | 30 | -0.117677 | -1.08984 | 8.17144 | 9.26129 | [11 empty] | 14.86684 | 0.311898 | 9.31069 | 39.1624 | 29.8517 | [15 empty] | 14.90151 | 0.307235 | 9.21706 | 39.2171 | 30 | -0.113208 | -1.01888 | 7.98113 | 9 | [11 empty] | 14.87386 | 0.317516 | 9.52549 | 39.5255 | 30 | -0.117871 | -1.06084 | 7.93918 | 9.00002 | [11 empty] | 14.97935 | 0.312304 | 9.36913 | 39.3691 | 30 | -0.121316 | -1.09191 | 7.90862 | 9.00053 | [11 empty] | 15.0297 | 0.310591 | 9.3177 | 39.3177 | 30 | -0.118292 | -1.06463 | 7.93535 | 8.99998 | [11 empty] | 15.08762 | 0.316721 | 9.50164 | 39.5016 | 30 | -0.111324 | -1.0019 | 7.99796 | 8.99986 | [11 empty] | 15.11283 | 0.311292 | 9.33889 | 39.3394 | 30.0005 | -0.125873 | -1.13286 | 7.86715 | 9.00001 | [11 empty] | 14.819 | 0.315419 | 9.46258 | 39.4626 | 30 | -0.115774 | -1.04198 | 7.95808 | 9.00005
[21 empty] | 15.12014 | 0.311281 | 9.33863 | 39.3393 | 30.0006 | -0.11488 | -1.03395 | 7.96629 | 9.00024 | [11 empty] | 15.16954 | 0.303923 | 9.11752 | 39.1169 | 29.9994 | -0.10762 | -0.96858 | 8.0314 | 8.99998 | [11 empty] | 14.93109 | 0.312963 | 9.38877 | 39.3884 | 29.9997 | -0.116516 | -1.04866 | 7.95151 | 9.00017 | [11 empty] | 14.8573 | 0.314772 | 9.34482 | 39.0324 | 29.6876 | -0.132479 | -1.19232 | 7.80774 | 9.00006 | [11 empty] | 14.89714 | 0.312892 | 9.38675 | 39.3867 | 30 | -0.135995 | -1.22394 | 7.77598 | 8.99992 | [11 empty] | 14.7861 | 0.310422 | 9.17057 | 38.7128 | 29.5423 | -0.110613 | -0.995553 | 8.00476 | 9.00031 | [11 empty] | 14.92067 | 0.316266 | 9.17951 | 38.2041 | 29.0246 | -0.125164 | -1.12647 | 7.87351 | 8.99998 | [31 empty] | 14.97515 | 0.312232 | 9.36696 | 39.367 | 30 | -0.113394 | -1.02055 | 7.97946 | 9 | [11 empty] | 15.04773 | 0.310676 | 9.32028 | 39.3203 | 30 | -0.118669 | -1.06803 | 7.93204 | 9.00007 | [11 empty] | 15.04465 | 0.311334 | 9.34 | 39.34 | 30 | -0.12479 | -1.12313 | 7.87702 | 9.00014 | [11 empty] | 14.9261 | 0.315962 | 9.47887 | 39.4789 | 30 | -0.118099 | -1.09375 | 8.16754 | 9.26129 | [11 empty] | 14.86381 | 0.312291 | 9.32243 | 39.1742 | 29.8517 | [15 empty] | 14.90036 | 0.307615 | 9.22845 | 39.2285 | 30 | -0.113226 | -1.01903 | 7.98097 | 9 | [11 empty] | 14.86948 | 0.317937 | 9.53813 | 39.5382 | 30 | -0.11791 | -1.06119 | 7.93883 | 9.00002 | [11 empty] | 14.97542 | 0.312716 | 9.38149 | 39.3815 | 30 | -0.121331 | -1.09204 | 7.90849 | 9.00053 | [11 empty] | 15.02813 | 0.310987 | 9.3296 | 39.3296 | 30 | -0.118329 | -1.06496 | 7.93502 | 8.99998 | [11 empty] | 15.08684 | 0.317122 | 9.51364 | 39.5136 | 30 | -0.111324 | -1.0019 | 7.99796 | 8.99986 | [11 empty] | 15.11311 | 0.311678 | 9.3505 | 39.351 | 30.0005 | -0.12592 | -1.13328 | 7.86672 | 9.00001 | [11 empty] | 14.81016 | 0.315844 | 9.47531 | 39.4753 | 30 | -0.115755 | -1.0418 | 7.95826 | 9.00005
[21 empty] | 15.1173 | 0.311686 | 9.35076 | 39.3514 | 30.0006 | -0.11488 | -1.03395 | 7.96629 | 9.00024 | [11 empty] | 15.1702 | 0.304313 | 9.12922 | 39.1286 | 29.9994 | -0.107638 | -0.968738 | 8.03124 | 8.99998 | [11 empty] | 14.93214 | 0.313361 | 9.40073 | 39.4004 | 29.9997 | -0.116969 | -1.05274 | 7.94743 | 9.00017 | [11 empty] | 14.85794 | 0.315172 | 9.35672 | 39.0443 | 29.6876 | -0.132511 | -1.1926 | 7.80745 | 9.00006 | [11 empty] | 14.898 | 0.313283 | 9.39848 | 39.3985 | 30 | -0.13609 | -1.2248 | 7.77512 | 8.99992 | [11 empty] | 14.78123 | 0.310842 | 9.18296 | 38.7252 | 29.5423 | -0.110621 | -0.995621 | 8.00469 | 9.00031 | [11 empty] | 14.92065 | 0.316681 | 9.19154 | 38.2162 | 29.0246 | -0.125172 | -1.12654 | 7.87344 | 8.99998 | [31 empty] | 14.97571 | 0.312609 | 9.37827 | 39.3783 | 30 | -0.113421 | -1.02079 | 7.97921 | 9 | [11 empty] | 15.04464 | 0.31108 | 9.33239 | 39.3324 | 30 | -0.118675 | -1.06809 | 7.93198 | 9.00007 | [11 empty] | 15.04002 | 0.311724 | 9.35172 | 39.3517 | 30 | -0.124826 | -1.12345 | 7.87669 | 9.00014 | [11 empty] | 14.92674 | 0.316359 | 9.49079 | 39.4908 | 30 | -0.118524 | -1.09769 | 8.1636 | 9.26129 | [11 empty] | 14.86185 | 0.312694 | 9.33444 | 39.1862 | 29.8517 | [15 empty] | 14.89908 | 0.307993 | 9.23978 | 39.2398 | 30 | -0.113233 | -1.0191 | 7.98091 | 9 | [11 empty] | 14.86454 | 0.31834 | 9.5502 | 39.5502 | 30 | -0.117961 | -1.06165 | 7.93837 | 9.00002 | [11 empty] | 14.97165625 | 0.313124 | 9.39371 | 39.3937 | 30 | -0.121328 | -1.09202 | 7.90851 | 9.00053 | [11 empty] | 15.02542 | 0.311384 | 9.34151 | 39.3415 | 30 | -0.118327 | -1.06494 | 7.93504 | 8.99998 | [11 empty] | 15.08573 | 0.317525 | 9.52575 | 39.5257 | 30 | -0.111327 | -1.00193 | 7.99793 | 8.99986 | [11 empty] | 15.11355 | 0.312074 | 9.36236 | 39.3628 | 30.0005 | -0.125939 | -1.13345 | 7.86656 | 9.00001 | [11 empty] | 14.80194 | 0.316251 | 9.48752 | 39.4875 | 30 | -0.115747 | -1.04173 | 7.95832 | 9.00005
[21 empty] | 15.11396 | 0.312093 | 9.363 | 39.3636 | 30.0006 | -0.114881 | -1.03396 | 7.96628 | 9.00024 | [11 empty] | 15.17056 | 0.304704 | 9.14094 | 39.1403 | 29.9994 | -0.107664 | -0.968971 | 8.03101 | 8.99998 | [11 empty] | 14.9338 | 0.313756 | 9.41257 | 39.4122 | 29.9997 | -0.11744 | -1.05698 | 7.94319 | 9.00017 | [11 empty] | 14.85917 | 0.315567 | 9.36842 | 39.056 | 29.6876 | -0.132563 | -1.19308 | 7.80698 | 9.00006 | [11 empty] | 14.89865 | 0.313679 | 9.41037 | 39.4104 | 30 | -0.136144 | -1.22529 | 7.77463 | 8.99992 | [11 empty] | 14.7755 | 0.311267 | 9.19552 | 38.7378 | 29.5423 | -0.110615 | -0.995573 | 8.00474 | 9.00031 | [11 empty] | 14.92046875 | 0.317085 | 9.20329 | 38.2279 | 29.0246 | -0.125194 | -1.12675 | 7.87324 | 8.99998 | [31 empty] | 14.9755 | 0.312997 | 9.3899 | 39.3899 | 30 | -0.113435 | -1.02092 | 7.97909 | 9 | [11 empty] | 15.0419375 | 0.311481 | 9.34443 | 39.3445 | 30 | -0.118681 | -1.06814 | 7.93193 | 9.00007 | [11 empty] | 15.03517 | 0.312112 | 9.36336 | 39.3633 | 30 | -0.124859 | -1.12375 | 7.87639 | 9.00014 | [11 empty] | 14.92764 | 0.316746 | 9.50237 | 39.5024 | 30 | -0.118967 | -1.10179 | 8.1595 | 9.26129 | [11 empty] | 14.85905 | 0.313095 | 9.34642 | 39.1982 | 29.8517 | [15 empty] | 14.89671 | 0.308395 | 9.25186 | 39.2519 | 30 | -0.113246 | -1.01921 | 7.98079 | 9 | [11 empty] | 14.85894 | 0.318738 | 9.56216 | 39.5622 | 30 | -0.118016 | -1.06214 | 7.93788 | 9.00002 | [11 empty] | 14.96735 | 0.313523 | 9.4057 | 39.4057 | 30 | -0.121344 | -1.09216 | 7.90837 | 9.00053 | [11 empty] | 15.02442 | 0.311772 | 9.35315 | 39.3531 | 30 | -0.118337 | -1.06503 | 7.93494 | 8.99998 | [11 empty] | 15.08548 | 0.317912 | 9.53736 | 39.5373 | 30 | -0.111342 | -1.00206 | 7.9978 | 8.99986 | [11 empty] | 15.1134375 | 0.312462 | 9.37401 | 39.3745 | 30.0005 | -0.125976 | -1.13379 | 7.86622 | 9.00001 | [11 empty] | 14.79308 | 0.31667 | 9.50009 | 39.5001 | 30 | -0.11577 | -1.04194 | 7.95812 | 9.00005
[21 empty] | 15.1095 | 0.312489 | 9.37488 | 39.3755 | 30.0006 | -0.114909 | -1.03421 | 7.96603 | 9.00024 | [11 empty] | 15.17008 | 0.305097 | 9.15273 | 39.1521 | 29.9994 | -0.107686 | -0.969174 | 8.0308 | 8.99998 | [11 empty] | 14.93435 | 0.314135 | 9.42393 | 39.4236 | 29.9997 | -0.117947 | -1.06154 | 7.93863 | 9.00017 | [11 empty] | 14.86013 | 0.315968 | 9.38035 | 39.068 | 29.6876 | -0.132613 | -1.19353 | 7.80653 | 9.00006 | [11 empty] | 14.8993 | 0.314062 | 9.42185 | 39.4218 | 30 | -0.136246 | -1.2262 | 7.77372 | 8.99992 | [11 empty] | 14.76842 | 0.311693 | 9.20812 | 38.7504 | 29.5423 | -0.110617 | -0.995585 | 8.00473 | 9.00031 | [11 empty] | 14.91998 | 0.317493 | 9.21512 | 38.2398 | 29.0246 | -0.125209 | -1.12688 | 7.8731 | 8.99998 | [31 empty] | 14.97609 | 0.313383 | 9.40149 | 39.4015 | 30 | -0.113453 | -1.02108 | 7.97893 | 9 | [11 empty] | 15.03876 | 0.311889 | 9.35666 | 39.3567 | 30 | -0.118698 | -1.06829 | 7.93178 | 9.00007 | [11 empty] | 15.03139 | 0.312511 | 9.37532 | 39.3753 | 30 | -0.124893 | -1.12405 | 7.87609 | 9.00014 | [11 empty] | 14.92764 | 0.317143 | 9.51429 | 39.5143 | 30 | -0.119423 | -1.10601 | 8.15528 | 9.26129 | [11 empty] | 14.85675 | 0.313489 | 9.3582 | 39.2099 | 29.8517 | [15 empty] | 14.89525 | 0.308759 | 9.26277 | 39.2628 | 30 | -0.113259 | -1.01934 | 7.98067 | 9 | [11 empty] | 14.85403 | 0.319139 | 9.57418 | 39.5742 | 30 | -0.118046 | -1.06242 | 7.9376 | 9.00002 | [11 empty] | 14.96251 | 0.313925 | 9.41777 | 39.4178 | 30 | -0.121355 | -1.09226 | 7.90827 | 9.00053 | [11 empty] | 15.0248 | 0.312163 | 9.36489 | 39.3648 | 30 | -0.118371 | -1.06534 | 7.93464 | 8.99998 | [11 empty] | 15.08562 | 0.318315 | 9.54944 | 39.5494 | 30 | -0.111355 | -1.00218 | 7.99768 | 8.99986 | [11 empty] | 15.1137 | 0.31285 | 9.38564 | 39.3861 | 30.0005 | -0.126019 | -1.13417 | 7.86584 | 9.00001 | [11 empty] | 14.78353 | 0.317087 | 9.51261 | 39.5126 | 30 | -0.115763 | -1.04187 | 7.95818 | 9.00005
[21 empty] | 15.10566 | 0.312902 | 9.38727 | 39.3879 | 30.0006 | -0.114907 | -1.03419 | 7.96604 | 9.00024 | [11 empty] | 15.16889 | 0.305485 | 9.16437 | 39.1638 | 29.9994 | -0.107704 | -0.969337 | 8.03064 | 8.99998 | [11 empty] | 14.93355 | 0.314538 | 9.43605 | 39.4357 | 29.9997 | -0.118462 | -1.06618 | 7.934 | 9.00017 | [11 empty] | 14.86113 | 0.316365 | 9.39213 | 39.0798 | 29.6876 | -0.132637 | -1.19374 | 7.80631 | 9.00006 | [11 empty] | 14.89994 | 0.314444 | 9.43333 | 39.4333 | 30 | -0.136343 | -1.22708 | 7.77284 | 8.99992 | [11 empty] | 14.76144 | 0.312103 | 9.22023 | 38.7625 | 29.5423 | -0.110618 | -0.995596 | 8.00471 | 9.00031 | [11 empty] | 14.9185 | 0.317907 | 9.22713 | 38.2518 | 29.0246 | -0.125222 | -1.12699 | 7.87299 | 8.99998 | [31 empty] | 14.97582 | 0.313775 | 9.41326 | 39.4133 | 30 | -0.113465 | -1.02118 | 7.97882 | 9 | [11 empty] | 15.03405 | 0.312283 | 9.3685 | 39.3685 | 30 | -0.11871 | -1.06839 | 7.93168 | 9.00007 | [11 empty] | 15.02715 | 0.312907 | 9.38721 | 39.3872 | 30 | -0.124929 | -1.12438 | 7.87576 | 9.00014 | [11 empty] | 14.9269 | 0.31754 | 9.52619 | 39.5262 | 30 | -0.119875 | -1.11019 | 8.15109 | 9.26129 | [11 empty] | 14.85365 | 0.313886 | 9.37004 | 39.2218 | 29.8517 | [15 empty] | 14.89279 | 0.309147 | 9.2744 | 39.2744 | 30 | -0.113266 | -1.01939 | 7.98061 | 9 | [11 empty] | 14.84884 | 0.319553 | 9.58659 | 39.5866 | 30 | -0.118057 | -1.06251 | 7.93751 | 9.00002 | [11 empty] | 14.95875 | 0.314337 | 9.43012 | 39.4301 | 30 | -0.121348 | -1.09219 | 7.90834 | 9.00053 | [11 empty] | 15.02515625 | 0.312549 | 9.37646 | 39.3764 | 30 | -0.118375 | -1.06537 | 7.93461 | 8.99998 | [11 empty] | 15.08562 | 0.318715 | 9.56146 | 39.5614 | 30 | -0.11135 | -1.00213 | 7.99772 | 8.99986 | [11 empty] | 15.11463 | 0.313253 | 9.39773 | 39.3982 | 30.0005 | -0.126031 | -1.13428 | 7.86572 | 9.00001 | [11 empty] | 14.77427 | 0.317504 | 9.52512 | 39.5251 | 30 | -0.115749 | -1.04175 | 7.95831 | 9.00005
[21 empty] | 15.10217 | 0.313306 | 9.39939 | 39.4 | 30.0006 | -0.114909 | -1.03421 | 7.96603 | 9.00024 | [11 empty] | 15.16935 | 0.305879 | 9.17619 | 39.1756 | 29.9994 | -0.107737 | -0.969632 | 8.03035 | 8.99998 | [11 empty] | 14.93193 | 0.314928 | 9.44772 | 39.4474 | 29.9997 | -0.118996 | -1.07098 | 7.92919 | 9.00017 | [11 empty] | 14.86171 | 0.316761 | 9.40389 | 39.0915 | 29.6876 | -0.132689 | -1.19421 | 7.80585 | 9.00006 | [11 empty] | 14.90092 | 0.314831 | 9.44494 | 39.4449 | 30 | -0.136423 | -1.2278 | 7.77212 | 8.99992 | [11 empty] | 14.75455 | 0.312529 | 9.23282 | 38.7751 | 29.5423 | -0.110634 | -0.995742 | 8.00457 | 9.00031 | [11 empty] | 14.91721 | 0.318315 | 9.23898 | 38.2636 | 29.0246 | -0.125252 | -1.12726 | 7.87272 | 8.99998 | [31 empty] | 14.97596 | 0.314161 | 9.42483 | 39.4248 | 30 | -0.113491 | -1.02142 | 7.97859 | 9 | [11 empty] | 15.02916 | 0.312683 | 9.38049 | 39.3805 | 30 | -0.11872 | -1.06849 | 7.93158 | 9.00007 | [11 empty] | 15.02432 | 0.3133 | 9.399 | 39.399 | 30 | -0.124957 | -1.12463 | 7.87551 | 9.00014 | [11 empty] | 14.92643 | 0.317929 | 9.53788 | 39.5379 | 30 | -0.120338 | -1.11449 | 8.1468 | 9.26129 | [11 empty] | 14.84973 | 0.314284 | 9.38192 | 39.2337 | 29.8517 | [15 empty] | 14.89039 | 0.309538 | 9.28615 | 39.2862 | 30 | -0.11329 | -1.01961 | 7.9804 | 9 | [11 empty] | 14.84538 | 0.319964 | 9.59892 | 39.5989 | 30 | -0.118109 | -1.06298 | 7.93704 | 9.00002 | [11 empty] | 14.95488 | 0.314742 | 9.44226 | 39.4423 | 30 | -0.121354 | -1.09225 | 7.90828 | 9.00053 | [11 empty] | 15.02521 | 0.312952 | 9.38854 | 39.3885 | 30 | -0.118385 | -1.06546 | 7.93452 | 8.99998 | [11 empty] | 15.0844 | 0.319105 | 9.57313 | 39.5731 | 30 | -0.111357 | -1.0022 | 7.99765 | 8.99986 | [11 empty] | 15.11561 | 0.313647 | 9.40955 | 39.41 | 30.0005 | -0.126066 | -1.13459 | 7.86542 | 9.00001 | [11 empty] | 14.76419 | 0.317922 | 9.53766 | 39.5377 | 30 | -0.115758 | -1.04183 | 7.95823 | 9.00005
[21 empty] | 15.09752 | 0.313713 | 9.41159 | 39.4122 | 30.0006 | -0.114921 | -1.03432 | 7.96592 | 9.00024 | [11 empty] | 15.16943 | 0.306257 | 9.18754 | 39.1869 | 29.9994 | -0.10775 | -0.969746 | 8.03023 | 8.99998 | [11 empty] | 14.93083 | 0.315323 | 9.45957 | 39.4592 | 29.9997 | -0.119532 | -1.07581 | 7.92436 | 9.00017 | [11 empty] | 14.86197 | 0.317172 | 9.41609 | 39.1037 | 29.6876 | -0.132709 | -1.19439 | 7.80567 | 9.00006 | [11 empty] | 14.90165 | 0.315234 | 9.45702 | 39.457 | 30 | -0.136503 | -1.22852 | 7.7714 | 8.99992 | [11 empty] | 14.74833 | 0.312941 | 9.24499 | 38.7872 | 29.5423 | -0.110626 | -0.995665 | 8.00465 | 9.00031 | [11 empty] | 14.91595 | 0.318718 | 9.25068 | 38.2753 | 29.0246 | -0.125279 | -1.12751 | 7.87248 | 8.99998 | [31 empty] | 14.9765 | 0.31455 | 9.43651 | 39.4365 | 30 | -0.113513 | -1.02161 | 7.97839 | 9 | [11 empty] | 15.02498 | 0.313078 | 9.39235 | 39.3924 | 30 | -0.118731 | -1.06859 | 7.93148 | 9.00007 | [11 empty] | 15.02158 | 0.313709 | 9.41127 | 39.4112 | 30 | -0.12498 | -1.12483 | 7.87531 | 9.00014 | [11 empty] | 14.92533 | 0.318315 | 9.54946 | 39.5495 | 30 | -0.120813 | -1.11889 | 8.1424 | 9.26129 | [11 empty] | 14.84711 | 0.314684 | 9.39386 | 39.2456 | 29.8517 | [15 empty] | 14.88897 | 0.309931 | 9.29793 | 39.2979 | 30 | -0.113297 | -1.01967 | 7.98033 | 9 | [11 empty] | 14.8421 | 0.320381 | 9.61144 | 39.6115 | 30 | -0.118149 | -1.06334 | 7.93668 | 9.00002 | [11 empty] | 14.95 | 0.315136 | 9.45409 | 39.4541 | 30 | -0.121361 | -1.09231 | 7.90822 | 9.00053 | [11 empty] | 15.02524 | 0.313347 | 9.40041 | 39.4004 | 30 | -0.118399 | -1.06559 | 7.93439 | 8.99998 | [11 empty] | 15.08253 | 0.31951 | 9.58531 | 39.5853 | 30 | -0.111369 | -1.00231 | 7.99755 | 8.99986 | [11 empty] | 15.11611 | 0.314042 | 9.42141 | 39.4219 | 30.0005 | -0.1261 | -1.1349 | 7.86511 | 9.00001 | [11 empty] | 14.75319 | 0.318344 | 9.55033 | 39.5503 | 30 | -0.115776 | -1.04199 | 7.95806 | 9.00005
[21 empty] | 15.09318 | 0.314119 | 9.42376 | 39.4244 | 30.0006 | -0.114914 | -1.03425 | 7.96599 | 9.00024 | [11 empty] | 15.17018 | 0.306645 | 9.19915 | 39.1985 | 29.9994 | -0.107787 | -0.970078 | 8.0299 | 8.99998 | [11 empty] | 14.932 | 0.315714 | 9.47132 | 39.471 | 29.9997 | -0.120089 | -1.08082 | 7.91935 | 9.00017 | [11 empty] | 14.86149 | 0.317569 | 9.42788 | 39.1155 | 29.6876 | -0.132775 | -1.19498 | 7.80507 | 9.00006 | [11 empty] | 14.90394 | 0.315603 | 9.4681 | 39.4681 | 30 | -0.136601 | -1.2294 | 7.77052 | 8.99992 | [11 empty] | 14.74099 | 0.313354 | 9.25719 | 38.7994 | 29.5423 | -0.110622 | -0.995635 | 8.00468 | 9.00031 | [11 empty] | 14.91454 | 0.319144 | 9.26304 | 38.2877 | 29.0246 | -0.12526 | -1.12733 | 7.87265 | 8.99998 | [31 empty] | 14.97575 | 0.314945 | 9.44837 | 39.4484 | 30 | -0.113524 | -1.02172 | 7.97829 | 9 | [11 empty] | 15.02158 | 0.313481 | 9.40445 | 39.4045 | 30 | -0.118732 | -1.06859 | 7.93148 | 9.00007 | [11 empty] | 15.01811 | 0.314091 | 9.42272 | 39.4227 | 30 | -0.125022 | -1.12522 | 7.87493 | 9.00014 | [11 empty] | 14.92484 | 0.31871 | 9.56129 | 39.5613 | 30 | -0.121269 | -1.12311 | 8.13818 | 9.26129 | [11 empty] | 14.84372 | 0.315066 | 9.40527 | 39.257 | 29.8517 | [15 empty] | 14.88801 | 0.310315 | 9.30946 | 39.3095 | 30 | -0.113315 | -1.01983 | 7.98017 | 9 | [11 empty] | 14.83628 | 0.3208 | 9.62399 | 39.624 | 30 | -0.118168 | -1.06351 | 7.93651 | 9.00002 | [11 empty] | 14.94605 | 0.315543 | 9.46629 | 39.4663 | 30 | -0.121371 | -1.0924 | 7.90813 | 9.00053 | [11 empty] | 15.02393 | 0.313739 | 9.41216 | 39.4121 | 30 | -0.118424 | -1.06581 | 7.93417 | 8.99998 | [11 empty] | 15.08144 | 0.319901 | 9.59702 | 39.597 | 30 | -0.111374 | -1.00235 | 7.9975 | 8.99986 | [11 empty] | 15.11605 | 0.314436 | 9.43323 | 39.4337 | 30.0005 | -0.126156 | -1.1354 | 7.8646 | 9.00001 | [11 empty] | 14.74287 | 0.318765 | 9.56296 | 39.563 | 30 | -0.11577 | -1.04193 | 7.95812 | 9.00005
[21 empty] | 15.08903 | 0.314521 | 9.43582 | 39.4365 | 30.0006 | -0.114928 | -1.03438 | 7.96586 | 9.00024 | [11 empty] | 15.17012 | 0.30704 | 9.21103 | 39.2104 | 29.9994 | -0.10783 | -0.970469 | 8.02951 | 8.99998 | [11 empty] | 14.93263 | 0.31611 | 9.48319 | 39.4828 | 29.9997 | -0.12066 | -1.08596 | 7.91421 | 9.00017 | [11 empty] | 14.86027 | 0.317974 | 9.43991 | 39.1275 | 29.6876 | -0.132793 | -1.19515 | 7.80491 | 9.00006 | [11 empty] | 14.90587 | 0.316003 | 9.48007 | 39.4801 | 30 | -0.136648 | -1.22982 | 7.7701 | 8.99992 | [11 empty] | 14.73408 | 0.313773 | 9.26956 | 38.8118 | 29.5423 | -0.110623 | -0.995638 | 8.00467 | 9.00031 | [11 empty] | 14.91293 | 0.319562 | 9.27518 | 38.2998 | 29.0246 | -0.1253 | -1.1277 | 7.87228 | 8.99998 | [31 empty] | 14.97526 | 0.315335 | 9.46005 | 39.4601 | 30 | -0.113543 | -1.02189 | 7.97812 | 9 | [11 empty] | 15.01865 | 0.313877 | 9.4163 | 39.4163 | 30 | -0.118754 | -1.06879 | 7.93128 | 9.00007 | [11 empty] | 15.01501 | 0.314489 | 9.43465 | 39.4346 | 30 | -0.12505 | -1.12547 | 7.87467 | 9.00014 | [11 empty] | 14.92498 | 0.3191 | 9.573 | 39.573 | 30 | -0.121732 | -1.12739 | 8.13389 | 9.26129 | [11 empty] | 14.841 | 0.315464 | 9.41715 | 39.2689 | 29.8517 | [15 empty] | 14.88776 | 0.310699 | 9.32096 | 39.321 | 30 | -0.113333 | -1.02 | 7.98001 | 9 | [11 empty] | 14.8290625 | 0.321196 | 9.6359 | 39.6359 | 30 | -0.118207 | -1.06386 | 7.93616 | 9.00002 | [11 empty] | 14.94331 | 0.315948 | 9.47845 | 39.4785 | 30 | -0.121383 | -1.09251 | 7.90802 | 9.00053 | [11 empty] | 15.02289 | 0.314129 | 9.42385 | 39.4238 | 30 | -0.118428 | -1.06585 | 7.93413 | 8.99998 | [11 empty] | 15.08066 | 0.320292 | 9.60874 | 39.6087 | 30 | -0.111373 | -1.00234 | 7.99751 | 8.99986 | [11 empty] | 15.11539 | 0.314834 | 9.44518 | 39.4457 | 30.0005 | -0.126156 | -1.13541 | 7.8646 | 9.00001 | [11 empty] | 14.73213 | 0.319189 | 9.57565 | 39.5756 | 30 | -0.115763 | -1.04188 | 7.95818 | 9.00005
[21 empty] | 15.08498 | 0.314933 | 9.44818 | 39.4488 | 30.0006 | -0.114938 | -1.03447 | 7.96577 | 9.00024 | [11 empty] | 15.16972 | 0.30743 | 9.22272 | 39.2221 | 29.9994 | -0.107868 | -0.970807 | 8.02917 | 8.99998 | [11 empty] | 14.93169 | 0.316508 | 9.49512 | 39.4948 | 29.9997 | -0.121241 | -1.09119 | 7.90898 | 9.00017 | [11 empty] | 14.85911 | 0.318363 | 9.45143 | 39.1391 | 29.6876 | -0.132835 | -1.19552 | 7.80453 | 9.00006 | [11 empty] | 14.9068 | 0.316405 | 9.49214 | 39.4921 | 30 | -0.136712 | -1.2304 | 7.76952 | 8.99992 | [11 empty] | 14.72739 | 0.314192 | 9.28195 | 38.8242 | 29.5423 | -0.110626 | -0.99567 | 8.00464 | 9.00031 | [11 empty] | 14.91039 | 0.319973 | 9.28709 | 38.3117 | 29.0246 | -0.125327 | -1.12794 | 7.87204 | 8.99998 | [31 empty] | 14.97448 | 0.315728 | 9.47184 | 39.4719 | 30 | -0.113577 | -1.02219 | 7.97781 | 9 | [11 empty] | 15.01678 | 0.314274 | 9.42823 | 39.4282 | 30 | -0.11876 | -1.06885 | 7.93122 | 9.00007 | [11 empty] | 15.01161 | 0.314893 | 9.44678 | 39.4467 | 30 | -0.125066 | -1.12561 | 7.87453 | 9.00014 | [11 empty] | 14.92561 | 0.319495 | 9.58485 | 39.5849 | 30 | -0.122199 | -1.13172 | 8.12957 | 9.26129 | [11 empty] | 14.83894 | 0.315861 | 9.42899 | 39.2807 | 29.8517 | [15 empty] | 14.88758 | 0.311078 | 9.33234 | 39.3324 | 30 | -0.113346 | -1.02012 | 7.97989 | 9 | [11 empty] | 14.82211 | 0.321619 | 9.64858 | 39.6486 | 30 | -0.118215 | -1.06393 | 7.93609 | 9.00002 | [11 empty] | 14.93812 | 0.316355 | 9.49064 | 39.4906 | 30 | -0.121381 | -1.0925 | 7.90803 | 9.00053 | [11 empty] | 15.02275 | 0.314524 | 9.43571 | 39.4357 | 30 | -0.11844 | -1.06596 | 7.93402 | 8.99998 | [11 empty] | 15.08001 | 0.32071 | 9.6213 | 39.6213 | 30 | -0.111368 | -1.0023 | 7.99756 | 8.99986 | [11 empty] | 15.11449 | 0.315229 | 9.45703 | 39.4575 | 30.0005 | -0.126192 | -1.13573 | 7.86428 | 9.00001 | [11 empty] | 14.72157 | 0.31961 | 9.5883 | 39.5883 | 30 | -0.115762 | -1.04186 | 7.95819 | 9.00005
[21 empty] | 15.08085 | 0.315331 | 9.46013 | 39.4608 | 30.0006 | -0.114931 | -1.03441 | 7.96583 | 9.00024 | [11 empty] | 15.16886 | 0.307818 | 9.23436 | 39.2338 | 29.9994 | -0.10793 | -0.97137 | 8.02861 | 8.99998 | [11 empty] | 14.93068 | 0.316897 | 9.5068 | 39.5065 | 29.9997 | -0.121838 | -1.09657 | 7.90361 | 9.00017 | [11 empty] | 14.85917 | 0.318753 | 9.46303 | 39.1507 | 29.6876 | -0.132869 | -1.19583 | 7.80423 | 9.00006 | [11 empty] | 14.90657 | 0.316782 | 9.50346 | 39.5035 | 30 | -0.136806 | -1.23124 | 7.76868 | 8.99992 | [11 empty] | 14.72011 | 0.31461 | 9.2943 | 38.8366 | 29.5423 | -0.110628 | -0.995687 | 8.00462 | 9.00031 | [11 empty] | 14.90652 | 0.320404 | 9.2996 | 38.3242 | 29.0246 | -0.125345 | -1.1281 | 7.87188 | 8.99998 | [31 empty] | 14.9735 | 0.316115 | 9.48345 | 39.4835 | 30 | -0.113591 | -1.02232 | 7.97769 | 9 | [11 empty] | 15.01266 | 0.314674 | 9.44022 | 39.4402 | 30 | -0.11877 | -1.06894 | 7.93113 | 9.00007 | [11 empty] | 15.00832 | 0.315295 | 9.45884 | 39.4588 | 30 | -0.125102 | -1.12593 | 7.87421 | 9.00014 | [11 empty] | 14.92574 | 0.319892 | 9.59676 | 39.5968 | 30 | -0.122687 | -1.13624 | 8.12505 | 9.26129 | [11 empty] | 14.83678 | 0.316265 | 9.44107 | 39.2928 | 29.8517 | [15 empty] | 14.8879 | 0.311459 | 9.34378 | 39.3438 | 30 | -0.113356 | -1.0202 | 7.9798 | 9 | [11 empty] | 14.81658 | 0.322031 | 9.66094 | 39.661 | 30 | -0.118254 | -1.06429 | 7.93573 | 9.00002 | [11 empty] | 14.93294 | 0.316764 | 9.50293 | 39.5029 | 30 | -0.121383 | -1.09251 | 7.90802 | 9.00053 | [11 empty] | 15.02348 | 0.314924 | 9.44772 | 39.4477 | 30 | -0.118466 | -1.06619 | 7.93379 | 8.99998 | [11 empty] | 15.07929 | 0.321104 | 9.63312 | 39.6331 | 30 | -0.111386 | -1.00246 | 7.9974 | 8.99986 | [11 empty] | 15.11399 | 0.315635 | 9.46918 | 39.4697 | 30.0005 | -0.126216 | -1.13594 | 7.86407 | 9.00001 | [11 empty] | 14.71023 | 0.320035 | 9.60105 | 39.601 | 30 | -0.115763 | -1.04187 | 7.95818 | 9.00005
[21 empty] | 15.07655 | 0.315732 | 9.47215 | 39.4728 | 30.0006 | -0.114936 | -1.03445 | 7.96579 | 9.00024 | [11 empty] | 15.1681 | 0.308211 | 9.24613 | 39.2455 | 29.9994 | -0.107999 | -0.971987 | 8.02799 | 8.99998 | [11 empty] | 14.93009 | 0.317294 | 9.51871 | 39.5184 | 29.9997 | -0.122447 | -1.10204 | 7.89813 | 9.00017 | [11 empty] | 14.8608 | 0.319159 | 9.47508 | 39.1627 | 29.6876 | -0.1329 | -1.19611 | 7.80395 | 9.00006 | [11 empty] | 14.90654 | 0.317165 | 9.51495 | 39.5149 | 30 | -0.136877 | -1.23189 | 7.76803 | 8.99992 | [11 empty] | 14.71241 | 0.315036 | 9.30689 | 38.8491 | 29.5423 | -0.110635 | -0.995747 | 8.00456 | 9.00031 | [11 empty] | 14.90078 | 0.320831 | 9.312 | 38.3366 | 29.0246 | -0.125357 | -1.12821 | 7.87178 | 8.99998 | [31 empty] | 14.97299 | 0.316506 | 9.49517 | 39.4952 | 30 | -0.113618 | -1.02256 | 7.97745 | 9 | [11 empty] | 15.00815 | 0.315072 | 9.45216 | 39.4522 | 30 | -0.118783 | -1.06906 | 7.93101 | 9.00007 | [11 empty] | 15.00425 | 0.315691 | 9.47071 | 39.4707 | 30 | -0.125126 | -1.12615 | 7.87399 | 9.00014 | [11 empty] | 14.92492 | 0.320287 | 9.60861 | 39.6086 | 30 | -0.123144 | -1.14047 | 8.12082 | 9.26129 | [11 empty] | 14.8336 | 0.316643 | 9.45235 | 39.3041 | 29.8517 | [15 empty] | 14.88917 | 0.31184 | 9.35521 | 39.3552 | 30 | -0.113382 | -1.02044 | 7.97956 | 9 | [11 empty] | 14.81197 | 0.322422 | 9.67268 | 39.6727 | 30 | -0.11829 | -1.06461 | 7.93541 | 9.00002 | [11 empty] | 14.9276 | 0.317174 | 9.51523 | 39.5152 | 30 | -0.121393 | -1.09261 | 7.90793 | 9.00053 | [11 empty] | 15.02341 | 0.315324 | 9.45969 | 39.4597 | 30 | -0.118468 | -1.06621 | 7.93377 | 8.99998 | [11 empty] | 15.07817 | 0.321501 | 9.64504 | 39.645 | 30 | -0.111386 | -1.00245 | 7.9974 | 8.99986 | [11 empty] | 15.11322 | 0.31602 | 9.48076 | 39.4812 | 30.0005 | -0.126242 | -1.13618 | 7.86383 | 9.00001 | [11 empty] | 14.697875 | 0.320471 | 9.61413 | 39.6141 | 30 | -0.115768 | -1.04192 | 7.95814 | 9.00005
[21 empty] | 15.07316 | 0.316139 | 9.48437 | 39.485 | 30.0006 | -0.114945 | -1.03453 | 7.96571 | 9.00024 | [11 empty] | 15.1687 | 0.308607 | 9.25802 | 39.2574 | 29.9994 | -0.108088 | -0.972786 | 8.02719 | 8.99998 | [11 empty] | 14.92979 | 0.317681 | 9.53032 | 39.53 | 29.9997 | -0.123059 | -1.10755 | 7.89262 | 9.00017 | [11 empty] | 14.86232 | 0.319552 | 9.48673 | 39.1744 | 29.6876 | -0.132939 | -1.19646 | 7.8036 | 9.00006 | [11 empty] | 14.90757 | 0.317552 | 9.52656 | 39.5266 | 30 | -0.136984 | -1.23285 | 7.76707 | 8.99992 | [11 empty] | 14.70528 | 0.315462 | 9.31946 | 38.8617 | 29.5423 | -0.11064 | -0.995792 | 8.00452 | 9.00031 | [11 empty] | 14.89525 | 0.321256 | 9.32434 | 38.349 | 29.0246 | -0.12538 | -1.12842 | 7.87157 | 8.99998 | [31 empty] | 14.9726 | 0.316895 | 9.50685 | 39.5069 | 30 | -0.113651 | -1.02286 | 7.97714 | 9 | [11 empty] | 15.00557 | 0.315473 | 9.46419 | 39.4642 | 30 | -0.118785 | -1.06907 | 7.931 | 9.00007 | [11 empty] | 15.00091 | 0.316096 | 9.48289 | 39.4829 | 30 | -0.125166 | -1.12651 | 7.87363 | 9.00014 | [11 empty] | 14.92364 | 0.320674 | 9.62023 | 39.6202 | 30 | -0.123628 | -1.14496 | 8.11633 | 9.26129 | [11 empty] | 14.83013 | 0.317063 | 9.46488 | 39.3166 | 29.8517 | [15 empty] | 14.88954 | 0.312232 | 9.36696 | 39.367 | 30 | -0.113394 | -1.02055 | 7.97946 | 9 | [11 empty] | 14.80656 | 0.322843 | 9.6853 | 39.6853 | 30 | -0.118291 | -1.06462 | 7.9354 | 9.00002 | [11 empty] | 14.92414 | 0.317579 | 9.52737 | 39.5274 | 30 | -0.121413 | -1.09278 | 7.90775 | 9.00053 | [11 empty] | 15.02215625 | 0.315714 | 9.4714 | 39.4714 | 30 | -0.118479 | -1.06631 | 7.93367 | 8.99998 | [11 empty] | 15.07662 | 0.321902 | 9.65705 | 39.657 | 30 | -0.111391 | -1.00251 | 7.99735 | 8.99986 | [11 empty] | 15.11379 | 0.316414 | 9.49256 | 39.493 | 30.0005 | -0.126275 | -1.13647 | 7.86353 | 9.00001 | [11 empty] | 14.68543 | 0.320905 | 9.62714 | 39.6271 | 30 | -0.115749 | -1.04175 | 7.95831 | 9.00005
[21 empty] | 15.06886 | 0.316545 | 9.49656 | 39.4972 | 30.0006 | -0.114957 | -1.03464 | 7.9656 | 9.00024 | [11 empty] | 15.16962 | 0.308986 | 9.26941 | 39.2688 | 29.9994 | -0.108211 | -0.973893 | 8.02609 | 8.99998 | [11 empty] | 14.92898 | 0.318084 | 9.54241 | 39.5421 | 29.9997 | -0.123683 | -1.11317 | 7.887 | 9.00017 | [11 empty] | 14.86221 | 0.319948 | 9.4985 | 39.1861 | 29.6876 | -0.132967 | -1.19671 | 7.80334 | 9.00006 | [11 empty] | 14.9087 | 0.317947 | 9.53841 | 39.5384 | 30 | -0.13704 | -1.23335 | 7.76657 | 8.99992 | [11 empty] | 14.69598 | 0.31589 | 9.3321 | 38.8744 | 29.5423 | -0.110633 | -0.995727 | 8.00458 | 9.00031 | [11 empty] | 14.88905 | 0.321674 | 9.33648 | 38.3611 | 29.0246 | -0.125374 | -1.12836 | 7.87162 | 8.99998 | [31 empty] | 14.97301 | 0.317286 | 9.51859 | 39.5186 | 30 | -0.113666 | -1.02299 | 7.97701 | 9 | [11 empty] | 15.0022 | 0.315879 | 9.47636 | 39.4764 | 30 | -0.118803 | -1.06923 | 7.93084 | 9.00007 | [11 empty] | 14.99701 | 0.31649 | 9.49469 | 39.4947 | 30 | -0.125196 | -1.12678 | 7.87336 | 9.00014 | [11 empty] | 14.92361 | 0.321071 | 9.63212 | 39.6321 | 30 | -0.12408 | -1.14914 | 8.11214 | 9.26129 | [11 empty] | 14.82708 | 0.317459 | 9.4767 | 39.3284 | 29.8517 | [15 empty] | 14.89137 | 0.312609 | 9.37827 | 39.3783 | 30 | -0.113421 | -1.02079 | 7.97921 | 9 | [11 empty] | 14.80106 | 0.323256 | 9.6977 | 39.6977 | 30 | -0.118301 | -1.06472 | 7.93531 | 9.00002 | [11 empty] | 14.91932 | 0.318004 | 9.54012 | 39.5401 | 30 | -0.12139 | -1.09258 | 7.90795 | 9.00053 | [11 empty] | 15.02065 | 0.316117 | 9.48351 | 39.4835 | 30 | -0.118507 | -1.06656 | 7.93342 | 8.99998 | [11 empty] | 15.07525 | 0.322293 | 9.66877 | 39.6688 | 30 | -0.111416 | -1.00273 | 7.99713 | 8.99986 | [11 empty] | 15.11361 | 0.316811 | 9.50448 | 39.505 | 30.0005 | -0.126296 | -1.13666 | 7.86335 | 9.00001 | [11 empty] | 14.67169 | 0.321328 | 9.63984 | 39.6398 | 30 | -0.115772 | -1.04196 | 7.9581 | 9.00005
[21 empty] | 15.06511 | 0.316954 | 9.50883 | 39.5095 | 30.0006 | -0.114949 | -1.03457 | 7.96567 | 9.00024 | [11 empty] | 15.17042 | 0.309379 | 9.28119 | 39.2806 | 29.9994 | -0.108356 | -0.9752 | 8.02478 | 8.99998 | [11 empty] | 14.92862 | 0.318471 | 9.55401 | 39.5537 | 29.9997 | -0.124299 | -1.11871 | 7.88146 | 9.00017 | [11 empty] | 14.86065 | 0.320339 | 9.51011 | 39.1977 | 29.6876 | -0.133007 | -1.19707 | 7.80299 | 9.00006 | [11 empty] | 14.90914 | 0.318344 | 9.55032 | 39.5503 | 30 | -0.137105 | -1.23393 | 7.76599 | 8.99992 | [11 empty] | 14.68676 | 0.316319 | 9.34478 | 38.887 | 29.5423 | -0.110635 | -0.995747 | 8.00456 | 9.00031 | [11 empty] | 14.88209 | 0.322085 | 9.34839 | 38.373 | 29.0246 | -0.125393 | -1.12854 | 7.87144 | 8.99998 | [31 empty] | 14.97366 | 0.317665 | 9.52994 | 39.53 | 30 | -0.113704 | -1.02333 | 7.97667 | 9 | [11 empty] | 14.99868 | 0.316285 | 9.48855 | 39.4886 | 30 | -0.1188 | -1.06921 | 7.93086 | 9.00007 | [11 empty] | 14.99434 | 0.316894 | 9.50682 | 39.5068 | 30 | -0.125207 | -1.12688 | 7.87326 | 9.00014 | [11 empty] | 14.92349 | 0.32146 | 9.6438 | 39.6438 | 30 | -0.124551 | -1.15351 | 8.10778 | 9.26129 | [11 empty] | 14.82527 | 0.317863 | 9.48875 | 39.3405 | 29.8517 | [15 empty] | 14.89265 | 0.312997 | 9.3899 | 39.3899 | 30 | -0.113435 | -1.02092 | 7.97909 | 9 | [11 empty] | 14.79432 | 0.323661 | 9.70984 | 39.7099 | 30 | -0.118336 | -1.06503 | 7.93499 | 9.00002 | [11 empty] | 14.91372 | 0.31842 | 9.55262 | 39.5526 | 30 | -0.121393 | -1.0926 | 7.90793 | 9.00053 | [11 empty] | 15.01936 | 0.316521 | 9.49561 | 39.4956 | 30 | -0.118517 | -1.06665 | 7.93333 | 8.99998 | [11 empty] | 15.07324 | 0.322711 | 9.68132 | 39.6813 | 30 | -0.111402 | -1.0026 | 7.99725 | 8.99986 | [11 empty] | 15.1128 | 0.317203 | 9.51624 | 39.5167 | 30.0005 | -0.126328 | -1.13695 | 7.86306 | 9.00001 | [11 empty] | 14.65727 | 0.321749 | 9.65245 | 39.6524 | 30 | -0.115745 | -1.04171 | 7.95834 | 9.00005
[21 empty] | 15.06117 | 0.317368 | 9.52124 | 39.5219 | 30.0006 | -0.114962 | -1.03468 | 7.96555 | 9.00024 | [11 empty] | 15.17054 | 0.309772 | 9.29296 | 39.2924 | 29.9994 | -0.108525 | -0.976719 | 8.02326 | 8.99998 | [11 empty] | 14.92885 | 0.318873 | 9.56607 | 39.5657 | 29.9997 | -0.124931 | -1.1244 | 7.87577 | 9.00017 | [11 empty] | 14.86131 | 0.320736 | 9.52189 | 39.2095 | 29.6876 | -0.133061 | -1.19756 | 7.8025 | 9.00006 | [11 empty] | 14.90827 | 0.318741 | 9.56224 | 39.5622 | 30 | -0.137172 | -1.23454 | 7.76538 | 8.99992 | [11 empty] | 14.67815 | 0.316757 | 9.35772 | 38.9 | 29.5423 | -0.110631 | -0.995717 | 8.00459 | 9.00031 | [11 empty] | 14.8763 | 0.322505 | 9.36059 | 38.3852 | 29.0246 | -0.125408 | -1.12867 | 7.87132 | 8.99998 | [31 empty] | 14.97458 | 0.318058 | 9.54175 | 39.5418 | 30 | -0.113732 | -1.02359 | 7.97642 | 9 | [11 empty] | 14.99481 | 0.31669 | 9.50071 | 39.5007 | 30 | -0.118803 | -1.06924 | 7.93084 | 9.00007 | [11 empty] | 14.99117 | 0.317294 | 9.5188 | 39.5188 | 30 | -0.125243 | -1.1272 | 7.87294 | 9.00014 | [11 empty] | 14.92386 | 0.321857 | 9.65571 | 39.6557 | 30 | -0.125003 | -1.15769 | 8.10359 | 9.26129 | [11 empty] | 14.82376 | 0.318271 | 9.50093 | 39.3527 | 29.8517 | [15 empty] | 14.89294 | 0.313383 | 9.40149 | 39.4015 | 30 | -0.113453 | -1.02108 | 7.97893 | 9 | [11 empty] | 14.78783 | 0.32407 | 9.72211 | 39.7221 | 30 | -0.118343 | -1.06509 | 7.93493 | 9.00002 | [11 empty] | 14.90812 | 0.318845 | 9.56534 | 39.5653 | 30 | -0.121414 | -1.09279 | 7.90774 | 9.00053 | [11 empty] | 15.01723 | 0.316915 | 9.50744 | 39.5074 | 30 | -0.118531 | -1.06678 | 7.9332 | 8.99998 | [11 empty] | 15.07065 | 0.323093 | 9.69278 | 39.6928 | 30 | -0.111408 | -1.00266 | 7.9972 | 8.99986 | [11 empty] | 15.11092 | 0.317598 | 9.5281 | 39.5286 | 30.0005 | -0.126342 | -1.13708 | 7.86293 | 9.00001 | [11 empty] | 14.64322 | 0.322165 | 9.66494 | 39.6649 | 30 | -0.115749 | -1.04175 | 7.9583 | 9.00005
[21 empty] | 15.05588 | 0.317782 | 9.53366 | 39.5343 | 30.0006 | -0.114972 | -1.03478 | 7.96546 | 9.00024 | [11 empty] | 15.17049 | 0.310163 | 9.30469 | 39.3041 | 29.9994 | -0.108719 | -0.978467 | 8.02151 | 8.99998 | [11 empty] | 14.92881 | 0.31927 | 9.57798 | 39.5776 | 29.9997 | -0.125557 | -1.13004 | 7.87014 | 9.00017 | [11 empty] | 14.86182 | 0.321131 | 9.5336 | 39.2212 | 29.6876 | -0.133077 | -1.1977 | 7.80235 | 9.00006 | [11 empty] | 14.90712 | 0.319144 | 9.57433 | 39.5743 | 30 | -0.137281 | -1.23552 | 7.7644 | 8.99992 | [11 empty] | 14.66841 | 0.317193 | 9.37059 | 38.9128 | 29.5423 | -0.110639 | -0.995788 | 8.00452 | 9.00031 | [11 empty] | 14.87141 | 0.32293 | 9.37291 | 38.3976 | 29.0246 | -0.125423 | -1.1288 | 7.87118 | 8.99998 | [31 empty] | 14.97398 | 0.318452 | 9.55355 | 39.5536 | 30 | -0.113782 | -1.02404 | 7.97597 | 9 | [11 empty] | 14.99035 | 0.317093 | 9.51279 | 39.5128 | 30 | -0.118814 | -1.06933 | 7.93074 | 9.00007 | [11 empty] | 14.98755 | 0.317699 | 9.53095 | 39.5309 | 30 | -0.125265 | -1.12741 | 7.87274 | 9.00014 | [11 empty] | 14.9244 | 0.322249 | 9.66749 | 39.6675 | 30 | -0.125471 | -1.16202 | 8.09927 | 9.26129 | [11 empty] | 14.8212 | 0.318676 | 9.51302 | 39.3647 | 29.8517 | [15 empty] | 14.89363 | 0.313775 | 9.41326 | 39.4133 | 30 | -0.113465 | -1.02118 | 7.97882 | 9 | [11 empty] | 14.78093 | 0.324485 | 9.73455 | 39.7346 | 30 | -0.118363 | -1.06527 | 7.93475 | 9.00002 | [11 empty] | 14.90117 | 0.319246 | 9.57739 | 39.5774 | 30 | -0.121405 | -1.09271 | 7.90782 | 9.00053 | [11 empty] | 15.01482 | 0.317299 | 9.51897 | 39.5189 | 30 | -0.118537 | -1.06683 | 7.93315 | 8.99998 | [11 empty] | 15.07113 | 0.323487 | 9.70459 | 39.7046 | 30 | -0.11143 | -1.00285 | 7.99701 | 8.99986 | [11 empty] | 15.10945 | 0.318002 | 9.54021 | 39.5407 | 30.0005 | -0.12638 | -1.13742 | 7.86258 | 9.00001 | [11 empty] | 14.63137 | 0.322592 | 9.67776 | 39.6778 | 30 | -0.115756 | -1.04181 | 7.95824 | 9.00005
[21 empty] | 15.04965 | 0.31819 | 9.54589 | 39.5465 | 30.0006 | -0.114968 | -1.03474 | 7.9655 | 9.00024 | [11 empty] | 15.1694 | 0.310566 | 9.31678 | 39.3162 | 29.9994 | -0.108941 | -0.980468 | 8.01951 | 8.99998 | [11 empty] | 14.92836 | 0.31966 | 9.58968 | 39.5893 | 29.9997 | -0.126203 | -1.13585 | 7.86432 | 9.00017 | [11 empty] | 14.86108 | 0.321537 | 9.54566 | 39.2333 | 29.6876 | -0.133106 | -1.19796 | 7.80209 | 9.00006 | [11 empty] | 14.90568 | 0.319526 | 9.58579 | 39.5858 | 30 | -0.137356 | -1.2362 | 7.76373 | 8.99992 | [11 empty] | 14.65715 | 0.317621 | 9.38323 | 38.9255 | 29.5423 | -0.110635 | -0.995753 | 8.00456 | 9.00031 | [11 empty] | 14.86663 | 0.323354 | 9.38524 | 38.4099 | 29.0246 | -0.125444 | -1.12899 | 7.87099 | 8.99998 | [31 empty] | 14.97382 | 0.318835 | 9.56507 | 39.5651 | 30 | -0.113818 | -1.02436 | 7.97564 | 9 | [11 empty] | 14.9861 | 0.317502 | 9.52506 | 39.5251 | 30 | -0.118823 | -1.06942 | 7.93066 | 9.00007 | [11 empty] | 14.98442 | 0.318098 | 9.54293 | 39.5429 | 30 | -0.125297 | -1.12769 | 7.87245 | 9.00014 | [11 empty] | 14.92373 | 0.322642 | 9.67928 | 39.6793 | 30 | -0.125935 | -1.16632 | 8.09497 | 9.26129 | [11 empty] | 14.81815 | 0.319066 | 9.52466 | 39.3764 | 29.8517 | [15 empty] | 14.89538 | 0.314161 | 9.42483 | 39.4248 | 30 | -0.113491 | -1.02142 | 7.97859 | 9 | [11 empty] | 14.77502 | 0.324903 | 9.74708 | 39.7471 | 30 | -0.118375 | -1.06538 | 7.93464 | 9.00002 | [11 empty] | 14.89406 | 0.319664 | 9.58993 | 39.5899 | 30 | -0.121406 | -1.09272 | 7.90781 | 9.00053 | [11 empty] | 15.01301 | 0.317703 | 9.53106 | 39.531 | 30 | -0.118536 | -1.06682 | 7.93316 | 8.99998 | [11 empty] | 15.0714 | 0.323884 | 9.71652 | 39.7165 | 30 | -0.111425 | -1.00281 | 7.99705 | 8.99986 | [11 empty] | 15.10742 | 0.3184 | 9.55214 | 39.5526 | 30.0005 | -0.1264 | -1.1376 | 7.86241 | 9.00001 | [11 empty] | 14.61886 | 0.323025 | 9.69074 | 39.6907 | 30 | -0.115775 | -1.04198 | 7.95807 | 9.00005
[21 empty] | 15.04373 | 0.318608 | 9.55843 | 39.5591 | 30.0006 | -0.114982 | -1.03486 | 7.96538 | 9.00024 | [11 empty] | 15.16859 | 0.310952 | 9.32838 | 39.3278 | 29.9994 | -0.10918 | -0.982619 | 8.01736 | 8.99998 | [11 empty] | 14.92784375 | 0.320062 | 9.60176 | 39.6014 | 29.9997 | -0.126841 | -1.14159 | 7.85858 | 9.00017 | [11 empty] | 14.86076 | 0.321947 | 9.55783 | 39.2455 | 29.6876 | -0.133144 | -1.1983 | 7.80175 | 9.00006 | [11 empty] | 14.90555 | 0.319919 | 9.59756 | 39.5976 | 30 | -0.137448 | -1.23702 | 7.7629 | 8.99992 | [11 empty] | 14.6457 | 0.31805 | 9.39592 | 38.9382 | 29.5423 | -0.110626 | -0.995667 | 8.00464 | 9.00031 | [11 empty] | 14.86214 | 0.323777 | 9.3975 | 38.4221 | 29.0246 | -0.125447 | -1.12902 | 7.87097 | 8.99998 | [31 empty] | 14.97297 | 0.319224 | 9.57672 | 39.5767 | 30 | -0.113893 | -1.02504 | 7.97496 | 9 | [11 empty] | 14.98204 | 0.317907 | 9.53721 | 39.5372 | 30 | -0.11883 | -1.06948 | 7.93059 | 9.00007 | [11 empty] | 14.98006 | 0.318503 | 9.55509 | 39.5551 | 30 | -0.125308 | -1.12779 | 7.87235 | 9.00014 | [11 empty] | 14.92325 | 0.323042 | 9.69126 | 39.6913 | 30 | -0.126382 | -1.17046 | 8.09082 | 9.26129 | [11 empty] | 14.81431 | 0.319483 | 9.53713 | 39.3889 | 29.8517 | [15 empty] | 14.89639 | 0.31455 | 9.43651 | 39.4365 | 30 | -0.113513 | -1.02161 | 7.97839 | 9 | [11 empty] | 14.76988 | 0.325317 | 9.75952 | 39.7595 | 30 | -0.118408 | -1.06568 | 7.93434 | 9.00002 | [11 empty] | 14.88753125 | 0.320071 | 9.60212 | 39.6021 | 30 | -0.121431 | -1.09295 | 7.90758 | 9.00053 | [11 empty] | 15.01267 | 0.318097 | 9.5429 | 39.5429 | 30 | -0.118549 | -1.06694 | 7.93304 | 8.99998 | [11 empty] | 15.07111 | 0.324288 | 9.72863 | 39.7286 | 30 | -0.11143 | -1.00285 | 7.997 | 8.99986 | [11 empty] | 15.10546 | 0.318791 | 9.56389 | 39.5644 | 30.0005 | -0.126434 | -1.13791 | 7.8621 | 9.00001 | [11 empty] | 14.60519 | 0.323455 | 9.70364 | 39.7036 | 30 | -0.115767 | -1.04191 | 7.95815 | 9.00005
[21 empty] | 15.03662 | 0.31902 | 9.57081 | 39.5714 | 30.0006 | -0.114983 | -1.03487 | 7.96537 | 9.00024 | [11 empty] | 15.16788 | 0.311337 | 9.33992 | 39.3393 | 29.9994 | -0.109478 | -0.985295 | 8.01468 | 8.99998 | [11 empty] | 14.92703 | 0.320448 | 9.61335 | 39.613 | 29.9997 | -0.127494 | -1.14746 | 7.85271 | 9.00017 | [11 empty] | 14.85939 | 0.322353 | 9.56989 | 39.2575 | 29.6876 | -0.133179 | -1.19862 | 7.80144 | 9.00006 | [11 empty] | 14.90581 | 0.320324 | 9.60971 | 39.6097 | 30 | -0.137486 | -1.23737 | 7.76255 | 8.99992 | [11 empty] | 14.63505 | 0.318472 | 9.40838 | 38.9506 | 29.5423 | -0.110632 | -0.995724 | 8.00459 | 9.00031 | [11 empty] | 14.85558 | 0.324202 | 9.40985 | 38.4345 | 29.0246 | -0.125451 | -1.12906 | 7.87093 | 8.99998 | [31 empty] | 14.97271 | 0.319619 | 9.58857 | 39.5886 | 30 | -0.113967 | -1.0257 | 7.9743 | 9 | [11 empty] | 14.97771 | 0.31831 | 9.5493 | 39.5493 | 30 | -0.118841 | -1.06957 | 7.9305 | 9.00007 | [11 empty] | 14.9754375 | 0.318914 | 9.5674 | 39.5674 | 30 | -0.125347 | -1.12814 | 7.872 | 9.00014 | [11 empty] | 14.92304 | 0.323444 | 9.70332 | 39.7033 | 30 | -0.126824 | -1.17455 | 8.08674 | 9.26129 | [11 empty] | 14.81006 | 0.319883 | 9.54907 | 39.4008 | 29.8517 | [15 empty] | 14.89735 | 0.314945 | 9.44837 | 39.4484 | 30 | -0.113524 | -1.02172 | 7.97829 | 9 | [11 empty] | 14.76241 | 0.325733 | 9.772 | 39.772 | 30 | -0.118413 | -1.06572 | 7.9343 | 9.00002 | [11 empty] | 14.88108 | 0.320485 | 9.61457 | 39.6146 | 30 | -0.121422 | -1.09287 | 7.90766 | 9.00053 | [11 empty] | 15.01376 | 0.318493 | 9.55478 | 39.5547 | 30 | -0.118564 | -1.06708 | 7.9329 | 8.99998 | [11 empty] | 15.06961 | 0.324681 | 9.74042 | 39.7404 | 30 | -0.111432 | -1.00287 | 7.99699 | 8.99986 | [11 empty] | 15.1033 | 0.319194 | 9.57598 | 39.5764 | 30.0005 | -0.126447 | -1.13803 | 7.86198 | 9.00001 | [11 empty] | 14.58985 | 0.32389 | 9.7167 | 39.7167 | 30 | -0.115773 | -1.04196 | 7.95809 | 9.00005
[21 empty] | 15.02948 | 0.319426 | 9.58298 | 39.5836 | 30.0006 | -0.114976 | -1.03481 | 7.96543 | 9.00024 | [11 empty] | 15.16717 | 0.311733 | 9.35181 | 39.3512 | 29.9994 | -0.109753 | -0.987771 | 8.01221 | 8.99998 | [11 empty] | 14.92561 | 0.320844 | 9.62522 | 39.6249 | 29.9997 | -0.128144 | -1.15332 | 7.84685 | 9.00017 | [11 empty] | 14.85575 | 0.322757 | 9.58188 | 39.2695 | 29.6876 | -0.133212 | -1.19892 | 7.80114 | 9.00006 | [11 empty] | 14.90458 | 0.320721 | 9.62162 | 39.6216 | 30 | -0.137559 | -1.23802 | 7.7619 | 8.99992 | [11 empty] | 14.62429 | 0.3189 | 9.42103 | 38.9633 | 29.5423 | -0.110628 | -0.99569 | 8.00462 | 9.00031 | [11 empty] | 14.84991 | 0.324627 | 9.42217 | 38.4468 | 29.0246 | -0.125465 | -1.12919 | 7.8708 | 8.99998 | [31 empty] | 14.97326 | 0.320016 | 9.60049 | 39.6005 | 30 | -0.11405 | -1.02645 | 7.97356 | 9 | [11 empty] | 14.97276 | 0.318714 | 9.56143 | 39.5614 | 30 | -0.118843 | -1.0696 | 7.93047 | 9.00007 | [11 empty] | 14.97023 | 0.319317 | 9.57949 | 39.5795 | 30 | -0.125363 | -1.12829 | 7.87185 | 9.00014 | [11 empty] | 14.92157 | 0.323837 | 9.71512 | 39.7151 | 30 | -0.127255 | -1.17855 | 8.08274 | 9.26129 | [11 empty] | 14.80665 | 0.32028 | 9.56093 | 39.4127 | 29.8517 | [15 empty] | 14.89986 | 0.315335 | 9.46005 | 39.4601 | 30 | -0.113543 | -1.02189 | 7.97812 | 9 | [11 empty] | 14.7540625 | 0.326152 | 9.78456 | 39.7846 | 30 | -0.118408 | -1.06567 | 7.93435 | 9.00002 | [11 empty] | 14.8759 | 0.320896 | 9.62687 | 39.6269 | 30 | -0.121414 | -1.09279 | 7.90774 | 9.00053 | [11 empty] | 15.01459 | 0.318897 | 9.56691 | 39.5669 | 30 | -0.118565 | -1.06708 | 7.93289 | 8.99998 | [11 empty] | 15.06774 | 0.325084 | 9.75252 | 39.7525 | 30 | -0.111439 | -1.00294 | 7.99692 | 8.99986 | [11 empty] | 15.10018 | 0.319594 | 9.58798 | 39.5885 | 30.0005 | -0.126467 | -1.1382 | 7.86181 | 9.00001 | [11 empty] | 14.57296875 | 0.324324 | 9.7297 | 39.7297 | 30 | -0.115764 | -1.04188 | 7.95817 | 9.00005
[21 empty] | 15.0228 | 0.319833 | 9.59519 | 39.5958 | 30.0006 | -0.114982 | -1.03486 | 7.96538 | 9.00024 | [11 empty] | 15.16815 | 0.312123 | 9.3635 | 39.3629 | 29.9994 | -0.110067 | -0.990599 | 8.00938 | 8.99998 | [11 empty] | 14.927125 | 0.321237 | 9.63699 | 39.6367 | 29.9997 | -0.128811 | -1.15932 | 7.84085 | 9.00017 | [11 empty] | 14.85159 | 0.323172 | 9.59421 | 39.2818 | 29.6876 | -0.133231 | -1.19909 | 7.80097 | 9.00006 | [11 empty] | 14.90315 | 0.321126 | 9.63378 | 39.6338 | 30 | -0.137652 | -1.23886 | 7.76106 | 8.99992 | [11 empty] | 14.6141 | 0.319318 | 9.43337 | 38.9756 | 29.5423 | -0.11063 | -0.995708 | 8.0046 | 9.00031 | [11 empty] | 14.84577 | 0.325044 | 9.43427 | 38.4589 | 29.0246 | -0.12547 | -1.12923 | 7.87075 | 8.99998 | [31 empty] | 14.97256 | 0.32041 | 9.61231 | 39.6123 | 30 | -0.114158 | -1.02742 | 7.97258 | 9 | [11 empty] | 14.96872 | 0.319119 | 9.57357 | 39.5736 | 30 | -0.118858 | -1.06973 | 7.93034 | 9.00007 | [11 empty] | 14.96483 | 0.319711 | 9.59132 | 39.5913 | 30 | -0.125384 | -1.12848 | 7.87167 | 9.00014 | [11 empty] | 14.91916 | 0.324233 | 9.72698 | 39.727 | 30 | -0.127676 | -1.18244 | 8.07885 | 9.26129 | [11 empty] | 14.80231 | 0.32068 | 9.57286 | 39.4246 | 29.8517 | [15 empty] | 14.90133 | 0.315728 | 9.47184 | 39.4719 | 30 | -0.113577 | -1.02219 | 7.97781 | 9 | [11 empty] | 14.74543 | 0.326576 | 9.79728 | 39.7973 | 30 | -0.118423 | -1.06581 | 7.93421 | 9.00002 | [11 empty] | 14.87099 | 0.321305 | 9.63915 | 39.6392 | 30 | -0.121427 | -1.0929 | 7.90763 | 9.00053 | [11 empty] | 15.01322 | 0.319296 | 9.57888 | 39.5788 | 30 | -0.118587 | -1.06728 | 7.93269 | 8.99998 | [11 empty] | 15.06695 | 0.325496 | 9.76487 | 39.7649 | 30 | -0.111431 | -1.00286 | 7.99699 | 8.99986 | [11 empty] | 15.0963 | 0.320003 | 9.60023 | 39.6007 | 30.0005 | -0.126488 | -1.13839 | 7.86161 | 9.00001 | [11 empty] | 14.55581 | 0.324762 | 9.74284 | 39.7428 | 30 | -0.115757 | -1.04182 | 7.95823 | 9.00005
[21 empty] | 15.01694 | 0.320247 | 9.60763 | 39.6083 | 30.0006 | -0.114981 | -1.03485 | 7.96539 | 9.00024 | [11 empty] | 15.16904 | 0.312528 | 9.37564 | 39.375 | 29.9994 | -0.110434 | -0.993903 | 8.00608 | 8.99998 | [11 empty] | 14.92865 | 0.321644 | 9.6492 | 39.6489 | 29.9997 | -0.129465 | -1.16521 | 7.83496 | 9.00017 | [11 empty] | 14.849 | 0.323564 | 9.60586 | 39.2935 | 29.6876 | -0.133256 | -1.19931 | 7.80074 | 9.00006 | [11 empty] | 14.90081 | 0.321509 | 9.64528 | 39.6453 | 30 | -0.137726 | -1.23952 | 7.7604 | 8.99992 | [11 empty] | 14.6031875 | 0.319747 | 9.44605 | 38.9883 | 29.5423 | -0.110637 | -0.995766 | 8.00455 | 9.00031 | [11 empty] | 14.84161 | 0.325469 | 9.44662 | 38.4713 | 29.0246 | -0.125489 | -1.12939 | 7.87059 | 8.99998 | [31 empty] | 14.97129 | 0.320804 | 9.62411 | 39.6241 | 30 | -0.114292 | -1.02863 | 7.97137 | 9 | [11 empty] | 14.96499 | 0.319522 | 9.58566 | 39.5857 | 30 | -0.118854 | -1.0697 | 7.93037 | 9.00007 | [11 empty] | 14.96262 | 0.320122 | 9.60366 | 39.6036 | 30 | -0.125404 | -1.12865 | 7.87149 | 9.00014 | [11 empty] | 14.91865 | 0.324631 | 9.73893 | 39.7389 | 30 | -0.12808 | -1.18619 | 8.0751 | 9.26129 | [11 empty] | 14.80031 | 0.321079 | 9.58476 | 39.4365 | 29.8517 | [15 empty] | 14.90251 | 0.316115 | 9.48345 | 39.4835 | 30 | -0.113591 | -1.02232 | 7.97769 | 9 | [11 empty] | 14.73813 | 0.326989 | 9.80967 | 39.8097 | 30 | -0.118434 | -1.06591 | 7.93411 | 9.00002 | [11 empty] | 14.86477 | 0.321733 | 9.65198 | 39.652 | 30 | -0.121421 | -1.09286 | 7.90767 | 9.00053 | [11 empty] | 15.01189 | 0.319692 | 9.59075 | 39.5907 | 30 | -0.118592 | -1.06733 | 7.93265 | 8.99998 | [11 empty] | 15.06572 | 0.325895 | 9.77686 | 39.7768 | 30 | -0.111426 | -1.00281 | 7.99704 | 8.99986 | [11 empty] | 15.0912 | 0.32041 | 9.61244 | 39.6129 | 30.0005 | -0.126518 | -1.13866 | 7.86135 | 9.00001 | [11 empty] | 14.53933 | 0.325196 | 9.75587 | 39.7559 | 30 | -0.115752 | -1.04177 | 7.95828 | 9.00005
[21 empty] | 15.01108 | 0.320655 | 9.61986 | 39.6205 | 30.0006 | -0.114975 | -1.0348 | 7.96544 | 9.00024 | [11 empty] | 15.16974 | 0.312911 | 9.38715 | 39.3865 | 29.9994 | -0.110813 | -0.997316 | 8.00266 | 8.99998 | [11 empty] | 14.9287 | 0.322043 | 9.66118 | 39.6608 | 29.9997 | -0.130146 | -1.17134 | 7.82883 | 9.00017 | [11 empty] | 14.84511 | 0.323988 | 9.61843 | 39.3061 | 29.6876 | -0.133285 | -1.19957 | 7.80048 | 9.00006 | [11 empty] | 14.89752 | 0.321928 | 9.65785 | 39.6578 | 30 | -0.137832 | -1.24047 | 7.75945 | 8.99992 | [11 empty] | 14.59276 | 0.320184 | 9.45895 | 39.0012 | 29.5423 | -0.110631 | -0.995711 | 8.0046 | 9.00031 | [11 empty] | 14.83644 | 0.325894 | 9.45896 | 38.4836 | 29.0246 | -0.125495 | -1.12946 | 7.87053 | 8.99998 | [31 empty] | 14.97039 | 0.321196 | 9.63589 | 39.6359 | 30 | -0.114443 | -1.02999 | 7.97002 | 9 | [11 empty] | 14.96227 | 0.319932 | 9.59796 | 39.598 | 30 | -0.118861 | -1.06976 | 7.93031 | 9.00007 | [11 empty] | 14.95987 | 0.320523 | 9.61568 | 39.6156 | 30 | -0.125432 | -1.12891 | 7.87123 | 9.00014 | [11 empty] | 14.91790625 | 0.325036 | 9.75108 | 39.7511 | 30 | -0.128481 | -1.1899 | 8.07139 | 9.26129 | [11 empty] | 14.79859375 | 0.32148 | 9.59673 | 39.4485 | 29.8517 | [15 empty] | 14.90424 | 0.316506 | 9.49517 | 39.4952 | 30 | -0.113618 | -1.02256 | 7.97745 | 9 | [11 empty] | 14.72948 | 0.327397 | 9.82192 | 39.8219 | 30 | -0.118436 | -1.06593 | 7.9341 | 9.00002 | [11 empty] | 14.85751 | 0.32214 | 9.66419 | 39.6642 | 30 | -0.121426 | -1.0929 | 7.90763 | 9.00053 | [11 empty] | 15.01029 | 0.320079 | 9.60237 | 39.6023 | 30 | -0.1186 | -1.0674 | 7.93258 | 8.99998 | [11 empty] | 15.0651 | 0.326293 | 9.78877 | 39.7888 | 30 | -0.111437 | -1.00292 | 7.99693 | 8.99986 | [11 empty] | 15.085875 | 0.320815 | 9.6246 | 39.6251 | 30.0005 | -0.126537 | -1.13883 | 7.86117 | 9.00001 | [11 empty] | 14.5229 | 0.325632 | 9.76896 | 39.7689 | 30 | -0.11575 | -1.04176 | 7.9583 | 9.00005
[21 empty] | 15.00422 | 0.321071 | 9.63233 | 39.633 | 30.0006 | -0.114968 | -1.03474 | 7.9655 | 9.00024 | [11 empty] | 15.1695 | 0.313306 | 9.39898 | 39.3984 | 29.9994 | -0.111219 | -1.00096 | 7.99901 | 8.99998 | [11 empty] | 14.92655 | 0.322432 | 9.67286 | 39.6725 | 29.9997 | -0.130833 | -1.17752 | 7.82265 | 9.00017 | [11 empty] | 14.84028 | 0.324398 | 9.63061 | 39.3182 | 29.6876 | -0.133329 | -1.19997 | 7.80008 | 9.00006 | [11 empty] | 14.89336 | 0.322321 | 9.66963 | 39.6696 | 30 | -0.13786 | -1.24073 | 7.75919 | 8.99992 | [11 empty] | 14.58044 | 0.32062 | 9.47185 | 39.0141 | 29.5423 | -0.110626 | -0.995672 | 8.00464 | 9.00031 | [11 empty] | 14.83041 | 0.326313 | 9.47112 | 38.4958 | 29.0246 | -0.125506 | -1.12956 | 7.87043 | 8.99998 | [31 empty] | 14.9701 | 0.321578 | 9.64734 | 39.6474 | 30 | -0.11463 | -1.03167 | 7.96834 | 9 | [11 empty] | 14.95884 | 0.320344 | 9.61032 | 39.6103 | 30 | -0.118859 | -1.06974 | 7.93033 | 9.00007 | [11 empty] | 14.95502 | 0.320929 | 9.62786 | 39.6278 | 30 | -0.125453 | -1.1291 | 7.87105 | 9.00014 | [11 empty] | 14.91662 | 0.325431 | 9.76294 | 39.7629 | 30 | -0.128865 | -1.19346 | 8.06783 | 9.26129 | [11 empty] | 14.79645 | 0.321884 | 9.60878 | 39.4605 | 29.8517 | [15 empty] | 14.90423 | 0.316895 | 9.50685 | 39.5069 | 30 | -0.113651 | -1.02286 | 7.97714 | 9 | [11 empty] | 14.71996 | 0.327818 | 9.83456 | 39.8346 | 30 | -0.118445 | -1.06601 | 7.93401 | 9.00002 | [11 empty] | 14.84977 | 0.322552 | 9.67655 | 39.6766 | 30 | -0.121423 | -1.09287 | 7.90766 | 9.00053 | [11 empty] | 15.0102 | 0.32046 | 9.61378 | 39.6137 | 30 | -0.118623 | -1.0676 | 7.93238 | 8.99998 | [11 empty] | 15.065 | 0.326698 | 9.80093 | 39.8009 | 30 | -0.111463 | -1.00315 | 7.9967 | 8.99986 | [11 empty] | 15.07922 | 0.321227 | 9.63696 | 39.6374 | 30.0005 | -0.126558 | -1.13902 | 7.86099 | 9.00001 | [11 empty] | 14.50562 | 0.326079 | 9.78237 | 39.7824 | 30 | -0.115751 | -1.04177 | 7.95829 | 9.00005
[21 empty] | 14.99529 | 0.321471 | 9.64434 | 39.645 | 30.0006 | -0.114984 | -1.03488 | 7.96535 | 9.00024 | [11 empty] | 15.16771875 | 0.3137 | 9.41082 | 39.4102 | 29.9994 | -0.111641 | -1.00477 | 7.99521 | 8.99998 | [11 empty] | 14.92444 | 0.322837 | 9.685 | 39.6847 | 29.9997 | -0.131488 | -1.18341 | 7.81676 | 9.00017 | [11 empty] | 14.83618 | 0.324803 | 9.64262 | 39.3302 | 29.6876 | -0.133358 | -1.20023 | 7.79983 | 9.00006 | [11 empty] | 14.89008 | 0.322721 | 9.68163 | 39.6816 | 30 | -0.137966 | -1.24168 | 7.75824 | 8.99992 | [11 empty] | 14.56663 | 0.321042 | 9.48431 | 39.0266 | 29.5423 | -0.110633 | -0.995729 | 8.00458 | 9.00031 | [11 empty] | 14.82402 | 0.326743 | 9.4836 | 38.5082 | 29.0246 | -0.125515 | -1.12964 | 7.87035 | 8.99998 | [31 empty] | 14.96943 | 0.321979 | 9.65938 | 39.6594 | 30 | -0.114831 | -1.03348 | 7.96653 | 9 | [11 empty] | 14.95305 | 0.320753 | 9.6226 | 39.6226 | 30 | -0.118875 | -1.06988 | 7.93019 | 9.00007 | [11 empty] | 14.95039 | 0.321338 | 9.64013 | 39.6401 | 30 | -0.125485 | -1.12938 | 7.87076 | 9.00014 | [11 empty] | 14.91499 | 0.325828 | 9.77485 | 39.7749 | 30 | -0.129214 | -1.19668 | 8.0646 | 9.26129 | [11 empty] | 14.79264 | 0.322281 | 9.62064 | 39.4724 | 29.8517 | [15 empty] | 14.90447 | 0.317286 | 9.51859 | 39.5186 | 30 | -0.113666 | -1.02299 | 7.97701 | 9 | [11 empty] | 14.7122 | 0.328228 | 9.84685 | 39.8469 | 30 | -0.118449 | -1.06604 | 7.93398 | 9.00002 | [11 empty] | 14.84271875 | 0.322958 | 9.68873 | 39.6887 | 30 | -0.121453 | -1.09314 | 7.90739 | 9.00053 | [11 empty] | 15.01025 | 0.320867 | 9.62598 | 39.6259 | 30 | -0.118625 | -1.06762 | 7.93236 | 8.99998 | [11 empty] | 15.06459 | 0.327099 | 9.81297 | 39.813 | 30 | -0.111468 | -1.0032 | 7.99665 | 8.99986 | [11 empty] | 15.0711 | 0.321632 | 9.6491 | 39.6496 | 30.0005 | -0.12657 | -1.13913 | 7.86087 | 9.00001 | [11 empty] | 14.48715 | 0.326519 | 9.79556 | 39.7955 | 30 | -0.115765 | -1.04189 | 7.95816 | 9.00005
[21 empty] | 14.98793 | 0.321901 | 9.65724 | 39.6579 | 30.0006 | -0.114996 | -1.03499 | 7.96525 | 9.00024 | [11 empty] | 15.16675 | 0.314098 | 9.42274 | 39.4221 | 29.9994 | -0.112083 | -1.00875 | 7.99123 | 8.99998 | [11 empty] | 14.92365 | 0.323231 | 9.69682 | 39.6965 | 29.9997 | -0.132167 | -1.18953 | 7.81065 | 9.00017 | [11 empty] | 14.8311 | 0.325218 | 9.65494 | 39.3426 | 29.6876 | -0.133369 | -1.20033 | 7.79973 | 9.00006 | [11 empty] | 14.88735 | 0.32313 | 9.6939 | 39.6939 | 30 | -0.138063 | -1.24255 | 7.75737 | 8.99992 | [11 empty] | 14.55386 | 0.321481 | 9.49728 | 39.0395 | 29.5423 | -0.11064 | -0.995793 | 8.00452 | 9.00031 | [11 empty] | 14.81888 | 0.327164 | 9.49582 | 38.5205 | 29.0246 | -0.125507 | -1.12956 | 7.87043 | 8.99998 | [31 empty] | 14.96901 | 0.322367 | 9.67101 | 39.671 | 30 | -0.115062 | -1.03556 | 7.96445 | 9 | [11 empty] | 14.9476 | 0.321154 | 9.63464 | 39.6347 | 30 | -0.118883 | -1.06995 | 7.93012 | 9.00007 | [11 empty] | 14.94646 | 0.321742 | 9.65225 | 39.6522 | 30 | -0.125509 | -1.1296 | 7.87054 | 9.00014 | [11 empty] | 14.91179 | 0.326226 | 9.78677 | 39.7868 | 30 | -0.129557 | -1.19987 | 8.06142 | 9.26129 | [11 empty] | 14.78868 | 0.322682 | 9.63261 | 39.4843 | 29.8517 | [15 empty] | 14.90537 | 0.317665 | 9.52994 | 39.53 | 30 | -0.113704 | -1.02333 | 7.97667 | 9 | [11 empty] | 14.70431 | 0.328651 | 9.85954 | 39.8596 | 30 | -0.118471 | -1.06624 | 7.93378 | 9.00002 | [11 empty] | 14.83683 | 0.323376 | 9.70127 | 39.7013 | 30 | -0.121431 | -1.09294 | 7.90759 | 9.00053 | [11 empty] | 15.01119 | 0.321268 | 9.63801 | 39.638 | 30 | -0.118623 | -1.0676 | 7.93237 | 8.99998 | [11 empty] | 15.06319 | 0.327501 | 9.82501 | 39.825 | 30 | -0.111467 | -1.00318 | 7.99667 | 8.99986 | [11 empty] | 15.06545 | 0.322035 | 9.66121 | 39.6617 | 30.0005 | -0.126576 | -1.13919 | 7.86082 | 9.00001 | [11 empty] | 14.46731 | 0.32696 | 9.80879 | 39.8088 | 30 | -0.115744 | -1.0417 | 7.95835 | 9.00005
[21 empty] | 14.98026 | 0.322334 | 9.67023 | 39.6709 | 30.0006 | -0.114983 | -1.03488 | 7.96536 | 9.00024 | [11 empty] | 15.16652 | 0.314491 | 9.43453 | 39.4339 | 29.9994 | -0.112539 | -1.01285 | 7.98713 | 8.99998 | [11 empty] | 14.9227 | 0.323619 | 9.70847 | 39.7081 | 29.9997 | -0.132839 | -1.19557 | 7.8046 | 9.00017 | [11 empty] | 14.82465 | 0.325628 | 9.66711 | 39.3547 | 29.6876 | -0.133398 | -1.20059 | 7.79946 | 9.00006 | [11 empty] | 14.88393 | 0.323534 | 9.70602 | 39.706 | 30 | -0.138151 | -1.24335 | 7.75657 | 8.99992 | [11 empty] | 14.53942 | 0.32192 | 9.51025 | 39.0525 | 29.5423 | -0.110629 | -0.995692 | 8.00462 | 9.00031 | [11 empty] | 14.81499 | 0.32759 | 9.50817 | 38.5328 | 29.0246 | -0.125515 | -1.12963 | 7.87035 | 8.99998 | [31 empty] | 14.96846 | 0.322754 | 9.68261 | 39.6826 | 30 | -0.11532 | -1.03788 | 7.96213 | 9 | [11 empty] | 14.94358 | 0.321557 | 9.64673 | 39.6467 | 30 | -0.118888 | -1.07 | 7.93007 | 9.00007 | [11 empty] | 14.94201 | 0.322146 | 9.66438 | 39.6644 | 30 | -0.125525 | -1.12974 | 7.8704 | 9.00014 | [11 empty] | 14.90938 | 0.326618 | 9.79855 | 39.7986 | 30 | -0.129902 | -1.20306 | 8.05823 | 9.26129 | [11 empty] | 14.78622 | 0.323091 | 9.64482 | 39.4965 | 29.8517 | [15 empty] | 14.90671 | 0.318058 | 9.54175 | 39.5418 | 30 | -0.113732 | -1.02359 | 7.97642 | 9 | [11 empty] | 14.69604 | 0.329075 | 9.87224 | 39.8723 | 30 | -0.118473 | -1.06626 | 7.93376 | 9.00002 | [11 empty] | 14.82975 | 0.323797 | 9.71393 | 39.7139 | 30 | -0.121432 | -1.09295 | 7.90758 | 9.00053 | [11 empty] | 15.01167 | 0.32168 | 9.65037 | 39.6503 | 30 | -0.118631 | -1.06768 | 7.9323 | 8.99998 | [11 empty] | 15.06273 | 0.327898 | 9.83694 | 39.8369 | 30 | -0.111478 | -1.00328 | 7.99657 | 8.99986 | [11 empty] | 15.05991 | 0.322445 | 9.67351 | 39.674 | 30.0005 | -0.126603 | -1.13943 | 7.86058 | 9.00001 | [11 empty] | 14.44701 | 0.3274 | 9.82201 | 39.822 | 30 | -0.115738 | -1.04165 | 7.9584 | 9.00005
[21 empty] | 14.97169 | 0.322748 | 9.68265 | 39.6833 | 30.0006 | -0.114993 | -1.03496 | 7.96528 | 9.00024 | [11 empty] | 15.16706 | 0.314881 | 9.44623 | 39.4456 | 29.9994 | -0.113024 | -1.01722 | 7.98276 | 8.99998 | [11 empty] | 14.92243 | 0.324019 | 9.72045 | 39.7201 | 29.9997 | -0.1335 | -1.20152 | 7.79865 | 9.00017 | [11 empty] | 14.81967 | 0.326028 | 9.67899 | 39.3666 | 29.6876 | -0.133417 | -1.20076 | 7.79929 | 9.00006 | [11 empty] | 14.87929 | 0.323933 | 9.71799 | 39.718 | 30 | -0.138221 | -1.24397 | 7.75595 | 8.99993 | [11 empty] | 14.526 | 0.322355 | 9.52309 | 39.0653 | 29.5423 | -0.110637 | -0.995771 | 8.00454 | 9.00031 | [11 empty] | 14.81004 | 0.328021 | 9.5207 | 38.5453 | 29.0246 | -0.125513 | -1.12962 | 7.87037 | 8.99998 | [31 empty] | 14.96865 | 0.323146 | 9.69437 | 39.6944 | 30 | -0.1156 | -1.0404 | 7.95961 | 9 | [11 empty] | 14.94027 | 0.321965 | 9.65897 | 39.659 | 30 | -0.118895 | -1.07006 | 7.93001 | 9.00007 | [11 empty] | 14.93848 | 0.322561 | 9.67681 | 39.6768 | 30 | -0.125538 | -1.12986 | 7.87029 | 9.00014 | [11 empty] | 14.90644 | 0.327022 | 9.81065 | 39.8107 | 30 | -0.130189 | -1.20572 | 8.05556 | 9.26129 | [11 empty] | 14.78428 | 0.323498 | 9.65697 | 39.5087 | 29.8517 | [15 empty] | 14.90682 | 0.318452 | 9.55355 | 39.5536 | 30 | -0.113782 | -1.02404 | 7.97597 | 9 | [11 empty] | 14.68585 | 0.329497 | 9.8849 | 39.8849 | 30 | -0.118487 | -1.06639 | 7.93364 | 9.00002 | [11 empty] | 14.82178 | 0.324211 | 9.72633 | 39.7263 | 30 | -0.121427 | -1.09291 | 7.90762 | 9.00053 | [11 empty] | 15.01167 | 0.322047 | 9.66139 | 39.6613 | 30 | -0.11866 | -1.06793 | 7.93204 | 8.99998 | [11 empty] | 15.06237 | 0.328302 | 9.84906 | 39.849 | 30 | -0.111494 | -1.00343 | 7.99642 | 8.99986 | [11 empty] | 15.05447 | 0.322852 | 9.6857 | 39.6862 | 30.0005 | -0.126602 | -1.13942 | 7.86059 | 9.00001 | [11 empty] | 14.426 | 0.327842 | 9.83526 | 39.8352 | 30 | -0.115753 | -1.04179 | 7.95827 | 9.00005
[21 empty] | 14.96115 | 0.323168 | 9.69525 | 39.6959 | 30.0006 | -0.114987 | -1.03491 | 7.96533 | 9.00024 | [11 empty] | 15.16711 | 0.315273 | 9.45799 | 39.4574 | 29.9994 | -0.113508 | -1.02157 | 7.97841 | 8.99998 | [11 empty] | 14.92319 | 0.324418 | 9.73244 | 39.7321 | 29.9997 | -0.134191 | -1.20775 | 7.79243 | 9.00017 | [11 empty] | 14.81464 | 0.326441 | 9.69125 | 39.3789 | 29.6876 | -0.133445 | -1.20101 | 7.79905 | 9.00006 | [11 empty] | 14.87295 | 0.324354 | 9.7306 | 39.7306 | 30 | -0.138284 | -1.24454 | 7.75538 | 8.99993 | [11 empty] | 14.51223 | 0.322803 | 9.53633 | 39.0786 | 29.5423 | -0.110634 | -0.995743 | 8.00457 | 9.00031 | [11 empty] | 14.80483 | 0.328425 | 9.53241 | 38.557 | 29.0246 | -0.125525 | -1.12972 | 7.87026 | 8.99998 | [31 empty] | 14.96845 | 0.323544 | 9.70632 | 39.7063 | 30 | -0.115927 | -1.04335 | 7.95666 | 9 | [11 empty] | 14.93614 | 0.322379 | 9.67138 | 39.6714 | 30 | -0.118892 | -1.07003 | 7.93004 | 9.00007 | [11 empty] | 14.93409 | 0.322969 | 9.68906 | 39.689 | 30 | -0.125552 | -1.12999 | 7.87016 | 9.00014 | [11 empty] | 14.90392 | 0.32742 | 9.82261 | 39.8226 | 30 | -0.130503 | -1.20863 | 8.05266 | 9.26129 | [11 empty] | 14.78186 | 0.323912 | 9.66933 | 39.5211 | 29.8517 | [15 empty] | 14.90677 | 0.318835 | 9.56507 | 39.5651 | 30 | -0.113818 | -1.02436 | 7.97564 | 9 | [11 empty] | 14.67445 | 0.329912 | 9.89737 | 39.8974 | 30 | -0.118472 | -1.06625 | 7.93377 | 9.00002 | [11 empty] | 14.81334 | 0.324634 | 9.73902 | 39.739 | 30 | -0.12143 | -1.09293 | 7.9076 | 9.00053 | [11 empty] | 15.01142 | 0.322449 | 9.67345 | 39.6734 | 30 | -0.118683 | -1.06815 | 7.93183 | 8.99998 | [11 empty] | 15.06039 | 0.328704 | 9.86111 | 39.8611 | 30 | -0.111471 | -1.00323 | 7.99663 | 8.99986 | [11 empty] | 15.04857 | 0.323271 | 9.69827 | 39.6987 | 30.0005 | -0.126618 | -1.13956 | 7.86045 | 9.00001 | [11 empty] | 14.40487 | 0.328287 | 9.84861 | 39.8486 | 30 | -0.115754 | -1.04179 | 7.95826 | 9.00005
[21 empty] | 14.95078 | 0.323588 | 9.70784 | 39.7085 | 30.0006 | -0.114997 | -1.035 | 7.96524 | 9.00024 | [11 empty] | 15.16665 | 0.315671 | 9.46993 | 39.4693 | 29.9994 | -0.114002 | -1.02602 | 7.97396 | 8.99998 | [11 empty] | 14.92288 | 0.32482 | 9.74449 | 39.7442 | 29.9997 | -0.134856 | -1.21373 | 7.78644 | 9.00017 | [11 empty] | 14.81057 | 0.326864 | 9.70383 | 39.3914 | 29.6876 | -0.133455 | -1.2011 | 7.79896 | 9.00006 | [11 empty] | 14.8667 | 0.324735 | 9.74204 | 39.742 | 30 | -0.138321 | -1.24488 | 7.75504 | 8.99993 | [11 empty] | 14.49634 | 0.323247 | 9.54945 | 39.0917 | 29.5423 | -0.110615 | -0.995567 | 8.00474 | 9.00031 | [11 empty] | 14.80079 | 0.328849 | 9.54472 | 38.5694 | 29.0246 | -0.125526 | -1.12973 | 7.87025 | 8.99998 | [31 empty] | 14.96789 | 0.32393 | 9.71791 | 39.7179 | 30 | -0.116261 | -1.04635 | 7.95365 | 9 | [11 empty] | 14.9308 | 0.322792 | 9.68376 | 39.6838 | 30 | -0.118906 | -1.07016 | 7.92991 | 9.00007 | [11 empty] | 14.92909375 | 0.323376 | 9.70127 | 39.7012 | 30 | -0.125586 | -1.13029 | 7.86985 | 9.00014 | [11 empty] | 14.90173 | 0.327831 | 9.83494 | 39.8349 | 30 | -0.130753 | -1.21094 | 8.05035 | 9.26129 | [11 empty] | 14.7779 | 0.324317 | 9.68141 | 39.5331 | 29.8517 | [15 empty] | 14.90537 | 0.319224 | 9.57672 | 39.5767 | 30 | -0.113893 | -1.02504 | 7.97496 | 9 | [11 empty] | 14.66346 | 0.330322 | 9.90968 | 39.9097 | 30 | -0.118489 | -1.0664 | 7.93362 | 9.00002 | [11 empty] | 14.80476 | 0.325048 | 9.75144 | 39.7514 | 30 | -0.121434 | -1.09297 | 7.90756 | 9.00053 | [11 empty] | 15.01079 | 0.322854 | 9.68559 | 39.6856 | 30 | -0.118663 | -1.06797 | 7.93201 | 8.99998 | [11 empty] | 15.0591 | 0.329106 | 9.87319 | 39.8732 | 30 | -0.111493 | -1.00342 | 7.99643 | 8.99986 | [11 empty] | 15.04126 | 0.323684 | 9.71068 | 39.7111 | 30.0005 | -0.126649 | -1.13984 | 7.86016 | 9.00001 | [11 empty] | 14.38376 | 0.328724 | 9.86173 | 39.8617 | 30 | -0.115753 | -1.04179 | 7.95827 | 9.00005
[21 empty] | 14.94018 | 0.324011 | 9.72053 | 39.7212 | 30.0006 | -0.114993 | -1.03496 | 7.96528 | 9.00024 | [11 empty] | 15.16648 | 0.316047 | 9.48123 | 39.4806 | 29.9994 | -0.114503 | -1.03052 | 7.96945 | 8.99998 | [11 empty] | 14.92178 | 0.325214 | 9.75629 | 39.756 | 29.9997 | -0.135543 | -1.21991 | 7.78026 | 9.00017 | [11 empty] | 14.80709375 | 0.327285 | 9.71632 | 39.4039 | 29.6876 | -0.133487 | -1.20139 | 7.79867 | 9.00006 | [11 empty] | 14.86171 | 0.325164 | 9.75491 | 39.7549 | 30 | -0.138427 | -1.24583 | 7.75409 | 8.99993 | [11 empty] | 14.47945 | 0.323689 | 9.56252 | 39.1048 | 29.5423 | -0.110631 | -0.995713 | 8.0046 | 9.00031 | [11 empty] | 14.79645 | 0.329279 | 9.5572 | 38.5818 | 29.0246 | -0.125533 | -1.1298 | 7.87019 | 8.99998 | [31 empty] | 14.96675 | 0.324329 | 9.72987 | 39.7299 | 30 | -0.116614 | -1.04952 | 7.95048 | 9 | [11 empty] | 14.92558 | 0.323209 | 9.69628 | 39.6963 | 30 | -0.118911 | -1.07021 | 7.92986 | 9.00007 | [11 empty] | 14.92384375 | 0.323781 | 9.71342 | 39.7134 | 30 | -0.125614 | -1.13054 | 7.8696 | 9.00014 | [11 empty] | 14.8975 | 0.328243 | 9.84728 | 39.8473 | 30 | -0.131008 | -1.2133 | 8.04798 | 9.26129 | [11 empty] | 14.77392 | 0.324731 | 9.69377 | 39.5455 | 29.8517 | [15 empty] | 14.90486 | 0.319619 | 9.58857 | 39.5886 | 30 | -0.113967 | -1.0257 | 7.9743 | 9 | [11 empty] | 14.65427 | 0.330745 | 9.92236 | 39.9224 | 30 | -0.118489 | -1.0664 | 7.93362 | 9.00002 | [11 empty] | 14.79619 | 0.325472 | 9.76417 | 39.7642 | 30 | -0.121442 | -1.09304 | 7.90749 | 9.00053 | [11 empty] | 15.01131 | 0.323254 | 9.69761 | 39.6976 | 30 | -0.11867 | -1.06803 | 7.93195 | 8.99998 | [11 empty] | 15.05789 | 0.32951 | 9.88528 | 39.8853 | 30 | -0.111496 | -1.00344 | 7.99641 | 8.99986 | [11 empty] | 15.03457 | 0.324069 | 9.72223 | 39.7227 | 30.0005 | -0.126649 | -1.13984 | 7.86016 | 9.00001 | [11 empty] | 14.36093 | 0.329175 | 9.87524 | 39.8752 | 30 | -0.115737 | -1.04164 | 7.95841 | 9.00005
[21 empty] | 14.92955 | 0.324441 | 9.73345 | 39.7341 | 30.0006 | -0.114984 | -1.03488 | 7.96536 | 9.00024 | [11 empty] | 15.16658 | 0.31646 | 9.4936 | 39.493 | 29.9994 | -0.115035 | -1.03531 | 7.96467 | 8.99998 | [11 empty] | 14.92 | 0.325599 | 9.76785 | 39.7675 | 29.9997 | -0.13621 | -1.22592 | 7.77426 | 9.00017 | [11 empty] | 14.80131 | 0.327709 | 9.7289 | 39.4165 | 29.6876 | -0.133496 | -1.20147 | 7.79859 | 9.00006 | [11 empty] | 14.85647 | 0.325569 | 9.76706 | 39.7671 | 30 | -0.138453 | -1.24607 | 7.75386 | 8.99993 | [11 empty] | 14.46313 | 0.324129 | 9.5755 | 39.1178 | 29.5423 | -0.110617 | -0.995584 | 8.00473 | 9.00031 | [11 empty] | 14.79041 | 0.329695 | 9.56928 | 38.5939 | 29.0246 | -0.125537 | -1.12984 | 7.87015 | 8.99998 | [31 empty] | 14.96597 | 0.324726 | 9.74179 | 39.7418 | 30 | -0.116993 | -1.05294 | 7.94707 | 9 | [11 empty] | 14.92004 | 0.323613 | 9.7084 | 39.7084 | 30 | -0.118909 | -1.07019 | 7.92988 | 9.00007 | [11 empty] | 14.91933 | 0.324194 | 9.7258 | 39.7258 | 30 | -0.125629 | -1.13068 | 7.86946 | 9.00014 | [11 empty] | 14.89292 | 0.328653 | 9.8596 | 39.8596 | 30 | -0.131233 | -1.21538 | 8.0459 | 9.26129 | [11 empty] | 14.76996 | 0.325137 | 9.70591 | 39.5576 | 29.8517 | [15 empty] | 14.90487 | 0.320016 | 9.60049 | 39.6005 | 30 | -0.11405 | -1.02645 | 7.97356 | 9 | [11 empty] | 14.64497 | 0.33118 | 9.93542 | 39.9354 | 30 | -0.118501 | -1.06651 | 7.93351 | 9.00002 | [11 empty] | 14.7874 | 0.325893 | 9.77678 | 39.7768 | 30 | -0.121446 | -1.09308 | 7.90745 | 9.00053 | [11 empty] | 15.01009 | 0.323654 | 9.70961 | 39.7096 | 30 | -0.118691 | -1.06821 | 7.93176 | 8.99998 | [11 empty] | 15.0562 | 0.329908 | 9.89723 | 39.8972 | 30 | -0.111497 | -1.00346 | 7.9964 | 8.99986 | [11 empty] | 15.03074 | 0.324484 | 9.73468 | 39.7352 | 30.0005 | -0.126666 | -1.14 | 7.86001 | 9.00001 | [11 empty] | 14.33776 | 0.329616 | 9.88847 | 39.8885 | 30 | -0.115725 | -1.04153 | 7.95853 | 9.00005
[21 empty] | 14.91955 | 0.324845 | 9.74556 | 39.7462 | 30.0006 | -0.114995 | -1.03498 | 7.96526 | 9.00024 | [11 empty] | 15.16616 | 0.316851 | 9.50534 | 39.5047 | 29.9994 | -0.115561 | -1.04005 | 7.95993 | 8.99998 | [11 empty] | 14.91903 | 0.326002 | 9.77996 | 39.7796 | 29.9997 | -0.136889 | -1.23203 | 7.76814 | 9.00017 | [11 empty] | 14.79472 | 0.32812 | 9.74109 | 39.4287 | 29.6876 | -0.133515 | -1.20164 | 7.79841 | 9.00006 | [11 empty] | 14.85305 | 0.325969 | 9.77908 | 39.7791 | 30 | -0.138513 | -1.2466 | 7.75332 | 8.99993 | [11 empty] | 14.4458 | 0.324569 | 9.58849 | 39.1307 | 29.5423 | -0.11062 | -0.995616 | 8.00469 | 9.00031 | [11 empty] | 14.78395 | 0.330122 | 9.58168 | 38.6063 | 29.0246 | -0.125552 | -1.12997 | 7.87002 | 8.99998 | [31 empty] | 14.96618 | 0.32512 | 9.7536 | 39.7536 | 30 | -0.117393 | -1.05653 | 7.94347 | 9 | [11 empty] | 14.91392 | 0.32403 | 9.7209 | 39.7209 | 30 | -0.11891 | -1.0702 | 7.92987 | 9.00007 | [11 empty] | 14.91558 | 0.324601 | 9.73803 | 39.738 | 30 | -0.125648 | -1.13085 | 7.86929 | 9.00014 | [11 empty] | 14.8881 | 0.32906 | 9.87179 | 39.8718 | 30 | -0.13144 | -1.21731 | 8.04398 | 9.26129 | [11 empty] | 14.76592 | 0.325561 | 9.71855 | 39.5703 | 29.8517 | [15 empty] | 14.90374 | 0.32041 | 9.61231 | 39.6123 | 30 | -0.114158 | -1.02742 | 7.97258 | 9 | [11 empty] | 14.63402 | 0.331608 | 9.94826 | 39.9483 | 30 | -0.118516 | -1.06664 | 7.93338 | 9.00002 | [11 empty] | 14.77786 | 0.326296 | 9.78888 | 39.7889 | 30 | -0.121448 | -1.0931 | 7.90743 | 9.00053 | [11 empty] | 15.0098 | 0.324039 | 9.72114 | 39.7211 | 30 | -0.118696 | -1.06827 | 7.93171 | 8.99998 | [11 empty] | 15.05436 | 0.330316 | 9.90949 | 39.9095 | 30 | -0.111493 | -1.00342 | 7.99643 | 8.99986 | [11 empty] | 15.02725 | 0.32488 | 9.74656 | 39.747 | 30.0005 | -0.126681 | -1.14013 | 7.85988 | 9.00001 | [11 empty] | 14.31413 | 0.330069 | 9.90207 | 39.9021 | 30 | -0.11574 | -1.04167 | 7.95838 | 9.00005
[21 empty] | 14.90935 | 0.325265 | 9.75815 | 39.7588 | 30.0006 | -0.114993 | -1.03497 | 7.96527 | 9.00024 | [11 empty] | 15.16495 | 0.31725 | 9.5173 | 39.5167 | 29.9994 | -0.116088 | -1.04479 | 7.95519 | 8.99998 | [11 empty] | 14.91796 | 0.326401 | 9.7919 | 39.7916 | 29.9997 | -0.137555 | -1.23802 | 7.76215 | 9.00017 | [11 empty] | 14.78897 | 0.328523 | 9.75307 | 39.4407 | 29.6876 | -0.133541 | -1.20188 | 7.79818 | 9.00006 | [11 empty] | 14.84935 | 0.326373 | 9.79119 | 39.7912 | 30 | -0.138575 | -1.24716 | 7.75276 | 8.99993 | [11 empty] | 14.42844 | 0.325009 | 9.6015 | 39.1438 | 29.5423 | -0.110621 | -0.995624 | 8.00469 | 9.00031 | [11 empty] | 14.77738 | 0.330541 | 9.59384 | 38.6185 | 29.0246 | -0.125547 | -1.12992 | 7.87006 | 8.99998 | [31 empty] | 14.9669 | 0.32552 | 9.76561 | 39.7656 | 30 | -0.11782 | -1.06038 | 7.93962 | 9 | [11 empty] | 14.90647 | 0.324446 | 9.7334 | 39.7334 | 30 | -0.118907 | -1.07017 | 7.9299 | 9.00007 | [11 empty] | 14.91106 | 0.325003 | 9.75007 | 39.75 | 30 | -0.125681 | -1.13115 | 7.869 | 9.00014 | [11 empty] | 14.88191 | 0.329476 | 9.88428 | 39.8843 | 30 | -0.131621 | -1.21898 | 8.04231 | 9.26129 | [11 empty] | 14.7616 | 0.325963 | 9.73055 | 39.5823 | 29.8517 | [15 empty] | 14.90343 | 0.320804 | 9.62411 | 39.6241 | 30 | -0.114292 | -1.02863 | 7.97137 | 9 | [11 empty] | 14.62193 | 0.332047 | 9.9614 | 39.9614 | 30 | -0.118493 | -1.06644 | 7.93358 | 9.00002 | [11 empty] | 14.76761 | 0.326733 | 9.802 | 39.802 | 30 | -0.121438 | -1.093 | 7.90753 | 9.00053 | [11 empty] | 15.00985 | 0.324434 | 9.73301 | 39.733 | 30 | -0.118708 | -1.06837 | 7.93161 | 8.99998 | [11 empty] | 15.05319 | 0.330722 | 9.92164 | 39.9216 | 30 | -0.111491 | -1.0034 | 7.99646 | 8.99986 | [11 empty] | 15.022 | 0.325312 | 9.75951 | 39.76 | 30.0005 | -0.126694 | -1.14024 | 7.85976 | 9.00001 | [11 empty] | 14.28839 | 0.330519 | 9.91558 | 39.9156 | 30 | -0.115725 | -1.04153 | 7.95853 | 9.00005
[21 empty] | 14.89978 | 0.325684 | 9.77072 | 39.7714 | 30.0006 | -0.114989 | -1.03493 | 7.96531 | 9.00024 | [11 empty] | 15.16453 | 0.317636 | 9.5289 | 39.5283 | 29.9994 | -0.116629 | -1.04966 | 7.95032 | 8.99998 | [11 empty] | 14.91821 | 0.326771 | 9.80301 | 39.8027 | 29.9997 | -0.138223 | -1.24403 | 7.75614 | 9.00017 | [11 empty] | 14.78453 | 0.32894 | 9.76544 | 39.4531 | 29.6876 | -0.13356 | -1.20205 | 7.79801 | 9.00006 | [11 empty] | 14.84502 | 0.326777 | 9.8033 | 39.8033 | 30 | [15 empty] | 14.41117 | 0.325447 | 9.61444 | 39.1567 | 29.5423 | -0.110623 | -0.99564 | 8.00467 | 9.00031 | [11 empty] | 14.77229 | 0.330975 | 9.60643 | 38.6311 | 29.0246 | -0.125558 | -1.13002 | 7.86997 | 8.99998 | [31 empty] | 14.96653 | 0.325916 | 9.77749 | 39.7775 | 30 | -0.118282 | -1.06454 | 7.93547 | 9 | [11 empty] | 14.90018 | 0.32485 | 9.7455 | 39.7455 | 30 | -0.118911 | -1.07021 | 7.92986 | 9.00007 | [11 empty] | 14.90536 | 0.325414 | 9.76241 | 39.7624 | 30 | -0.125696 | -1.13128 | 7.86886 | 9.00014 | [11 empty] | 14.87488 | 0.329878 | 9.89634 | 39.8963 | 30 | -0.13179 | -1.22054 | 8.04074 | 9.26129 | [11 empty] | 14.75652 | 0.326382 | 9.74307 | 39.5948 | 29.8517 | [15 empty] | 14.90292 | 0.321196 | 9.63589 | 39.6359 | 30 | -0.114443 | -1.02999 | 7.97002 | 9 | [11 empty] | 14.60857 | 0.332454 | 9.97361 | 39.9736 | 30 | -0.118509 | -1.06658 | 7.93344 | 9.00002 | [11 empty] | 14.75803125 | 0.327156 | 9.81467 | 39.8147 | 30 | -0.12144 | -1.09303 | 7.9075 | 9.00053 | [11 empty] | 15.0101 | 0.324825 | 9.74472 | 39.7447 | 30 | -0.118716 | -1.06844 | 7.93153 | 8.99998 | [11 empty] | 15.05155 | 0.33113 | 9.9339 | 39.9339 | 30 | -0.111516 | -1.00362 | 7.99623 | 8.99986 | [11 empty] | 15.01719 | 0.325729 | 9.77202 | 39.7725 | 30.0005 | -0.126698 | -1.14028 | 7.85973 | 9.00001 | [11 empty] | 14.26078 | 0.330971 | 9.92911 | 39.9291 | 30 | -0.115728 | -1.04156 | 7.95849 | 9.00005
[21 empty] | 14.88903 | 0.326105 | 9.78335 | 39.784 | 30.0006 | -0.114999 | -1.03502 | 7.96522 | 9.00024 | [11 empty] | 15.16493 | 0.318033 | 9.54078 | 39.5402 | 29.9994 | -0.117181 | -1.05463 | 7.94535 | 8.99998 | [11 empty] | 14.91822 | 0.327217 | 9.81639 | 39.8161 | 29.9997 | -0.138886 | -1.25 | 7.75017 | 9.00017 | [11 empty] | 14.78046 | 0.329345 | 9.77748 | 39.4651 | 29.6876 | -0.133584 | -1.20226 | 7.79779 | 9.00006 | [11 empty] | 14.84078 | 0.327184 | 9.81551 | 39.8155 | 30 | [15 empty] | 14.39336 | 0.325895 | 9.62767 | 39.1699 | 29.5423 | -0.11061 | -0.995525 | 8.00479 | 9.00031 | [11 empty] | 14.76735 | 0.331404 | 9.61889 | 38.6435 | 29.0246 | -0.125564 | -1.13007 | 7.86991 | 8.99998 | [31 empty] | 14.96407 | 0.326323 | 9.78969 | 39.7897 | 30 | -0.118729 | -1.06856 | 7.93144 | 9 | [11 empty] | 14.89419 | 0.32526 | 9.7578 | 39.7578 | 30 | -0.11892 | -1.07029 | 7.92978 | 9.00007 | [11 empty] | 14.90051 | 0.325818 | 9.77452 | 39.7745 | 30 | -0.125696 | -1.13128 | 7.86887 | 9.00014 | [11 empty] | 14.86918 | 0.330288 | 9.90864 | 39.9086 | 30 | -0.131951 | -1.22204 | 8.03925 | 9.26129 | [11 empty] | 14.75165 | 0.326765 | 9.7545 | 39.6062 | 29.8517 | [15 empty] | 14.90243 | 0.321578 | 9.64734 | 39.6474 | 30 | -0.11463 | -1.03167 | 7.96834 | 9 | [11 empty] | 14.59483 | 0.332898 | 9.98694 | 39.987 | 30 | -0.118518 | -1.06666 | 7.93336 | 9.00002 | [11 empty] | 14.74829 | 0.327559 | 9.82679 | 39.8268 | 30 | -0.121444 | -1.09306 | 7.90747 | 9.00053 | [11 empty] | 15.01007 | 0.32522 | 9.75659 | 39.7565 | 30 | -0.118746 | -1.06871 | 7.93127 | 8.99998 | [11 empty] | 15.05128 | 0.33154 | 9.94619 | 39.9462 | 30 | -0.111507 | -1.00354 | 7.99631 | 8.99986 | [11 empty] | 15.01139 | 0.326131 | 9.78408 | 39.7845 | 30.0005 | -0.126705 | -1.14034 | 7.85966 | 9.00001 | [11 empty] | 14.23303125 | 0.331439 | 9.94318 | 39.9432 | 30 | -0.11571 | -1.04139 | 7.95866 | 9.00005
[21 empty] | 14.87922 | 0.326525 | 9.79596 | 39.7966 | 30.0006 | -0.11499 | -1.03494 | 7.9653 | 9.00024 | [11 empty] | 15.16559 | 0.318424 | 9.55254 | 39.5519 | 29.9994 | -0.117729 | -1.05955 | 7.94042 | 8.99998 | [11 empty] | 14.91832 | 0.327604 | 9.82801 | 39.8277 | 29.9997 | -0.139561 | -1.25607 | 7.7441 | 9.00017 | [11 empty] | 14.77742 | 0.329757 | 9.78969 | 39.4773 | 29.6876 | -0.133598 | -1.20239 | 7.79767 | 9.00006 | [11 empty] | 14.83732 | 0.327585 | 9.82755 | 39.8275 | 30 | [15 empty] | 14.37553 | 0.326343 | 9.64091 | 39.1832 | 29.5423 | -0.110626 | -0.995666 | 8.00465 | 9.00031 | [11 empty] | 14.76187 | 0.331837 | 9.63144 | 38.6561 | 29.0246 | -0.125564 | -1.13008 | 7.86991 | 8.99998 | [31 empty] | 14.96228 | 0.326718 | 9.80155 | 39.8016 | 30 | -0.119197 | -1.07278 | 7.92723 | 9 | [11 empty] | 14.88902 | 0.325674 | 9.77023 | 39.7702 | 30 | -0.118911 | -1.07021 | 7.92986 | 9.00007 | [11 empty] | 14.89665 | 0.326216 | 9.78648 | 39.7864 | 30 | -0.125724 | -1.13153 | 7.86861 | 9.00014 | [11 empty] | 14.86351 | 0.330703 | 9.92108 | 39.9211 | 30 | -0.132069 | -1.22313 | 8.03816 | 9.26129 | [11 empty] | 14.74776 | 0.327182 | 9.76696 | 39.6187 | 29.8517 | [15 empty] | 14.90257 | 0.321979 | 9.65938 | 39.6594 | 30 | -0.114831 | -1.03348 | 7.96653 | 9 | [11 empty] | 14.58141 | 0.333315 | 9.99946 | 39.9995 | 30 | -0.11851 | -1.06659 | 7.93343 | 9.00002 | [11 empty] | 14.7373 | 0.327984 | 9.83954 | 39.8395 | 30 | -0.121439 | -1.09301 | 7.90752 | 9.00053 | [11 empty] | 15.0097 | 0.325617 | 9.76851 | 39.7685 | 30 | -0.118736 | -1.06862 | 7.93136 | 8.99998 | [11 empty] | 15.0519 | 0.331954 | 9.95862 | 39.9586 | 30 | -0.111517 | -1.00364 | 7.99622 | 8.99986 | [11 empty] | 15.00604 | 0.326546 | 9.79652 | 39.797 | 30.0005 | -0.126695 | -1.14026 | 7.85975 | 9.00001 | [11 empty] | 14.20483 | 0.331906 | 9.95718 | 39.9572 | 30 | -0.115717 | -1.04146 | 7.9586 | 9.00005
[21 empty] | 14.86847 | 0.326948 | 9.80864 | 39.8093 | 30.0006 | -0.114994 | -1.03497 | 7.96527 | 9.00024 | [11 empty] | 15.16513 | 0.31882 | 9.5644 | 39.5638 | 29.9994 | -0.118288 | -1.06459 | 7.93539 | 8.99998 | [11 empty] | 14.91721875 | 0.328009 | 9.84015 | 39.8398 | 29.9997 | -0.140219 | -1.26199 | 7.73818 | 9.00017 | [11 empty] | 14.77373 | 0.330165 | 9.80182 | 39.4894 | 29.6876 | -0.13362 | -1.20259 | 7.79747 | 9.00006 | [11 empty] | 14.83407 | 0.327989 | 9.83966 | 39.8397 | 30 | [15 empty] | 14.35556 | 0.326788 | 9.65407 | 39.1963 | 29.5423 | -0.110619 | -0.995609 | 8.0047 | 9.00031 | [11 empty] | 14.7549 | 0.33227 | 9.64401 | 38.6687 | 29.0246 | -0.12557 | -1.13013 | 7.86985 | 8.99998 | [31 empty] | 14.96124 | 0.327113 | 9.8134 | 39.8134 | 30 | -0.119696 | -1.07727 | 7.92274 | 9 | [11 empty] | 14.88287 | 0.326081 | 9.78245 | 39.7825 | 30 | -0.118925 | -1.07033 | 7.92974 | 9.00007 | [11 empty] | 14.89233 | 0.326628 | 9.79883 | 39.7988 | 30 | -0.125746 | -1.13173 | 7.86841 | 9.00014 | [11 empty] | 14.85768 | 0.331087 | 9.93262 | 39.9326 | 30 | -0.132204 | -1.22438 | 8.03691 | 9.26129 | [11 empty] | 14.7441875 | 0.327587 | 9.77903 | 39.6308 | 29.8517 | [15 empty] | 14.90285 | 0.322367 | 9.67101 | 39.671 | 30 | -0.115062 | -1.03556 | 7.96445 | 9 | [11 empty] | 14.56829 | 0.333743 | 10.0123 | 40.0123 | 30 | -0.118516 | -1.06665 | 7.93337 | 9.00002 | [11 empty] | 14.72627 | 0.328397 | 9.8519 | 39.8519 | 30 | -0.121442 | -1.09304 | 7.90749 | 9.00053 | [11 empty] | 15.01009 | 0.326008 | 9.78023 | 39.7802 | 30 | -0.118766 | -1.06889 | 7.93108 | 8.99998 | [11 empty] | 15.05218 | 0.332368 | 9.97103 | 39.971 | 30 | -0.111525 | -1.00371 | 7.99615 | 8.99986 | [11 empty] | 15.00114 | 0.326956 | 9.80884 | 39.8093 | 30.0005 | -0.126717 | -1.14046 | 7.85955 | 9.00001 | [11 empty] | 14.17465 | 0.332377 | 9.9713 | 39.9713 | 30 | -0.115709 | -1.04139 | 7.95866 | 9.00005
[21 empty] | 14.85683 | 0.327364 | 9.82114 | 39.8218 | 30.0006 | -0.114996 | -1.03499 | 7.96525 | 9.00024 | [11 empty] | 15.1639 | 0.319211 | 9.57612 | 39.5755 | 29.9994 | -0.11885 | -1.06964 | 7.93034 | 8.99998 | [11 empty] | 14.9155 | 0.328404 | 9.852 | 39.8517 | 29.9997 | -0.14087 | -1.26786 | 7.73232 | 9.00017 | [11 empty] | 14.77011 | 0.330578 | 9.81407 | 39.5017 | 29.6876 | -0.133645 | -1.20282 | 7.79724 | 9.00006 | [11 empty] | 14.83082 | 0.328403 | 9.85208 | 39.8521 | 30 | [15 empty] | 14.3347 | 0.327243 | 9.66749 | 39.2097 | 29.5423 | -0.110611 | -0.995536 | 8.00478 | 9.00031 | [11 empty] | 14.74574 | 0.33271 | 9.65677 | 38.6814 | 29.0246 | -0.125569 | -1.13012 | 7.86987 | 8.99998 | [31 empty] | 14.96077 | 0.327501 | 9.82502 | 39.825 | 30 | -0.120198 | -1.08179 | 7.91822 | 9 | [11 empty] | 14.8766 | 0.326494 | 9.79484 | 39.7949 | 30 | -0.118933 | -1.07041 | 7.92966 | 9.00007 | [11 empty] | 14.88798 | 0.327039 | 9.81115 | 39.8111 | 30 | -0.12577 | -1.13195 | 7.86819 | 9.00014 | [11 empty] | 14.8527 | 0.331499 | 9.94497 | 39.945 | 30 | -0.132324 | -1.22549 | 8.0358 | 9.26129 | [11 empty] | 14.73932 | 0.327989 | 9.79103 | 39.6428 | 29.8517 | [15 empty] | 14.90328 | 0.322754 | 9.68261 | 39.6826 | 30 | -0.11532 | -1.03788 | 7.96213 | 9 | [11 empty] | 14.555875 | 0.334161 | 10.0248 | 40.0249 | 30 | -0.11852 | -1.06669 | 7.93334 | 9.00002 | [11 empty] | 14.71553 | 0.328814 | 9.86443 | 39.8644 | 30 | -0.121433 | -1.09296 | 7.90757 | 9.00053 | [11 empty] | 15.01092 | 0.326408 | 9.79223 | 39.7922 | 30 | -0.118758 | -1.06882 | 7.93116 | 8.99998 | [11 empty] | 15.05095 | 0.332767 | 9.98299 | 39.983 | 30 | -0.11152 | -1.00366 | 7.99619 | 8.99986 | [11 empty] | 14.99557 | 0.327362 | 9.82102 | 39.8215 | 30.0005 | -0.126736 | -1.14063 | 7.85938 | 9.00001 | [11 empty] | 14.14061 | 0.332849 | 9.98548 | 39.9855 | 30 | -0.115713 | -1.04142 | 7.95863 | 9.00005
[21 empty] | 14.84493 | 0.32779 | 9.83392 | 39.8346 | 30.0006 | -0.114991 | -1.03495 | 7.96529 | 9.00024 | [11 empty] | 15.16329 | 0.319604 | 9.58792 | 39.5873 | 29.9994 | -0.119412 | -1.07471 | 7.92527 | 8.99998 | [11 empty] | 14.91385 | 0.328797 | 9.86378 | 39.8634 | 29.9997 | -0.141521 | -1.27372 | 7.72646 | 9.00017 | [11 empty] | 14.76626 | 0.330986 | 9.82619 | 39.5138 | 29.6876 | -0.133656 | -1.20292 | 7.79714 | 9.00006 | [11 empty] | 14.82788 | 0.328808 | 9.86423 | 39.8642 | 30 | [15 empty] | 14.31375 | 0.3277 | 9.68099 | 39.2233 | 29.5423 | -0.110624 | -0.995647 | 8.00466 | 9.00031 | [11 empty] | 14.73709 | 0.333129 | 9.66894 | 38.6936 | 29.0246 | -0.125567 | -1.1301 | 7.86988 | 8.99998 | [31 empty] | 14.96046 | 0.327896 | 9.83688 | 39.8369 | 30 | -0.120709 | -1.08639 | 7.91362 | 9 | [11 empty] | 14.86899 | 0.326905 | 9.80716 | 39.8072 | 30 | -0.118928 | -1.07036 | 7.92971 | 9.00007 | [11 empty] | 14.88268 | 0.327447 | 9.8234 | 39.8234 | 30 | -0.125791 | -1.13214 | 7.868 | 9.00014 | [11 empty] | 14.84747 | 0.331906 | 9.95717 | 39.9572 | 30 | -0.132417 | -1.22635 | 8.03494 | 9.26129 | [11 empty] | 14.73391 | 0.328395 | 9.80316 | 39.6549 | 29.8517 | [15 empty] | 14.90364 | 0.323146 | 9.69437 | 39.6944 | 30 | -0.1156 | -1.0404 | 7.95961 | 9 | [11 empty] | 14.5426 | 0.334589 | 10.0377 | 40.0377 | 30 | -0.118514 | -1.06663 | 7.93339 | 9.00002 | [11 empty] | 14.70657 | 0.329228 | 9.87683 | 39.8768 | 30 | -0.121445 | -1.09307 | 7.90746 | 9.00053 | [11 empty] | 15.01108 | 0.32681 | 9.80428 | 39.8042 | 30 | -0.118773 | -1.06895 | 7.93103 | 8.99998 | [11 empty] | 15.04761 | 0.333177 | 9.99531 | 39.9953 | 30 | -0.111517 | -1.00364 | 7.99621 | 8.99986 | [11 empty] | 14.9902 | 0.327773 | 9.83335 | 39.8338 | 30.0005 | -0.126736 | -1.14063 | 7.85938 | 9.00001 | [11 empty] | 14.10478 | 0.333331 | 9.99991 | 39.9999 | 30 | -0.115716 | -1.04145 | 7.95861 | 9.00005
[21 empty] | 14.83274 | 0.328215 | 9.84666 | 39.8473 | 30.0006 | -0.114992 | -1.03496 | 7.96528 | 9.00024 | [11 empty] | 15.16347 | 0.319997 | 9.59972 | 39.5991 | 29.9994 | -0.119973 | -1.07976 | 7.92022 | 8.99998 | [11 empty] | 14.91247 | 0.329191 | 9.87562 | 39.8753 | 29.9997 | -0.142149 | -1.27936 | 7.72081 | 9.00017 | [11 empty] | 14.76125 | 0.331404 | 9.8386 | 39.5262 | 29.6876 | -0.133656 | -1.20291 | 7.79715 | 9.00006 | [11 empty] | 14.82472 | 0.329219 | 9.87658 | 39.8766 | 30 | [15 empty] | 14.29196 | 0.328156 | 9.69446 | 39.2367 | 29.5423 | -0.110596 | -0.995401 | 8.00491 | 9.00031 | [11 empty] | 14.72881 | 0.333555 | 9.68131 | 38.706 | 29.0246 | -0.125574 | -1.13017 | 7.86982 | 8.99998 | [31 empty] | 14.95945 | 0.328291 | 9.84873 | 39.8487 | 30 | -0.121238 | -1.09114 | 7.90886 | 9 | [11 empty] | 14.86169 | 0.327326 | 9.81979 | 39.8198 | 30 | -0.118931 | -1.07039 | 7.92968 | 9.00007 | [11 empty] | 14.87619 | 0.327858 | 9.83573 | 39.8357 | 30 | -0.125822 | -1.13242 | 7.86773 | 9.00014 | [11 empty] | 14.84246 | 0.332318 | 9.96955 | 39.9696 | 30 | -0.132512 | -1.22723 | 8.03406 | 9.26129 | [11 empty] | 14.72842 | 0.328803 | 9.81533 | 39.6671 | 29.8517 | [15 empty] | 14.9035 | 0.323544 | 9.70632 | 39.7063 | 30 | -0.115927 | -1.04335 | 7.95666 | 9 | [11 empty] | 14.52853 | 0.335016 | 10.0505 | 40.0505 | 30 | -0.11853 | -1.06678 | 7.93325 | 9.00002 | [11 empty] | 14.69793 | 0.329658 | 9.88974 | 39.8897 | 30 | -0.121445 | -1.09307 | 7.90746 | 9.00053 | [11 empty] | 15.00925 | 0.327213 | 9.81639 | 39.8163 | 30 | -0.118786 | -1.06907 | 7.93091 | 8.99998 | [11 empty] | 15.04474 | 0.333584 | 10.0075 | 40.0075 | 30 | -0.111527 | -1.00373 | 7.99613 | 8.99986 | [11 empty] | 14.98521 | 0.328182 | 9.84561 | 39.8461 | 30.0005 | -0.126746 | -1.14072 | 7.85929 | 9.00001 | [11 empty] | 14.06813 | 0.333813 | 10.0144 | 40.0144 | 30 | -0.115692 | -1.04124 | 7.95882 | 9.00005
[21 empty] | 14.82208 | 0.328643 | 9.85951 | 39.8601 | 30.0006 | -0.114984 | -1.03489 | 7.96535 | 9.00024 | [11 empty] | 15.16394 | 0.320401 | 9.61184 | 39.6112 | 29.9994 | -0.120536 | -1.08482 | 7.91516 | 8.99998 | [11 empty] | 14.91061 | 0.329587 | 9.88749 | 39.8871 | 29.9997 | -0.142756 | -1.28483 | 7.71534 | 9.00017 | [11 empty] | 14.75666 | 0.331818 | 9.8509 | 39.5385 | 29.6876 | -0.13369 | -1.20322 | 7.79684 | 9.00006 | [11 empty] | 14.82078 | 0.329641 | 9.88923 | 39.8892 | 30 | [15 empty] | 14.26936 | 0.328617 | 9.70808 | 39.2503 | 29.5423 | -0.110607 | -0.995494 | 8.00482 | 9.00031 | [11 empty] | 14.72136 | 0.333981 | 9.69367 | 38.7183 | 29.0246 | -0.125586 | -1.13027 | 7.86971 | 8.99998 | [31 empty] | 14.95949 | 0.328693 | 9.8608 | 39.8608 | 30 | -0.121766 | -1.0959 | 7.90411 | 9 | [11 empty] | 14.85463 | 0.327752 | 9.83256 | 39.8326 | 30 | -0.118928 | -1.07036 | 7.92971 | 9.00007 | [11 empty] | 14.8708 | 0.328275 | 9.84824 | 39.8482 | 30 | -0.125831 | -1.13249 | 7.86765 | 9.00014 | [11 empty] | 14.83858 | 0.332718 | 9.98154 | 39.9815 | 30 | -0.132605 | -1.22809 | 8.0332 | 9.26129 | [11 empty] | 14.72473 | 0.329232 | 9.82815 | 39.6799 | 29.8517 | [15 empty] | 14.90398 | 0.32393 | 9.71791 | 39.7179 | 30 | -0.116261 | -1.04635 | 7.95365 | 9 | [11 empty] | 14.51356 | 0.33545 | 10.0635 | 40.0635 | 30 | -0.118504 | -1.06654 | 7.93348 | 9.00002 | [11 empty] | 14.68643 | 0.330093 | 9.90278 | 39.9028 | 30 | -0.121433 | -1.09296 | 7.90757 | 9.00053 | [11 empty] | 15.00819 | 0.327613 | 9.82837 | 39.8283 | 30 | -0.11878 | -1.06902 | 7.93096 | 8.99998 | [11 empty] | 15.04257 | 0.333998 | 10.0199 | 40.0199 | 30 | -0.11153 | -1.00375 | 7.9961 | 8.99986 | [11 empty] | 14.97999 | 0.3286 | 9.85815 | 39.8586 | 30.0005 | -0.126749 | -1.14074 | 7.85926 | 9.00001 | [11 empty] | 14.02979 | 0.334293 | 10.0288 | 40.0288 | 30 | -0.115695 | -1.04126 | 7.95879 | 9.00005
[21 empty] | 14.8103 | 0.329083 | 9.87271 | 39.8733 | 30.0006 | -0.114981 | -1.03486 | 7.96538 | 9.00024 | [11 empty] | 15.16424 | 0.320794 | 9.62364 | 39.623 | 29.9994 | -0.121102 | -1.08992 | 7.91006 | 8.99998 | [11 empty] | 14.91072 | 0.329985 | 9.89943 | 39.8991 | 29.9997 | -0.143376 | -1.29041 | 7.70976 | 9.00017 | [11 empty] | 14.7517 | 0.332224 | 9.86296 | 39.5506 | 29.6876 | -0.133698 | -1.20329 | 7.79677 | 9.00006 | [11 empty] | 14.81515 | 0.330048 | 9.90145 | 39.9014 | 30 | [15 empty] | 14.24483 | 0.329079 | 9.72174 | 39.264 | 29.5423 | -0.110619 | -0.995609 | 8.0047 | 9.00031 | [11 empty] | 14.71491 | 0.334406 | 9.70601 | 38.7306 | 29.0246 | -0.125578 | -1.1302 | 7.86978 | 8.99998 | [31 empty] | 14.95913 | 0.329085 | 9.87254 | 39.8726 | 30 | -0.122296 | -1.10067 | 7.89934 | 9 | [11 empty] | 14.84658 | 0.32817 | 9.8451 | 39.8451 | 30 | -0.118926 | -1.07034 | 7.92973 | 9.00007 | [11 empty] | 14.86573 | 0.328694 | 9.86082 | 39.8608 | 30 | -0.125849 | -1.13266 | 7.86748 | 9.00014 | [11 empty] | 14.83466 | 0.333135 | 9.99404 | 39.994 | 30 | -0.132695 | -1.22893 | 8.03236 | 9.26129 | [11 empty] | 14.72111 | 0.329633 | 9.84013 | 39.6919 | 29.8517 | [15 empty] | 14.90451 | 0.324329 | 9.72987 | 39.7299 | 30 | -0.116614 | -1.04952 | 7.95048 | 9 | [11 empty] | 14.49848 | 0.33589 | 10.0767 | 40.0767 | 30 | -0.118503 | -1.06653 | 7.93349 | 9.00002 | [11 empty] | 14.67296 | 0.33052 | 9.91561 | 39.9156 | 30 | -0.121445 | -1.09307 | 7.90746 | 9.00053 | [11 empty] | 15.00694 | 0.328021 | 9.84061 | 39.8406 | 30 | -0.118783 | -1.06905 | 7.93093 | 8.99998 | [11 empty] | 15.04089 | 0.334406 | 10.0322 | 40.0322 | 30 | -0.111545 | -1.00389 | 7.99597 | 8.99986 | [11 empty] | 14.97427 | 0.329002 | 9.87022 | 39.8707 | 30.0005 | -0.126751 | -1.14076 | 7.85925 | 9.00001 | [11 empty] | 13.99008 | 0.334782 | 10.0435 | 40.0434 | 30 | -0.115684 | -1.04116 | 7.9589 | 9.00005
[21 empty] | 14.79674 | 0.329511 | 9.88554 | 39.8862 | 30.0006 | -0.11499 | -1.03494 | 7.9653 | 9.00024 | [11 empty] | 15.16444 | 0.321195 | 9.63566 | 39.6351 | 29.9994 | -0.121685 | -1.09516 | 7.90482 | 8.99998 | [11 empty] | 14.91089 | 0.330387 | 9.91151 | 39.9112 | 29.9997 | -0.143972 | -1.29577 | 7.7044 | 9.00017 | [11 empty] | 14.74664 | 0.332646 | 9.87548 | 39.5631 | 29.6876 | -0.13371 | -1.2034 | 7.79666 | 9.00006 | [11 empty] | 14.80927 | 0.330454 | 9.91363 | 39.9136 | 30 | [15 empty] | 14.21708 | 0.329548 | 9.73558 | 39.2778 | 29.5423 | -0.110589 | -0.995338 | 8.00497 | 9.00031 | [11 empty] | 14.70852 | 0.334846 | 9.71878 | 38.7434 | 29.0246 | -0.125593 | -1.13034 | 7.86965 | 8.99998 | [31 empty] | 14.95742 | 0.329485 | 9.88455 | 39.8846 | 30 | -0.122849 | -1.10564 | 7.89436 | 9 | [11 empty] | 14.83609 | 0.328596 | 9.85787 | 39.8579 | 30 | -0.118938 | -1.07045 | 7.92962 | 9.00007 | [11 empty] | 14.85949 | 0.329106 | 9.87316 | 39.8731 | 30 | -0.125869 | -1.13284 | 7.8673 | 9.00014 | [11 empty] | 14.83057 | 0.33355 | 10.0065 | 40.0065 | 30 | -0.132772 | -1.22964 | 8.03164 | 9.26129 | [11 empty] | 14.71584375 | 0.330067 | 9.85306 | 39.7048 | 29.8517 | [15 empty] | 14.9034375 | 0.324726 | 9.74179 | 39.7418 | 30 | -0.116993 | -1.05294 | 7.94707 | 9 | [11 empty] | 14.48292 | 0.336318 | 10.0895 | 40.0896 | 30 | -0.11851 | -1.06659 | 7.93343 | 9.00002 | [11 empty] | 14.65892 | 0.330953 | 9.9286 | 39.9286 | 30 | -0.121431 | -1.09295 | 7.90758 | 9.00053 | [11 empty] | 15.00423 | 0.328406 | 9.85218 | 39.8521 | 30 | -0.1188 | -1.0692 | 7.93078 | 8.99998 | [11 empty] | 15.03984375 | 0.334828 | 10.0448 | 40.0448 | 30 | -0.111529 | -1.00375 | 7.99611 | 8.99986 | [11 empty] | 14.96845 | 0.32941 | 9.88247 | 39.8829 | 30.0005 | -0.12676 | -1.14084 | 7.85916 | 9.00001 | [11 empty] | 13.94852 | 0.335268 | 10.058 | 40.058 | 30 | -0.115683 | -1.04115 | 7.9589 | 9.00005
[21 empty] | 14.78138 | 0.329939 | 9.89839 | 39.899 | 30.0006 | -0.114988 | -1.03492 | 7.96532 | 9.00024 | [11 empty] | 15.1628 | 0.321606 | 9.64799 | 39.6474 | 29.9994 | -0.122262 | -1.10036 | 7.89962 | 8.99998 | [11 empty] | 14.91008 | 0.330787 | 9.9235 | 39.9232 | 29.9997 | -0.14456 | -1.30107 | 7.69911 | 9.00017 | [11 empty] | 14.74229 | 0.333058 | 9.88771 | 39.5753 | 29.6876 | -0.133716 | -1.20345 | 7.7966 | 9.00006 | [11 empty] | 14.8039 | 0.330873 | 9.92619 | 39.9262 | 30 | [15 empty] | 14.18995 | 0.330006 | 9.74913 | 39.2914 | 29.5423 | -0.110594 | -0.995384 | 8.00493 | 9.00031 | [11 empty] | 14.70183 | 0.335272 | 9.73115 | 38.7558 | 29.0246 | -0.125581 | -1.13023 | 7.86976 | 8.99998 | [31 empty] | 14.95669 | 0.329875 | 9.89625 | 39.8963 | 30 | -0.123405 | -1.11065 | 7.88936 | 9 | [11 empty] | 14.82527 | 0.329014 | 9.87042 | 39.8704 | 30 | -0.118943 | -1.07049 | 7.92958 | 9.00007 | [11 empty] | 14.85255 | 0.329523 | 9.88567 | 39.8856 | 30 | -0.125887 | -1.133 | 7.86714 | 9.00014 | [11 empty] | 14.82524 | 0.333968 | 10.019 | 40.019 | 30 | -0.132836 | -1.23023 | 8.03106 | 9.26129 | [11 empty] | 14.70855 | 0.330478 | 9.86534 | 39.7171 | 29.8517 | [15 empty] | 14.90306 | 0.32512 | 9.7536 | 39.7536 | 30 | -0.117393 | -1.05653 | 7.94347 | 9 | [11 empty] | 14.46772 | 0.336754 | 10.1026 | 40.1027 | 30 | -0.118514 | -1.06663 | 7.93339 | 9.00002 | [11 empty] | 14.64436 | 0.331376 | 9.94129 | 39.9413 | 30 | -0.121444 | -1.09306 | 7.90747 | 9.00053 | [11 empty] | 15.00353 | 0.328806 | 9.86417 | 39.8641 | 30 | -0.118808 | -1.06927 | 7.93071 | 8.99998 | [11 empty] | 15.03785 | 0.335247 | 10.0574 | 40.0574 | 30 | -0.111532 | -1.00377 | 7.99608 | 8.99986 | [11 empty] | 14.96199 | 0.329827 | 9.89495 | 39.8954 | 30.0005 | -0.126751 | -1.14076 | 7.85925 | 9.00001 | [11 empty] | 13.90132 | 0.335801 | 10.074 | 40.074 | 30 | -0.115661 | -1.04096 | 7.9591 | 9.00005
[21 empty] | 14.76658 | 0.330377 | 9.91152 | 39.9122 | 30.0006 | -0.114973 | -1.03479 | 7.96545 | 9.00024 | [11 empty] | 15.16090625 | 0.321996 | 9.65968 | 39.6591 | 29.9994 | -0.122828 | -1.10545 | 7.89453 | 8.99998 | [11 empty] | 14.90878 | 0.331177 | 9.9352 | 39.9349 | 29.9997 | -0.145142 | -1.3063 | 7.69387 | 9.00017 | [11 empty] | 14.73887 | 0.333469 | 9.89991 | 39.5875 | 29.6876 | -0.133739 | -1.20366 | 7.7964 | 9.00006 | [11 empty] | 14.80055 | 0.331263 | 9.93788 | 39.9379 | 30 | [15 empty] | 14.163 | 0.330473 | 9.76293 | 39.3052 | 29.5423 | -0.110586 | -0.995308 | 8.005 | 9.00031 | [11 empty] | 14.69275 | 0.335709 | 9.74383 | 38.7685 | 29.0246 | -0.125582 | -1.13023 | 7.86975 | 8.99998 | [31 empty] | 14.95594 | 0.330275 | 9.90825 | 39.9083 | 30 | -0.123968 | -1.11571 | 7.88429 | 9 | [11 empty] | 14.81589 | 0.329438 | 9.88313 | 39.8832 | 30 | -0.118943 | -1.07049 | 7.92958 | 9.00007 | [11 empty] | 14.84434 | 0.329934 | 9.89801 | 39.898 | 30 | -0.125894 | -1.13306 | 7.86708 | 9.00014 | [11 empty] | 14.81885 | 0.334367 | 10.031 | 40.031 | 30 | -0.13291 | -1.23092 | 8.03037 | 9.26129 | [11 empty] | 14.70064 | 0.330892 | 9.8777 | 39.7294 | 29.8517 | [15 empty] | 14.90218 | 0.32552 | 9.76561 | 39.7656 | 30 | -0.11782 | -1.06038 | 7.93962 | 9 | [11 empty] | 14.45095 | 0.337217 | 10.1165 | 40.1165 | 30 | -0.118517 | -1.06666 | 7.93337 | 9.00002 | [11 empty] | 14.62851 | 0.3318 | 9.95401 | 39.954 | 30 | -0.121426 | -1.0929 | 7.90763 | 9.00053 | [11 empty] | 15.00325 | 0.329204 | 9.8761 | 39.8761 | 30 | -0.118832 | -1.06948 | 7.9305 | 8.99998 | [11 empty] | 15.03639 | 0.335671 | 10.0701 | 40.0701 | 30 | -0.111531 | -1.00376 | 7.99609 | 8.99986 | [11 empty] | 14.95695 | 0.330232 | 9.90712 | 39.9076 | 30.0005 | -0.126755 | -1.1408 | 7.85921 | 9.00001
[21 empty] | 14.75212 | 0.330798 | 9.92414 | 39.9248 | 30.0006 | -0.114995 | -1.03499 | 7.96525 | 9.00024 | [11 empty] | 15.15896 | 0.322402 | 9.67185 | 39.6712 | 29.9994 | -0.123406 | -1.11065 | 7.88933 | 8.99998 | [11 empty] | 14.90849 | 0.331581 | 9.9473 | 39.947 | 29.9997 | -0.145711 | -1.31142 | 7.68875 | 9.00017 | [11 empty] | 14.73352 | 0.333879 | 9.91208 | 39.5997 | 29.6876 | -0.133754 | -1.2038 | 7.79626 | 9.00006 | [11 empty] | 14.79788 | 0.331663 | 9.94989 | 39.9499 | 30 | [15 empty] | 14.13518 | 0.330925 | 9.77628 | 39.3185 | 29.5423 | -0.11059 | -0.995344 | 8.00497 | 9.00031 | [11 empty] | 14.68284 | 0.336157 | 9.75684 | 38.7815 | 29.0246 | -0.125583 | -1.13025 | 7.86974 | 8.99998 | [31 empty] | 14.95577 | 0.330675 | 9.92025 | 39.9203 | 30 | -0.124541 | -1.12087 | 7.87913 | 9 | [11 empty] | 14.8054 | 0.329849 | 9.89547 | 39.8955 | 30 | -0.118935 | -1.07042 | 7.92965 | 9.00007 | [11 empty] | 14.83713 | 0.330354 | 9.9106 | 39.9106 | 30 | -0.125915 | -1.13325 | 7.86689 | 9.00014 | [11 empty] | 14.81356 | 0.334791 | 10.0437 | 40.0437 | 30 | -0.132979 | -1.23156 | 8.02973 | 9.26129 | [11 empty] | 14.69286 | 0.331305 | 9.89002 | 39.7417 | 29.8517 | [15 empty] | 14.89998 | 0.325916 | 9.77749 | 39.7775 | 30 | -0.118282 | -1.06454 | 7.93547 | 9 | [11 empty] | 14.43083 | 0.337658 | 10.1298 | 40.1298 | 30 | -0.118504 | -1.06654 | 7.93348 | 9.00002 | [11 empty] | 14.61579 | 0.332203 | 9.9661 | 39.9661 | 30 | -0.121438 | -1.09301 | 7.90752 | 9.00053 | [11 empty] | 15.00334 | 0.329612 | 9.88834 | 39.8883 | 30 | -0.118831 | -1.06948 | 7.9305 | 8.99998 | [11 empty] | 15.03464 | 0.336091 | 10.0827 | 40.0827 | 30 | -0.111528 | -1.00373 | 7.99612 | 8.99986 | [11 empty] | 14.95192 | 0.33063 | 9.91907 | 39.9195 | 30.0005 | -0.126765 | -1.14089 | 7.85912 | 9.00001
[21 empty] | 14.73825 | 0.331217 | 9.93674 | 39.9374 | 30.0006 | -0.114989 | -1.03493 | 7.96531 | 9.00024 | [11 empty] | 15.15807 | 0.322789 | 9.68347 | 39.6829 | 29.9994 | -0.123964 | -1.11567 | 7.8843 | 8.99998 | [11 empty] | 14.90683 | 0.331981 | 9.95933 | 39.959 | 29.9997 | -0.146271 | -1.31646 | 7.68371 | 9.00017 | [11 empty] | 14.72777 | 0.334293 | 9.92437 | 39.612 | 29.6876 | -0.133763 | -1.20387 | 7.79618 | 9.00006 | [11 empty] | 14.7938 | 0.332072 | 9.96216 | 39.9622 | 30 | [15 empty] | 14.10651 | 0.331392 | 9.79005 | 39.3323 | 29.5423 | -0.110584 | -0.995289 | 8.00502 | 9.00031 | [11 empty] | 14.672125 | 0.336582 | 9.76916 | 38.7938 | 29.0246 | -0.125594 | -1.13035 | 7.86964 | 8.99998 | [31 empty] | 14.95548 | 0.33107 | 9.93212 | 39.9321 | 30 | -0.125125 | -1.12613 | 7.87388 | 9 | [11 empty] | 14.79534 | 0.330272 | 9.90815 | 39.9082 | 30 | -0.118925 | -1.07033 | 7.92974 | 9.00007 | [11 empty] | 14.83089 | 0.33076 | 9.92278 | 39.9228 | 30 | -0.125927 | -1.13336 | 7.86678 | 9.00014 | [11 empty] | 14.80721 | 0.335201 | 10.056 | 40.056 | 30 | -0.133032 | -1.23204 | 8.02924 | 9.26129 | [11 empty] | 14.68558 | 0.331724 | 9.90252 | 39.7543 | 29.8517 | [15 empty] | 14.89894 | 0.326323 | 9.78969 | 39.7897 | 30 | -0.118729 | -1.06856 | 7.93144 | 9 | [11 empty] | 14.4105 | 0.338085 | 10.1426 | 40.1426 | 30 | -0.118527 | -1.06675 | 7.93327 | 9.00002 | [11 empty] | 14.603 | 0.332652 | 9.97956 | 39.9796 | 30 | -0.121425 | -1.09289 | 7.90764 | 9.00053 | [11 empty] | 15.00233 | 0.330009 | 9.90026 | 39.9002 | 30 | -0.118841 | -1.06957 | 7.93041 | 8.99998 | [11 empty] | 15.03294 | 0.336509 | 10.0953 | 40.0953 | 30 | -0.111536 | -1.00381 | 7.99605 | 8.99986 | [11 empty] | 14.94585 | 0.33106 | 9.93195 | 39.9324 | 30.0005 | -0.126778 | -1.141 | 7.85901 | 9.00001
[21 empty] | 14.72477 | 0.331651 | 9.94975 | 39.9504 | 30.0006 | -0.114988 | -1.03492 | 7.96532 | 9.00024 | [11 empty] | 15.15903 | 0.323179 | 9.69518 | 39.6946 | 29.9994 | -0.124509 | -1.12057 | 7.8794 | 8.99998 | [11 empty] | 14.90552 | 0.332378 | 9.97123 | 39.9709 | 29.9997 | -0.146805 | -1.32127 | 7.6789 | 9.00017 | [11 empty] | 14.72096875 | 0.334701 | 9.93646 | 39.6241 | 29.6876 | -0.133768 | -1.20392 | 7.79614 | 9.00006 | [11 empty] | 14.78939 | 0.332473 | 9.97418 | 39.9742 | 30 | [15 empty] | 14.07807 | 0.33186 | 9.80391 | 39.3462 | 29.5423 | -0.110573 | -0.995191 | 8.00512 | 9.00031 | [11 empty] | 14.66281 | 0.337023 | 9.78197 | 38.8066 | 29.0246 | -0.125582 | -1.13023 | 7.86975 | 8.99998 | [31 empty] | 14.95503 | 0.331472 | 9.94415 | 39.9442 | 30 | -0.125713 | -1.13142 | 7.86858 | 9 | [11 empty] | 14.78617 | 0.330682 | 9.92047 | 39.9205 | 30 | -0.118929 | -1.07037 | 7.9297 | 9.00007 | [11 empty] | 14.82505 | 0.33118 | 9.9354 | 39.9354 | 30 | -0.125949 | -1.13356 | 7.86658 | 9.00014 | [11 empty] | 14.80114 | 0.335606 | 10.0682 | 40.0682 | 30 | -0.133077 | -1.23246 | 8.02882 | 9.26129 | [11 empty] | 14.67827 | 0.332143 | 9.91505 | 39.7668 | 29.8517 | [15 empty] | 14.89792 | 0.326718 | 9.80155 | 39.8016 | 30 | -0.119197 | -1.07278 | 7.92723 | 9 | [11 empty] | 14.3912 | 0.338532 | 10.156 | 40.156 | 30 | -0.118488 | -1.0664 | 7.93363 | 9.00002 | [11 empty] | 14.58896875 | 0.333092 | 9.99276 | 39.9928 | 30 | -0.121424 | -1.09288 | 7.90765 | 9.00053 | [11 empty] | 14.99963 | 0.330407 | 9.9122 | 39.9122 | 30 | -0.118856 | -1.0697 | 7.93028 | 8.99998 | [11 empty] | 15.03072 | 0.336932 | 10.108 | 40.1079 | 30 | -0.111541 | -1.00385 | 7.996 | 8.99986 | [11 empty] | 14.93862 | 0.331478 | 9.9445 | 39.945 | 30.0005 | -0.126784 | -1.14106 | 7.85895 | 9.00001
[21 empty] | 14.70955 | 0.332078 | 9.96254 | 39.9632 | 30.0006 | -0.11499 | -1.03494 | 7.9653 | 9.00024 | [11 empty] | 15.1595 | 0.323583 | 9.70729 | 39.7067 | 29.9994 | -0.125058 | -1.12552 | 7.87446 | 8.99998 | [11 empty] | 14.90514 | 0.332782 | 9.98333 | 39.983 | 29.9997 | -0.147357 | -1.32624 | 7.67394 | 9.00017 | [11 empty] | 14.71685 | 0.335113 | 9.94871 | 39.6363 | 29.6876 | -0.133797 | -1.20418 | 7.79588 | 9.00006 | [11 empty] | 14.78635 | 0.332883 | 9.98648 | 39.9865 | 30 | [15 empty] | 14.04649 | 0.332349 | 9.81835 | 39.3606 | 29.5423 | -0.110569 | -0.995159 | 8.00515 | 9.00031 | [11 empty] | 14.65335 | 0.337449 | 9.79434 | 38.819 | 29.0246 | -0.125595 | -1.13035 | 7.86963 | 8.99998 | [31 empty] | 14.95292 | 0.331871 | 9.95613 | 39.9561 | 30 | -0.126297 | -1.13667 | 7.86333 | 9 | [11 empty] | 14.77649 | 0.331103 | 9.93308 | 39.9331 | 30 | -0.118935 | -1.07042 | 7.92965 | 9.00007 | [11 empty] | 14.81771 | 0.331587 | 9.94759 | 39.9476 | 30 | -0.125957 | -1.13363 | 7.86652 | 9.00014 | [11 empty] | 14.79702 | 0.336008 | 10.0802 | 40.0802 | 30 | -0.133123 | -1.23289 | 8.02839 | 9.26129 | [11 empty] | 14.67209 | 0.332559 | 9.92748 | 39.7792 | 29.8517 | [15 empty] | 14.89745 | 0.327113 | 9.8134 | 39.8134 | 30 | -0.119696 | -1.07727 | 7.92274 | 9 | [11 empty] | 14.37192 | 0.33897 | 10.1691 | 40.1691 | 30 | -0.118503 | -1.06653 | 7.93349 | 9.00002 | [11 empty] | 14.57415 | 0.333517 | 10.0055 | 40.0055 | 30 | -0.121429 | -1.09292 | 7.90761 | 9.00053 | [11 empty] | 14.99698 | 0.330791 | 9.92371 | 39.9237 | 30 | -0.11887 | -1.06983 | 7.93015 | 8.99998 | [11 empty] | 15.02774 | 0.337349 | 10.1205 | 40.1204 | 30 | -0.111536 | -1.00381 | 7.99605 | 8.99986 | [11 empty] | 14.9307 | 0.331896 | 9.95704 | 39.9575 | 30.0005 | -0.12678 | -1.14102 | 7.85899 | 9.00001
[21 empty] | 14.69419 | 0.332513 | 9.97561 | 39.9762 | 30.0006 | -0.11498 | -1.03485 | 7.96539 | 9.00024 | [11 empty] | 15.15897 | 0.323987 | 9.71942 | 39.7188 | 29.9994 | -0.125602 | -1.13042 | 7.86956 | 8.99998 | [11 empty] | 14.90401 | 0.33319 | 9.99557 | 39.9952 | 29.9997 | -0.147865 | -1.33081 | 7.66937 | 9.00017 | [11 empty] | 14.71245 | 0.335532 | 9.96113 | 39.6488 | 29.6876 | -0.133805 | -1.20425 | 7.79581 | 9.00006 | [11 empty] | 14.78231 | 0.333294 | 9.99881 | 39.9988 | 30 | [15 empty] | 14.01216 | 0.332836 | 9.83272 | 39.375 | 29.5423 | -0.110582 | -0.995275 | 8.00504 | 9.00031 | [11 empty] | 14.6439 | 0.337893 | 9.80721 | 38.8318 | 29.0246 | -0.125589 | -1.1303 | 7.86969 | 8.99998 | [31 empty] | 14.95083 | 0.332267 | 9.96802 | 39.968 | 30 | -0.126874 | -1.14187 | 7.85814 | 9 | [11 empty] | 14.76673 | 0.331529 | 9.94589 | 39.9459 | 30 | -0.118938 | -1.07045 | 7.92962 | 9.00007 | [11 empty] | 14.81005 | 0.332007 | 9.9602 | 39.9602 | 30 | -0.125983 | -1.13387 | 7.86627 | 9.00014 | [11 empty] | 14.79246 | 0.336427 | 10.0928 | 40.0928 | 30 | -0.133179 | -1.23341 | 8.02788 | 9.26129 | [11 empty] | 14.66417 | 0.332977 | 9.93993 | 39.7917 | 29.8517 | [15 empty] | 14.89616 | 0.327501 | 9.82502 | 39.825 | 30 | -0.120198 | -1.08179 | 7.91822 | 9 | [11 empty] | 14.35203 | 0.339406 | 10.1822 | 40.1822 | 30 | -0.1185 | -1.0665 | 7.93352 | 9.00002 | [11 empty] | 14.55831 | 0.333955 | 10.0187 | 40.0187 | 30 | -0.121444 | -1.09306 | 7.90747 | 9.00053 | [11 empty] | 14.9958125 | 0.331195 | 9.93584 | 39.9358 | 30 | -0.118865 | -1.06978 | 7.93019 | 8.99998 | [11 empty] | 15.0249 | 0.337762 | 10.1329 | 40.1329 | 30 | -0.111555 | -1.00398 | 7.99587 | 8.99986 | [11 empty] | 14.92245 | 0.332315 | 9.96962 | 39.9701 | 30.0005 | -0.126802 | -1.14122 | 7.85879 | 9.00001
[21 empty] | 14.67875 | 0.332945 | 9.98855 | 39.9892 | 30.0006 | -0.114978 | -1.03483 | 7.96541 | 9.00024 | [11 empty] | 15.15764 | 0.324384 | 9.73131 | 39.7307 | 29.9994 | -0.126141 | -1.13527 | 7.86471 | 8.99998 | [11 empty] | 14.90295 | 0.333595 | 10.0077 | 40.0074 | 29.9997 | -0.148385 | -1.33549 | 7.66468 | 9.00017 | [11 empty] | 14.70767 | 0.335953 | 9.97366 | 39.6613 | 29.6876 | -0.133803 | -1.20424 | 7.79582 | 9.00006 | [11 empty] | 14.77568 | 0.333705 | 10.0112 | 40.0112 | 30 | [15 empty] | 13.97462 | 0.333331 | 9.84735 | 39.3896 | 29.5423 | -0.110577 | -0.995227 | 8.00508 | 9.00031 | [11 empty] | 14.63305 | 0.338345 | 9.82036 | 38.845 | 29.0246 | -0.125578 | -1.1302 | 7.86979 | 8.99998 | [31 empty] | 14.94979 | 0.332661 | 9.97982 | 39.9798 | 30 | -0.127456 | -1.1471 | 7.8529 | 9 | [11 empty] | 14.75611 | 0.331946 | 9.95837 | 39.9584 | 30 | -0.118927 | -1.07035 | 7.92972 | 9.00007 | [11 empty] | 14.80204 | 0.332425 | 9.97275 | 39.9727 | 30 | -0.125993 | -1.13395 | 7.86619 | 9.00014 | [11 empty] | 14.7882 | 0.336836 | 10.1051 | 40.1051 | 30 | -0.133209 | -1.23369 | 8.0276 | 9.26129 | [11 empty] | 14.65522 | 0.333381 | 9.95199 | 39.8037 | 29.8517 | [15 empty] | 14.89418 | 0.327896 | 9.83688 | 39.8369 | 30 | -0.120709 | -1.08639 | 7.91362 | 9 | [11 empty] | 14.33229 | 0.339847 | 10.1954 | 40.1955 | 30 | -0.11849 | -1.06641 | 7.93361 | 9.00002 | [11 empty] | 14.5416 | 0.334387 | 10.0316 | 40.0316 | 30 | -0.121423 | -1.09288 | 7.90766 | 9.00053 | [11 empty] | 14.9959 | 0.331601 | 9.94803 | 39.948 | 30 | -0.118877 | -1.06989 | 7.93009 | 8.99998 | [11 empty] | 15.02229 | 0.338175 | 10.1452 | 40.1452 | 30 | -0.111542 | -1.00386 | 7.996 | 8.99986 | [11 empty] | 14.91442 | 0.332734 | 9.98218 | 39.9827 | 30.0005 | -0.126789 | -1.1411 | 7.8589 | 9.00001
[21 empty] | 14.66142 | 0.333386 | 10.0018 | 40.0024 | 30.0006 | -0.114983 | -1.03487 | 7.96537 | 9.00024 | [11 empty] | 15.155875 | 0.324774 | 9.74301 | 39.7424 | 29.9994 | -0.12669 | -1.14021 | 7.85977 | 8.99998 | [11 empty] | 14.90167 | 0.333999 | 10.0199 | 40.0195 | 29.9997 | -0.148885 | -1.33999 | 7.66018 | 9.00017 | [11 empty] | 14.7011875 | 0.336367 | 9.98595 | 39.6736 | 29.6876 | -0.133822 | -1.20441 | 7.79565 | 9.00006 | [11 empty] | 14.7701 | 0.33411 | 10.0233 | 40.0233 | 30 | [15 empty] | 13.93497 | 0.333825 | 9.86195 | 39.4042 | 29.5423 | -0.110556 | -0.995035 | 8.00528 | 9.00031 | [11 empty] | 14.61995 | 0.338763 | 9.83248 | 38.8571 | 29.0246 | -0.125576 | -1.13019 | 7.8698 | 8.99998 | [31 empty] | 14.94835 | 0.333063 | 9.99188 | 39.9919 | 30 | -0.128023 | -1.15221 | 7.8478 | 9 | [11 empty] | 14.74539 | 0.332367 | 9.97101 | 39.971 | 30 | -0.118942 | -1.07049 | 7.92958 | 9.00007 | [11 empty] | 14.7928 | 0.332839 | 9.98516 | 39.9851 | 30 | -0.126018 | -1.13418 | 7.86596 | 9.00014 | [11 empty] | 14.78313 | 0.337243 | 10.1173 | 40.1173 | 30 | -0.133261 | -1.23416 | 8.02712 | 9.26129 | [11 empty] | 14.64632 | 0.333811 | 9.96484 | 39.8166 | 29.8517 | [15 empty] | 14.89232 | 0.328291 | 9.84873 | 39.8487 | 30 | -0.121238 | -1.09114 | 7.90886 | 9 | [11 empty] | 14.31182 | 0.340296 | 10.2089 | 40.2089 | 30 | -0.118507 | -1.06657 | 7.93346 | 9.00002 | [11 empty] | 14.52427 | 0.334818 | 10.0445 | 40.0445 | 30 | -0.121426 | -1.0929 | 7.90764 | 9.00053 | [11 empty] | 14.99545 | 0.331997 | 9.95989 | 39.9598 | 30 | -0.118882 | -1.06993 | 7.93004 | 8.99998 | [11 empty] | 15.0195 | 0.338586 | 10.1576 | 40.1576 | 30 | -0.111544 | -1.00388 | 7.99598 | 8.99986 | [11 empty] | 14.90689 | 0.333148 | 9.99459 | 39.9951 | 30.0005 | -0.126799 | -1.14119 | 7.85882 | 9.00001
[21 empty] | 14.64389 | 0.333821 | 10.0148 | 40.0155 | 30.0006 | -0.114978 | -1.03483 | 7.96541 | 9.00024 | [11 empty] | 15.15462 | 0.325168 | 9.75483 | 39.7542 | 29.9994 | -0.127195 | -1.14475 | 7.85523 | 8.99998 | [11 empty] | 14.89957 | 0.334399 | 10.0319 | 40.0315 | 29.9997 | -0.149365 | -1.34431 | 7.65586 | 9.00017 | [11 empty] | 14.69359 | 0.33678 | 9.99819 | 39.6858 | 29.6876 | -0.133832 | -1.20449 | 7.79556 | 9.00006 | [11 empty] | 14.7661 | 0.334523 | 10.0357 | 40.0357 | 30 | [15 empty] | 13.89467 | 0.334318 | 9.87652 | 39.4188 | 29.5423 | -0.110553 | -0.995013 | 8.0053 | 9.00031 | [11 empty] | 14.60785 | 0.339193 | 9.84497 | 38.8696 | 29.0246 | -0.125584 | -1.13026 | 7.86973 | 8.99998 | [31 empty] | 14.9481 | 0.333449 | 10.0035 | 40.0035 | 30 | -0.128601 | -1.15741 | 7.84259 | 9 | [11 empty] | 14.73381 | 0.332796 | 9.98388 | 39.9839 | 30 | -0.118936 | -1.07043 | 7.92964 | 9.00007 | [11 empty] | 14.78425 | 0.333256 | 9.99767 | 39.9976 | 30 | -0.12603 | -1.13429 | 7.86585 | 9.00014 | [11 empty] | 14.77737 | 0.337651 | 10.1295 | 40.1295 | 30 | -0.133293 | -1.23446 | 8.02682 | 9.26129 | [11 empty] | 14.63845 | 0.334234 | 9.97747 | 39.8292 | 29.8517 | [15 empty] | 14.89154 | 0.328693 | 9.8608 | 39.8608 | 30 | -0.121766 | -1.0959 | 7.90411 | 9 | [11 empty] | 14.29144 | 0.340734 | 10.222 | 40.222 | 30 | -0.1185 | -1.0665 | 7.93352 | 9.00002 | [11 empty] | 14.50765625 | 0.335249 | 10.0575 | 40.0575 | 30 | -0.121427 | -1.09291 | 7.90762 | 9.00053 | [11 empty] | 14.99415 | 0.33239 | 9.9717 | 39.9717 | 30 | -0.118891 | -1.07002 | 7.92996 | 8.99998 | [11 empty] | 15.01494 | 0.338995 | 10.1698 | 40.1698 | 30 | -0.111534 | -1.00379 | 7.99607 | 8.99986 | [11 empty] | 14.89952 | 0.333566 | 10.0071 | 40.0076 | 30.0005 | -0.1268 | -1.1412 | 7.8588 | 9.00001
[21 empty] | 14.62517 | 0.33426 | 10.028 | 40.0286 | 30.0006 | -0.114964 | -1.03471 | 7.96553 | 9.00024 | [11 empty] | 15.1536 | 0.325568 | 9.76684 | 39.7662 | 29.9994 | -0.127703 | -1.14933 | 7.85065 | 8.99998 | [11 empty] | 14.8968 | 0.334804 | 10.044 | 40.0437 | 29.9997 | -0.149838 | -1.34857 | 7.6516 | 9.00017 | [11 empty] | 14.68633 | 0.337196 | 10.0105 | 39.6982 | 29.6876 | -0.133842 | -1.20458 | 7.79547 | 9.00006 | [11 empty] | 14.76123 | 0.334952 | 10.0486 | 40.0486 | 30 | [15 empty] | 13.85297 | 0.334811 | 9.89108 | 39.4333 | 29.5423 | -0.110551 | -0.994991 | 8.00532 | 9.00031 | [11 empty] | 14.59790625 | 0.339639 | 9.85789 | 38.8825 | 29.0246 | -0.125605 | -1.13045 | 7.86954 | 8.99998 | [31 empty] | 14.94783 | 0.33385 | 10.0155 | 40.0155 | 30 | -0.129188 | -1.16269 | 7.83731 | 9 | [11 empty] | 14.72225 | 0.333217 | 9.99651 | 39.9965 | 30 | -0.118942 | -1.07048 | 7.92959 | 9.00007 | [11 empty] | 14.77449 | 0.333676 | 10.0103 | 40.0102 | 30 | -0.126039 | -1.13437 | 7.86577 | 9.00014 | [11 empty] | 14.77129 | 0.338069 | 10.1421 | 40.1421 | 30 | -0.133321 | -1.23472 | 8.02656 | 9.26129 | [11 empty] | 14.62895 | 0.334651 | 9.98992 | 39.8416 | 29.8517 | [15 empty] | 14.89182 | 0.329085 | 9.87254 | 39.8726 | 30 | -0.122296 | -1.10067 | 7.89934 | 9 | [11 empty] | 14.26917 | 0.341188 | 10.2356 | 40.2357 | 30 | -0.118508 | -1.06658 | 7.93344 | 9.00002 | [11 empty] | 14.49069 | 0.3357 | 10.071 | 40.071 | 30 | -0.121418 | -1.09282 | 7.90771 | 9.00053 | [11 empty] | 14.99166 | 0.332812 | 9.98435 | 39.9843 | 30 | -0.118909 | -1.07018 | 7.9298 | 8.99998 | [11 empty] | 15.00961 | 0.339417 | 10.1825 | 40.1825 | 30 | -0.111541 | -1.00385 | 7.996 | 8.99986 | [11 empty] | 14.89229 | 0.333974 | 10.0194 | 40.0198 | 30.0005 | -0.126795 | -1.14115 | 7.85885 | 9.00001
[21 empty] | 14.60694 | 0.334681 | 10.0407 | 40.0413 | 30.0006 | -0.11499 | -1.03494 | 7.9653 | 9.00024 | [11 empty] | 15.15391 | 0.325967 | 9.77881 | 39.7782 | 29.9994 | -0.128197 | -1.15377 | 7.84621 | 8.99998 | [11 empty] | 14.89482 | 0.335201 | 10.0559 | 40.0556 | 29.9997 | -0.150289 | -1.35262 | 7.64755 | 9.00017 | [11 empty] | 14.68137 | 0.337615 | 10.023 | 39.7106 | 29.6876 | -0.133854 | -1.2047 | 7.79536 | 9.00006 | [11 empty] | 14.75626 | 0.335354 | 10.0606 | 40.0606 | 30 | [15 empty] | 13.80919 | 0.335328 | 9.90636 | 39.4486 | 29.5423 | -0.11053 | -0.994802 | 8.00551 | 9.00031 | [11 empty] | 14.58711 | 0.340068 | 9.87036 | 38.895 | 29.0246 | -0.125593 | -1.13033 | 7.86965 | 8.99998 | [31 empty] | 14.94755 | 0.334243 | 10.0273 | 40.0273 | 30 | -0.12978 | -1.16802 | 7.83198 | 9 | [11 empty] | 14.71047 | 0.333652 | 10.0096 | 40.0096 | 30 | -0.118943 | -1.0705 | 7.92957 | 9.00007 | [11 empty] | 14.76472 | 0.334095 | 10.0228 | 40.0228 | 30 | -0.126056 | -1.13452 | 7.86562 | 9.00014 | [11 empty] | 14.76542 | 0.338472 | 10.1542 | 40.1542 | 30 | -0.133368 | -1.23516 | 8.02612 | 9.26129 | [11 empty] | 14.62091 | 0.335073 | 10.0025 | 39.8542 | 29.8517 | [15 empty] | 14.89104 | 0.329485 | 9.88455 | 39.8846 | 30 | -0.122849 | -1.10564 | 7.89436 | 9 | [11 empty] | 14.24436 | 0.341636 | 10.2491 | 40.2491 | 30 | -0.118503 | -1.06653 | 7.93349 | 9.00002 | [11 empty] | 14.47307 | 0.336145 | 10.0843 | 40.0844 | 30 | -0.121421 | -1.09285 | 7.90768 | 9.00053 | [11 empty] | 14.98854 | 0.333208 | 9.99623 | 39.9962 | 30 | -0.118921 | -1.07029 | 7.92969 | 8.99998 | [11 empty] | 15.00474 | 0.339827 | 10.1948 | 40.1948 | 30 | -0.111538 | -1.00383 | 7.99603 | 8.99986 | [11 empty] | 14.8845 | 0.334392 | 10.0319 | 40.0324 | 30.0005 | -0.126803 | -1.14123 | 7.85878 | 9.00001
[21 empty] | 14.58702 | 0.335141 | 10.0544 | 40.0551 | 30.0006 | -0.114977 | -1.03482 | 7.96542 | 9.00024 | [11 empty] | 15.15317 | 0.32636 | 9.7906 | 39.79 | 29.9994 | -0.128676 | -1.15808 | 7.84189 | 8.99998 | [11 empty] | 14.89396 | 0.335595 | 10.0677 | 40.0674 | 29.9997 | -0.15074 | -1.35669 | 7.64348 | 9.00017 | [11 empty] | 14.67675 | 0.338034 | 10.0354 | 39.723 | 29.6876 | -0.133847 | -1.20463 | 7.79543 | 9.00006 | [11 empty] | 14.7497 | 0.335789 | 10.0737 | 40.0737 | 30 | [15 empty] | 13.76121 | 0.335846 | 9.92165 | 39.4639 | 29.5423 | -0.11053 | -0.994808 | 8.0055 | 9.00031 | [11 empty] | 14.57598 | 0.340512 | 9.88325 | 38.9079 | 29.0246 | -0.125595 | -1.13036 | 7.86963 | 8.99998 | [31 empty] | 14.94690625 | 0.334638 | 10.0391 | 40.0392 | 30 | -0.130362 | -1.17326 | 7.82674 | 9 | [11 empty] | 14.69711 | 0.334076 | 10.0223 | 40.0223 | 30 | -0.118939 | -1.07046 | 7.92961 | 9.00007 | [11 empty] | 14.7561 | 0.334517 | 10.0355 | 40.0355 | 30 | -0.126054 | -1.13451 | 7.86564 | 9.00014 | [11 empty] | 14.76002 | 0.338895 | 10.1669 | 40.1669 | 30 | -0.133395 | -1.23541 | 8.02587 | 9.26129 | [11 empty] | 14.61299 | 0.335501 | 10.0153 | 39.867 | 29.8517 | [15 empty] | 14.88957 | 0.329875 | 9.89625 | 39.8963 | 30 | -0.123405 | -1.11065 | 7.88936 | 9 | [11 empty] | 14.22007 | 0.342086 | 10.2626 | 40.2626 | 30 | -0.1185 | -1.0665 | 7.93352 | 9.00002 | [11 empty] | 14.4532 | 0.336577 | 10.0973 | 40.0973 | 30 | -0.121432 | -1.09295 | 7.90758 | 9.00053 | [11 empty] | 14.98562 | 0.333605 | 10.0081 | 40.0081 | 30 | -0.118916 | -1.07024 | 7.92974 | 8.99998 | [11 empty] | 14.99895 | 0.340249 | 10.2075 | 40.2075 | 30 | -0.111537 | -1.00382 | 7.99603 | 8.99986 | [11 empty] | 14.87584 | 0.334802 | 10.0442 | 40.0447 | 30.0005 | -0.126801 | -1.14121 | 7.8588 | 9.00001
[21 empty] | 14.56654 | 0.335591 | 10.0679 | 40.0686 | 30.0006 | -0.114966 | -1.03472 | 7.96552 | 9.00024 | [11 empty] | 15.15247 | 0.32676 | 9.80261 | 39.802 | 29.9994 | -0.129151 | -1.16235 | 7.83763 | 8.99998 | [11 empty] | 14.89371875 | 0.335998 | 10.0798 | 40.0795 | 29.9997 | -0.151171 | -1.36056 | 7.63961 | 9.00017 | [11 empty] | 14.67123 | 0.33846 | 10.0481 | 39.7357 | 29.6876 | -0.133859 | -1.20474 | 7.79532 | 9.00006 | [11 empty] | 14.74371 | 0.336182 | 10.0855 | 40.0854 | 30 | [15 empty] | 13.70675 | 0.336368 | 9.93706 | 39.4793 | 29.5423 | -0.110526 | -0.994772 | 8.00554 | 9.00031 | [11 empty] | 14.56421 | 0.340957 | 9.89615 | 38.9208 | 29.0246 | -0.125599 | -1.13039 | 7.8696 | 8.99998 | [31 empty] | 14.94594 | 0.335045 | 10.0514 | 40.0514 | 30 | -0.130941 | -1.17847 | 7.82153 | 9 | [11 empty] | 14.68429 | 0.334512 | 10.0354 | 40.0354 | 30 | -0.118938 | -1.07045 | 7.92962 | 9.00007 | [11 empty] | 14.74696 | 0.334936 | 10.0481 | 40.0481 | 30 | -0.126075 | -1.13469 | 7.86545 | 9.00014 | [11 empty] | 14.75413 | 0.339309 | 10.1793 | 40.1793 | 30 | -0.133425 | -1.23569 | 8.0256 | 9.26129 | [11 empty] | 14.60444 | 0.335921 | 10.0278 | 39.8796 | 29.8517 | [15 empty] | 14.88635 | 0.330275 | 9.90825 | 39.9083 | 30 | -0.123968 | -1.11571 | 7.88429 | 9 | [11 empty] | 14.19512 | 0.342546 | 10.2764 | 40.2764 | 30 | -0.118477 | -1.0663 | 7.93372 | 9.00002 | [11 empty] | 14.43224 | 0.337021 | 10.1106 | 40.1106 | 30 | -0.121417 | -1.09282 | 7.90771 | 9.00053 | [11 empty] | 14.98307 | 0.334009 | 10.0203 | 40.0202 | 30 | -0.118928 | -1.07035 | 7.92962 | 8.99998 | [11 empty] | 14.99274 | 0.340661 | 10.2198 | 40.2198 | 30 | -0.111547 | -1.0039 | 7.99595 | 8.99986 | [11 empty] | 14.86713 | 0.33523 | 10.057 | 40.0575 | 30.0005 | -0.126827 | -1.14145 | 7.85856 | 9.00001
[21 empty] | 14.54435 | 0.336041 | 10.0814 | 40.0821 | 30.0006 | -0.114968 | -1.03474 | 7.9655 | 9.00024 | [11 empty] | 15.14989 | 0.327171 | 9.81493 | 39.8143 | 29.9994 | -0.129609 | -1.16648 | 7.8335 | 8.99998 | [11 empty] | 14.89285 | 0.336396 | 10.0918 | 40.0914 | 29.9997 | -0.151612 | -1.36454 | 7.63564 | 9.00017 | [11 empty] | 14.66422 | 0.338887 | 10.0608 | 39.7484 | 29.6876 | -0.13387 | -1.20484 | 7.79522 | 9.00006 | [11 empty] | 14.73731 | 0.336594 | 10.0978 | 40.0978 | 30 | [15 empty] | 13.64725 | 0.336921 | 9.9534 | 39.4957 | 29.5423 | -0.110527 | -0.994782 | 8.00553 | 9.00031 | [11 empty] | 14.55111 | 0.341405 | 9.90916 | 38.9338 | 29.0246 | -0.125589 | -1.1303 | 7.86969 | 8.99998 | [31 empty] | 14.94478 | 0.335441 | 10.0632 | 40.0632 | 30 | -0.131524 | -1.18372 | 7.81628 | 9 | [11 empty] | 14.67078 | 0.334942 | 10.0483 | 40.0483 | 30 | -0.118941 | -1.07048 | 7.92959 | 9.00007 | [11 empty] | 14.7358 | 0.335362 | 10.0608 | 40.0608 | 30 | -0.126078 | -1.13472 | 7.86542 | 9.00014 | [11 empty] | 14.7477 | 0.339718 | 10.1915 | 40.1915 | 30 | -0.133456 | -1.23597 | 8.02531 | 9.26129 | [11 empty] | 14.59402 | 0.336355 | 10.0408 | 39.8925 | 29.8517 | [15 empty] | 14.88452 | 0.330675 | 9.92025 | 39.9203 | 30 | -0.124541 | -1.12087 | 7.87913 | 9 | [11 empty] | 14.16893 | 0.343001 | 10.29 | 40.2901 | 30 | -0.118471 | -1.06624 | 7.93378 | 9.00002 | [11 empty] | 14.41079 | 0.337463 | 10.1239 | 40.1239 | 30 | -0.121411 | -1.09277 | 7.90776 | 9.00053 | [11 empty] | 14.98141 | 0.33441 | 10.0323 | 40.0322 | 30 | -0.11894 | -1.07046 | 7.92952 | 8.99998 | [11 empty] | 14.98642 | 0.341076 | 10.2323 | 40.2322 | 30 | -0.111554 | -1.00397 | 7.99589 | 8.99986 | [11 empty] | 14.85728 | 0.335641 | 10.0694 | 40.0699 | 30.0005 | -0.126809 | -1.14128 | 7.85872 | 9.00001
[21 empty] | 14.52189 | 0.336485 | 10.0948 | 40.0954 | 30.0006 | -0.114961 | -1.03468 | 7.96556 | 9.00024 | [11 empty] | 15.14683 | 0.32756 | 9.8266 | 39.826 | 29.9994 | -0.130051 | -1.17046 | 7.82952 | 8.99998 | [11 empty] | 14.89012 | 0.3368 | 10.1039 | 40.1036 | 29.9997 | -0.152047 | -1.36845 | 7.63172 | 9.00017 | [11 empty] | 14.65568 | 0.339325 | 10.0737 | 39.7614 | 29.6876 | -0.133874 | -1.20487 | 7.79518 | 9.00006 | [11 empty] | 14.7316 | 0.336989 | 10.1097 | 40.1097 | 30 | [15 empty] | 13.57265 | 0.337601 | 9.97351 | 39.5158 | 29.5423 | -0.110509 | -0.994615 | 8.0057 | 9.00031 | [11 empty] | 14.53686 | 0.341846 | 9.92196 | 38.9466 | 29.0246 | -0.125579 | -1.13021 | 7.86978 | 8.99998 | [31 empty] | 14.94346 | 0.335851 | 10.0755 | 40.0755 | 30 | -0.132116 | -1.18904 | 7.81096 | 9 | [11 empty] | 14.65716 | 0.335373 | 10.0612 | 40.0612 | 30 | -0.118934 | -1.07041 | 7.92966 | 9.00007 | [11 empty] | 14.72364 | 0.335785 | 10.0735 | 40.0735 | 30 | -0.126097 | -1.13489 | 7.86525 | 9.00014 | [11 empty] | 14.73786 | 0.340116 | 10.2035 | 40.2035 | 30 | -0.133473 | -1.23614 | 8.02515 | 9.26129 | [11 empty] | 14.58221875 | 0.336774 | 10.0533 | 39.905 | 29.8517 | [15 empty] | 14.88478 | 0.33107 | 9.93212 | 39.9321 | 30 | -0.125125 | -1.12613 | 7.87388 | 9 | [11 empty] | 14.14158 | 0.343467 | 10.304 | 40.304 | 30 | -0.11849 | -1.06641 | 7.93361 | 9.00002 | [11 empty] | 14.39027 | 0.33789 | 10.1367 | 40.1367 | 30 | -0.121414 | -1.09279 | 7.90774 | 9.00053 | [11 empty] | 14.98074 | 0.33481 | 10.0443 | 40.0443 | 30 | -0.118947 | -1.07052 | 7.92945 | 8.99998 | [11 empty] | 14.97895 | 0.341491 | 10.2447 | 40.2447 | 30 | -0.111544 | -1.00388 | 7.99597 | 8.99986 | [11 empty] | 14.848125 | 0.336058 | 10.0819 | 40.0824 | 30.0005 | -0.126828 | -1.14146 | 7.85855 | 9.00001
[21 empty] | 14.49876 | 0.33693 | 10.1081 | 40.1088 | 30.0006 | -0.114971 | -1.03476 | 7.96548 | 9.00024 | [11 empty] | 15.1441 | 0.327971 | 9.83893 | 39.8383 | 29.9994 | -0.130487 | -1.17438 | 7.8256 | 8.99998 | [11 empty] | 14.88946 | 0.337207 | 10.1161 | 40.1158 | 29.9997 | -0.152462 | -1.37218 | 7.62799 | 9.00017 | [11 empty] | 14.64661 | 0.339748 | 10.0863 | 39.7739 | 29.6876 | -0.133881 | -1.20494 | 7.79512 | 9.00006 | [11 empty] | 14.72726 | 0.337402 | 10.1221 | 40.1221 | 30 | [35 empty] | 14.5212 | 0.342283 | 9.93465 | 38.9593 | 29.0246 | -0.12559 | -1.13031 | 7.86967 | 8.99998 | [31 empty] | 14.94217 | 0.33625 | 10.0875 | 40.0875 | 30 | -0.132693 | -1.19423 | 7.80577 | 9 | [11 empty] | 14.64252 | 0.3358 | 10.074 | 40.074 | 30 | -0.118934 | -1.07042 | 7.92965 | 9.00007 | [11 empty] | 14.71271 | 0.336203 | 10.0861 | 40.086 | 30 | -0.1261 | -1.13491 | 7.86523 | 9.00014 | [11 empty] | 14.73022 | 0.340529 | 10.2159 | 40.2159 | 30 | -0.1335 | -1.23638 | 8.02491 | 9.26129 | [11 empty] | 14.57127 | 0.337194 | 10.0658 | 39.9176 | 29.8517 | [15 empty] | 14.88383 | 0.331472 | 9.94415 | 39.9442 | 30 | -0.125713 | -1.13142 | 7.86858 | 9 | [11 empty] | 14.11226 | 0.343935 | 10.318 | 40.3181 | 30 | -0.118481 | -1.06633 | 7.93369 | 9.00002 | [11 empty] | 14.37029 | 0.338326 | 10.1498 | 40.1498 | 30 | -0.121422 | -1.09286 | 7.90767 | 9.00053 | [11 empty] | 14.98008 | 0.3352 | 10.056 | 40.0559 | 30 | -0.118961 | -1.07065 | 7.92933 | 8.99998 | [11 empty] | 14.97163 | 0.341901 | 10.257 | 40.257 | 30 | -0.11154 | -1.00384 | 7.99601 | 8.99986 | [11 empty] | 14.83933 | 0.336492 | 10.0949 | 40.0954 | 30.0005 | -0.126812 | -1.14131 | 7.8587 | 9.00001
[21 empty] | 14.47509 | 0.337372 | 10.1214 | 40.122 | 30.0006 | -0.114952 | -1.0346 | 7.96564 | 9.00024 | [11 empty] | 15.1404375 | 0.328375 | 9.85106 | 39.8505 | 29.9994 | -0.130875 | -1.17788 | 7.8221 | 8.99998 | [11 empty] | 14.88822 | 0.337604 | 10.128 | 40.1277 | 29.9997 | -0.152875 | -1.3759 | 7.62427 | 9.00017 | [11 empty] | 14.63651 | 0.340166 | 10.0987 | 39.7863 | 29.6876 | -0.133889 | -1.205 | 7.79505 | 9.00006 | [11 empty] | 14.72251 | 0.337819 | 10.1346 | 40.1346 | 30 | [35 empty] | 14.5065 | 0.34273 | 9.94762 | 38.9723 | 29.0246 | -0.125582 | -1.13024 | 7.86975 | 8.99998 | [31 empty] | 14.94104 | 0.33665 | 10.0995 | 40.0995 | 30 | -0.13326 | -1.19934 | 7.80066 | 9 | [11 empty] | 14.62743 | 0.336225 | 10.0868 | 40.0868 | 30 | -0.118916 | -1.07025 | 7.92982 | 9.00007 | [11 empty] | 14.70238 | 0.336628 | 10.0988 | 40.0988 | 30 | -0.126116 | -1.13506 | 7.86508 | 9.00014 | [11 empty] | 14.72545 | 0.340939 | 10.2282 | 40.2282 | 30 | -0.133517 | -1.23654 | 8.02475 | 9.26129 | [11 empty] | 14.56167 | 0.337618 | 10.0785 | 39.9302 | 29.8517 | [15 empty] | 14.88347 | 0.331871 | 9.95613 | 39.9561 | 30 | -0.126297 | -1.13667 | 7.86333 | 9 | [11 empty] | 14.08152 | 0.344402 | 10.3321 | 40.3321 | 30 | -0.118476 | -1.06628 | 7.93374 | 9.00002 | [11 empty] | 14.34877 | 0.338784 | 10.1635 | 40.1635 | 30 | -0.121408 | -1.09273 | 7.9078 | 9.00053 | [11 empty] | 14.97801 | 0.335606 | 10.0682 | 40.0681 | 30 | -0.118976 | -1.07078 | 7.9292 | 8.99998 | [11 empty] | 14.9641 | 0.342315 | 10.2695 | 40.2694 | 30 | -0.111564 | -1.00406 | 7.99579 | 8.99986 | [11 empty] | 14.83004 | 0.336903 | 10.1072 | 40.1077 | 30.0005 | -0.126821 | -1.14139 | 7.85862 | 9.00001
[21 empty] | 14.45283 | 0.337816 | 10.1347 | 40.1353 | 30.0006 | -0.114965 | -1.03471 | 7.96553 | 9.00024 | [11 empty] | 15.13727 | 0.328784 | 9.86331 | 39.8627 | 29.9994 | -0.131252 | -1.18127 | 7.81871 | 8.99998 | [11 empty] | 14.88655 | 0.338014 | 10.1403 | 40.14 | 29.9997 | -0.153274 | -1.37949 | 7.62068 | 9.00017 | [11 empty] | 14.62767 | 0.340584 | 10.1111 | 39.7987 | 29.6876 | -0.1339 | -1.20511 | 7.79495 | 9.00006 | [11 empty] | 14.71678 | 0.338223 | 10.1467 | 40.1467 | 30 | [35 empty] | 14.49247 | 0.343186 | 9.96085 | 38.9855 | 29.0246 | -0.125587 | -1.13028 | 7.8697 | 8.99998 | [31 empty] | 14.93899 | 0.337047 | 10.1114 | 40.1114 | 30 | -0.133847 | -1.20463 | 7.79538 | 9 | [11 empty] | 14.61403 | 0.336651 | 10.0995 | 40.0996 | 30 | -0.118936 | -1.07043 | 7.92964 | 9.00007 | [11 empty] | 14.69088 | 0.337054 | 10.1116 | 40.1116 | 30 | -0.126127 | -1.13516 | 7.86498 | 9.00014 | [11 empty] | 14.72011 | 0.341352 | 10.2406 | 40.2406 | 30 | -0.133549 | -1.23683 | 8.02446 | 9.26129 | [11 empty] | 14.55267 | 0.338034 | 10.0909 | 39.9426 | 29.8517 | [15 empty] | 14.88329 | 0.332267 | 9.96802 | 39.968 | 30 | -0.126874 | -1.14187 | 7.85814 | 9 | [11 empty] | 14.05026 | 0.344863 | 10.3459 | 40.3459 | 30 | -0.118468 | -1.06622 | 7.9338 | 9.00002 | [11 empty] | 14.32566 | 0.339236 | 10.1771 | 40.1771 | 30 | -0.121411 | -1.09277 | 7.90777 | 9.00053 | [11 empty] | 14.97612 | 0.336006 | 10.0802 | 40.0801 | 30 | -0.118971 | -1.07073 | 7.92924 | 8.99998 | [11 empty] | 14.95669 | 0.342738 | 10.2821 | 40.2821 | 30 | -0.111552 | -1.00396 | 7.9959 | 8.99986 | [11 empty] | 14.81996 | 0.337326 | 10.1199 | 40.1204 | 30.0005 | -0.126814 | -1.14133 | 7.85868 | 9.00001
[21 empty] | 14.4293125 | 0.338276 | 10.1485 | 40.1491 | 30.0006 | -0.11495 | -1.03458 | 7.96566 | 9.00024 | [11 empty] | 15.13291 | 0.32918 | 9.87521 | 39.8746 | 29.9994 | -0.131602 | -1.18442 | 7.81556 | 8.99998 | [11 empty] | 14.88557 | 0.338415 | 10.1523 | 40.152 | 29.9997 | -0.153719 | -1.3835 | 7.61667 | 9.00017 | [11 empty] | 14.61975 | 0.341 | 10.1235 | 39.8111 | 29.6876 | -0.133905 | -1.20515 | 7.79491 | 9.00006 | [11 empty] | 14.71163 | 0.338629 | 10.1589 | 40.1589 | 30 | [35 empty] | 14.47745 | 0.343632 | 9.9738 | 38.9984 | 29.0246 | -0.125597 | -1.13037 | 7.86962 | 8.99998 | [31 empty] | 14.93677 | 0.33746 | 10.1238 | 40.1238 | 30 | -0.134407 | -1.20967 | 7.79034 | 9 | [11 empty] | 14.60093 | 0.337078 | 10.1124 | 40.1124 | 30 | -0.118939 | -1.07046 | 7.92962 | 9.00007 | [11 empty] | 14.67896 | 0.337478 | 10.1243 | 40.1243 | 30 | -0.126128 | -1.13517 | 7.86497 | 9.00014 | [11 empty] | 14.71511 | 0.341769 | 10.2531 | 40.2531 | 30 | -0.133568 | -1.23701 | 8.02427 | 9.26129 | [11 empty] | 14.54319 | 0.338466 | 10.1038 | 39.9555 | 29.8517 | [15 empty] | 14.8831 | 0.332661 | 9.97982 | 39.9798 | 30 | -0.127456 | -1.1471 | 7.8529 | 9 | [11 empty] | 14.01859 | 0.345322 | 10.3597 | 40.3597 | 30 | -0.118465 | -1.06619 | 7.93383 | 9.00002 | [11 empty] | 14.30104 | 0.339682 | 10.1905 | 40.1905 | 30 | -0.121406 | -1.09272 | 7.90782 | 9.00053 | [11 empty] | 14.97565 | 0.336408 | 10.0922 | 40.0922 | 30 | -0.118986 | -1.07087 | 7.92911 | 8.99998 | [11 empty] | 14.94894 | 0.343171 | 10.2951 | 40.2951 | 30 | -0.111551 | -1.00394 | 7.99591 | 8.99986 | [11 empty] | 14.80788 | 0.337756 | 10.1328 | 40.1333 | 30.0005 | -0.126826 | -1.14144 | 7.85857 | 9.00001
[21 empty] | 14.40387 | 0.338723 | 10.1619 | 40.1625 | 30.0006 | -0.114948 | -1.03456 | 7.96568 | 9.00024 | [11 empty] | 15.12765 | 0.329586 | 9.88739 | 39.8868 | 29.9994 | -0.131912 | -1.1872 | 7.81278 | 8.99998 | [11 empty] | 14.88366 | 0.338816 | 10.1644 | 40.164 | 29.9997 | -0.154133 | -1.38722 | 7.61295 | 9.00017 | [11 empty] | 14.61353 | 0.341416 | 10.1358 | 39.8234 | 29.6876 | -0.13392 | -1.20529 | 7.79477 | 9.00006 | [11 empty] | 14.70574 | 0.339044 | 10.1713 | 40.1713 | 30 | [35 empty] | 14.46127 | 0.344091 | 9.9871 | 39.0117 | 29.0246 | -0.125569 | -1.13012 | 7.86986 | 8.99998 | [31 empty] | 14.9349 | 0.337853 | 10.1356 | 40.1356 | 30 | -0.134944 | -1.21449 | 7.78551 | 9 | [11 empty] | 14.58582 | 0.337514 | 10.1254 | 40.1254 | 30 | -0.118926 | -1.07034 | 7.92973 | 9.00007 | [11 empty] | 14.66743 | 0.337908 | 10.1372 | 40.1372 | 30 | -0.126127 | -1.13516 | 7.86498 | 9.00014 | [11 empty] | 14.70913 | 0.342194 | 10.2658 | 40.2658 | 30 | -0.133588 | -1.2372 | 8.02409 | 9.26129 | [11 empty] | 14.53261 | 0.338882 | 10.1162 | 39.9679 | 29.8517 | [15 empty] | 14.88233 | 0.333063 | 9.99188 | 39.9919 | 30 | -0.128023 | -1.15221 | 7.8478 | 9 | [11 empty] | 13.98594 | 0.345782 | 10.3735 | 40.3735 | 30 | -0.118461 | -1.06615 | 7.93387 | 9.00002 | [11 empty] | 14.27518 | 0.340147 | 10.2044 | 40.2044 | 30 | -0.121398 | -1.09264 | 7.90789 | 9.00053 | [11 empty] | 14.97527 | 0.33681 | 10.1043 | 40.1043 | 30 | -0.118979 | -1.07081 | 7.92917 | 8.99998 | [11 empty] | 14.94083 | 0.34359 | 10.3077 | 40.3077 | 30 | -0.111528 | -1.00373 | 7.99612 | 8.99986 | [11 empty] | 14.796 | 0.338175 | 10.1454 | 40.1459 | 30.0005 | -0.126819 | -1.14137 | 7.85864 | 9.00001
[21 empty] | 14.37673 | 0.339183 | 10.1757 | 40.1763 | 30.0006 | -0.114955 | -1.03462 | 7.96562 | 9.00024 | [11 empty] | 15.1222 | 0.329987 | 9.89942 | 39.8988 | 29.9994 | -0.132205 | -1.18984 | 7.81014 | 8.99998 | [11 empty] | 14.88072 | 0.339224 | 10.1766 | 40.1763 | 29.9997 | -0.154554 | -1.39102 | 7.60915 | 9.00017 | [11 empty] | 14.60697 | 0.341852 | 10.1488 | 39.8364 | 29.6876 | -0.133901 | -1.20512 | 7.79494 | 9.00006 | [11 empty] | 14.69979 | 0.339457 | 10.1837 | 40.1837 | 30 | [35 empty] | 14.44483 | 0.34455 | 10.0004 | 39.0251 | 29.0246 | -0.125579 | -1.13021 | 7.86977 | 8.99998 | [31 empty] | 14.93248 | 0.338254 | 10.1476 | 40.1476 | 30 | -0.135492 | -1.21943 | 7.78057 | 9 | [11 empty] | 14.5701875 | 0.337944 | 10.1383 | 40.1383 | 30 | -0.118926 | -1.07034 | 7.92973 | 9.00007 | [11 empty] | 14.65458 | 0.338333 | 10.15 | 40.15 | 30 | -0.126135 | -1.13523 | 7.86491 | 9.00014 | [11 empty] | 14.70003125 | 0.342603 | 10.2781 | 40.2781 | 30 | -0.133603 | -1.23733 | 8.02395 | 9.26129 | [11 empty] | 14.52229 | 0.339298 | 10.1286 | 39.9804 | 29.8517 | [15 empty] | 14.88187 | 0.333449 | 10.0035 | 40.0035 | 30 | -0.128601 | -1.15741 | 7.84259 | 9 | [11 empty] | 13.95284 | 0.346253 | 10.3876 | 40.3876 | 30 | -0.118465 | -1.06619 | 7.93383 | 9.00002 | [11 empty] | 14.24854 | 0.340606 | 10.2182 | 40.2182 | 30 | -0.121401 | -1.09267 | 7.90786 | 9.00053 | [11 empty] | 14.97389 | 0.337222 | 10.1167 | 40.1166 | 30 | -0.119006 | -1.07105 | 7.92892 | 8.99998 | [11 empty] | 14.93217 | 0.344016 | 10.3205 | 40.3204 | 30 | -0.111543 | -1.00387 | 7.99598 | 8.99986 | [11 empty] | 14.78372 | 0.338598 | 10.1581 | 40.1586 | 30.0005 | -0.126834 | -1.14151 | 7.8585 | 9.00001
[21 empty] | 14.34797 | 0.339643 | 10.1895 | 40.1901 | 30.0006 | -0.114952 | -1.0346 | 7.96564 | 9.00024 | [11 empty] | 15.11621 | 0.330391 | 9.91153 | 39.9109 | 29.9994 | -0.132474 | -1.19227 | 7.80771 | 8.99998 | [11 empty] | 14.87867 | 0.33963 | 10.1888 | 40.1884 | 29.9997 | -0.154982 | -1.39487 | 7.6053 | 9.00017 | [11 empty] | 14.5995 | 0.342275 | 10.1613 | 39.849 | 29.6876 | -0.133912 | -1.20522 | 7.79484 | 9.00006 | [11 empty] | 14.69462 | 0.339879 | 10.1964 | 40.1964 | 30 | [35 empty] | 14.42657 | 0.344998 | 10.0135 | 39.0381 | 29.0246 | -0.125579 | -1.13021 | 7.86977 | 8.99998 | [31 empty] | 14.93137 | 0.338649 | 10.1595 | 40.1595 | 30 | -0.136019 | -1.22417 | 7.77584 | 9 | [11 empty] | 14.55474 | 0.338379 | 10.1514 | 40.1514 | 30 | -0.118925 | -1.07034 | 7.92973 | 9.00007 | [11 empty] | 14.64177 | 0.338762 | 10.1628 | 40.1628 | 30 | -0.126145 | -1.13533 | 7.86482 | 9.00014 | [11 empty] | 14.68937 | 0.343023 | 10.2907 | 40.2907 | 30 | -0.133627 | -1.23756 | 8.02373 | 9.26129 | [11 empty] | 14.51124 | 0.339727 | 10.1414 | 39.9932 | 29.8517 | [15 empty] | 14.8811 | 0.33385 | 10.0155 | 40.0155 | 30 | -0.129188 | -1.16269 | 7.83731 | 9 | [11 empty] | 13.91797 | 0.346724 | 10.4017 | 40.4018 | 30 | -0.118453 | -1.06608 | 7.93394 | 9.00002 | [11 empty] | 14.22075 | 0.341059 | 10.2318 | 40.2318 | 30 | -0.121397 | -1.09263 | 7.9079 | 9.00053 | [11 empty] | 14.97297 | 0.337633 | 10.129 | 40.1289 | 30 | -0.11901 | -1.07109 | 7.92889 | 8.99998 | [11 empty] | 14.92339 | 0.34444 | 10.3332 | 40.3332 | 30 | -0.11154 | -1.00384 | 7.99601 | 8.99986 | [11 empty] | 14.77179 | 0.339016 | 10.1706 | 40.1711 | 30.0005 | -0.126828 | -1.14146 | 7.85855 | 9.00001
[21 empty] | 14.31828 | 0.340109 | 10.2035 | 40.2041 | 30.0006 | -0.114952 | -1.0346 | 7.96564 | 9.00024 | [11 empty] | 15.11042 | 0.330798 | 9.92373 | 39.9231 | 29.9994 | -0.132704 | -1.19433 | 7.80565 | 8.99998 | [11 empty] | 14.87544 | 0.340036 | 10.201 | 40.2006 | 29.9997 | -0.155419 | -1.3988 | 7.60137 | 9.00017 | [11 empty] | 14.59074 | 0.342705 | 10.1741 | 39.8617 | 29.6876 | -0.133917 | -1.20526 | 7.79479 | 9.00006 | [11 empty] | 14.68875 | 0.340298 | 10.2089 | 40.2089 | 30 | [35 empty] | 14.40798 | 0.345449 | 10.0265 | 39.0512 | 29.0246 | -0.125577 | -1.13019 | 7.86979 | 8.99998 | [31 empty] | 14.93171 | 0.33905 | 10.1715 | 40.1715 | 30 | -0.136543 | -1.22889 | 7.77111 | 9 | [11 empty] | 14.53777 | 0.338823 | 10.1647 | 40.1647 | 30 | -0.118931 | -1.07039 | 7.92968 | 9.00007 | [11 empty] | 14.62942 | 0.339186 | 10.1756 | 40.1755 | 30 | -0.126154 | -1.1354 | 7.86474 | 9.00014 | [11 empty] | 14.6809 | 0.343447 | 10.3034 | 40.3034 | 30 | -0.133647 | -1.23774 | 8.02354 | 9.26129 | [11 empty] | 14.50055 | 0.340154 | 10.1542 | 40.0059 | 29.8517 | [15 empty] | 14.88115 | 0.334243 | 10.0273 | 40.0273 | 30 | -0.12978 | -1.16802 | 7.83198 | 9 | [11 empty] | 13.88101 | 0.347214 | 10.4164 | 40.4164 | 30 | -0.118443 | -1.06599 | 7.93403 | 9.00002 | [11 empty] | 14.19195 | 0.341537 | 10.2461 | 40.2461 | 30 | -0.121379 | -1.09247 | 7.90806 | 9.00053 | [11 empty] | 14.97047 | 0.338037 | 10.1411 | 40.141 | 30 | -0.11902 | -1.07117 | 7.9288 | 8.99998 | [11 empty] | 14.91435 | 0.344865 | 10.3459 | 40.3459 | 30 | -0.111536 | -1.00381 | 7.99605 | 8.99986 | [11 empty] | 14.76005 | 0.339445 | 10.1835 | 40.184 | 30.0005 | -0.126818 | -1.14136 | 7.85864 | 9.00001
[21 empty] | 14.28676 | 0.340584 | 10.2177 | 40.2184 | 30.0006 | -0.114938 | -1.03447 | 7.96577 | 9.00024 | [11 empty] | 15.1054 | 0.331208 | 9.93603 | 39.9354 | 29.9994 | -0.132919 | -1.19627 | 7.80371 | 8.99998 | [11 empty] | 14.87192 | 0.340432 | 10.2128 | 40.2125 | 29.9997 | -0.155842 | -1.4026 | 7.59757 | 9.00017 | [11 empty] | 14.57996 | 0.343131 | 10.1868 | 39.8744 | 29.6876 | -0.133922 | -1.20531 | 7.79475 | 9.00006 | [11 empty] | 14.68064 | 0.340726 | 10.2218 | 40.2218 | 30 | [35 empty] | 14.39015 | 0.345892 | 10.0394 | 39.064 | 29.0246 | -0.125575 | -1.13017 | 7.86981 | 8.99998 | [31 empty] | 14.93102 | 0.339452 | 10.1836 | 40.1836 | 30 | -0.137058 | -1.23352 | 7.76648 | 9 | [11 empty] | 14.5199 | 0.339268 | 10.178 | 40.1781 | 30 | -0.118921 | -1.0703 | 7.92977 | 9.00007 | [11 empty] | 14.61548 | 0.339612 | 10.1883 | 40.1883 | 30 | -0.126156 | -1.13542 | 7.86472 | 9.00014 | [11 empty] | 14.67358 | 0.343868 | 10.316 | 40.316 | 30 | -0.133652 | -1.23779 | 8.02349 | 9.26129 | [11 empty] | 14.48822 | 0.340581 | 10.1669 | 40.0187 | 29.8517 | [15 empty] | 14.88087 | 0.334638 | 10.0391 | 40.0392 | 30 | -0.130362 | -1.17326 | 7.82674 | 9 | [11 empty] | 13.83981 | 0.34769 | 10.4307 | 40.4307 | 30 | -0.11844 | -1.06596 | 7.93406 | 9.00002 | [11 empty] | 14.162 | 0.342011 | 10.2603 | 40.2603 | 30 | -0.121385 | -1.09253 | 7.908 | 9.00053 | [11 empty] | 14.96647 | 0.338442 | 10.1533 | 40.1532 | 30 | -0.119034 | -1.07131 | 7.92867 | 8.99998 | [11 empty] | 14.90577 | 0.345284 | 10.3585 | 40.3585 | 30 | -0.11154 | -1.00385 | 7.99601 | 8.99986 | [11 empty] | 14.7486 | 0.339859 | 10.1959 | 40.1964 | 30.0005 | -0.126814 | -1.14133 | 7.85868 | 9.00001
[21 empty] | 14.25267 | 0.341061 | 10.232 | 40.2327 | 30.0006 | -0.114928 | -1.03438 | 7.96586 | 9.00024 | [11 empty] | 15.09987 | 0.331623 | 9.9485 | 39.9479 | 29.9994 | -0.133113 | -1.19802 | 7.80196 | 8.99998 | [11 empty] | 14.86895 | 0.340842 | 10.2251 | 40.2248 | 29.9997 | -0.156282 | -1.40657 | 7.5936 | 9.00017 | [11 empty] | 14.56933 | 0.343561 | 10.1995 | 39.8871 | 29.6876 | -0.133934 | -1.20541 | 7.79464 | 9.00006 | [11 empty] | 14.67242 | 0.341143 | 10.2343 | 40.2343 | 30 | [35 empty] | 14.37303 | 0.346353 | 10.0528 | 39.0774 | 29.0246 | -0.125574 | -1.13016 | 7.86982 | 8.99998 | [31 empty] | 14.92911 | 0.339856 | 10.1957 | 40.1957 | 30 | -0.137554 | -1.23799 | 7.76201 | 9 | [11 empty] | 14.49983 | 0.339712 | 10.1914 | 40.1914 | 30 | -0.118918 | -1.07027 | 7.9298 | 9.00007 | [11 empty] | 14.60253 | 0.340044 | 10.2013 | 40.2013 | 30 | -0.12616 | -1.13546 | 7.86468 | 9.00014 | [11 empty] | 14.66547 | 0.344287 | 10.3286 | 40.3286 | 30 | -0.133664 | -1.2379 | 8.02338 | 9.26129 | [11 empty] | 14.47624 | 0.341027 | 10.1802 | 40.032 | 29.8517 | [15 empty] | 14.87947 | 0.335045 | 10.0514 | 40.0514 | 30 | -0.130941 | -1.17847 | 7.82153 | 9 | [11 empty] | 13.79613 | 0.348189 | 10.4457 | 40.4457 | 30 | -0.118435 | -1.06592 | 7.9341 | 9.00002 | [11 empty] | 14.12956 | 0.342481 | 10.2744 | 40.2744 | 30 | -0.121373 | -1.09242 | 7.90811 | 9.00053 | [11 empty] | 14.96373 | 0.338837 | 10.1651 | 40.1651 | 30 | -0.119039 | -1.07135 | 7.92863 | 8.99998 | [11 empty] | 14.89802 | 0.345708 | 10.3712 | 40.3712 | 30 | -0.111533 | -1.00378 | 7.99607 | 8.99986 | [11 empty] | 14.73649 | 0.340285 | 10.2087 | 40.2092 | 30.0005 | -0.126823 | -1.14141 | 7.85859 | 9.00001
[21 empty] | 14.21771 | 0.341542 | 10.2465 | 40.2471 | 30.0006 | -0.114925 | -1.03435 | 7.96589 | 9.00024 | [11 empty] | 15.09462 | 0.332044 | 9.96113 | 39.9605 | 29.9994 | -0.133278 | -1.19949 | 7.80048 | 8.99998 | [11 empty] | 14.86588 | 0.341246 | 10.2373 | 40.2369 | 29.9997 | -0.156756 | -1.41083 | 7.58934 | 9.00017 | [11 empty] | 14.55873 | 0.343984 | 10.2121 | 39.8997 | 29.6876 | -0.133936 | -1.20543 | 7.79462 | 9.00006 | [11 empty] | 14.66381 | 0.341563 | 10.2469 | 40.2469 | 30 | [35 empty] | 14.35524 | 0.346802 | 10.0658 | 39.0904 | 29.0246 | -0.125566 | -1.1301 | 7.86989 | 8.99998 | [31 empty] | 14.92682 | 0.340259 | 10.2078 | 40.2078 | 30 | -0.138041 | -1.24237 | 7.75763 | 9 | [11 empty] | 14.48052 | 0.340156 | 10.2047 | 40.2047 | 30 | -0.11893 | -1.07038 | 7.92969 | 9.00007 | [11 empty] | 14.5898 | 0.340485 | 10.2145 | 40.2145 | 30 | -0.126156 | -1.13542 | 7.86472 | 9.00014 | [11 empty] | 14.6565 | 0.344723 | 10.3417 | 40.3417 | 30 | -0.133675 | -1.23801 | 8.02328 | 9.26129 | [11 empty] | 14.4632 | 0.34146 | 10.1932 | 40.0449 | 29.8517 | [15 empty] | 14.87722 | 0.335441 | 10.0632 | 40.0632 | 30 | -0.131524 | -1.18372 | 7.81628 | 9 | [11 empty] | 13.75073 | 0.34875 | 10.4625 | 40.4625 | 30 | -0.118417 | -1.06576 | 7.93426 | 9.00002 | [11 empty] | 14.09619 | 0.342963 | 10.2889 | 40.2889 | 30 | -0.121376 | -1.09245 | 7.90808 | 9.00053 | [11 empty] | 14.96227 | 0.339242 | 10.1773 | 40.1772 | 30 | -0.119046 | -1.07141 | 7.92856 | 8.99998 | [11 empty] | 14.89138 | 0.346121 | 10.3836 | 40.3836 | 30 | -0.111547 | -1.00391 | 7.99594 | 8.99986 | [11 empty] | 14.72377 | 0.3407 | 10.2212 | 40.2216 | 30.0005 | -0.126824 | -1.14142 | 7.85859 | 9.00001
[21 empty] | 14.18051 | 0.342021 | 10.2608 | 40.2615 | 30.0006 | -0.114918 | -1.03429 | 7.96595 | 9.00024 | [11 empty] | 15.08729 | 0.332476 | 9.97408 | 39.9735 | 29.9994 | -0.133453 | -1.20108 | 7.7989 | 8.99998 | [11 empty] | 14.86318 | 0.341653 | 10.2495 | 40.2491 | 29.9997 | -0.157217 | -1.41498 | 7.58519 | 9.00017 | [11 empty] | 14.54825 | 0.344418 | 10.2249 | 39.9126 | 29.6876 | -0.133927 | -1.20535 | 7.7947 | 9.00006 | [11 empty] | 14.65622 | 0.341972 | 10.2592 | 40.2592 | 30 | [35 empty] | 14.33725 | 0.347264 | 10.0792 | 39.1038 | 29.0246 | -0.125571 | -1.13014 | 7.86985 | 8.99998 | [31 empty] | 14.92385 | 0.340656 | 10.2197 | 40.2197 | 30 | -0.138509 | -1.24658 | 7.75342 | 9 | [11 empty] | 14.46084 | 0.340604 | 10.2181 | 40.2182 | 30 | -0.11891 | -1.0702 | 7.92987 | 9.00007 | [11 empty] | 14.5737 | 0.340924 | 10.2277 | 40.2277 | 30 | -0.126165 | -1.1355 | 7.86464 | 9.00014 | [11 empty] | 14.64698 | 0.345145 | 10.3544 | 40.3544 | 30 | -0.133685 | -1.23809 | 8.02319 | 9.26129 | [11 empty] | 14.44828 | 0.341891 | 10.206 | 40.0578 | 29.8517 | [15 empty] | 14.87444 | 0.335851 | 10.0755 | 40.0755 | 30 | -0.132116 | -1.18904 | 7.81096 | 9 | [31 empty] | 14.06184 | 0.34342 | 10.3026 | 40.3026 | 30 | -0.12137 | -1.09239 | 7.90814 | 9.00053 | [11 empty] | 14.96123 | 0.339642 | 10.1893 | 40.1892 | 30 | -0.119052 | -1.07147 | 7.92851 | 8.99998 | [11 empty] | 14.88436 | 0.346552 | 10.3966 | 40.3965 | 30 | -0.111536 | -1.0038 | 7.99605 | 8.99986 | [11 empty] | 14.71013 | 0.341149 | 10.2346 | 40.2351 | 30.0005 | -0.126805 | -1.14124 | 7.85877 | 9.00001
[21 empty] | 14.14202 | 0.3425 | 10.2752 | 40.2759 | 30.0006 | -0.114925 | -1.03435 | 7.96589 | 9.00024 | [11 empty] | 15.07645 | 0.332896 | 9.98667 | 39.9861 | 29.9994 | -0.133591 | -1.20232 | 7.79766 | 8.99998 | [11 empty] | 14.85904 | 0.342061 | 10.2617 | 40.2614 | 29.9997 | -0.15772 | -1.4195 | 7.58067 | 9.00017 | [11 empty] | 14.53818 | 0.344845 | 10.2376 | 39.9252 | 29.6876 | -0.133941 | -1.20548 | 7.79458 | 9.00006 | [11 empty] | 14.64943 | 0.34239 | 10.2717 | 40.2717 | 30 | [35 empty] | 14.31699 | 0.347725 | 10.0926 | 39.1172 | 29.0246 | -0.125564 | -1.13007 | 7.86991 | 8.99998 | [31 empty] | 14.92069 | 0.341071 | 10.2321 | 40.2322 | 30 | -0.138943 | -1.25049 | 7.74951 | 9 | [11 empty] | 14.4395 | 0.341054 | 10.2316 | 40.2317 | 30 | -0.118903 | -1.07013 | 7.92994 | 9.00007 | [11 empty] | 14.55654 | 0.341359 | 10.2408 | 40.2407 | 30 | -0.12617 | -1.13554 | 7.8646 | 9.00014 | [11 empty] | 14.63578 | 0.345574 | 10.3672 | 40.3672 | 30 | -0.1337 | -1.23823 | 8.02305 | 9.26129 | [11 empty] | 14.4347 | 0.342322 | 10.2189 | 40.0706 | 29.8517 | [15 empty] | 14.87171 | 0.33625 | 10.0875 | 40.0875 | 30 | -0.132693 | -1.19423 | 7.80577 | 9 | [31 empty] | 14.02707 | 0.343883 | 10.3165 | 40.3165 | 30 | -0.121372 | -1.09241 | 7.90812 | 9.00053 | [11 empty] | 14.96053 | 0.340039 | 10.2012 | 40.2011 | 30 | -0.119064 | -1.07157 | 7.92841 | 8.99998 | [11 empty] | 14.8768 | 0.346969 | 10.4091 | 40.409 | 30 | -0.11154 | -1.00384 | 7.99601 | 8.99986 | [11 empty] | 14.69546875 | 0.341575 | 10.2474 | 40.2479 | 30.0005 | -0.126819 | -1.14137 | 7.85864 | 9.00001
[21 empty] | 14.10416 | 0.342981 | 10.2896 | 40.2903 | 30.0006 | -0.114918 | -1.03429 | 7.96595 | 9.00024 | [11 empty] | 15.06651 | 0.333315 | 9.99924 | 39.9986 | 29.9994 | -0.133717 | -1.20345 | 7.79653 | 8.99998 | [11 empty] | 14.85333 | 0.34247 | 10.274 | 40.2736 | 29.9997 | -0.158215 | -1.42396 | 7.57621 | 9.00017 | [11 empty] | 14.52791 | 0.345275 | 10.2504 | 39.938 | 29.6876 | -0.133946 | -1.20552 | 7.79453 | 9.00006 | [11 empty] | 14.64306 | 0.342809 | 10.2843 | 40.2843 | 30 | [35 empty] | 14.29406 | 0.348184 | 10.1059 | 39.1305 | 29.0246 | -0.12557 | -1.13013 | 7.86986 | 8.99998 | [31 empty] | 14.91852 | 0.341475 | 10.2443 | 40.2443 | 30 | -0.139375 | -1.25437 | 7.74563 | 9 | [11 empty] | 14.418 | 0.341492 | 10.2448 | 40.2448 | 30 | -0.118907 | -1.07017 | 7.9299 | 9.00007 | [11 empty] | 14.53949 | 0.341794 | 10.2538 | 40.2538 | 30 | -0.126177 | -1.13561 | 7.86453 | 9.00014 | [11 empty] | 14.62352 | 0.345988 | 10.3796 | 40.3797 | 30 | -0.133713 | -1.23835 | 8.02293 | 9.26129 | [11 empty] | 14.42062 | 0.342745 | 10.2315 | 40.0833 | 29.8517 | [15 empty] | 14.86947 | 0.33665 | 10.0995 | 40.0995 | 30 | -0.13326 | -1.19934 | 7.80066 | 9 | [31 empty] | 13.99145 | 0.344334 | 10.33 | 40.33 | 30 | -0.121367 | -1.09237 | 7.90817 | 9.00053 | [11 empty] | 14.95952 | 0.340445 | 10.2133 | 40.2133 | 30 | -0.119079 | -1.07171 | 7.92827 | 8.99998 | [11 empty] | 14.8692 | 0.3474 | 10.422 | 40.422 | 30 | -0.111533 | -1.00378 | 7.99607 | 8.99986 | [11 empty] | 14.68146 | 0.342006 | 10.2603 | 40.2608 | 30.0005 | -0.126816 | -1.14134 | 7.85867 | 9.00001
[21 empty] | 14.06412 | 0.343465 | 10.3042 | 40.3048 | 30.0006 | -0.114921 | -1.03432 | 7.96592 | 9.00024 | [11 empty] | 15.05814 | 0.333735 | 10.0119 | 40.0113 | 29.9994 | -0.133836 | -1.20452 | 7.79546 | 8.99998 | [11 empty] | 14.8482 | 0.342879 | 10.2863 | 40.2859 | 29.9997 | -0.158743 | -1.42871 | 7.57146 | 9.00017 | [11 empty] | 14.5165 | 0.345702 | 10.2631 | 39.9507 | 29.6876 | -0.133952 | -1.20558 | 7.79448 | 9.00006 | [11 empty] | 14.63711 | 0.343204 | 10.2961 | 40.2961 | 30 | [35 empty] | 14.27074 | 0.34866 | 10.1197 | 39.1444 | 29.0246 | -0.125565 | -1.13008 | 7.8699 | 8.99998 | [31 empty] | 14.91615 | 0.341879 | 10.2564 | 40.2564 | 30 | -0.139791 | -1.25812 | 7.74189 | 9 | [11 empty] | 14.39583 | 0.341936 | 10.2581 | 40.2581 | 30 | -0.118905 | -1.07016 | 7.92991 | 9.00007 | [11 empty] | 14.52238 | 0.342222 | 10.2667 | 40.2666 | 30 | -0.126167 | -1.13552 | 7.86462 | 9.00014 | [11 empty] | 14.61284 | 0.346386 | 10.3916 | 40.3916 | 30 | -0.133739 | -1.23859 | 8.02269 | 9.26129 | [11 empty] | 14.4073 | 0.343183 | 10.2446 | 40.0963 | 29.8517 | [15 empty] | 14.86883 | 0.337047 | 10.1114 | 40.1114 | 30 | -0.133847 | -1.20463 | 7.79538 | 9 | [31 empty] | 13.95522 | 0.344836 | 10.3451 | 40.3451 | 30 | -0.121362 | -1.09233 | 7.9082 | 9.00053 | [11 empty] | 14.95847 | 0.340838 | 10.2251 | 40.2251 | 30 | -0.119098 | -1.07188 | 7.9281 | 8.99998 | [11 empty] | 14.86178 | 0.347827 | 10.4348 | 40.4348 | 30 | -0.111534 | -1.00379 | 7.99606 | 8.99986 | [11 empty] | 14.66702 | 0.342435 | 10.2732 | 40.2737 | 30.0005 | -0.126817 | -1.14135 | 7.85865 | 9.00001
[21 empty] | 14.02064 | 0.343956 | 10.3189 | 40.3195 | 30.0006 | -0.114907 | -1.03419 | 7.96605 | 9.00024 | [11 empty] | 15.05197 | 0.334139 | 10.024 | 40.0233 | 29.9994 | -0.133944 | -1.20549 | 7.79448 | 8.99998 | [11 empty] | 14.84279 | 0.3433 | 10.2989 | 40.2986 | 29.9997 | -0.159299 | -1.43372 | 7.56645 | 9.00017 | [11 empty] | 14.50438 | 0.346133 | 10.2759 | 39.9635 | 29.6876 | -0.133956 | -1.20561 | 7.79444 | 9.00006 | [11 empty] | 14.63183 | 0.343636 | 10.3091 | 40.3091 | 30 | [35 empty] | 14.24677 | 0.349117 | 10.133 | 39.1576 | 29.0246 | -0.125554 | -1.12998 | 7.87 | 8.99998 | [31 empty] | 14.91217 | 0.34228 | 10.2684 | 40.2684 | 30 | -0.140174 | -1.26156 | 7.73844 | 9 | [11 empty] | 14.3745 | 0.342376 | 10.2713 | 40.2713 | 30 | -0.118899 | -1.0701 | 7.92997 | 9.00007 | [11 empty] | 14.50546 | 0.342652 | 10.2795 | 40.2795 | 30 | -0.126168 | -1.13553 | 7.86461 | 9.00014 | [11 empty] | 14.60268 | 0.346815 | 10.4045 | 40.4045 | 30 | -0.133737 | -1.23858 | 8.02271 | 9.26129 | [11 empty] | 14.3933 | 0.343614 | 10.2575 | 40.1092 | 29.8517 | [15 empty] | 14.86792 | 0.33746 | 10.1238 | 40.1238 | 30 | -0.134407 | -1.20967 | 7.79034 | 9 | [31 empty] | 13.91552 | 0.345327 | 10.3598 | 40.3598 | 30 | -0.121343 | -1.09215 | 7.90838 | 9.00053 | [11 empty] | 14.95677 | 0.341241 | 10.2372 | 40.2372 | 30 | -0.119089 | -1.0718 | 7.92818 | 8.99998 | [11 empty] | 14.85377 | 0.34826 | 10.4478 | 40.4478 | 30 | -0.111537 | -1.00382 | 7.99604 | 8.99986 | [11 empty] | 14.65 | 0.342887 | 10.2868 | 40.2873 | 30.0005 | -0.12681 | -1.14129 | 7.85872 | 9.00001
[21 empty] | 13.97532 | 0.344454 | 10.3338 | 40.3345 | 30.0006 | -0.114903 | -1.03415 | 7.96609 | 9.00024 | [11 empty] | 15.04734 | 0.334545 | 10.0362 | 40.0355 | 29.9994 | -0.134021 | -1.20618 | 7.7938 | 8.99998 | [11 empty] | 14.83784 | 0.343714 | 10.3113 | 40.311 | 29.9997 | -0.159856 | -1.43873 | 7.56144 | 9.00017 | [11 empty] | 14.49213 | 0.346555 | 10.2884 | 39.976 | 29.6876 | -0.133939 | -1.20546 | 7.7946 | 9.00006 | [11 empty] | 14.62507 | 0.344048 | 10.3214 | 40.3214 | 30 | [35 empty] | 14.22353 | 0.349577 | 10.1463 | 39.171 | 29.0246 | -0.125557 | -1.13001 | 7.86998 | 8.99998 | [31 empty] | 14.90758 | 0.342691 | 10.2807 | 40.2807 | 30 | -0.140534 | -1.2648 | 7.7352 | 9 | [11 empty] | 14.35314 | 0.342826 | 10.2848 | 40.2848 | 30 | -0.118899 | -1.0701 | 7.92997 | 9.00007 | [11 empty] | 14.4907 | 0.343078 | 10.2923 | 40.2923 | 30 | -0.126173 | -1.13558 | 7.86456 | 9.00014 | [11 empty] | 14.59422 | 0.347237 | 10.4171 | 40.4171 | 30 | -0.133742 | -1.23862 | 8.02267 | 9.26129 | [11 empty] | 14.37934 | 0.344049 | 10.2704 | 40.1222 | 29.8517 | [15 empty] | 14.86614 | 0.337853 | 10.1356 | 40.1356 | 30 | -0.134944 | -1.21449 | 7.78551 | 9 | [31 empty] | 13.87259 | 0.345824 | 10.3747 | 40.3747 | 30 | -0.121344 | -1.09216 | 7.90837 | 9.00053 | [11 empty] | 14.95563 | 0.341641 | 10.2492 | 40.2492 | 30 | -0.119134 | -1.0722 | 7.92777 | 8.99998 | [11 empty] | 14.8447 | 0.348696 | 10.4609 | 40.4609 | 30 | -0.111537 | -1.00382 | 7.99604 | 8.99986 | [11 empty] | 14.631375 | 0.343331 | 10.3001 | 40.3005 | 30.0005 | -0.126816 | -1.14135 | 7.85866 | 9.00001
[21 empty] | 13.92576 | 0.344957 | 10.3489 | 40.3496 | 30.0006 | -0.114897 | -1.0341 | 7.96614 | 9.00024 | [11 empty] | 15.04292 | 0.334947 | 10.0482 | 40.0476 | 29.9994 | -0.134139 | -1.20725 | 7.79273 | 8.99998 | [11 empty] | 14.8321875 | 0.344126 | 10.3237 | 40.3233 | 29.9997 | -0.160451 | -1.44409 | 7.55609 | 9.00017 | [11 empty] | 14.47915 | 0.346972 | 10.3008 | 39.9884 | 29.6876 | -0.133953 | -1.20558 | 7.79447 | 9.00006 | [11 empty] | 14.61557 | 0.344478 | 10.3343 | 40.3343 | 30 | [35 empty] | 14.20067 | 0.350049 | 10.16 | 39.1847 | 29.0246 | -0.125555 | -1.13 | 7.86999 | 8.99998 | [31 empty] | 14.90187 | 0.343103 | 10.2931 | 40.2931 | 30 | -0.140865 | -1.26779 | 7.73221 | 9 | [11 empty] | 14.32892 | 0.343287 | 10.2986 | 40.2986 | 30 | -0.118887 | -1.06999 | 7.93008 | 9.00007 | [11 empty] | 14.47565625 | 0.343511 | 10.3053 | 40.3053 | 30 | -0.126183 | -1.13567 | 7.86448 | 9.00014 | [11 empty] | 14.58647 | 0.347661 | 10.4298 | 40.4298 | 30 | -0.133748 | -1.23868 | 8.0226 | 9.26129 | [11 empty] | 14.36274 | 0.34449 | 10.2836 | 40.1353 | 29.8517 | [15 empty] | 14.86483 | 0.338254 | 10.1476 | 40.1476 | 30 | -0.135492 | -1.21943 | 7.78057 | 9 | [31 empty] | 13.82459 | 0.346323 | 10.3897 | 40.3897 | 30 | -0.121327 | -1.09201 | 7.90852 | 9.00053 | [11 empty] | 14.9546875 | 0.342043 | 10.2613 | 40.2612 | 30 | -0.119129 | -1.07216 | 7.92782 | 8.99998 | [11 empty] | 14.83625 | 0.349133 | 10.474 | 40.474 | 30 | -0.111524 | -1.0037 | 7.99615 | 8.99986 | [11 empty] | 14.61274 | 0.343769 | 10.3132 | 40.3137 | 30.0005 | -0.126807 | -1.14127 | 7.85874 | 9.00001
[21 empty] | 13.87311 | 0.345478 | 10.3646 | 40.3652 | 30.0006 | -0.114887 | -1.03401 | 7.96623 | 9.00024 | [11 empty] | 15.03898 | 0.335359 | 10.0606 | 40.06 | 29.9994 | -0.134225 | -1.20802 | 7.79196 | 8.99998 | [11 empty] | 14.82488 | 0.344554 | 10.3365 | 40.3361 | 29.9997 | -0.16106 | -1.44957 | 7.55061 | 9.00017 | [11 empty] | 14.46852 | 0.347392 | 10.3132 | 40.0009 | 29.6876 | -0.133956 | -1.20561 | 7.79445 | 9.00006 | [11 empty] | 14.60604 | 0.344893 | 10.3468 | 40.3468 | 30 | [35 empty] | 14.17401 | 0.35052 | 10.1737 | 39.1984 | 29.0246 | -0.125549 | -1.12994 | 7.87005 | 8.99998 | [31 empty] | 14.89617 | 0.343518 | 10.3055 | 40.3055 | 30 | -0.141151 | -1.27036 | 7.72964 | 9 | [11 empty] | 14.30175 | 0.34374 | 10.3122 | 40.3122 | 30 | -0.118887 | -1.06999 | 7.93008 | 9.00007 | [11 empty] | 14.45913 | 0.343951 | 10.3185 | 40.3185 | 30 | -0.126182 | -1.13565 | 7.86449 | 9.00014 | [11 empty] | 14.57581 | 0.34809 | 10.4427 | 40.4427 | 30 | -0.133755 | -1.23875 | 8.02254 | 9.26129 | [11 empty] | 14.34673 | 0.34493 | 10.2967 | 40.1485 | 29.8517 | [15 empty] | 14.86349 | 0.338649 | 10.1595 | 40.1595 | 30 | -0.136019 | -1.22417 | 7.77584 | 9 | [31 empty] | 13.77431 | 0.346828 | 10.4048 | 40.4049 | 30 | -0.121332 | -1.09206 | 7.90847 | 9.00053 | [11 empty] | 14.95278 | 0.342446 | 10.2734 | 40.2733 | 30 | -0.11912 | -1.07208 | 7.9279 | 8.99998 | [11 empty] | 14.8279 | 0.349576 | 10.4873 | 40.4872 | 30 | -0.111529 | -1.00375 | 7.99611 | 8.99986 | [11 empty] | 14.59485 | 0.344203 | 10.3262 | 40.3267 | 30.0005 | -0.12681 | -1.14129 | 7.85872 | 9.00001
[21 empty] | 13.81726 | 0.345995 | 10.3801 | 40.3807 | 30.0006 | -0.114869 | -1.03385 | 7.96639 | 9.00024 | [11 empty] | 15.03338 | 0.335769 | 10.0729 | 40.0723 | 29.9994 | -0.13429 | -1.2086 | 7.79138 | 8.99998 | [11 empty] | 14.81686 | 0.344974 | 10.3491 | 40.3488 | 29.9997 | -0.161671 | -1.45507 | 7.5451 | 9.00017 | [11 empty] | 14.45728 | 0.347827 | 10.3262 | 40.0138 | 29.6876 | -0.133966 | -1.2057 | 7.79435 | 9.00006 | [11 empty] | 14.59627 | 0.345325 | 10.3597 | 40.3597 | 30 | [35 empty] | 14.14708 | 0.350992 | 10.1874 | 39.212 | 29.0246 | -0.125548 | -1.12993 | 7.87005 | 8.99998 | [31 empty] | 14.88962 | 0.343931 | 10.3179 | 40.318 | 30 | -0.141426 | -1.27284 | 7.72717 | 9 | [11 empty] | 14.27337 | 0.344197 | 10.3259 | 40.3259 | 30 | -0.118891 | -1.07003 | 7.93004 | 9.00007 | [11 empty] | 14.43859375 | 0.344403 | 10.3321 | 40.332 | 30 | -0.126172 | -1.13557 | 7.86457 | 9.00014 | [11 empty] | 14.56229 | 0.348507 | 10.4552 | 40.4552 | 30 | -0.133749 | -1.23868 | 8.0226 | 9.26129 | [11 empty] | 14.33021 | 0.34537 | 10.3099 | 40.1616 | 29.8517 | [15 empty] | 14.8617 | 0.33905 | 10.1715 | 40.1715 | 30 | -0.136543 | -1.22889 | 7.77111 | 9 | [31 empty] | 13.71864 | 0.347357 | 10.4207 | 40.4207 | 30 | -0.121341 | -1.09213 | 7.9084 | 9.00053 | [11 empty] | 14.95091 | 0.342866 | 10.286 | 40.2859 | 30 | -0.119143 | -1.07229 | 7.92769 | 8.99998 | [11 empty] | 14.81951 | 0.350006 | 10.5002 | 40.5002 | 30 | -0.111511 | -1.00358 | 7.99628 | 8.99986 | [11 empty] | 14.57695 | 0.344634 | 10.3392 | 40.3397 | 30.0005 | -0.126811 | -1.1413 | 7.85871 | 9.00001
[21 empty] | 13.75687 | 0.346532 | 10.3962 | 40.3968 | 30.0006 | -0.114853 | -1.03371 | 7.96653 | 9.00024 | [11 empty] | 15.02761 | 0.336186 | 10.0854 | 40.0848 | 29.9994 | -0.134375 | -1.20937 | 7.79061 | 8.99998 | [11 empty] | 14.80897 | 0.345383 | 10.3614 | 40.361 | 29.9997 | -0.162291 | -1.46065 | 7.53953 | 9.00017 | [11 empty] | 14.44482 | 0.348265 | 10.3391 | 40.0268 | 29.6876 | -0.133964 | -1.20569 | 7.79437 | 9.00006 | [11 empty] | 14.58715 | 0.345747 | 10.3724 | 40.3724 | 30 | [35 empty] | 14.11958 | 0.35147 | 10.2013 | 39.2259 | 29.0246 | -0.125541 | -1.12987 | 7.87012 | 8.99998 | [31 empty] | 14.88243 | 0.344345 | 10.3304 | 40.3304 | 30 | -0.141681 | -1.27513 | 7.72488 | 9 | [11 empty] | 14.24549 | 0.344656 | 10.3397 | 40.3397 | 30 | -0.118894 | -1.07005 | 7.93002 | 9.00007 | [11 empty] | 14.41623 | 0.34484 | 10.3452 | 40.3452 | 30 | -0.126175 | -1.1356 | 7.86455 | 9.00014 | [11 empty] | 14.54936 | 0.348933 | 10.468 | 40.468 | 30 | -0.13375 | -1.23869 | 8.02259 | 9.26129 | [11 empty] | 14.31206 | 0.345809 | 10.323 | 40.1747 | 29.8517 | [15 empty] | 14.85997 | 0.339452 | 10.1836 | 40.1836 | 30 | -0.137058 | -1.23352 | 7.76648 | 9 | [51 empty] | 14.94928 | 0.343268 | 10.298 | 40.298 | 30 | -0.119168 | -1.07251 | 7.92747 | 8.99998 | [11 empty] | 14.81129 | 0.350436 | 10.5131 | 40.5131 | 30 | -0.111524 | -1.0037 | 7.99616 | 8.99986 | [11 empty] | 14.56022 | 0.345064 | 10.3521 | 40.3525 | 30.0005 | -0.126817 | -1.14135 | 7.85866 | 9.00001
[21 empty] | 13.68882 | 0.347089 | 10.4129 | 40.4135 | 30.0006 | -0.114853 | -1.03371 | 7.96653 | 9.00024 | [11 empty] | 15.02125 | 0.336597 | 10.0977 | 40.0971 | 29.9994 | -0.134438 | -1.20994 | 7.79004 | 8.99998 | [11 empty] | 14.8008125 | 0.345796 | 10.3737 | 40.3734 | 29.9997 | -0.162935 | -1.46644 | 7.53373 | 9.00017 | [11 empty] | 14.42992 | 0.348696 | 10.3519 | 40.0396 | 29.6876 | -0.133956 | -1.20561 | 7.79444 | 9.00006 | [11 empty] | 14.57807 | 0.346157 | 10.3847 | 40.3847 | 30 | [35 empty] | 14.09017 | 0.351951 | 10.2153 | 39.2399 | 29.0246 | -0.125524 | -1.12971 | 7.87027 | 8.99998 | [31 empty] | 14.87604 | 0.344751 | 10.3425 | 40.3425 | 30 | -0.141904 | -1.27714 | 7.72286 | 9 | [11 empty] | 14.2159 | 0.345124 | 10.3537 | 40.3538 | 30 | -0.118892 | -1.07003 | 7.93004 | 9.00007 | [11 empty] | 14.39558 | 0.345287 | 10.3586 | 40.3586 | 30 | -0.126172 | -1.13557 | 7.86457 | 9.00014 | [11 empty] | 14.53614 | 0.349364 | 10.4809 | 40.4809 | 30 | -0.133758 | -1.23877 | 8.02251 | 9.26129 | [11 empty] | 14.29462 | 0.346245 | 10.336 | 40.1878 | 29.8517 | [15 empty] | 14.85894 | 0.339856 | 10.1957 | 40.1957 | 30 | -0.137554 | -1.23799 | 7.76201 | 9 | [51 empty] | 14.94769 | 0.343677 | 10.3103 | 40.3103 | 30 | -0.119162 | -1.07246 | 7.92752 | 8.99998 | [11 empty] | 14.80139 | 0.350874 | 10.5262 | 40.5262 | 30 | -0.111525 | -1.00371 | 7.99615 | 8.99986 | [11 empty] | 14.54203 | 0.345501 | 10.3652 | 40.3657 | 30.0005 | -0.126808 | -1.14127 | 7.85873 | 9.00001
[41 empty] | 15.0159 | 0.337006 | 10.11 | 40.1094 | 29.9994 | -0.134509 | -1.21058 | 7.7894 | 8.99998 | [11 empty] | 14.79336 | 0.346208 | 10.3861 | 40.3858 | 29.9997 | -0.163575 | -1.4722 | 7.52797 | 9.00017 | [11 empty] | 14.41509 | 0.349121 | 10.3646 | 40.0522 | 29.6876 | -0.133956 | -1.20561 | 7.79444 | 9.00006 | [11 empty] | 14.56879 | 0.346583 | 10.3975 | 40.3975 | 30 | [35 empty] | 14.06075 | 0.352417 | 10.2288 | 39.2534 | 29.0246 | -0.125545 | -1.1299 | 7.87008 | 8.99998 | [31 empty] | 14.8686 | 0.345169 | 10.3551 | 40.3551 | 30 | -0.142124 | -1.27912 | 7.72089 | 9 | [11 empty] | 14.18571 | 0.345596 | 10.3679 | 40.3679 | 30 | -0.118882 | -1.06995 | 7.93012 | 9.00007 | [11 empty] | 14.37552 | 0.345734 | 10.372 | 40.372 | 30 | -0.126174 | -1.13558 | 7.86456 | 9.00014 | [11 empty] | 14.52284375 | 0.34979 | 10.4937 | 40.4937 | 30 | -0.133771 | -1.23889 | 8.0224 | 9.26129 | [11 empty] | 14.27636 | 0.346699 | 10.3496 | 40.2013 | 29.8517 | [15 empty] | 14.85612 | 0.340259 | 10.2078 | 40.2078 | 30 | -0.138041 | -1.24237 | 7.75763 | 9 | [51 empty] | 14.94441 | 0.344087 | 10.3226 | 40.3225 | 30 | -0.119175 | -1.07257 | 7.9274 | 8.99998 | [11 empty] | 14.79129 | 0.351311 | 10.5393 | 40.5393 | 30 | -0.111531 | -1.00376 | 7.99609 | 8.99986 | [11 empty] | 14.5229375 | 0.345949 | 10.3786 | 40.3791 | 30.0005 | -0.126804 | -1.14124 | 7.85877 | 9.00001
[41 empty] | 15.0093 | 0.337419 | 10.1224 | 40.1218 | 29.9994 | -0.134569 | -1.21112 | 7.78886 | 8.99998 | [11 empty] | 14.78728 | 0.346622 | 10.3985 | 40.3982 | 29.9997 | -0.164219 | -1.478 | 7.52217 | 9.00017 | [11 empty] | 14.39977 | 0.349562 | 10.3777 | 40.0653 | 29.6876 | -0.133953 | -1.20559 | 7.79447 | 9.00006 | [11 empty] | 14.55831 | 0.346996 | 10.4099 | 40.4099 | 30 | [35 empty] | 14.03068 | 0.352894 | 10.2426 | 39.2673 | 29.0246 | -0.125531 | -1.12977 | 7.87021 | 8.99998 | [31 empty] | 14.86139 | 0.345581 | 10.3674 | 40.3675 | 30 | -0.142303 | -1.28073 | 7.71928 | 9 | [11 empty] | 14.15278125 | 0.346064 | 10.3819 | 40.3819 | 30 | -0.118874 | -1.06988 | 7.93019 | 9.00007 | [11 empty] | 14.35388 | 0.346174 | 10.3852 | 40.3852 | 30 | -0.126172 | -1.13557 | 7.86457 | 9.00014 | [11 empty] | 14.51055 | 0.350218 | 10.5066 | 40.5066 | 30 | -0.133776 | -1.23894 | 8.02235 | 9.26129 | [11 empty] | 14.25718 | 0.347139 | 10.3627 | 40.2144 | 29.8517 | [15 empty] | 14.8525 | 0.340656 | 10.2197 | 40.2197 | 30 | -0.138509 | -1.24658 | 7.75342 | 9 | [51 empty] | 14.9411875 | 0.344499 | 10.335 | 40.3349 | 30 | -0.119194 | -1.07275 | 7.92723 | 8.99998 | [11 empty] | 14.78054 | 0.35175 | 10.5525 | 40.5525 | 30 | -0.111521 | -1.00368 | 7.99618 | 8.99986 | [11 empty] | 14.50172 | 0.346385 | 10.3917 | 40.3922 | 30.0005 | -0.126787 | -1.14108 | 7.85893 | 9.00001
[41 empty] | 15.00259 | 0.337832 | 10.1347 | 40.1341 | 29.9994 | -0.134633 | -1.21169 | 7.78829 | 8.99998 | [11 empty] | 14.78041 | 0.347026 | 10.4106 | 40.4103 | 29.9997 | -0.164867 | -1.48383 | 7.51634 | 9.00017 | [11 empty] | 14.38637 | 0.350001 | 10.3907 | 40.0783 | 29.6876 | -0.133959 | -1.20564 | 7.79442 | 9.00006 | [11 empty] | 14.54913 | 0.347418 | 10.4225 | 40.4225 | 30 | [35 empty] | 13.9989 | 0.353389 | 10.257 | 39.2816 | 29.0246 | -0.125522 | -1.1297 | 7.87029 | 8.99998 | [31 empty] | 14.85377 | 0.34599 | 10.3797 | 40.3797 | 30 | -0.142474 | -1.28226 | 7.71774 | 9 | [11 empty] | 14.11806 | 0.346544 | 10.3963 | 40.3963 | 30 | -0.118873 | -1.06986 | 7.93021 | 9.00007 | [11 empty] | 14.33053 | 0.346636 | 10.3991 | 40.399 | 30 | -0.126166 | -1.13551 | 7.86463 | 9.00014 | [11 empty] | 14.49796 | 0.350649 | 10.5195 | 40.5195 | 30 | -0.133777 | -1.23895 | 8.02234 | 9.26129 | [11 empty] | 14.2373 | 0.347588 | 10.3761 | 40.2278 | 29.8517 | [15 empty] | 14.84863 | 0.341071 | 10.2321 | 40.2322 | 30 | -0.138943 | -1.25049 | 7.74951 | 9 | [51 empty] | 14.93718 | 0.3449 | 10.347 | 40.3469 | 30 | -0.119203 | -1.07283 | 7.92715 | 8.99998 | [11 empty] | 14.76948 | 0.352192 | 10.5658 | 40.5657 | 30 | -0.111504 | -1.00352 | 7.99633 | 8.99986 | [11 empty] | 14.47956 | 0.346839 | 10.4053 | 40.4058 | 30.0005 | -0.126796 | -1.14117 | 7.85884 | 9.00001
[41 empty] | 14.99657 | 0.338244 | 10.1471 | 40.1465 | 29.9994 | -0.134682 | -1.21214 | 7.78784 | 8.99998 | [11 empty] | 14.7744 | 0.347433 | 10.4229 | 40.4225 | 29.9997 | -0.165528 | -1.48978 | 7.51039 | 9.00017 | [11 empty] | 14.37248 | 0.350453 | 10.4041 | 40.0917 | 29.6876 | -0.133957 | -1.20562 | 7.79444 | 9.00006 | [11 empty] | 14.54032 | 0.347832 | 10.4349 | 40.4349 | 30 | [35 empty] | 13.96572 | 0.353871 | 10.271 | 39.2956 | 29.0246 | -0.125522 | -1.12969 | 7.87029 | 8.99998 | [31 empty] | 14.84666 | 0.346399 | 10.392 | 40.392 | 30 | -0.142633 | -1.2837 | 7.71631 | 9 | [11 empty] | 14.08201 | 0.347019 | 10.4106 | 40.4106 | 30 | -0.118865 | -1.06979 | 7.93028 | 9.00007 | [11 empty] | 14.30655 | 0.347086 | 10.4126 | 40.4126 | 30 | -0.126165 | -1.1355 | 7.86464 | 9.00014 | [11 empty] | 14.48343 | 0.351075 | 10.5323 | 40.5323 | 30 | -0.133781 | -1.23899 | 8.0223 | 9.26129 | [11 empty] | 14.21564 | 0.348041 | 10.3896 | 40.2414 | 29.8517 | [15 empty] | 14.84353 | 0.341475 | 10.2443 | 40.2443 | 30 | -0.139375 | -1.25437 | 7.74563 | 9 | [51 empty] | 14.93249 | 0.345295 | 10.3588 | 40.3588 | 30 | -0.119225 | -1.07303 | 7.92695 | 8.99998 | [11 empty] | 14.75783 | 0.352626 | 10.5788 | 40.5788 | 30 | -0.111525 | -1.00371 | 7.99614 | 8.99986 | [11 empty] | 14.45786 | 0.347279 | 10.4185 | 40.419 | 30.0005 | -0.1268 | -1.1412 | 7.85881 | 9.00001
[41 empty] | 14.99056 | 0.338666 | 10.1598 | 40.1592 | 29.9994 | -0.134722 | -1.2125 | 7.78748 | 8.99998 | [11 empty] | 14.76969 | 0.347848 | 10.4353 | 40.435 | 29.9997 | -0.166209 | -1.49591 | 7.50426 | 9.00017 | [11 empty] | 14.35666 | 0.350918 | 10.4179 | 40.1055 | 29.6876 | -0.133967 | -1.20572 | 7.79434 | 9.00006 | [11 empty] | 14.52976 | 0.348254 | 10.4476 | 40.4476 | 30 | [35 empty] | 13.9303 | 0.354359 | 10.2851 | 39.3098 | 29.0246 | -0.125518 | -1.12966 | 7.87032 | 8.99998 | [31 empty] | 14.84058 | 0.346815 | 10.4045 | 40.4045 | 30 | -0.142774 | -1.28497 | 7.71504 | 9 | [11 empty] | 14.04314 | 0.347496 | 10.4249 | 40.4249 | 30 | -0.11886 | -1.06975 | 7.93032 | 9.00007 | [11 empty] | 14.28002 | 0.347551 | 10.4265 | 40.4265 | 30 | -0.126163 | -1.13549 | 7.86466 | 9.00014 | [11 empty] | 14.46902 | 0.351515 | 10.5454 | 40.5454 | 30 | -0.133794 | -1.2391 | 8.02219 | 9.26129 | [11 empty] | 14.19365625 | 0.348484 | 10.4028 | 40.2546 | 29.8517 | [15 empty] | 14.83966 | 0.341879 | 10.2564 | 40.2564 | 30 | -0.139791 | -1.25812 | 7.74189 | 9 | [51 empty] | 14.92971 | 0.345704 | 10.3711 | 40.3711 | 30 | -0.119212 | -1.0729 | 7.92707 | 8.99998 | [11 empty] | 14.74659 | 0.353076 | 10.5923 | 40.5923 | 30 | -0.11152 | -1.00366 | 7.99619 | 8.99986 | [11 empty] | 14.43524 | 0.34772 | 10.4318 | 40.4322 | 30.0005 | -0.126806 | -1.14125 | 7.85876 | 9.00001
[41 empty] | 14.9832 | 0.339081 | 10.1722 | 40.1716 | 29.9994 | -0.134782 | -1.21304 | 7.78694 | 8.99998 | [11 empty] | 14.76425 | 0.348262 | 10.4478 | 40.4474 | 29.9997 | -0.166882 | -1.50196 | 7.49821 | 9.00017 | [11 empty] | 14.33675 | 0.351356 | 10.4309 | 40.1186 | 29.6876 | -0.133953 | -1.20559 | 7.79447 | 9.00006 | [11 empty] | 14.5184 | 0.348677 | 10.4603 | 40.4603 | 30 | [35 empty] | 13.89336 | 0.354851 | 10.2994 | 39.3241 | 29.0246 | -0.125506 | -1.12955 | 7.87043 | 8.99998 | [31 empty] | 14.83496 | 0.347236 | 10.4171 | 40.4171 | 30 | -0.142901 | -1.28611 | 7.71389 | 9 | [11 empty] | 14.00279 | 0.347975 | 10.4393 | 40.4393 | 30 | -0.118852 | -1.06968 | 7.93039 | 9.00007 | [11 empty] | 14.25311 | 0.348004 | 10.4401 | 40.4401 | 30 | -0.126157 | -1.13543 | 7.86471 | 9.00014 | [11 empty] | 14.45303 | 0.35195 | 10.5585 | 40.5585 | 30 | -0.133793 | -1.23909 | 8.02219 | 9.26129 | [11 empty] | 14.17236 | 0.348931 | 10.4162 | 40.2679 | 29.8517 | [15 empty] | 14.83549 | 0.34228 | 10.2684 | 40.2684 | 30 | -0.140174 | -1.26156 | 7.73844 | 9 | [51 empty] | 14.92705 | 0.346111 | 10.3833 | 40.3833 | 30 | -0.119238 | -1.07314 | 7.92684 | 8.99998 | [11 empty] | 14.73538 | 0.353522 | 10.6056 | 40.6056 | 30 | -0.111506 | -1.00354 | 7.99631 | 8.99986 | [11 empty] | 14.41244 | 0.348168 | 10.4452 | 40.4457 | 30.0005 | -0.126801 | -1.14121 | 7.8588 | 9.00001
[41 empty] | 14.97579 | 0.339495 | 10.1846 | 40.184 | 29.9994 | -0.134816 | -1.21334 | 7.78664 | 8.99998 | [11 empty] | 14.75776 | 0.348676 | 10.4602 | 40.4598 | 29.9997 | -0.167557 | -1.50804 | 7.49213 | 9.00017 | [11 empty] | 14.31559 | 0.3518 | 10.4441 | 40.1317 | 29.6876 | -0.133953 | -1.20559 | 7.79447 | 9.00006 | [11 empty] | 14.50707 | 0.349101 | 10.473 | 40.473 | 30 | [35 empty] | 13.85501 | 0.355351 | 10.3139 | 39.3386 | 29.0246 | -0.125513 | -1.12962 | 7.87037 | 8.99998 | [31 empty] | 14.82861 | 0.347656 | 10.4297 | 40.4297 | 30 | -0.143027 | -1.28724 | 7.71276 | 9 | [11 empty] | 13.9622 | 0.348459 | 10.4538 | 40.4538 | 30 | -0.11886 | -1.06974 | 7.93033 | 9.00007 | [11 empty] | 14.22571 | 0.34846 | 10.4538 | 40.4538 | 30 | -0.12616 | -1.13546 | 7.86468 | 9.00014 | [11 empty] | 14.43708 | 0.352383 | 10.5715 | 40.5715 | 30 | -0.133794 | -1.2391 | 8.02218 | 9.26129 | [11 empty] | 14.1499 | 0.349393 | 10.43 | 40.2817 | 29.8517 | [15 empty] | 14.83183 | 0.342691 | 10.2807 | 40.2807 | 30 | -0.140534 | -1.2648 | 7.7352 | 9 | [51 empty] | 14.92389 | 0.346518 | 10.3955 | 40.3955 | 30 | -0.11924 | -1.07316 | 7.92682 | 8.99998 | [11 empty] | 14.72355 | 0.353975 | 10.6193 | 40.6192 | 30 | -0.111516 | -1.00363 | 7.99623 | 8.99986 | [11 empty] | 14.38808 | 0.348623 | 10.4588 | 40.4593 | 30.0005 | -0.126805 | -1.14125 | 7.85876 | 9.00001
[41 empty] | 14.96887 | 0.339889 | 10.1965 | 40.1959 | 29.9994 | -0.134862 | -1.21375 | 7.78623 | 8.99998 | [11 empty] | 14.75148 | 0.349093 | 10.4727 | 40.4723 | 29.9997 | -0.168251 | -1.51429 | 7.48589 | 9.00017 | [11 empty] | 14.29601 | 0.352238 | 10.4571 | 40.1447 | 29.6876 | -0.133957 | -1.20562 | 7.79444 | 9.00006 | [11 empty] | 14.49587 | 0.349527 | 10.4858 | 40.4858 | 30 | [35 empty] | 13.81449 | 0.355858 | 10.3287 | 39.3533 | 29.0246 | -0.1255 | -1.1295 | 7.87048 | 8.99998 | [31 empty] | 14.82154 | 0.348074 | 10.4422 | 40.4422 | 30 | -0.143134 | -1.28821 | 7.71179 | 9 | [11 empty] | 13.91804 | 0.348953 | 10.4686 | 40.4686 | 30 | -0.118844 | -1.0696 | 7.93047 | 9.00007 | [11 empty] | 14.19768 | 0.348908 | 10.4672 | 40.4672 | 30 | -0.126144 | -1.13532 | 7.86483 | 9.00014 | [11 empty] | 14.41926 | 0.352818 | 10.5845 | 40.5845 | 30 | -0.133806 | -1.23922 | 8.02207 | 9.26129 | [11 empty] | 14.12492 | 0.34983 | 10.443 | 40.2948 | 29.8517 | [15 empty] | 14.82791 | 0.343103 | 10.2931 | 40.2931 | 30 | -0.140865 | -1.26779 | 7.73221 | 9 | [51 empty] | 14.92022 | 0.346923 | 10.4077 | 40.4076 | 30 | -0.119254 | -1.07328 | 7.9267 | 8.99998 | [11 empty] | 14.7116875 | 0.354427 | 10.6328 | 40.6328 | 30 | -0.111504 | -1.00352 | 7.99634 | 8.99986 | [11 empty] | 14.36139 | 0.349092 | 10.4729 | 40.4734 | 30.0005 | -0.126783 | -1.14105 | 7.85896 | 9.00001
[41 empty] | 14.96213 | 0.340305 | 10.2089 | 40.2083 | 29.9994 | -0.134914 | -1.21422 | 7.78576 | 8.99998 | [11 empty] | 14.74516 | 0.349507 | 10.4851 | 40.4847 | 29.9997 | -0.168948 | -1.52056 | 7.47961 | 9.00017 | [11 empty] | 14.27821 | 0.352675 | 10.4701 | 40.1577 | 29.6876 | -0.133951 | -1.20557 | 7.79449 | 9.00006 | [11 empty] | 14.48395 | 0.349953 | 10.4986 | 40.4986 | 30 | [35 empty] | 13.77295 | 0.356389 | 10.3441 | 39.3687 | 29.0246 | -0.125497 | -1.12947 | 7.87052 | 8.99998 | [31 empty] | 14.81475 | 0.348482 | 10.4544 | 40.4545 | 30 | -0.143253 | -1.28928 | 7.71073 | 9 | [11 empty] | 13.87203125 | 0.349447 | 10.4834 | 40.4834 | 30 | -0.118845 | -1.06961 | 7.93046 | 9.00007 | [11 empty] | 14.16973 | 0.349372 | 10.4812 | 40.4811 | 30 | -0.126151 | -1.13538 | 7.86477 | 9.00014 | [11 empty] | 14.40111 | 0.353258 | 10.5978 | 40.5978 | 30 | -0.133781 | -1.23898 | 8.0223 | 9.26129 | [11 empty] | 14.10012 | 0.350279 | 10.4564 | 40.3082 | 29.8517 | [15 empty] | 14.82325 | 0.343518 | 10.3055 | 40.3055 | 30 | -0.141151 | -1.27036 | 7.72964 | 9 | [51 empty] | 14.91664 | 0.347333 | 10.42 | 40.4199 | 30 | -0.119273 | -1.07346 | 7.92652 | 8.99998 | [11 empty] | 14.6993 | 0.354876 | 10.6463 | 40.6463 | 30 | -0.111506 | -1.00354 | 7.99632 | 8.99986 | [11 empty] | 14.33292 | 0.349549 | 10.4866 | 40.4871 | 30.0005 | -0.126784 | -1.14106 | 7.85895 | 9.00001
[41 empty] | 14.9553125 | 0.34073 | 10.2217 | 40.2211 | 29.9994 | -0.134941 | -1.21446 | 7.78552 | 8.99998 | [11 empty] | 14.73899 | 0.349926 | 10.4977 | 40.4973 | 29.9997 | -0.169645 | -1.52684 | 7.47333 | 9.00017 | [11 empty] | 14.26134 | 0.35311 | 10.483 | 40.1706 | 29.6876 | -0.13395 | -1.20556 | 7.7945 | 9.00006 | [11 empty] | 14.47015 | 0.350374 | 10.5112 | 40.5112 | 30 | [35 empty] | 13.72606 | 0.356907 | 10.3591 | 39.3837 | 29.0246 | -0.125491 | -1.12942 | 7.87056 | 8.99998 | [31 empty] | 14.8063 | 0.348904 | 10.4671 | 40.4671 | 30 | -0.143345 | -1.29011 | 7.70989 | 9 | [11 empty] | 13.82242 | 0.349958 | 10.4988 | 40.4988 | 30 | -0.118827 | -1.06945 | 7.93062 | 9.00007 | [11 empty] | 14.13904 | 0.349841 | 10.4952 | 40.4952 | 30 | -0.126148 | -1.13535 | 7.86479 | 9.00014 | [11 empty] | 14.38436 | 0.353694 | 10.6108 | 40.6108 | 30 | -0.133787 | -1.23904 | 8.02224 | 9.26129 | [11 empty] | 14.0756 | 0.350744 | 10.4703 | 40.322 | 29.8517 | [15 empty] | 14.81804 | 0.343931 | 10.3179 | 40.318 | 30 | -0.141426 | -1.27284 | 7.72717 | 9 | [51 empty] | 14.91238 | 0.347747 | 10.4324 | 40.4323 | 30 | -0.119274 | -1.07347 | 7.92651 | 8.99998 | [11 empty] | 14.68777 | 0.355329 | 10.6599 | 40.6598 | 30 | -0.111499 | -1.00347 | 7.99638 | 8.99986 | [11 empty] | 14.3045 | 0.349996 | 10.5 | 40.5005 | 30.0005 | -0.12679 | -1.14111 | 7.85889 | 9.00001
[41 empty] | 14.94715 | 0.34115 | 10.2343 | 40.2337 | 29.9994 | -0.134966 | -1.21469 | 7.78528 | 8.99998 | [11 empty] | 14.7312 | 0.350339 | 10.5101 | 40.5097 | 29.9997 | -0.170364 | -1.5333 | 7.46687 | 9.00017 | [11 empty] | 14.24409 | 0.353547 | 10.496 | 40.1836 | 29.6876 | -0.133952 | -1.20557 | 7.79448 | 9.00006 | [11 empty] | 14.45692 | 0.350801 | 10.524 | 40.524 | 30 | [35 empty] | 13.67497 | 0.357434 | 10.3744 | 39.399 | 29.0246 | -0.125474 | -1.12926 | 7.87072 | 8.99998 | [31 empty] | 14.79912 | 0.349315 | 10.4794 | 40.4795 | 30 | -0.143434 | -1.29091 | 7.70909 | 9 | [11 empty] | 13.7679 | 0.350474 | 10.5142 | 40.5143 | 30 | -0.118834 | -1.06951 | 7.93056 | 9.00007 | [11 empty] | 14.10679 | 0.35031 | 10.5093 | 40.5093 | 30 | -0.126134 | -1.13523 | 7.86492 | 9.00014 | [11 empty] | 14.3668 | 0.354127 | 10.6238 | 40.6238 | 30 | -0.133795 | -1.23912 | 8.02217 | 9.26129 | [11 empty] | 14.05014 | 0.351206 | 10.4841 | 40.3358 | 29.8517 | [15 empty] | 14.81274 | 0.344345 | 10.3304 | 40.3304 | 30 | -0.141681 | -1.27513 | 7.72488 | 9 | [51 empty] | 14.90736 | 0.348157 | 10.4447 | 40.4446 | 30 | -0.119282 | -1.07354 | 7.92644 | 8.99998 | [11 empty] | 14.67495 | 0.355771 | 10.6731 | 40.6731 | 30 | -0.111514 | -1.00361 | 7.99625 | 8.99986 | [11 empty] | 14.2771 | 0.350448 | 10.5136 | 40.5141 | 30.0005 | -0.126785 | -1.14106 | 7.85894 | 9.00001
[41 empty] | 14.93776 | 0.341561 | 10.2466 | 40.246 | 29.9994 | -0.135023 | -1.21521 | 7.78477 | 8.99998 | [11 empty] | 14.7225 | 0.350757 | 10.5226 | 40.5222 | 29.9997 | -0.171049 | -1.53947 | 7.4607 | 9.00017 | [11 empty] | 14.22599 | 0.353992 | 10.5092 | 40.1968 | 29.6876 | -0.133946 | -1.20552 | 7.79454 | 9.00006 | [11 empty] | 14.44478 | 0.351215 | 10.5364 | 40.5364 | 30 | [75 empty] | 14.79224 | 0.349726 | 10.4918 | 40.4918 | 30 | -0.143525 | -1.29173 | 7.70827 | 9 | [11 empty] | 13.70979 | 0.350997 | 10.5299 | 40.5299 | 30 | -0.118819 | -1.06938 | 7.93069 | 9.00007 | [11 empty] | 14.07167 | 0.35078 | 10.5234 | 40.5234 | 30 | -0.126141 | -1.13529 | 7.86486 | 9.00014 | [11 empty] | 14.3483 | 0.35457 | 10.6371 | 40.6371 | 30 | -0.133808 | -1.23924 | 8.02205 | 9.26129 | [11 empty] | 14.02291 | 0.351673 | 10.4981 | 40.3498 | 29.8517 | [15 empty] | 14.80757 | 0.344751 | 10.3425 | 40.3425 | 30 | -0.141904 | -1.27714 | 7.72286 | 9 | [51 empty] | 14.90214 | 0.348572 | 10.4571 | 40.4571 | 30 | -0.119297 | -1.07367 | 7.92631 | 8.99998 | [11 empty] | 14.65983 | 0.356224 | 10.6867 | 40.6867 | 30 | -0.11151 | -1.00357 | 7.99628 | 8.99986 | [11 empty] | 14.24893 | 0.350934 | 10.5282 | 40.5286 | 30.0005 | -0.12678 | -1.14102 | 7.85899 | 9.00001
[41 empty] | 14.92978125 | 0.341984 | 10.2593 | 40.2587 | 29.9994 | -0.135054 | -1.21548 | 7.7845 | 8.99998 | [11 empty] | 14.71629 | 0.35116 | 10.5347 | 40.5343 | 29.9997 | -0.171745 | -1.54573 | 7.45444 | 9.00017 | [11 empty] | 14.2052 | 0.354463 | 10.5232 | 40.2108 | 29.6876 | -0.133941 | -1.20548 | 7.79458 | 9.00006 | [11 empty] | 14.43351 | 0.35165 | 10.5495 | 40.5495 | 30 | [75 empty] | 14.78591 | 0.350133 | 10.504 | 40.504 | 30 | -0.143608 | -1.29247 | 7.70753 | 9 | [11 empty] | 13.64972 | 0.351532 | 10.546 | 40.546 | 30 | -0.118811 | -1.06931 | 7.93076 | 9.00007 | [11 empty] | 14.03498 | 0.351262 | 10.5379 | 40.5378 | 30 | -0.126139 | -1.13527 | 7.86488 | 9.00014 | [11 empty] | 14.32896 | 0.355003 | 10.6501 | 40.6501 | 30 | -0.133786 | -1.23903 | 8.02225 | 9.26129 | [11 empty] | 13.99048 | 0.352139 | 10.512 | 40.3637 | 29.8517 | [15 empty] | 14.80221 | 0.345169 | 10.3551 | 40.3551 | 30 | -0.142124 | -1.27912 | 7.72089 | 9 | [51 empty] | 14.89622 | 0.348998 | 10.4699 | 40.4699 | 30 | -0.119306 | -1.07375 | 7.92623 | 8.99998 | [11 empty] | 14.6443125 | 0.356677 | 10.7003 | 40.7003 | 30 | -0.111496 | -1.00345 | 7.9964 | 8.99986 | [11 empty] | 14.21893 | 0.351371 | 10.5413 | 40.5418 | 30.0005 | -0.126772 | -1.14095 | 7.85906 | 9.00001
[41 empty] | 14.92178 | 0.342393 | 10.2716 | 40.271 | 29.9994 | -0.135076 | -1.21569 | 7.78429 | 8.99998 | [11 empty] | 14.7108 | 0.351579 | 10.5473 | 40.5469 | 29.9997 | -0.172465 | -1.55221 | 7.44796 | 9.00017 | [11 empty] | 14.18099 | 0.354911 | 10.5365 | 40.2241 | 29.6876 | -0.133944 | -1.2055 | 7.79456 | 9.00006 | [11 empty] | 14.42189 | 0.352091 | 10.5627 | 40.5627 | 30 | [75 empty] | 14.7801 | 0.350544 | 10.5163 | 40.5163 | 30 | -0.143685 | -1.29317 | 7.70684 | 9 | [11 empty] | 13.58489 | 0.352083 | 10.5625 | 40.5625 | 30 | -0.118804 | -1.06925 | 7.93082 | 9.00007 | [11 empty] | 13.99789 | 0.351729 | 10.5519 | 40.5518 | 30 | -0.126121 | -1.13511 | 7.86504 | 9.00014 | [11 empty] | 14.30823 | 0.355445 | 10.6634 | 40.6634 | 30 | -0.133799 | -1.23915 | 8.02214 | 9.26129 | [11 empty] | 13.95859 | 0.35262 | 10.5263 | 40.378 | 29.8517 | [15 empty] | 14.79839 | 0.345581 | 10.3674 | 40.3675 | 30 | -0.142303 | -1.28073 | 7.71928 | 9 | [51 empty] | 14.88925 | 0.349422 | 10.4826 | 40.4826 | 30 | -0.119302 | -1.07372 | 7.92626 | 8.99998 | [11 empty] | 14.62822 | 0.357138 | 10.7141 | 40.7141 | 30 | -0.111496 | -1.00345 | 7.99641 | 8.99986 | [11 empty] | 14.18597 | 0.351836 | 10.5552 | 40.5557 | 30.0005 | -0.126761 | -1.14085 | 7.85916 | 9.00001
[41 empty] | 14.91378 | 0.342801 | 10.2838 | 40.2832 | 29.9994 | -0.13511 | -1.21599 | 7.78399 | 8.99998 | [11 empty] | 14.7044375 | 0.351992 | 10.5596 | 40.5593 | 29.9997 | -0.173182 | -1.55867 | 7.4415 | 9.00017 | [11 empty] | 14.15586 | 0.355368 | 10.55 | 40.2377 | 29.6876 | -0.133937 | -1.20544 | 7.79462 | 9.00006 | [11 empty] | 14.40677 | 0.352531 | 10.5759 | 40.5759 | 30 | [75 empty] | 14.77505 | 0.350959 | 10.5288 | 40.5288 | 30 | -0.143748 | -1.29373 | 7.70627 | 9 | [11 empty] | 13.51351 | 0.352648 | 10.5794 | 40.5795 | 30 | -0.118798 | -1.06919 | 7.93088 | 9.00007 | [11 empty] | 13.9582 | 0.352217 | 10.5665 | 40.5665 | 30 | -0.126126 | -1.13515 | 7.86499 | 9.00014 | [11 empty] | 14.28738 | 0.355898 | 10.6769 | 40.6769 | 30 | -0.133786 | -1.23903 | 8.02226 | 9.26129 | [11 empty] | 13.92584 | 0.353095 | 10.5405 | 40.3922 | 29.8517 | [15 empty] | 14.79398 | 0.34599 | 10.3797 | 40.3797 | 30 | -0.142474 | -1.28226 | 7.71774 | 9 | [51 empty] | 14.88148 | 0.349837 | 10.4951 | 40.495 | 30 | -0.119326 | -1.07393 | 7.92604 | 8.99998 | [11 empty] | 14.61209 | 0.357588 | 10.7276 | 40.7276 | 30 | -0.11148 | -1.0033 | 7.99655 | 8.99986 | [11 empty] | 14.15181 | 0.352306 | 10.5693 | 40.5698 | 30.0005 | -0.126753 | -1.14078 | 7.85923 | 9.00001
[41 empty] | 14.90523 | 0.343237 | 10.2969 | 40.2963 | 29.9994 | -0.135138 | -1.21624 | 7.78374 | 8.99998 | [11 empty] | 14.69724 | 0.352419 | 10.5724 | 40.5721 | 29.9997 | -0.173904 | -1.56516 | 7.43501 | 9.00017 | [11 empty] | 14.13168 | 0.35583 | 10.5638 | 40.2514 | 29.6876 | -0.13393 | -1.20538 | 7.79468 | 9.00006 | [11 empty] | 14.38967 | 0.352973 | 10.5892 | 40.5892 | 30 | [75 empty] | 14.76965 | 0.351374 | 10.5412 | 40.5412 | 30 | -0.143827 | -1.29445 | 7.70556 | 9 | [11 empty] | 13.43339 | 0.35323 | 10.5969 | 40.5969 | 30 | -0.118778 | -1.06901 | 7.93106 | 9.00007 | [11 empty] | 13.91484 | 0.352722 | 10.5816 | 40.5816 | 30 | -0.126119 | -1.13509 | 7.86505 | 9.00014 | [11 empty] | 14.26673 | 0.356336 | 10.6901 | 40.6901 | 30 | -0.133803 | -1.23919 | 8.0221 | 9.26129 | [11 empty] | 13.89157 | 0.353583 | 10.5551 | 40.4068 | 29.8517 | [15 empty] | 14.78768 | 0.346399 | 10.392 | 40.392 | 30 | -0.142633 | -1.2837 | 7.71631 | 9 | [51 empty] | 14.87361 | 0.350251 | 10.5075 | 40.5075 | 30 | -0.119323 | -1.07391 | 7.92607 | 8.99998 | [11 empty] | 14.59611 | 0.358056 | 10.7417 | 40.7417 | 30 | -0.111488 | -1.00338 | 7.99648 | 8.99986 | [11 empty] | 14.11727 | 0.352765 | 10.5831 | 40.5836 | 30.0005 | -0.126775 | -1.14098 | 7.85903 | 9.00001
[41 empty] | 14.89591 | 0.343671 | 10.3099 | 40.3093 | 29.9994 | -0.135175 | -1.21657 | 7.78341 | 8.99998 | [11 empty] | 14.68976 | 0.352838 | 10.585 | 40.5847 | 29.9997 | -0.174637 | -1.57176 | 7.42841 | 9.00017 | [11 empty] | 14.1081 | 0.356291 | 10.5774 | 40.2651 | 29.6876 | -0.133937 | -1.20544 | 7.79462 | 9.00006 | [11 empty] | 14.37202 | 0.353408 | 10.6022 | 40.6022 | 30 | [75 empty] | 14.76311 | 0.351798 | 10.5539 | 40.5539 | 30 | -0.143896 | -1.29506 | 7.70494 | 9 | [11 empty] | 13.34663 | 0.353823 | 10.6147 | 40.6147 | 30 | -0.118775 | -1.06898 | 7.93109 | 9.00007 | [11 empty] | 13.86701 | 0.353238 | 10.5971 | 40.5971 | 30 | -0.126094 | -1.13487 | 7.86528 | 9.00014 | [11 empty] | 14.24376 | 0.356808 | 10.7042 | 40.7042 | 30 | -0.133795 | -1.23911 | 8.02217 | 9.26129 | [11 empty] | 13.85566 | 0.354075 | 10.5697 | 40.4215 | 29.8517 | [15 empty] | 14.78179 | 0.346815 | 10.4045 | 40.4045 | 30 | -0.142774 | -1.28497 | 7.71504 | 9 | [51 empty] | 14.86618 | 0.350669 | 10.52 | 40.52 | 30 | -0.119342 | -1.07408 | 7.9259 | 8.99998 | [11 empty] | 14.58063 | 0.358528 | 10.7558 | 40.7558 | 30 | -0.111487 | -1.00337 | 7.99648 | 8.99986 | [11 empty] | 14.08131 | 0.353237 | 10.5973 | 40.5978 | 30.0005 | -0.126774 | -1.14097 | 7.85904 | 9.00001
[41 empty] | 14.88532 | 0.344086 | 10.3224 | 40.3218 | 29.9994 | -0.135175 | -1.21657 | 7.78341 | 8.99998 | [11 empty] | 14.68189 | 0.353246 | 10.5973 | 40.5969 | 29.9997 | -0.175359 | -1.57826 | 7.42191 | 9.00017 | [11 empty] | 14.08201 | 0.356762 | 10.5914 | 40.279 | 29.6876 | -0.133924 | -1.20532 | 7.79473 | 9.00006 | [11 empty] | 14.35499 | 0.353845 | 10.6154 | 40.6153 | 30 | [75 empty] | 14.75511 | 0.352214 | 10.5664 | 40.5664 | 30 | -0.14397 | -1.29573 | 7.70428 | 9 | [11 empty] | 13.25396 | 0.354443 | 10.6333 | 40.6333 | 30 | -0.118758 | -1.06883 | 7.93124 | 9.00007 | [11 empty] | 13.81677 | 0.353735 | 10.6121 | 40.612 | 30 | -0.126099 | -1.13491 | 7.86524 | 9.00014 | [11 empty] | 14.2174 | 0.357262 | 10.7178 | 40.7179 | 30 | -0.133802 | -1.23918 | 8.02211 | 9.26129 | [11 empty] | 13.81523 | 0.354556 | 10.5841 | 40.4358 | 29.8517 | [15 empty] | 14.77595 | 0.347236 | 10.4171 | 40.4171 | 30 | -0.142901 | -1.28611 | 7.71389 | 9 | [51 empty] | 14.85985 | 0.351074 | 10.5322 | 40.5322 | 30 | -0.119334 | -1.07401 | 7.92597 | 8.99998 | [11 empty] | 14.56337 | 0.358997 | 10.7699 | 40.7699 | 30 | -0.111474 | -1.00325 | 7.99661 | 8.99986 | [11 empty] | 14.04198 | 0.353723 | 10.6118 | 40.6123 | 30.0005 | -0.126747 | -1.14072 | 7.85928 | 9.00001
[41 empty] | 14.87418 | 0.344511 | 10.3351 | 40.3345 | 29.9994 | -0.1352 | -1.21679 | 7.78319 | 8.99998 | [11 empty] | 14.67299 | 0.35366 | 10.6097 | 40.6093 | 29.9997 | -0.176088 | -1.58482 | 7.41535 | 9.00017 | [11 empty] | 14.05364 | 0.357236 | 10.6055 | 40.2931 | 29.6876 | -0.133916 | -1.20525 | 7.79481 | 9.00006 | [11 empty] | 14.33966 | 0.354267 | 10.628 | 40.628 | 30 | [75 empty] | 14.74671 | 0.352625 | 10.5788 | 40.5788 | 30 | -0.144012 | -1.29611 | 7.70389 | 9 | [31 empty] | 13.76581 | 0.354246 | 10.6274 | 40.6273 | 30 | -0.126095 | -1.13487 | 7.86527 | 9.00014 | [11 empty] | 14.18944 | 0.357721 | 10.7316 | 40.7316 | 30 | -0.133811 | -1.23927 | 8.02202 | 9.26129 | [11 empty] | 13.77349 | 0.355052 | 10.5989 | 40.4506 | 29.8517 | [15 empty] | 14.77033 | 0.347656 | 10.4297 | 40.4297 | 30 | -0.143027 | -1.28724 | 7.71276 | 9 | [51 empty] | 14.85445 | 0.351493 | 10.5448 | 40.5447 | 30 | -0.119332 | -1.07398 | 7.926 | 8.99998 | [11 empty] | 14.54564 | 0.359477 | 10.7843 | 40.7843 | 30 | -0.111462 | -1.00314 | 7.99672 | 8.99986 | [11 empty] | 13.99813 | 0.354218 | 10.6267 | 40.6272 | 30.0005 | -0.126747 | -1.14072 | 7.85928 | 9.00001
[41 empty] | 14.86242 | 0.34493 | 10.3477 | 40.3471 | 29.9994 | -0.13522 | -1.21697 | 7.783 | 8.99998 | [11 empty] | 14.66429 | 0.35408 | 10.6223 | 40.6219 | 29.9997 | -0.176822 | -1.59143 | 7.40875 | 9.00017 | [11 empty] | 14.02459 | 0.357704 | 10.6194 | 40.307 | 29.6876 | -0.133916 | -1.20525 | 7.79481 | 9.00006 | [11 empty] | 14.32535 | 0.354683 | 10.6405 | 40.6405 | 30 | [75 empty] | 14.7395 | 0.353043 | 10.5913 | 40.5913 | 30 | -0.144082 | -1.29674 | 7.70326 | 9 | [31 empty] | 13.71215 | 0.354751 | 10.6425 | 40.6425 | 30 | -0.126086 | -1.13479 | 7.86535 | 9.00014 | [11 empty] | 14.16088 | 0.358174 | 10.7452 | 40.7452 | 30 | -0.1338 | -1.23916 | 8.02212 | 9.26129 | [11 empty] | 13.73044 | 0.35555 | 10.6138 | 40.4655 | 29.8517 | [15 empty] | 14.76531 | 0.348074 | 10.4422 | 40.4422 | 30 | -0.143134 | -1.28821 | 7.71179 | 9 | [51 empty] | 14.84849 | 0.351906 | 10.5572 | 40.5571 | 30 | -0.119343 | -1.07408 | 7.92589 | 8.99998 | [11 empty] | 14.52686 | 0.359958 | 10.7987 | 40.7987 | 30 | -0.111476 | -1.00327 | 7.99658 | 8.99986 | [11 empty] | 13.95053 | 0.354721 | 10.6418 | 40.6423 | 30.0005 | -0.12674 | -1.14066 | 7.85935 | 9.00001
[41 empty] | 14.85096 | 0.345357 | 10.3605 | 40.3599 | 29.9994 | -0.135244 | -1.21719 | 7.78278 | 8.99998 | [11 empty] | 14.65554 | 0.35449 | 10.6346 | 40.6342 | 29.9997 | -0.177553 | -1.598 | 7.40217 | 9.00017 | [11 empty] | 13.99319 | 0.358169 | 10.6332 | 40.3208 | 29.6876 | -0.133921 | -1.2053 | 7.79476 | 9.00006 | [11 empty] | 14.30933 | 0.355129 | 10.6539 | 40.6539 | 30 | [75 empty] | 14.73203 | 0.353469 | 10.6041 | 40.6041 | 30 | -0.14413 | -1.29717 | 7.70284 | 9 | [31 empty] | 13.65461 | 0.35527 | 10.6581 | 40.6581 | 30 | -0.126082 | -1.13475 | 7.86539 | 9.00014 | [11 empty] | 14.13488 | 0.358616 | 10.7585 | 40.7585 | 30 | -0.133808 | -1.23923 | 8.02205 | 9.26129 | [11 empty] | 13.68671 | 0.35605 | 10.6287 | 40.4804 | 29.8517 | [15 empty] | 14.76166 | 0.348482 | 10.4544 | 40.4545 | 30 | -0.143253 | -1.28928 | 7.71073 | 9 | [51 empty] | 14.84207 | 0.352321 | 10.5696 | 40.5696 | 30 | -0.119355 | -1.07419 | 7.92578 | 8.99998 | [11 empty] | 14.50725 | 0.360445 | 10.8133 | 40.8133 | 30 | -0.11147 | -1.00322 | 7.99664 | 8.99986 | [11 empty] | 13.89592 | 0.355239 | 10.6573 | 40.6578 | 30.0005 | -0.126734 | -1.14061 | 7.8594 | 9.00001
[41 empty] | 14.84169 | 0.345771 | 10.3729 | 40.3723 | 29.9994 | -0.135259 | -1.21733 | 7.78265 | 8.99998 | [11 empty] | 14.64722 | 0.354921 | 10.6475 | 40.6472 | 29.9997 | -0.178279 | -1.60454 | 7.39563 | 9.00017 | [11 empty] | 13.96261 | 0.358638 | 10.6471 | 40.3347 | 29.6876 | -0.133917 | -1.20526 | 7.7948 | 9.00006 | [11 empty] | 14.29285 | 0.355558 | 10.6667 | 40.6667 | 30 | [75 empty] | 14.72363 | 0.353885 | 10.6165 | 40.6166 | 30 | -0.144191 | -1.29772 | 7.70229 | 9 | [31 empty] | 13.59333 | 0.355798 | 10.6739 | 40.6739 | 30 | -0.126088 | -1.13481 | 7.86534 | 9.00014 | [11 empty] | 14.10744 | 0.359081 | 10.7724 | 40.7724 | 30 | -0.133788 | -1.23905 | 8.02224 | 9.26129 | [11 empty] | 13.63954 | 0.356557 | 10.6438 | 40.4956 | 29.8517 | [15 empty] | 14.75666 | 0.348904 | 10.4671 | 40.4671 | 30 | -0.143345 | -1.29011 | 7.70989 | 9 | [51 empty] | 14.83654 | 0.352735 | 10.582 | 40.582 | 30 | -0.119368 | -1.07431 | 7.92567 | 8.99998 | [11 empty] | 14.48752 | 0.360938 | 10.8281 | 40.8281 | 30 | -0.111456 | -1.00309 | 7.99676 | 8.99986 | [11 empty] | 13.82866 | 0.355781 | 10.6736 | 40.6741 | 30.0005 | -0.126737 | -1.14063 | 7.85938 | 9.00001
[41 empty] | 14.83224 | 0.346188 | 10.3854 | 40.3848 | 29.9994 | -0.135277 | -1.21749 | 7.78249 | 8.99998 | [11 empty] | 14.63965 | 0.35533 | 10.6598 | 40.6594 | 29.9997 | -0.179046 | -1.61144 | 7.38873 | 9.00017 | [11 empty] | 13.931625 | 0.359109 | 10.6611 | 40.3487 | 29.6876 | -0.133901 | -1.20512 | 7.79494 | 9.00006 | [11 empty] | 14.27531 | 0.356002 | 10.6801 | 40.68 | 30 | [75 empty] | 14.7143125 | 0.354304 | 10.6291 | 40.6291 | 30 | -0.144235 | -1.29812 | 7.70189 | 9 | [31 empty] | 13.52909 | 0.356345 | 10.6903 | 40.6903 | 30 | -0.126068 | -1.13463 | 7.86552 | 9.00014 | [11 empty] | 14.07864 | 0.359536 | 10.7861 | 40.7861 | 30 | -0.133782 | -1.23899 | 8.0223 | 9.26129 | [11 empty] | 13.58933 | 0.357065 | 10.659 | 40.5107 | 29.8517 | [15 empty] | 14.75231 | 0.349315 | 10.4794 | 40.4795 | 30 | -0.143434 | -1.29091 | 7.70909 | 9 | [51 empty] | 14.83025 | 0.353143 | 10.5943 | 40.5942 | 30 | -0.119368 | -1.07431 | 7.92567 | 8.99998 | [11 empty] | 14.46676 | 0.361438 | 10.8431 | 40.8431 | 30 | -0.111446 | -1.003 | 7.99686 | 8.99986
[41 empty] | 14.82269 | 0.346618 | 10.3983 | 40.3977 | 29.9994 | -0.135295 | -1.21765 | 7.78233 | 8.99998 | [11 empty] | 14.63087 | 0.355758 | 10.6726 | 40.6723 | 29.9997 | -0.179799 | -1.61823 | 7.38195 | 9.00017 | [11 empty] | 13.89799 | 0.35959 | 10.6754 | 40.363 | 29.6876 | -0.133899 | -1.2051 | 7.79496 | 9.00006 | [11 empty] | 14.25629 | 0.356439 | 10.6932 | 40.6931 | 30 | [75 empty] | 14.70519 | 0.354727 | 10.6418 | 40.6418 | 30 | -0.14429 | -1.29861 | 7.70139 | 9 | [31 empty] | 13.4549 | 0.356907 | 10.7072 | 40.7072 | 30 | -0.126052 | -1.13449 | 7.86565 | 9.00014 | [11 empty] | 14.04691 | 0.359997 | 10.7999 | 40.7999 | 30 | -0.133786 | -1.23903 | 8.02225 | 9.26129 | [11 empty] | 13.53483 | 0.357599 | 10.675 | 40.5267 | 29.8517 | [15 empty] | 14.74797 | 0.349726 | 10.4918 | 40.4918 | 30 | -0.143525 | -1.29173 | 7.70827 | 9 | [51 empty] | 14.82372 | 0.353556 | 10.6067 | 40.6066 | 30 | -0.119381 | -1.07443 | 7.92555 | 8.99998 | [11 empty] | 14.44616 | 0.361949 | 10.8585 | 40.8584 | 30 | -0.11143 | -1.00285 | 7.997 | 8.99986
[41 empty] | 14.81109 | 0.347043 | 10.4111 | 40.4105 | 29.9994 | -0.135312 | -1.21781 | 7.78217 | 8.99998 | [11 empty] | 14.62036 | 0.35619 | 10.6856 | 40.6852 | 29.9997 | -0.180559 | -1.62507 | 7.37511 | 9.00017 | [11 empty] | 13.86155 | 0.360069 | 10.6896 | 40.3772 | 29.6876 | -0.1339 | -1.20511 | 7.79495 | 9.00006 | [11 empty] | 14.23645 | 0.356884 | 10.7065 | 40.7065 | 30 | [75 empty] | 14.69694 | 0.355144 | 10.6543 | 40.6543 | 30 | -0.144343 | -1.29909 | 7.70092 | 9 | [31 empty] | 13.36984 | 0.357495 | 10.7248 | 40.7248 | 30 | -0.12604 | -1.13438 | 7.86576 | 9.00014 | [11 empty] | 14.01372 | 0.360472 | 10.8142 | 40.8142 | 30 | -0.133789 | -1.23906 | 8.02223 | 9.26129 | [11 empty] | 13.47667 | 0.358133 | 10.6909 | 40.5426 | 29.8517 | [15 empty] | 14.74228 | 0.350133 | 10.504 | 40.504 | 30 | -0.143608 | -1.29247 | 7.70753 | 9 | [51 empty] | 14.81872 | 0.353976 | 10.6193 | 40.6192 | 30 | -0.119374 | -1.07437 | 7.92561 | 8.99998
[41 empty] | 14.79772 | 0.347471 | 10.4239 | 40.4233 | 29.9994 | -0.135322 | -1.21789 | 7.78209 | 8.99998 | [11 empty] | 14.60888 | 0.356605 | 10.698 | 40.6977 | 29.9997 | -0.181309 | -1.63181 | 7.36836 | 9.00017 | [11 empty] | 13.82329 | 0.360557 | 10.7041 | 40.3917 | 29.6876 | -0.133894 | -1.20506 | 7.795 | 9.00006 | [11 empty] | 14.2154 | 0.357333 | 10.72 | 40.72 | 30 | [75 empty] | 14.6882 | 0.355561 | 10.6668 | 40.6669 | 30 | -0.144386 | -1.29947 | 7.70053 | 9 | [51 empty] | 13.9775 | 0.360957 | 10.8287 | 40.8287 | 30 | -0.133772 | -1.2389 | 8.02239 | 9.26129 | [11 empty] | 13.41325 | 0.358679 | 10.7072 | 40.5589 | 29.8517 | [15 empty] | 14.73654 | 0.350544 | 10.5163 | 40.5163 | 30 | -0.143685 | -1.29317 | 7.70684 | 9 | [51 empty] | 14.81308 | 0.354399 | 10.632 | 40.6319 | 30 | -0.119384 | -1.07445 | 7.92553 | 8.99998
[41 empty] | 14.78353125 | 0.347909 | 10.4371 | 40.4365 | 29.9994 | -0.135332 | -1.21799 | 7.78199 | 8.99998 | [11 empty] | 14.59861 | 0.357033 | 10.7109 | 40.7105 | 29.9997 | -0.182064 | -1.63861 | 7.36156 | 9.00017 | [11 empty] | 13.78297 | 0.361044 | 10.7185 | 40.4062 | 29.6876 | -0.133884 | -1.20496 | 7.79509 | 9.00006 | [11 empty] | 14.19356 | 0.357776 | 10.7333 | 40.7333 | 30 | [75 empty] | 14.67836 | 0.355971 | 10.6791 | 40.6791 | 30 | -0.144419 | -1.29977 | 7.70023 | 9 | [51 empty] | 13.93854 | 0.361439 | 10.8432 | 40.8432 | 30 | -0.133762 | -1.23881 | 8.02248 | 9.26129 | [11 empty] | 13.34476 | 0.359241 | 10.724 | 40.5757 | 29.8517 | [15 empty] | 14.73018 | 0.350959 | 10.5288 | 40.5288 | 30 | -0.143748 | -1.29373 | 7.70627 | 9 | [51 empty] | 14.80518 | 0.354806 | 10.6442 | 40.6441 | 30 | -0.119384 | -1.07445 | 7.92553 | 8.99998
[41 empty] | 14.76851 | 0.348338 | 10.4499 | 40.4493 | 29.9994 | -0.135327 | -1.21794 | 7.78204 | 8.99998 | [11 empty] | 14.58765 | 0.357442 | 10.7231 | 40.7228 | 29.9997 | -0.182816 | -1.64537 | 7.3548 | 9.00017 | [11 empty] | 13.7401 | 0.361545 | 10.7334 | 40.421 | 29.6876 | -0.133897 | -1.20508 | 7.79498 | 9.00006 | [11 empty] | 14.17167 | 0.358226 | 10.7468 | 40.7468 | 30 | [75 empty] | 14.66986 | 0.356391 | 10.6917 | 40.6917 | 30 | -0.144459 | -1.30013 | 7.69987 | 9 | [51 empty] | 13.8977 | 0.361932 | 10.858 | 40.858 | 30 | -0.133763 | -1.23881 | 8.02247 | 9.26129 | [11 empty] | 13.27018 | 0.359833 | 10.7416 | 40.5934 | 29.8517 | [15 empty] | 14.72434 | 0.351374 | 10.5412 | 40.5412 | 30 | -0.143827 | -1.29445 | 7.70556 | 9 | [51 empty] | 14.79707 | 0.355222 | 10.6567 | 40.6566 | 30 | -0.11941 | -1.07469 | 7.92529 | 8.99998
[41 empty] | 14.75555 | 0.348774 | 10.463 | 40.4624 | 29.9994 | -0.13534 | -1.21806 | 7.78192 | 8.99998 | [11 empty] | 14.57682 | 0.35787 | 10.736 | 40.7356 | 29.9997 | -0.183575 | -1.6522 | 7.34797 | 9.00017 | [11 empty] | 13.69573 | 0.362057 | 10.7486 | 40.4362 | 29.6876 | -0.133871 | -1.20485 | 7.79521 | 9.00006 | [11 empty] | 14.14928 | 0.358678 | 10.7603 | 40.7603 | 30 | [75 empty] | 14.66132 | 0.356815 | 10.7045 | 40.7045 | 30 | -0.144487 | -1.30039 | 7.69962 | 9 | [51 empty] | 13.85438 | 0.362413 | 10.8724 | 40.8724 | 30 | -0.133753 | -1.23873 | 8.02256 | 9.26129 | [31 empty] | 14.71791 | 0.351798 | 10.5539 | 40.5539 | 30 | -0.143896 | -1.29506 | 7.70494 | 9 | [51 empty] | 14.78932 | 0.355632 | 10.669 | 40.6689 | 30 | -0.1194 | -1.0746 | 7.92538 | 8.99998
[41 empty] | 14.74256 | 0.349208 | 10.476 | 40.4754 | 29.9994 | -0.135352 | -1.21817 | 7.78181 | 8.99998 | [11 empty] | 14.56742 | 0.358303 | 10.749 | 40.7486 | 29.9997 | -0.184326 | -1.65896 | 7.34121 | 9.00017 | [11 empty] | 13.64715625 | 0.362559 | 10.7635 | 40.4511 | 29.6876 | -0.13388 | -1.20493 | 7.79513 | 9.00006 | [11 empty] | 14.12554 | 0.359135 | 10.774 | 40.774 | 30 | [75 empty] | 14.65223 | 0.357238 | 10.7171 | 40.7171 | 30 | -0.144526 | -1.30074 | 7.69927 | 9 | [51 empty] | 13.81013 | 0.362917 | 10.8875 | 40.8875 | 30 | -0.133756 | -1.23875 | 8.02253 | 9.26129 | [31 empty] | 14.71039 | 0.352214 | 10.5664 | 40.5664 | 30 | -0.14397 | -1.29573 | 7.70428 | 9 | [51 empty] | 14.78207 | 0.356045 | 10.6813 | 40.6813 | 30 | -0.119405 | -1.07465 | 7.92533 | 8.99998
[41 empty] | 14.72793 | 0.34964 | 10.489 | 40.4884 | 29.9994 | -0.13538 | -1.21842 | 7.78156 | 8.99998 | [11 empty] | 14.55619 | 0.358725 | 10.7616 | 40.7613 | 29.9997 | -0.18509 | -1.66584 | 7.33433 | 9.00017 | [11 empty] | 13.59657 | 0.363076 | 10.7789 | 40.4665 | 29.6876 | -0.133868 | -1.20482 | 7.79524 | 9.00006 | [11 empty] | 14.10007 | 0.35959 | 10.7877 | 40.7877 | 30 | [75 empty] | 14.641625 | 0.357665 | 10.7299 | 40.73 | 30 | -0.144558 | -1.30103 | 7.69898 | 9 | [51 empty] | 13.76364 | 0.363435 | 10.9031 | 40.9031 | 30 | -0.133733 | -1.23854 | 8.02275 | 9.26129 | [31 empty] | 14.70347 | 0.352625 | 10.5788 | 40.5788 | 30 | -0.144012 | -1.29611 | 7.70389 | 9 | [51 empty] | 14.77577 | 0.356461 | 10.6938 | 40.6938 | 30 | -0.119415 | -1.07473 | 7.92525 | 8.99998
[41 empty] | 14.71209 | 0.350075 | 10.502 | 40.5014 | 29.9994 | -0.135389 | -1.2185 | 7.78148 | 8.99998 | [11 empty] | 14.54452 | 0.35915 | 10.7744 | 40.774 | 29.9997 | -0.185864 | -1.67281 | 7.32736 | 9.00017 | [11 empty] | 13.54208 | 0.363612 | 10.7948 | 40.4824 | 29.6876 | -0.133844 | -1.20461 | 7.79545 | 9.00006 | [11 empty] | 14.07432 | 0.360041 | 10.8012 | 40.8012 | 30 | [75 empty] | 14.63008 | 0.35808 | 10.7424 | 40.7424 | 30 | -0.1446 | -1.3014 | 7.6986 | 9 | [51 empty] | 13.71236 | 0.363947 | 10.9184 | 40.9184 | 30 | -0.133737 | -1.23858 | 8.02271 | 9.26129 | [31 empty] | 14.69667 | 0.353043 | 10.5913 | 40.5913 | 30 | -0.144082 | -1.29674 | 7.70326 | 9 | [51 empty] | 14.76978 | 0.356877 | 10.7063 | 40.7062 | 30 | -0.119414 | -1.07473 | 7.92525 | 8.99998
[41 empty] | 14.69684 | 0.350486 | 10.5144 | 40.5138 | 29.9994 | -0.135364 | -1.21828 | 7.7817 | 8.99998 | [11 empty] | 14.53237 | 0.359579 | 10.7872 | 40.7869 | 29.9997 | -0.186628 | -1.67968 | 7.32049 | 9.00017 | [11 empty] | 13.48198 | 0.36417 | 10.8113 | 40.499 | 29.6876 | -0.133848 | -1.20464 | 7.79542 | 9.00006 | [11 empty] | 14.04797 | 0.360494 | 10.8148 | 40.8148 | 30 | [75 empty] | 14.61789 | 0.3585 | 10.755 | 40.755 | 30 | -0.14462 | -1.30158 | 7.69842 | 9 | [51 empty] | 13.65764 | 0.364451 | 10.9335 | 40.9335 | 30 | -0.133726 | -1.23847 | 8.02281 | 9.26129 | [31 empty] | 14.6903 | 0.353469 | 10.6041 | 40.6041 | 30 | -0.14413 | -1.29717 | 7.70284 | 9 | [51 empty] | 14.76329 | 0.357298 | 10.7189 | 40.7189 | 30 | -0.119414 | -1.07472 | 7.92526 | 8.99998
[41 empty] | 14.68178 | 0.350923 | 10.5275 | 40.5269 | 29.9994 | -0.135403 | -1.21863 | 7.78135 | 8.99998 | [11 empty] | 14.51876 | 0.36 | 10.7999 | 40.7995 | 29.9997 | -0.187412 | -1.68674 | 7.31343 | 9.00017 | [11 empty] | 13.41182 | 0.364877 | 10.8323 | 40.52 | 29.6876 | -0.133802 | -1.20423 | 7.79583 | 9.00006 | [11 empty] | 14.02156 | 0.360952 | 10.8286 | 40.8286 | 30 | [75 empty] | 14.60724 | 0.358927 | 10.7678 | 40.7678 | 30 | -0.144658 | -1.30192 | 7.69808 | 9 | [51 empty] | 13.60107 | 0.364994 | 10.9498 | 40.9498 | 30 | -0.133703 | -1.23826 | 8.02303 | 9.26129 | [31 empty] | 14.68418 | 0.353885 | 10.6165 | 40.6166 | 30 | -0.144191 | -1.29772 | 7.70229 | 9 | [51 empty] | 14.75512 | 0.357722 | 10.7316 | 40.7316 | 30 | -0.119412 | -1.07471 | 7.92527 | 8.99998
[41 empty] | 14.66612 | 0.351344 | 10.5401 | 40.5395 | 29.9994 | -0.135421 | -1.21878 | 7.78119 | 8.99998 | [11 empty] | 14.50527 | 0.360423 | 10.8126 | 40.8122 | 29.9997 | -0.188185 | -1.6937 | 7.30647 | 9.00017 | [31 empty] | 13.99341 | 0.361412 | 10.8424 | 40.8424 | 30 | [75 empty] | 14.59717 | 0.359357 | 10.7807 | 40.7807 | 30 | -0.144678 | -1.30211 | 7.6979 | 9 | [51 empty] | 13.54113 | 0.365504 | 10.9651 | 40.9651 | 30 | -0.133702 | -1.23825 | 8.02304 | 9.26129 | [31 empty] | 14.67842 | 0.354304 | 10.6291 | 40.6291 | 30 | -0.144235 | -1.29812 | 7.70189 | 9 | [51 empty] | 14.74588 | 0.358129 | 10.7439 | 40.7438 | 30 | -0.11941 | -1.07469 | 7.92529 | 8.99998
[41 empty] | 14.64997 | 0.351774 | 10.553 | 40.5524 | 29.9994 | -0.135423 | -1.21881 | 7.78117 | 8.99998 | [11 empty] | 14.49359 | 0.36086 | 10.8257 | 40.8253 | 29.9997 | -0.188987 | -1.70091 | 7.29926 | 9.00017 | [31 empty] | 13.96395 | 0.361863 | 10.8559 | 40.8559 | 30 | [75 empty] | 14.58488 | 0.359788 | 10.7936 | 40.7936 | 30 | -0.144701 | -1.30231 | 7.69769 | 9 | [51 empty] | 13.47605 | 0.366043 | 10.9813 | 40.9813 | 30 | -0.133698 | -1.23821 | 8.02307 | 9.26129 | [31 empty] | 14.67169 | 0.354727 | 10.6418 | 40.6418 | 30 | -0.14429 | -1.29861 | 7.70139 | 9 | [51 empty] | 14.73629 | 0.35854 | 10.7562 | 40.7561 | 30 | -0.11943 | -1.07486 | 7.92512 | 8.99998
[41 empty] | 14.63277 | 0.35223 | 10.5667 | 40.5661 | 29.9994 | -0.135419 | -1.21876 | 7.78121 | 8.99998 | [11 empty] | 14.48042 | 0.361296 | 10.8388 | 40.8384 | 29.9997 | -0.189795 | -1.70819 | 7.29199 | 9.00017 | [31 empty] | 13.9326 | 0.362332 | 10.8699 | 40.8699 | 30 | [75 empty] | 14.57118 | 0.360221 | 10.8066 | 40.8066 | 30 | -0.144733 | -1.3026 | 7.6974 | 9 | [51 empty] | 13.40632 | 0.366596 | 10.9979 | 40.9979 | 30 | -0.133693 | -1.23817 | 8.02311 | 9.26129 | [31 empty] | 14.66421 | 0.355144 | 10.6543 | 40.6543 | 30 | -0.144343 | -1.29909 | 7.70092 | 9 | [51 empty] | 14.72811 | 0.358962 | 10.7688 | 40.7688 | 30 | -0.119422 | -1.0748 | 7.92518 | 8.99998
[41 empty] | 14.61522 | 0.352682 | 10.5802 | 40.5796 | 29.9994 | -0.135427 | -1.21884 | 7.78114 | 8.99998 | [11 empty] | 14.46569 | 0.36174 | 10.8521 | 40.8517 | 29.9997 | -0.190582 | -1.71527 | 7.2849 | 9.00017 | [31 empty] | 13.89955 | 0.362799 | 10.884 | 40.884 | 30 | [75 empty] | 14.55672 | 0.360656 | 10.8197 | 40.8197 | 30 | -0.144758 | -1.30282 | 7.69718 | 9 | [51 empty] | 13.33192 | 0.367167 | 11.015 | 41.015 | 30 | -0.133681 | -1.23806 | 8.02323 | 9.26129 | [31 empty] | 14.65538 | 0.355561 | 10.6668 | 40.6669 | 30 | -0.144386 | -1.29947 | 7.70053 | 9 | [51 empty] | 14.71999 | 0.359386 | 10.7816 | 40.7815 | 30 | -0.119418 | -1.07476 | 7.92521 | 8.99998
[41 empty] | 14.59611 | 0.35309 | 10.5925 | 40.5919 | 29.9994 | -0.135429 | -1.21886 | 7.78112 | 8.99998 | [11 empty] | 14.45005 | 0.362173 | 10.8651 | 40.8647 | 29.9997 | -0.19138 | -1.72245 | 7.27772 | 9.00017 | [31 empty] | 13.86545 | 0.363275 | 10.8983 | 40.8983 | 30 | [75 empty] | 14.5421 | 0.361087 | 10.8326 | 40.8326 | 30 | -0.144772 | -1.30295 | 7.69705 | 9 | [51 empty] | 13.24998 | 0.367735 | 11.032 | 41.032 | 30 | -0.133657 | -1.23783 | 8.02345 | 9.26129 | [31 empty] | 14.64726 | 0.355971 | 10.6791 | 40.6791 | 30 | -0.144419 | -1.29977 | 7.70023 | 9 | [51 empty] | 14.71201 | 0.359814 | 10.7944 | 40.7944 | 30 | -0.119418 | -1.07476 | 7.92522 | 8.99998
[41 empty] | 14.57643 | 0.353542 | 10.6061 | 40.6054 | 29.9994 | -0.135411 | -1.2187 | 7.78128 | 8.99998 | [11 empty] | 14.4333 | 0.362602 | 10.8779 | 40.8776 | 29.9997 | -0.192181 | -1.72966 | 7.27051 | 9.00017 | [31 empty] | 13.83007 | 0.36375 | 10.9125 | 40.9125 | 30 | [75 empty] | 14.52851 | 0.361518 | 10.8455 | 40.8456 | 30 | -0.144781 | -1.30303 | 7.69697 | 9 | [51 empty] | 13.16155 | 0.368324 | 11.0497 | 41.0497 | 30 | -0.133643 | -1.23771 | 8.02358 | 9.26129 | [31 empty] | 14.63901 | 0.356391 | 10.6917 | 40.6917 | 30 | -0.144459 | -1.30013 | 7.69987 | 9 | [51 empty] | 14.70291 | 0.360241 | 10.8072 | 40.8072 | 30 | -0.119425 | -1.07482 | 7.92516 | 8.99998
[41 empty] | 14.55739 | 0.353983 | 10.6193 | 40.6187 | 29.9994 | -0.135406 | -1.21865 | 7.78133 | 8.99998 | [11 empty] | 14.41759 | 0.363037 | 10.891 | 40.8907 | 29.9997 | -0.19296 | -1.73668 | 7.2635 | 9.00017 | [31 empty] | 13.7906 | 0.364241 | 10.9272 | 40.9272 | 30 | [75 empty] | 14.51491 | 0.361951 | 10.8585 | 40.8585 | 30 | -0.144803 | -1.30323 | 7.69677 | 9 | [51 empty] | 13.06726 | 0.368957 | 11.0687 | 41.0687 | 30 | -0.133627 | -1.23756 | 8.02373 | 9.26129 | [31 empty] | 14.63037 | 0.356815 | 10.7045 | 40.7045 | 30 | -0.144487 | -1.30039 | 7.69962 | 9 | [51 empty] | 14.69201 | 0.36067 | 10.8201 | 40.82 | 30 | -0.119432 | -1.07488 | 7.92509 | 8.99998
[41 empty] | 14.53724 | 0.354419 | 10.6323 | 40.6317 | 29.9994 | -0.135428 | -1.21885 | 7.78113 | 8.99998 | [11 empty] | 14.40159 | 0.36346 | 10.9037 | 40.9033 | 29.9997 | -0.193747 | -1.74376 | 7.25641 | 9.00017 | [31 empty] | 13.74774 | 0.364749 | 10.9425 | 40.9425 | 30 | [75 empty] | 14.5005 | 0.362383 | 10.8715 | 40.8715 | 30 | -0.144807 | -1.30326 | 7.69674 | 9 | [51 empty] | 12.95473 | 0.369672 | 11.0902 | 41.0902 | 30 | -0.133627 | -1.23756 | 8.02373 | 9.26129 | [31 empty] | 14.62287 | 0.357238 | 10.7171 | 40.7171 | 30 | -0.144526 | -1.30074 | 7.69927 | 9 | [51 empty] | 14.68128 | 0.361084 | 10.8325 | 40.8325 | 30 | -0.119425 | -1.07482 | 7.92516 | 8.99998
[41 empty] | 14.51663 | 0.354868 | 10.6458 | 40.6452 | 29.9994 | -0.135419 | -1.21877 | 7.78121 | 8.99998 | [11 empty] | 14.38553 | 0.363893 | 10.9167 | 40.9163 | 29.9997 | -0.194535 | -1.75085 | 7.24932 | 9.00017 | [31 empty] | 13.7025 | 0.365244 | 10.9573 | 40.9573 | 30 | [75 empty] | 14.48544 | 0.362815 | 10.8845 | 40.8845 | 30 | -0.14483 | -1.30347 | 7.69653 | 9 | [91 empty] | 14.61532 | 0.357665 | 10.7299 | 40.73 | 30 | -0.144558 | -1.30103 | 7.69898 | 9 | [51 empty] | 14.66964 | 0.361509 | 10.8453 | 40.8452 | 30 | -0.11943 | -1.07487 | 7.92511 | 8.99998
[41 empty] | 14.49561 | 0.355307 | 10.659 | 40.6584 | 29.9994 | -0.135415 | -1.21873 | 7.78125 | 8.99998 | [11 empty] | 14.37023 | 0.364329 | 10.9298 | 40.9294 | 29.9997 | -0.195321 | -1.75793 | 7.24225 | 9.00017 | [31 empty] | 13.65703 | 0.365731 | 10.9719 | 40.9719 | 30 | [75 empty] | 14.46897 | 0.363247 | 10.8974 | 40.8974 | 30 | -0.144842 | -1.30358 | 7.69642 | 9 | [91 empty] | 14.60492 | 0.35808 | 10.7424 | 40.7424 | 30 | -0.1446 | -1.3014 | 7.6986 | 9 | [51 empty] | 14.65779 | 0.361919 | 10.8576 | 40.8575 | 30 | -0.119465 | -1.07518 | 7.9248 | 8.99998
[41 empty] | 14.47177 | 0.355777 | 10.6731 | 40.6725 | 29.9994 | -0.135416 | -1.21874 | 7.78124 | 8.99998 | [11 empty] | 14.3542 | 0.364765 | 10.9428 | 40.9425 | 29.9997 | -0.196131 | -1.76521 | 7.23496 | 9.00017 | [31 empty] | 13.60956 | 0.366239 | 10.9872 | 40.9872 | 30 | [75 empty] | 14.45206 | 0.363689 | 10.9107 | 40.9107 | 30 | -0.14485 | -1.30365 | 7.69635 | 9 | [91 empty] | 14.59387 | 0.3585 | 10.755 | 40.755 | 30 | -0.14462 | -1.30158 | 7.69842 | 9 | [51 empty] | 14.6473 | 0.362342 | 10.8702 | 40.8702 | 30 | -0.119433 | -1.0749 | 7.92508 | 8.99998
[41 empty] | 14.44687 | 0.356227 | 10.6866 | 40.686 | 29.9994 | -0.135416 | -1.21874 | 7.78124 | 8.99998 | [11 empty] | 14.33635 | 0.3652 | 10.9559 | 40.9555 | 29.9997 | -0.196941 | -1.7725 | 7.22767 | 9.00017 | [31 empty] | 13.55722 | 0.366742 | 11.0023 | 41.0022 | 30 | [75 empty] | 14.43454 | 0.364117 | 10.9235 | 40.9235 | 30 | -0.144858 | -1.30372 | 7.69628 | 9 | [91 empty] | 14.5818 | 0.358927 | 10.7678 | 40.7678 | 30 | -0.144658 | -1.30192 | 7.69808 | 9 | [51 empty] | 14.63759 | 0.362767 | 10.883 | 40.8829 | 30 | -0.119426 | -1.07483 | 7.92514 | 8.99998
[41 empty] | 14.42183 | 0.356674 | 10.7 | 40.6994 | 29.9994 | -0.135411 | -1.21869 | 7.78129 | 8.99998 | [11 empty] | 14.31657 | 0.365644 | 10.9692 | 40.9689 | 29.9997 | -0.197765 | -1.77992 | 7.22026 | 9.00017 | [31 empty] | 13.50101 | 0.367259 | 11.0178 | 41.0177 | 30 | [75 empty] | 14.41709 | 0.364555 | 10.9366 | 40.9367 | 30 | -0.14487 | -1.30383 | 7.69617 | 9 | [91 empty] | 14.56981 | 0.359357 | 10.7807 | 40.7807 | 30 | -0.144678 | -1.30211 | 7.6979 | 9 | [51 empty] | 14.62716 | 0.363182 | 10.8955 | 40.8954 | 30 | -0.119426 | -1.07484 | 7.92514 | 8.99998
[41 empty] | 14.39699 | 0.357125 | 10.7135 | 40.7129 | 29.9994 | -0.135423 | -1.21881 | 7.78117 | 8.99998 | [11 empty] | 14.29695 | 0.366093 | 10.9827 | 40.9823 | 29.9997 | -0.198568 | -1.78714 | 7.21303 | 9.00017 | [31 empty] | 13.43342 | 0.367827 | 11.0348 | 41.0348 | 30 | [75 empty] | 14.40105 | 0.364989 | 10.9497 | 40.9497 | 30 | -0.144885 | -1.30397 | 7.69603 | 9 | [91 empty] | 14.55913 | 0.359788 | 10.7936 | 40.7936 | 30 | -0.144701 | -1.30231 | 7.69769 | 9 | [51 empty] | 14.61619 | 0.363619 | 10.9086 | 40.9085 | 30 | -0.119425 | -1.07483 | 7.92515 | 8.99998
[41 empty] | 14.37164 | 0.35758 | 10.7272 | 40.7266 | 29.9994 | -0.135419 | -1.21876 | 7.78122 | 8.99998 | [11 empty] | 14.27482 | 0.366524 | 10.9956 | 40.9952 | 29.9997 | -0.1994 | -1.79464 | 7.20553 | 9.00017 | [111 empty] | 14.38282 | 0.365434 | 10.963 | 40.963 | 30 | -0.144898 | -1.30408 | 7.69592 | 9 | [91 empty] | 14.55008 | 0.360221 | 10.8066 | 40.8066 | 30 | -0.144733 | -1.3026 | 7.6974 | 9 | [51 empty] | 14.60358 | 0.364034 | 10.921 | 40.921 | 30 | -0.119424 | -1.07481 | 7.92517 | 8.99998
[41 empty] | 14.34679 | 0.358033 | 10.7408 | 40.7402 | 29.9994 | -0.135433 | -1.21889 | 7.78109 | 8.99998 | [11 empty] | 14.25487 | 0.36697 | 11.009 | 41.0086 | 29.9997 | -0.200214 | -1.80196 | 7.19821 | 9.00017 | [111 empty] | 14.3629 | 0.365881 | 10.9764 | 40.9765 | 30 | -0.144893 | -1.30404 | 7.69596 | 9 | [91 empty] | 14.53972 | 0.360656 | 10.8197 | 40.8197 | 30 | -0.144758 | -1.30282 | 7.69718 | 9 | [51 empty] | 14.59045 | 0.364466 | 10.934 | 40.9339 | 30 | -0.11943 | -1.07487 | 7.92511 | 8.99998
[41 empty] | 14.31989 | 0.358486 | 10.7544 | 40.7538 | 29.9994 | -0.135417 | -1.21875 | 7.78123 | 8.99998 | [11 empty] | 14.23421 | 0.367426 | 11.0227 | 41.0223 | 29.9997 | -0.201033 | -1.80933 | 7.19084 | 9.00017 | [111 empty] | 14.34229 | 0.366324 | 10.9897 | 40.9897 | 30 | -0.144912 | -1.3042 | 7.6958 | 9 | [91 empty] | 14.52847 | 0.361087 | 10.8326 | 40.8326 | 30 | -0.144772 | -1.30295 | 7.69705 | 9 | [51 empty] | 14.57673 | 0.364891 | 10.9467 | 40.9467 | 30 | -0.119428 | -1.07485 | 7.92513 | 8.99998
[41 empty] | 14.29096875 | 0.358939 | 10.7679 | 40.7673 | 29.9994 | -0.135433 | -1.21889 | 7.78108 | 8.99998 | [11 empty] | 14.21129 | 0.367887 | 11.0365 | 41.0361 | 29.9997 | -0.20188 | -1.81696 | 7.18321 | 9.00017 | [111 empty] | 14.32074 | 0.366776 | 11.0033 | 41.0033 | 30 | -0.144909 | -1.30418 | 7.69582 | 9 | [91 empty] | 14.51496 | 0.361518 | 10.8455 | 40.8456 | 30 | -0.144781 | -1.30303 | 7.69697 | 9 | [51 empty] | 14.5623 | 0.365322 | 10.9596 | 40.9596 | 30 | -0.119449 | -1.07503 | 7.92494 | 8.99998
[41 empty] | 14.26019 | 0.359399 | 10.7818 | 40.7811 | 29.9994 | -0.135409 | -1.21868 | 7.7813 | 8.99998 | [11 empty] | 14.18689 | 0.368336 | 11.0499 | 41.0496 | 29.9997 | [115 empty] | 14.29801 | 0.367216 | 11.0165 | 41.0165 | 30 | -0.144913 | -1.30422 | 7.69579 | 9 | [91 empty] | 14.50081 | 0.361951 | 10.8585 | 40.8585 | 30 | -0.144803 | -1.30323 | 7.69677 | 9 | [51 empty] | 14.54882 | 0.365755 | 10.9726 | 40.9726 | 30 | -0.119423 | -1.07481 | 7.92517 | 8.99998
[41 empty] | 14.22866 | 0.359864 | 10.7957 | 40.7951 | 29.9994 | -0.135402 | -1.21862 | 7.78136 | 8.99998 | [11 empty] | 14.15986 | 0.36879 | 11.0636 | 41.0632 | 29.9997 | [115 empty] | 14.27574 | 0.367653 | 11.0296 | 41.0296 | 30 | -0.14492 | -1.30428 | 7.69573 | 9 | [91 empty] | 14.4877 | 0.362383 | 10.8715 | 40.8715 | 30 | -0.144807 | -1.30326 | 7.69674 | 9 | [51 empty] | 14.53406 | 0.366186 | 10.9856 | 40.9855 | 30 | -0.119428 | -1.07484 | 7.92513 | 8.99998
[41 empty] | 14.1963 | 0.360332 | 10.8097 | 40.8091 | 29.9994 | -0.135405 | -1.21865 | 7.78133 | 8.99998 | [11 empty] | 14.13396 | 0.369236 | 11.077 | 41.0766 | 29.9997 | [115 empty] | 14.254 | 0.368103 | 11.0431 | 41.0431 | 30 | -0.144931 | -1.30438 | 7.69562 | 9 | [91 empty] | 14.47447 | 0.362815 | 10.8845 | 40.8845 | 30 | -0.14483 | -1.30347 | 7.69653 | 9 | [51 empty] | 14.51865 | 0.366628 | 10.9988 | 40.9988 | 30 | -0.119419 | -1.07476 | 7.92521 | 8.99998
[41 empty] | 14.16269 | 0.360797 | 10.8237 | 40.8231 | 29.9994 | -0.135409 | -1.21868 | 7.7813 | 8.99998 | [11 empty] | 14.10926 | 0.369685 | 11.0904 | 41.0901 | 29.9997 | [115 empty] | 14.23111 | 0.36855 | 11.0565 | 41.0565 | 30 | -0.144924 | -1.30432 | 7.69568 | 9 | [91 empty] | 14.460625 | 0.363247 | 10.8974 | 40.8974 | 30 | -0.144842 | -1.30358 | 7.69642 | 9 | [51 empty] | 14.50215 | 0.367064 | 11.0119 | 41.0118 | 30 | -0.119425 | -1.07483 | 7.92515 | 8.99998
[41 empty] | 14.1277 | 0.361268 | 10.8378 | 40.8372 | 29.9994 | -0.135401 | -1.21861 | 7.78137 | 8.99998 | [11 empty] | 14.08439 | 0.370142 | 11.1041 | 41.1038 | 29.9997 | [115 empty] | 14.20699 | 0.368999 | 11.07 | 41.07 | 30 | -0.144926 | -1.30433 | 7.69567 | 9 | [91 empty] | 14.44621 | 0.363689 | 10.9107 | 40.9107 | 30 | -0.14485 | -1.30365 | 7.69635 | 9 | [51 empty] | 14.48482 | 0.367499 | 11.0249 | 41.0249 | 30 | -0.119425 | -1.07482 | 7.92516 | 8.99998
[41 empty] | 14.09271 | 0.361737 | 10.8519 | 40.8513 | 29.9994 | -0.135396 | -1.21856 | 7.78141 | 8.99998 | [11 empty] | 14.05838 | 0.370592 | 11.1176 | 41.1173 | 29.9997 | [115 empty] | 14.18033 | 0.36945 | 11.0835 | 41.0835 | 30 | -0.144923 | -1.30431 | 7.69569 | 9 | [91 empty] | 14.42964 | 0.364117 | 10.9235 | 40.9235 | 30 | -0.144858 | -1.30372 | 7.69628 | 9 | [51 empty] | 14.46765 | 0.367937 | 11.0381 | 41.0381 | 30 | -0.119419 | -1.07477 | 7.92521 | 8.99998
[41 empty] | 14.05407 | 0.362221 | 10.8664 | 40.8658 | 29.9994 | -0.135392 | -1.21852 | 7.78146 | 8.99998 | [11 empty] | 14.02936 | 0.371063 | 11.1318 | 41.1314 | 29.9997 | [115 empty] | 14.15255 | 0.369911 | 11.0973 | 41.0973 | 30 | -0.14493 | -1.30437 | 7.69563 | 9 | [91 empty] | 14.41294 | 0.364555 | 10.9366 | 40.9367 | 30 | -0.14487 | -1.30383 | 7.69617 | 9 | [51 empty] | 14.45024 | 0.368373 | 11.0512 | 41.0511 | 30 | -0.119421 | -1.07479 | 7.92519 | 8.99998
[41 empty] | 14.0125 | 0.362718 | 10.8813 | 40.8807 | 29.9994 | -0.135383 | -1.21844 | 7.78154 | 8.99998 | [11 empty] | 13.99612 | 0.371539 | 11.146 | 41.1457 | 29.9997 | [115 empty] | 14.12567 | 0.370366 | 11.111 | 41.111 | 30 | -0.144925 | -1.30432 | 7.69568 | 9 | [91 empty] | 14.39723 | 0.364989 | 10.9497 | 40.9497 | 30 | -0.144885 | -1.30397 | 7.69603 | 9 | [51 empty] | 14.43233 | 0.368806 | 11.0642 | 41.0641 | 30 | -0.119427 | -1.07484 | 7.92514 | 8.99998
[41 empty] | 13.96811 | 0.363215 | 10.8962 | 40.8956 | 29.9994 | -0.13538 | -1.21842 | 7.78156 | 8.99998 | [11 empty] | 13.96142 | 0.372005 | 11.16 | 41.1597 | 29.9997 | [115 empty] | 14.09663 | 0.370835 | 11.1251 | 41.1251 | 30 | -0.144926 | -1.30434 | 7.69567 | 9 | [91 empty] | 14.38049 | 0.365434 | 10.963 | 40.963 | 30 | -0.144898 | -1.30408 | 7.69592 | 9 | [51 empty] | 14.41463 | 0.369245 | 11.0773 | 41.0773 | 30 | -0.119416 | -1.07474 | 7.92524 | 8.99998
[41 empty] | 13.91836 | 0.363715 | 10.9112 | 40.9106 | 29.9994 | -0.135379 | -1.21841 | 7.78157 | 8.99998 | [11 empty] | 13.92739 | 0.372479 | 11.1742 | 41.1739 | 29.9997 | [115 empty] | 14.06614 | 0.371305 | 11.1392 | 41.1392 | 30 | -0.144927 | -1.30435 | 7.69566 | 9 | [91 empty] | 14.36265 | 0.365881 | 10.9764 | 40.9765 | 30 | -0.144893 | -1.30404 | 7.69596 | 9 | [51 empty] | 14.39688 | 0.369693 | 11.0908 | 41.0907 | 30 | -0.119402 | -1.07462 | 7.92536 | 8.99998
[41 empty] | 13.864 | 0.364224 | 10.9265 | 40.9259 | 29.9994 | -0.135376 | -1.21838 | 7.7816 | 8.99998 | [11 empty] | 13.8933 | 0.372947 | 11.1883 | 41.188 | 29.9997 | [115 empty] | 14.03331 | 0.371785 | 11.1535 | 41.1535 | 30 | -0.144937 | -1.30443 | 7.69557 | 9 | [91 empty] | 14.3453 | 0.366324 | 10.9897 | 40.9897 | 30 | -0.144912 | -1.3042 | 7.6958 | 9 | [51 empty] | 14.3769 | 0.370154 | 11.1046 | 41.1046 | 30 | -0.119389 | -1.07449 | 7.92548 | 8.99998
[61 empty] | 13.85862 | 0.37344 | 11.2031 | 41.2027 | 29.9997 | [115 empty] | 13.9973 | 0.372265 | 11.1679 | 41.168 | 30 | -0.144931 | -1.30438 | 7.69562 | 9 | [91 empty] | 14.32693 | 0.366776 | 11.0033 | 41.0033 | 30 | -0.144909 | -1.30418 | 7.69582 | 9 | [51 empty] | 14.35566 | 0.370572 | 11.1171 | 41.1171 | 30 | -0.119412 | -1.07471 | 7.92527 | 8.99998
[61 empty] | 13.81874 | 0.373928 | 11.2177 | 41.2174 | 29.9997 | [115 empty] | 13.95997 | 0.372746 | 11.1824 | 41.1824 | 30 | -0.144922 | -1.3043 | 7.6957 | 9 | [91 empty] | 14.30835 | 0.367216 | 11.0165 | 41.0165 | 30 | -0.144913 | -1.30422 | 7.69579 | 9 | [51 empty] | 14.33517 | 0.371011 | 11.1303 | 41.1303 | 30 | -0.11941 | -1.07469 | 7.92529 | 8.99998
[61 empty] | 13.77457 | 0.374423 | 11.2326 | 41.2322 | 29.9997 | [115 empty] | 13.92186 | 0.373221 | 11.1966 | 41.1966 | 30 | -0.144931 | -1.30438 | 7.69563 | 9 | [91 empty] | 14.2884375 | 0.367653 | 11.0296 | 41.0296 | 30 | -0.14492 | -1.30428 | 7.69573 | 9 | [51 empty] | 14.31291 | 0.371459 | 11.1437 | 41.1437 | 30 | -0.119413 | -1.07471 | 7.92527 | 8.99998
[61 empty] | 13.73 | 0.374909 | 11.2471 | 41.2468 | 29.9997 | [115 empty] | 13.88277 | 0.373698 | 11.2109 | 41.2109 | 30 | -0.144926 | -1.30434 | 7.69567 | 9 | [91 empty] | 14.26692 | 0.368103 | 11.0431 | 41.0431 | 30 | -0.144931 | -1.30438 | 7.69562 | 9 | [51 empty] | 14.29092 | 0.371916 | 11.1575 | 41.1574 | 30 | -0.119394 | -1.07454 | 7.92543 | 8.99998
[61 empty] | 13.68479 | 0.375406 | 11.262 | 41.2617 | 29.9997 | [115 empty] | 13.84224 | 0.374177 | 11.2253 | 41.2253 | 30 | -0.144919 | -1.30427 | 7.69573 | 9 | [91 empty] | 14.24565 | 0.36855 | 11.0565 | 41.0565 | 30 | -0.144924 | -1.30432 | 7.69568 | 9 | [51 empty] | 14.26679 | 0.372364 | 11.1709 | 41.1709 | 30 | -0.119411 | -1.07469 | 7.92528 | 8.99998
[61 empty] | 13.63671 | 0.375911 | 11.2772 | 41.2769 | 29.9997 | [115 empty] | 13.80112 | 0.374671 | 11.2401 | 41.2401 | 30 | -0.144908 | -1.30418 | 7.69583 | 9 | [91 empty] | 14.22378 | 0.368999 | 11.07 | 41.07 | 30 | -0.144926 | -1.30433 | 7.69567 | 9 | [51 empty] | 14.23935 | 0.372797 | 11.1839 | 41.1838 | 30 | -0.119433 | -1.07489 | 7.92509 | 8.99998
[61 empty] | 13.5828 | 0.376468 | 11.2939 | 41.2936 | 29.9997 | [115 empty] | 13.75568 | 0.375195 | 11.2558 | 41.2559 | 30 | -0.144887 | -1.30398 | 7.69602 | 9 | [91 empty] | 14.20094 | 0.36945 | 11.0835 | 41.0835 | 30 | -0.144923 | -1.30431 | 7.69569 | 9 | [51 empty] | 14.21167 | 0.373291 | 11.1987 | 41.1987 | 30 | -0.119402 | -1.07462 | 7.92536 | 8.99998
[181 empty] | 13.70634 | 0.375669 | 11.2701 | 41.2701 | 30 | -0.144883 | -1.30395 | 7.69606 | 9 | [91 empty] | 14.17621 | 0.369911 | 11.0973 | 41.0973 | 30 | -0.14493 | -1.30437 | 7.69563 | 9 | [51 empty] | 14.18282 | 0.37375 | 11.2125 | 41.2124 | 30 | -0.119429 | -1.07486 | 7.92512 | 8.99998
[181 empty] | 13.65386 | 0.37619 | 11.2857 | 41.2857 | 30 | -0.144876 | -1.30388 | 7.69612 | 9 | [91 empty] | 14.14814 | 0.370366 | 11.111 | 41.111 | 30 | -0.144925 | -1.30432 | 7.69568 | 9 | [51 empty] | 14.15414 | 0.374187 | 11.2256 | 41.2256 | 30 | -0.119405 | -1.07464 | 7.92533 | 8.99998
[181 empty] | 13.6001 | 0.376692 | 11.3008 | 41.3008 | 30 | -0.144907 | -1.30416 | 7.69584 | 9 | [91 empty] | 14.11861 | 0.370835 | 11.1251 | 41.1251 | 30 | -0.144926 | -1.30434 | 7.69567 | 9 | [51 empty] | 14.12635 | 0.374659 | 11.2398 | 41.2397 | 30 | -0.119384 | -1.07446 | 7.92552 | 8.99998
[181 empty] | 13.54266 | 0.37722 | 11.3166 | 41.3166 | 30 | -0.144889 | -1.304 | 7.696 | 9 | [91 empty] | 14.09103 | 0.371305 | 11.1392 | 41.1392 | 30 | -0.144927 | -1.30435 | 7.69566 | 9 | [51 empty] | 14.09856 | 0.375127 | 11.2538 | 41.2538 | 30 | -0.119363 | -1.07426 | 7.92572 | 8.99998
[181 empty] | 13.479 | 0.377764 | 11.3329 | 41.3329 | 30 | -0.14488 | -1.30392 | 7.69608 | 9 | [91 empty] | 14.06216 | 0.371785 | 11.1535 | 41.1535 | 30 | -0.144937 | -1.30443 | 7.69557 | 9 | [51 empty] | 14.06686 | 0.375595 | 11.2678 | 41.2678 | 30 | -0.119364 | -1.07427 | 7.92571 | 8.99998
[181 empty] | 13.41126 | 0.378337 | 11.3501 | 41.3501 | 30 | -0.144859 | -1.30373 | 7.69627 | 9 | [91 empty] | 14.03147 | 0.372265 | 11.1679 | 41.168 | 30 | -0.144931 | -1.30438 | 7.69562 | 9 | [51 empty] | 14.03293 | 0.376074 | 11.2822 | 41.2822 | 30 | -0.119365 | -1.07428 | 7.9257 | 8.99998
[181 empty] | 13.33554 | 0.378906 | 11.3672 | 41.3672 | 30 | -0.144854 | -1.30369 | 7.69632 | 9 | [91 empty] | 14.002 | 0.372746 | 11.1824 | 41.1824 | 30 | -0.144922 | -1.3043 | 7.6957 | 9 | [51 empty] | 13.99731 | 0.376557 | 11.2967 | 41.2966 | 30 | -0.119379 | -1.07441 | 7.92557 | 8.99998
[181 empty] | 13.25417 | 0.379478 | 11.3844 | 41.3844 | 30 | -0.144829 | -1.30346 | 7.69654 | 9 | [91 empty] | 13.96858 | 0.373221 | 11.1966 | 41.1966 | 30 | -0.144931 | -1.30438 | 7.69563 | 9 | [51 empty] | 13.95841 | 0.377027 | 11.3108 | 41.3108 | 30 | -0.11937 | -1.07432 | 7.92565 | 8.99998
[181 empty] | 13.16714 | 0.380093 | 11.4028 | 41.4028 | 30 | -0.144841 | -1.30357 | 7.69643 | 9 | [91 empty] | 13.93221 | 0.373698 | 11.2109 | 41.2109 | 30 | -0.144926 | -1.30434 | 7.69567 | 9 | [51 empty] | 13.91798 | 0.377505 | 11.3251 | 41.3251 | 30 | -0.119349 | -1.07414 | 7.92584 | 8.99998
[281 empty] | 13.89301 | 0.374177 | 11.2253 | 41.2253 | 30 | -0.144919 | -1.30427 | 7.69573 | 9 | [51 empty] | 13.87784 | 0.377992 | 11.3398 | 41.3397 | 30 | -0.119332 | -1.07399 | 7.92599 | 8.99998
[281 empty] | 13.85131 | 0.374671 | 11.2401 | 41.2401 | 30 | -0.144908 | -1.30418 | 7.69583 | 9 | [51 empty] | 13.83756 | 0.378496 | 11.3549 | 41.3548 | 30 | -0.119343 | -1.07408 | 7.92589 | 8.99998
[281 empty] | 13.80969 | 0.375195 | 11.2558 | 41.2559 | 30 | -0.144887 | -1.30398 | 7.69602 | 9 | [51 empty] | 13.7901 | 0.37901 | 11.3703 | 41.3703 | 30 | -0.119329 | -1.07396 | 7.92602 | 8.99998
[281 empty] | 13.76674 | 0.375669 | 11.2701 | 41.2701 | 30 | -0.144883 | -1.30395 | 7.69606 | 9 | [51 empty] | 13.73632 | 0.379527 | 11.3858 | 41.3857 | 30 | -0.119319 | -1.07387 | 7.92611 | 8.99998
[281 empty] | 13.71908 | 0.37619 | 11.2857 | 41.2857 | 30 | -0.144876 | -1.30388 | 7.69612 | 9 | [51 empty] | 13.68119 | 0.380037 | 11.4011 | 41.401 | 30 | -0.119303 | -1.07373 | 7.92625 | 8.99998
[281 empty] | 13.66638 | 0.376692 | 11.3008 | 41.3008 | 30 | -0.144907 | -1.30416 | 7.69584 | 9 | [51 empty] | 13.62265 | 0.380591 | 11.4177 | 41.4177 | 30 | -0.1193 | -1.0737 | 7.92628 | 8.99998
[281 empty] | 13.61089 | 0.37722 | 11.3166 | 41.3166 | 30 | -0.144889 | -1.304 | 7.696 | 9 | [51 empty] | 13.55121 | 0.381278 | 11.4383 | 41.4383 | 30 | -0.119263 | -1.07336 | 7.92662 | 8.99998
[281 empty] | 13.55395 | 0.377764 | 11.3329 | 41.3329 | 30 | -0.14488 | -1.30392 | 7.69608 | 9
[281 empty] | 13.49405 | 0.378337 | 11.3501 | 41.3501 | 30 | -0.144859 | -1.30373 | 7.69627 | 9
[281 empty] | 13.42814 | 0.378906 | 11.3672 | 41.3672 | 30 | -0.144854 | -1.30369 | 7.69632 | 9
[281 empty] | 13.35581 | 0.379478 | 11.3844 | 41.3844 | 30 | -0.144829 | -1.30346 | 7.69654 | 9
[281 empty] | 13.27825 | 0.380093 | 11.4028 | 41.4028 | 30 | -0.144841 | -1.30357 | 7.69643 | 9

## SH
SDB_RD_1 | [19 empty] | SDB_RD_2 | [19 empty] | SDB_RD_3 | [19 empty] | SDB_DD_1 | [19 empty] | SDB_DD_2 | [19 empty] | SDB_DD_3 | [19 empty] | SDB_TD_1 | [19 empty] | SDB_TD_2 | [19 empty] | SDB_TD_3 | [19 empty] | SDB_15_1 | [19 empty] | SDB_15_2 | [19 empty] | SDB_15_3 | [19 empty] | SDB_30_1 | [19 empty] | SDB_30_2 | [19 empty] | SDB_30_3 | [19 empty] | SDB_60_1 | [19 empty] | SDB_60_2 | [19 empty] | SDB_60_3 | [19 empty] | SDB_75_1 | [19 empty] | SDB_75_2 | [19 empty] | SDB_75_3
Machine |  | DIC_Y |  |  |  | DIC_X |  |  |  | Calculation | [9 empty] | Machine |  | DIC_Y |  |  |  | DIC_X |  |  |  | Calculation | [9 empty] | Machine |  | DIC_Y |  |  |  | DIC_X |  |  |  | Calculation | [9 empty] | Machine |  | DIC_Y |  |  |  | DIC_X |  |  |  | Calculation | [9 empty] | Machine |  | DIC_Y |  |  |  | DIC_X |  |  |  | Calculation | [9 empty] | Machine |  | DIC_Y |  |  |  | DIC_X |  |  |  | Calculation | [9 empty] | Machine |  | DIC_Y |  |  |  | DIC_X |  |  |  | Calculation | [9 empty] | Machine |  | DIC_Y |  |  |  | DIC_X |  |  |  | Calculation | [9 empty] | Machine |  | DIC_Y |  |  |  | DIC_X |  |  |  | Calculation | [9 empty] | Machine |  | DIC_Y |  |  |  | DIC_X |  |  |  | Calculation | [9 empty] | Machine |  | DIC_Y |  |  |  | DIC_X |  |  |  | Calculation | [9 empty] | Machine |  | DIC_Y |  |  |  | DIC_X |  |  |  | Calculation | [9 empty] | Machine |  | DIC_Y |  |  |  | DIC_X |  |  |  | Calculation | [9 empty] | Machine |  | DIC_Y |  |  |  | DIC_X |  |  |  | Calculation | [9 empty] | Machine |  | DIC_Y |  |  |  | DIC_X |  |  |  | Calculation | [9 empty] | Machine |  | DIC_Y |  |  |  | DIC_X |  |  |  | Calculation | [9 empty] | Machine |  | DIC_Y |  |  |  | DIC_X |  |  |  | Calculation | [9 empty] | Machine |  | DIC_Y |  |  |  | DIC_X |  |  |  | Calculation | [9 empty] | Machine |  | DIC_Y |  |  |  | DIC_X |  |  |  | Calculation | [9 empty] | Machine |  | DIC_Y |  |  |  | DIC_X |  |  |  | Calculation | [9 empty] | Machine |  | DIC_Y |  |  |  | DIC_X |  |  |  | Calculation
Frame | Force | ∆L/L0 | ∆L [mm] | L1 [mm] | L0 [mm] | ∆L/L0 | ∆L [mm] | L1 [mm] | L0 [mm] | Eng. Stress | Eng. Strain | True stress | Y True strain | X True strain | Thickness strain | Effective plastic strain | r-value | Young's modulus | hardening rate | Frame | Force | ∆L/L0 | ∆L [mm] | L1 [mm] | L0 [mm] | ∆L/L0 | ∆L [mm] | L1 [mm] | L0 [mm] | Eng. Stress | Eng. Strain | True stress | Y True strain | X True strain | Thickness strain | Effective plastic strain | r-value | Young's modulus | hardening rate | Frame | Force | ∆L/L0 | ∆L [mm] | L1 [mm] | L0 [mm] | ∆L/L0 | ∆L [mm] | L1 [mm] | L0 [mm] | Eng. Stress | Eng. Strain | True stress | Y True strain | X True strain | Thickness strain | Effective plastic strain | r-value | Young's modulus | hardening rate | Frame | Force | ∆L/L0 | ∆L [mm] | L1 [mm] | L0 [mm] | ∆L/L0 | ∆L [mm] | L1 [mm] | L0 [mm] | Eng. Stress | Eng. Strain | True stress | Y True strain | X True strain | Thickness strain | Effective plastic strain | r-value | Young's modulus | hardening rate | Frame | Force | ∆L/L0 | ∆L [mm] | L1 [mm] | L0 [mm] | ∆L/L0 | ∆L [mm] | L1 [mm] | L0 [mm] | Eng. Stress | Eng. Strain | True stress | Y True strain | X True strain | Thickness strain | Effective plastic strain | r-value | Young's modulus | hardening rate | Frame | Force | ∆L/L0 | ∆L [mm] | L1 [mm] | L0 [mm] | ∆L/L0 | ∆L [mm] | L1 [mm] | L0 [mm] | Eng. Stress | Eng. Strain | True stress | Y True strain | X True strain | Thickness strain | Effective plastic strain | r-value | Young's modulus | hardening rate | Frame | Force | ∆L/L0 | ∆L [mm] | L1 [mm] | L0 [mm] | ∆L/L0 | ∆L [mm] | L1 [mm] | L0 [mm] | Eng. Stress | Eng. Strain | True stress | Y True strain | X True strain | Thickness strain | Effective plastic strain | r-value | Young's modulus | hardening rate | Frame | Force | ∆L/L0 | ∆L [mm] | L1 [mm] | L0 [mm] | ∆L/L0 | ∆L [mm] | L1 [mm] | L0 [mm] | Eng. Stress | Eng. Strain | True stress | Y True strain | X True strain | Thickness strain | Effective plastic strain | r-value | Young's modulus | hardening rate | Frame | Force | ∆L/L0 | ∆L [mm] | L1 [mm] | L0 [mm] | ∆L/L0 | ∆L [mm] | L1 [mm] | L0 [mm] | Eng. Stress | Eng. Strain | True stress | Y True strain | X True strain | Thickness strain | Effective plastic strain | r-value | Young's modulus | hardening rate | Frame | Force | ∆L/L0 | ∆L [mm] | L1 [mm] | L0 [mm] | ∆L/L0 | ∆L [mm] | L1 [mm] | L0 [mm] | Eng. Stress | Eng. Strain | True stress | Y True strain | X True strain | Thickness strain | Effective plastic strain | r-value | Young's modulus | hardening rate | Frame | Force | ∆L/L0 | ∆L [mm] | L1 [mm] | L0 [mm] | ∆L/L0 | ∆L [mm] | L1 [mm] | L0 [mm] | Eng. Stress | Eng. Strain | True stress | Y True strain | X True strain | Thickness strain | Effective plastic strain | r-value | Young's modulus | hardening rate | Frame | Force | ∆L/L0 | ∆L [mm] | L1 [mm] | L0 [mm] | ∆L/L0 | ∆L [mm] | L1 [mm] | L0 [mm] | Eng. Stress | Eng. Strain | True stress | Y True strain | X True strain | Thickness strain | Effective plastic strain | r-value | Young's modulus | hardening rate | Frame | Force | ∆L/L0 | ∆L [mm] | L1 [mm] | L0 [mm] | ∆L/L0 | ∆L [mm] | L1 [mm] | L0 [mm] | Eng. Stress | Eng. Strain | True stress | Y True strain | X True strain | Thickness strain | Effective plastic strain | r-value | Young's modulus | hardening rate | Frame | Force | ∆L/L0 | ∆L [mm] | L1 [mm] | L0 [mm] | ∆L/L0 | ∆L [mm] | L1 [mm] | L0 [mm] | Eng. Stress | Eng. Strain | True stress | Y True strain | X True strain | Thickness strain | Effective plastic strain | r-value | Young's modulus | hardening rate | Frame | Force | ∆L/L0 | ∆L [mm] | L1 [mm] | L0 [mm] | ∆L/L0 | ∆L [mm] | L1 [mm] | L0 [mm] | Eng. Stress | Eng. Strain | True stress | Y True strain | X True strain | Thickness strain | Effective plastic strain | r-value | Young's modulus | hardening rate | Frame | Force | ∆L/L0 | ∆L [mm] | L1 [mm] | L0 [mm] | ∆L/L0 | ∆L [mm] | L1 [mm] | L0 [mm] | Eng. Stress | Eng. Strain | True stress | Y True strain | X True strain | Thickness strain | Effective plastic strain | r-value | Young's modulus | hardening rate | Frame | Force | ∆L/L0 | ∆L [mm] | L1 [mm] | L0 [mm] | ∆L/L0 | ∆L [mm] | L1 [mm] | L0 [mm] | Eng. Stress | Eng. Strain | True stress | Y True strain | X True strain | Thickness strain | Effective plastic strain | r-value | Young's modulus | hardening rate | Frame | Force | ∆L/L0 | ∆L [mm] | L1 [mm] | L0 [mm] | ∆L/L0 | ∆L [mm] | L1 [mm] | L0 [mm] | Eng. Stress | Eng. Strain | True stress | Y True strain | X True strain | Thickness strain | Effective plastic strain | r-value | Young's modulus | hardening rate | Frame | Force | ∆L/L0 | ∆L [mm] | L1 [mm] | L0 [mm] | ∆L/L0 | ∆L [mm] | L1 [mm] | L0 [mm] | Eng. Stress | Eng. Strain | True stress | Y True strain | X True strain | Thickness strain | Effective plastic strain | r-value | Young's modulus | hardening rate | Frame | Force | ∆L/L0 | ∆L [mm] | L1 [mm] | L0 [mm] | ∆L/L0 | ∆L [mm] | L1 [mm] | L0 [mm] | Eng. Stress | Eng. Strain | True stress | Y True strain | X True strain | Thickness strain | Effective plastic strain | r-value | Young's modulus | hardening rate | Frame | Force | ∆L/L0 | ∆L [mm] | L1 [mm] | L0 [mm] | ∆L/L0 | ∆L [mm] | L1 [mm] | L0 [mm] | Eng. Stress | Eng. Strain | True stress | Y True strain | X True strain | Thickness strain | Effective plastic strain | r-value | Young's modulus | hardening rate
| 0 | 0 | 0 | 30 | 30 | [15 empty] | 0 | 0 | 0 | 30 | 30 | [15 empty] | 0 | 0 | 0 | 30 | 30 | [15 empty] | 0 | 0 | 0 | 30 | 30 | [15 empty] | 0 | 0 | 0 | 30 | 30 | [15 empty] | 0 | 0 | 0 | 30 | 30 | [15 empty] | 0 | 0 | 0 | 30 | 30 | [15 empty] | 0 | 0 | 0 | 30 | 30 | [15 empty] | 0 | 0 | 0 | 30 | 30
| 0.0313356 | 2.78163e-07 | 8.34489e-06 | 30.00001 | 30 | [15 empty] | 0.03497891 | 3.990367e-05 | 0.00119711 | 30.00119711 | 30 | [15 empty] | 0.03364848 | 1.526927e-06 | 4.58078e-05 | 30.00005 | 30 | [15 empty] | 0.03217065 | -5.910367e-06 | -0.000177311 | 29.99982 | 30 | [15 empty] | 0.03501807 | 1.068377e-06 | 3.20513e-05 | 30.00003 | 30 | [15 empty] | 0.0356856 | -4.996267e-06 | -0.000149888 | 29.99985 | 30 | [15 empty] | 0.03216544 | 6.195467e-07 | 1.85864e-05 | 30.00002 | 30 | [15 empty] | 0.03411856 | -1.9152e-06 | -5.7456e-05 | 29.99994 | 30 | [15 empty] | 0.03520874 | -7.151833e-06 | -0.000214555 | 29.99979 | 30
| 0.03410519 | -1.611753e-05 | -0.000483526 | 29.99952 | 30 | [15 empty] | 0.03751855 | 3.634867e-05 | 0.00109046 | 30.00109046 | 30 | [15 empty] | 0.03684375 | -2.59912e-06 | -7.79736e-05 | 29.99992 | 30 | [15 empty] | 0.03850702 | -4.389433e-06 | -0.000131683 | 29.99987 | 30 | [15 empty] | 0.03922704 | -2.57146e-06 | -7.71438e-05 | 29.99992 | 30 | [15 empty] | 0.03888643 | -2.0956e-05 | -0.00062868 | 29.99937132 | 30 | [15 empty] | 0.03678525 | 3.191727e-06 | 9.57518e-05 | 30.0001 | 30 | [15 empty] | 0.03833177 | -7.351133e-06 | -0.000220534 | 29.99978 | 30 | [15 empty] | 0.03764808 | -1.227707e-05 | -0.000368312 | 29.99963 | 30
| 0.03604283 | 1.713163e-06 | 5.13949e-05 | 30.00005 | 30 | [15 empty] | 0.03907252 | 2.58182e-05 | 0.000774546 | 30.00077 | 30 | [15 empty] | 0.03850228 | -1.13812e-06 | -3.41436e-05 | 29.99997 | 30 | [15 empty] | 0.04238713 | -1.907027e-05 | -0.000572108 | 29.99943 | 30 | [15 empty] | 0.04266004 | -4.335e-06 | -0.00013005 | 29.99986995 | 30 | [15 empty] | 0.04065179 | -1.04452e-05 | -0.000313356 | 29.99969 | 30 | [15 empty] | 0.04001289 | 2.99729e-06 | 8.99187e-05 | 30.00009 | 30 | [15 empty] | 0.04041599 | -1.09271e-06 | -3.27813e-05 | 29.99997 | 30 | [15 empty] | 0.03926493 | -1.208993e-05 | -0.000362698 | 29.99964 | 30
| 0.03760852 | 3.420533e-06 | 0.000102616 | 30.0001 | 30 | [15 empty] | 0.04076669 | 1.999867e-05 | 0.00059996 | 30.00059996 | 30 | [15 empty] | 0.0408285 | -1.57616e-06 | -4.72848e-05 | 29.99995 | 30 | [15 empty] | 0.04695742 | -2.802563e-06 | -8.40769e-05 | 29.99992 | 30 | [15 empty] | 0.0467813 | -1.273737e-05 | -0.000382121 | 29.99962 | 30 | [15 empty] | 0.04293501 | -8.9235e-08 | -2.67705e-06 | 30 | 30 | [15 empty] | 0.0434468 | 8.3151e-06 | 0.000249453 | 30.00025 | 30 | [15 empty] | 0.04263448 | 5.0472e-08 | 1.51416e-06 | 30 | 30 | [15 empty] | 0.04128481 | -6.671633e-06 | -0.000200149 | 29.9998 | 30
| 0.03936179 | -2.4941e-06 | -7.4823e-05 | 29.99993 | 30 | [15 empty] | 0.04319528 | 2.58319e-05 | 0.000774957 | 30.00077 | 30 | [15 empty] | 0.0447999 | 3.118793e-06 | 9.35638e-05 | 30.00009 | 30 | [15 empty] | 0.05331797 | -7.245167e-08 | -2.17355e-06 | 30 | 30 | [15 empty] | 0.05269091 | -5.3716e-06 | -0.000161148 | 29.99984 | 30 | [15 empty] | 0.04537318 | 3.102483e-06 | 9.30745e-05 | 30.00009 | 30 | [15 empty] | 0.04729896 | 1.09462e-05 | 0.000328386 | 30.00033 | 30 | [15 empty] | 0.04475494 | 6.6083e-06 | 0.000198249 | 30.0002 | 30 | [15 empty] | 0.04381267 | -4.0982e-06 | -0.000122946 | 29.99988 | 30
| 0.04067579 | 1.086553e-06 | 3.25966e-05 | 30.00003 | 30 | [15 empty] | 0.04575623 | 3.04583e-05 | 0.000913749 | 30.00091 | 30 | [15 empty] | 0.04835897 | 7.899067e-06 | 0.000236972 | 30.00024 | 30 | [15 empty] | 0.06022812 | 1.03623e-05 | 0.000310869 | 30.00031 | 30 | [15 empty] | 0.0587425 | 2.056387e-06 | 6.16916e-05 | 30.00006 | 30 | [15 empty] | 0.04797264 | 7.371533e-06 | 0.000221146 | 30.00022 | 30 | [15 empty] | 0.05105719 | 1.13395e-05 | 0.000340185 | 30.00034 | 30 | [15 empty] | 0.04568145 | 9.877033e-06 | 0.000296311 | 30.0003 | 30 | [15 empty] | 0.04626037 | 8.316533e-07 | 2.49496e-05 | 30.00002 | 30
| 0.04180086 | 8.841667e-06 | 0.00026525 | 30.00026525 | 30 | [15 empty] | 0.04875871 | 3.456733e-05 | 0.00103702 | 30.00103702 | 30 | [15 empty] | 0.05206981 | -1.57664e-06 | -4.72992e-05 | 29.99995 | 30 | [15 empty] | 0.06696334 | 1.549693e-05 | 0.000464908 | 30.00046 | 30 | [15 empty] | 0.06506805 | -1.29352e-05 | -0.000388056 | 29.99961 | 30 | [15 empty] | 0.05060269 | 6.3662e-06 | 0.000190986 | 30.00019 | 30 | [15 empty] | 0.0541475 | 1.71165e-05 | 0.000513495 | 30.00051 | 30 | [15 empty] | 0.04589067 | 6.731433e-06 | 0.000201943 | 30.0002 | 30 | [15 empty] | 0.04873722 | -4.1284e-06 | -0.000123852 | 29.99988 | 30
| 0.04334449 | 8.180467e-06 | 0.000245414 | 30.00025 | 30 | [15 empty] | 0.05232282 | 3.994633e-05 | 0.00119839 | 30.00119839 | 30 | [15 empty] | 0.05618014 | 8.438633e-06 | 0.000253159 | 30.00025 | 30 | [15 empty] | 0.07390503 | 2.85861e-05 | 0.000857583 | 30.00086 | 30 | [15 empty] | 0.07136111 | 3.5404e-06 | 0.000106212 | 30.00011 | 30 | [15 empty] | 0.05386186 | 1.4745e-05 | 0.00044235 | 30.00044235 | 30 | [15 empty] | 0.05730173 | 2.533647e-05 | 0.000760094 | 30.00076 | 30 | [15 empty] | 0.04575579 | 2.735017e-05 | 0.000820505 | 30.00082 | 30 | [15 empty] | 0.05157776 | -2.996713e-06 | -8.99014e-05 | 29.99991 | 30
| 0.04476965 | 1.6159e-05 | 0.00048477 | 30.00048477 | 30 | [15 empty] | 0.05586001 | 4.499667e-05 | 0.0013499 | 30.0013499 | 30 | [15 empty] | 0.06022527 | 1.761693e-05 | 0.000528508 | 30.00053 | 30 | [15 empty] | 0.08094397 | 4.168833e-05 | 0.00125065 | 30.00125065 | 30 | [15 empty] | 0.07762589 | 9.403967e-06 | 0.000282119 | 30.00028 | 30 | [15 empty] | 0.05751491 | 1.468803e-05 | 0.000440641 | 30.00044 | 30 | [15 empty] | 0.06059535 | 3.071157e-05 | 0.000921347 | 30.00092 | 30 | [15 empty] | 0.04535052 | 1.728487e-05 | 0.000518546 | 30.00052 | 30 | [15 empty] | 0.05409302 | 1.911967e-05 | 0.00057359 | 30.00057359 | 30
| 0.04620958 | 1.688367e-05 | 0.00050651 | 30.00050651 | 30 | [15 empty] | 0.05949768 | 5.189467e-05 | 0.00155684 | 30.00155684 | 30 | [15 empty] | 0.0643017 | 2.822013e-05 | 0.000846604 | 30.00085 | 30 | [15 empty] | 0.08774723 | 5.2798e-05 | 0.00158394 | 30.00158394 | 30 | [15 empty] | 0.08358053 | 2.190843e-05 | 0.000657253 | 30.00066 | 30 | [15 empty] | 0.06154004 | 2.235817e-05 | 0.000670745 | 30.00067 | 30 | [15 empty] | 0.06353637 | 4.2141e-05 | 0.00126423 | 30.00126423 | 30 | [15 empty] | 0.04432267 | 1.63122e-05 | 0.000489366 | 30.00049 | 30 | [15 empty] | 0.05675236 | 1.422597e-05 | 0.000426779 | 30.00043 | 30
| 0.04778672 | 9.526567e-06 | 0.000285797 | 30.00029 | 30 | [15 empty] | 0.06329473 | 5.7189e-05 | 0.00171567 | 30.00171567 | 30 | [15 empty] | 0.06867466 | 3.355967e-05 | 0.00100679 | 30.00100679 | 30 | [15 empty] | 0.09464967 | 6.9881e-05 | 0.00209643 | 30.00209643 | 30 | [15 empty] | 0.08890696 | 3.331e-05 | 0.0009993 | 30.0009993 | 30 | [15 empty] | 0.06553468 | 2.646473e-05 | 0.000793942 | 30.00079 | 30 | [15 empty] | 0.06643018 | 4.540233e-05 | 0.00136207 | 30.00136207 | 30 | [15 empty] | 0.04423089 | 1.725937e-05 | 0.000517781 | 30.00052 | 30 | [15 empty] | 0.05965163 | 1.72268e-05 | 0.000516804 | 30.00052 | 30
| 0.04952834 | 1.66454e-05 | 0.000499362 | 30.0005 | 30 | [15 empty] | 0.0673489 | 6.218167e-05 | 0.00186545 | 30.00186545 | 30 | [15 empty] | 0.07281851 | 3.651367e-05 | 0.00109541 | 30.00109541 | 30 | [15 empty] | 0.1018181 | 8.228633e-05 | 0.00246859 | 30.00246859 | 30 | [15 empty] | 0.09393579 | 4.073e-05 | 0.0012219 | 30.0012219 | 30 | [15 empty] | 0.06960386 | 3.604833e-05 | 0.00108145 | 30.00108145 | 30 | [15 empty] | 0.06921302 | 5.3609e-05 | 0.00160827 | 30.00160827 | 30 | [15 empty] | 0.04515303 | 2.40577e-05 | 0.000721731 | 30.00072 | 30 | [15 empty] | 0.06228888 | 2.24791e-05 | 0.000674373 | 30.00067 | 30
| 0.05171035 | 2.547823e-05 | 0.000764347 | 30.00076 | 30 | [15 empty] | 0.07187696 | 6.428633e-05 | 0.00192859 | 30.00192859 | 30 | [15 empty] | 0.07680434 | 4.399567e-05 | 0.00131987 | 30.00131987 | 30 | [15 empty] | 0.1091855 | 9.651733e-05 | 0.00289552 | 30.00289552 | 30 | [15 empty] | 0.09896025 | 5.1658e-05 | 0.00154974 | 30.00154974 | 30 | [15 empty] | 0.07364948 | 4.206567e-05 | 0.00126197 | 30.00126197 | 30 | [15 empty] | 0.07192989 | 6.077067e-05 | 0.00182312 | 30.00182312 | 30 | [15 empty] | 0.04699274 | 2.40039e-05 | 0.000720117 | 30.00072 | 30 | [15 empty] | 0.06507686 | 3.07587e-05 | 0.000922761 | 30.00092 | 30
| 0.05353074 | 2.54659e-05 | 0.000763977 | 30.00076 | 30 | [15 empty] | 0.07658145 | 7.687767e-05 | 0.00230633 | 30.00230633 | 30 | [15 empty] | 0.0808222 | 5.074533e-05 | 0.00152236 | 30.00152236 | 30 | [15 empty] | 0.116128 | 0.0001112647 | 0.00333794 | 30.00333794 | 30 | [15 empty] | 0.1042757 | 6.0441e-05 | 0.00181323 | 30.00181323 | 30 | [15 empty] | 0.07810749 | 4.917433e-05 | 0.00147523 | 30.00147523 | 30 | [15 empty] | 0.07448716 | 6.246267e-05 | 0.00187388 | 30.00187388 | 30 | [15 empty] | 0.04860444 | 1.584353e-05 | 0.000475306 | 30.00048 | 30 | [15 empty] | 0.06818833 | 3.415833e-05 | 0.00102475 | 30.00102475 | 30
| 0.05542009 | 2.508947e-05 | 0.000752684 | 30.00075 | 30 | [15 empty] | 0.08115967 | 8.5197e-05 | 0.00255591 | 30.00255591 | 30 | [15 empty] | 0.08472977 | 5.152233e-05 | 0.00154567 | 30.00154567 | 30 | [15 empty] | 0.1233304 | 0.0001269103 | 0.00380731 | 30.00380731 | 30 | [15 empty] | 0.1097958 | 6.714967e-05 | 0.00201449 | 30.00201449 | 30 | [15 empty] | 0.08247215 | 5.809133e-05 | 0.00174274 | 30.00174274 | 30 | [15 empty] | 0.07711863 | 6.848267e-05 | 0.00205448 | 30.00205448 | 30 | [15 empty] | 0.05004736 | 2.090637e-05 | 0.000627191 | 30.00063 | 30 | [15 empty] | 0.0709398 | 3.4088e-05 | 0.00102264 | 30.00102264 | 30
| 0.05743138 | 3.269593e-05 | 0.000980878 | 30.00098 | 30 | [15 empty] | 0.08584702 | 9.450733e-05 | 0.00283522 | 30.00283522 | 30 | [15 empty] | 0.0885009 | 6.738767e-05 | 0.00202163 | 30.00202163 | 30 | [15 empty] | 0.1306958 | 0.0001338923 | 0.00401677 | 30.00401677 | 30 | [15 empty] | 0.1154892 | 8.2902e-05 | 0.00248706 | 30.00248706 | 30 | [15 empty] | 0.08723654 | 6.2513e-05 | 0.00187539 | 30.00187539 | 30 | [15 empty] | 0.08009555 | 6.486667e-05 | 0.001946 | 30.001946 | 30 | [15 empty] | 0.05303849 | 2.20281e-05 | 0.000660843 | 30.00066 | 30 | [15 empty] | 0.07383143 | 4.001333e-05 | 0.0012004 | 30.0012004 | 30
| 0.0595319 | 3.8458e-05 | 0.00115374 | 30.00115374 | 30 | [15 empty] | 0.0903671875 | 9.891467e-05 | 0.00296744 | 30.00296744 | 30 | [15 empty] | 0.09257846 | 6.488733e-05 | 0.00194662 | 30.00194662 | 30 | [15 empty] | 0.1380322 | 0.0001454147 | 0.00436244 | 30.00436244 | 30 | [15 empty] | 0.1211684 | 8.773967e-05 | 0.00263219 | 30.00263219 | 30 | [15 empty] | 0.09224207 | 7.030567e-05 | 0.00210917 | 30.00210917 | 30 | [15 empty] | 0.08377121 | 7.843033e-05 | 0.00235291 | 30.00235291 | 30 | [15 empty] | 0.05726706 | 2.759933e-05 | 0.00082798 | 30.00082798 | 30 | [15 empty] | 0.07714262 | 4.7378e-05 | 0.00142134 | 30.00142134 | 30
| 0.0617055 | 3.6251e-05 | 0.00108753 | 30.00108753 | 30 | [15 empty] | 0.09544704 | 0.0001051673 | 0.00315502 | 30.00315502 | 30 | [15 empty] | 0.09641718 | 7.83e-05 | 0.002349 | 30.002349 | 30 | [15 empty] | 0.1455226 | 0.000157254 | 0.00471762 | 30.00471762 | 30 | [15 empty] | 0.12675 | 9.750867e-05 | 0.00292526 | 30.00292526 | 30 | [15 empty] | 0.09691156 | 7.291567e-05 | 0.00218747 | 30.00218747 | 30 | [15 empty] | 0.08799081 | 7.97e-05 | 0.002391 | 30.002391 | 30 | [15 empty] | 0.06298638 | 2.619767e-05 | 0.00078593 | 30.00078593 | 30 | [15 empty] | 0.08059425 | 5.753367e-05 | 0.00172601 | 30.00172601 | 30
| 0.06409734 | 4.280167e-05 | 0.00128405 | 30.00128405 | 30 | [15 empty] | 0.100933 | 0.0001164747 | 0.00349424 | 30.00349424 | 30 | [15 empty] | 0.1005726 | 8.233167e-05 | 0.00246995 | 30.00246995 | 30 | [15 empty] | 0.1526563 | 0.0001864223 | 0.00559267 | 30.00559267 | 30 | [15 empty] | 0.1325816 | 0.0001014513 | 0.00304354 | 30.00304354 | 30 | [15 empty] | 0.101844 | 8.8171e-05 | 0.00264513 | 30.00264513 | 30 | [15 empty] | 0.09280684 | 8.150367e-05 | 0.00244511 | 30.00244511 | 30 | [15 empty] | 0.0688384 | 2.757197e-05 | 0.000827159 | 30.00083 | 30 | [15 empty] | 0.08423394 | 5.830267e-05 | 0.00174908 | 30.00174908 | 30
| 0.06643815 | 4.1618e-05 | 0.00124854 | 30.00124854 | 30 | [15 empty] | 0.1064649 | 0.0001158743 | 0.00347623 | 30.00347623 | 30 | [15 empty] | 0.1048234 | 8.455967e-05 | 0.00253679 | 30.00253679 | 30 | [15 empty] | 0.1596471 | 0.0001912357 | 0.00573707 | 30.00573707 | 30 | [15 empty] | 0.138493 | 0.000114615 | 0.00343845 | 30.00343845 | 30 | [15 empty] | 0.1065148 | 9.359333e-05 | 0.0028078 | 30.0028078 | 30 | [15 empty] | 0.09822382 | 9.2553e-05 | 0.00277659 | 30.00277659 | 30 | [15 empty] | 0.07430118 | 3.6683e-05 | 0.00110049 | 30.00110049 | 30 | [15 empty] | 0.08791912 | 7.0417e-05 | 0.00211251 | 30.00211251 | 30
| 0.0690237 | 5.663433e-05 | 0.00169903 | 30.00169903 | 30 | [15 empty] | 0.1123736 | 0.0001319577 | 0.00395873 | 30.00395873 | 30 | [15 empty] | 0.1090848 | 9.708167e-05 | 0.00291245 | 30.00291245 | 30 | [15 empty] | 0.1665093 | 0.0001994957 | 0.00598487 | 30.00598487 | 30 | [15 empty] | 0.1444345 | 0.000115209 | 0.00345627 | 30.00345627 | 30 | [15 empty] | 0.1114959 | 0.0001038407 | 0.00311522 | 30.00311522 | 30 | [15 empty] | 0.1043695 | 9.691867e-05 | 0.00290756 | 30.00290756 | 30 | [15 empty] | 0.07950258 | 3.990967e-05 | 0.00119729 | 30.00119729 | 30 | [15 empty] | 0.09185093 | 7.541e-05 | 0.0022623 | 30.0022623 | 30
| 0.07168597 | 6.236e-05 | 0.0018708 | 30.0018708 | 30 | [15 empty] | 0.1185362 | 0.0001392483 | 0.00417745 | 30.00417745 | 30 | [15 empty] | 0.1136853 | 9.628933e-05 | 0.00288868 | 30.00288868 | 30 | [15 empty] | 0.1732934 | 0.000213504 | 0.00640512 | 30.00640512 | 30 | [15 empty] | 0.1503753 | 0.000125082 | 0.00375246 | 30.00375246 | 30 | [15 empty] | 0.1162158 | 0.000113643 | 0.00340929 | 30.00340929 | 30 | [15 empty] | 0.110975 | 0.000110827 | 0.00332481 | 30.00332481 | 30 | [15 empty] | 0.08468687 | 5.7043e-05 | 0.00171129 | 30.00171129 | 30 | [15 empty] | 0.09597844 | 7.6927e-05 | 0.00230781 | 30.00230781 | 30
| 0.07432999 | 5.954133e-05 | 0.00178624 | 30.00178624 | 30 | [15 empty] | 0.1248471 | 0.000146143 | 0.00438429 | 30.00438429 | 30 | [15 empty] | 0.1183108 | 0.000100777 | 0.00302331 | 30.00302331 | 30 | [15 empty] | 0.179868 | 0.000235592 | 0.00706776 | 30.00706776 | 30 | [15 empty] | 0.1562929 | 0.0001363517 | 0.00409055 | 30.00409055 | 30 | [15 empty] | 0.120222 | 0.0001177303 | 0.00353191 | 30.00353191 | 30 | [15 empty] | 0.1181088 | 0.000117087 | 0.00351261 | 30.00351261 | 30 | [15 empty] | 0.09002522 | 6.347433e-05 | 0.00190423 | 30.00190423 | 30 | [15 empty] | 0.1001215 | 8.235167e-05 | 0.00247055 | 30.00247055 | 30
| 0.07709275 | 5.7744e-05 | 0.00173232 | 30.00173232 | 30 | [15 empty] | 0.1314643 | 0.0001529143 | 0.00458743 | 30.00458743 | 30 | [15 empty] | 0.1231197 | 0.0001086433 | 0.0032593 | 30.0032593 | 30 | [15 empty] | 0.186133 | 0.000242695 | 0.00728085 | 30.00728085 | 30 | [15 empty] | 0.162189 | 0.0001486527 | 0.00445958 | 30.00445958 | 30 | [15 empty] | 0.1241871 | 0.000133099 | 0.00399297 | 30.00399297 | 30 | [15 empty] | 0.1254307 | 0.000125242 | 0.00375726 | 30.00375726 | 30 | [15 empty] | 0.09555393 | 8.441867e-05 | 0.00253256 | 30.00253256 | 30 | [15 empty] | 0.1045488 | 9.4415e-05 | 0.00283245 | 30.00283245 | 30
| 0.08002917 | 6.4206e-05 | 0.00192618 | 30.00192618 | 30 | [15 empty] | 0.1384839 | 0.000167738 | 0.00503214 | 30.00503214 | 30 | [15 empty] | 0.1281655 | 0.0001168017 | 0.00350405 | 30.00350405 | 30 | [15 empty] | 0.1924685 | 0.0002491253 | 0.00747376 | 30.00747376 | 30 | [15 empty] | 0.1684081 | 0.0001631033 | 0.0048931 | 30.0048931 | 30 | [15 empty] | 0.1279493 | 0.000137273 | 0.00411819 | 30.00411819 | 30 | [15 empty] | 0.1330381 | 0.0001425997 | 0.00427799 | 30.00427799 | 30 | [15 empty] | 0.1013831 | 9.1365e-05 | 0.00274095 | 30.00274095 | 30 | [15 empty] | 0.1101795 | 0.0001049867 | 0.0031496 | 30.0031496 | 30
| 0.08302061 | 7.234267e-05 | 0.00217028 | 30.00217028 | 30 | [15 empty] | 0.1456702 | 0.0001703993 | 0.00511198 | 30.00511198 | 30 | [15 empty] | 0.1333002 | 0.0001175463 | 0.00352639 | 30.00352639 | 30 | [15 empty] | 0.1988426 | 0.0002781283 | 0.00834385 | 30.00834385 | 30 | [15 empty] | 0.1743987 | 0.000166033 | 0.00498099 | 30.00498099 | 30 | [15 empty] | 0.1317625 | 0.000148037 | 0.00444111 | 30.00444111 | 30 | [15 empty] | 0.1407317 | 0.0001508277 | 0.00452483 | 30.00452483 | 30 | [15 empty] | 0.1074551 | 0.000100563 | 0.00301689 | 30.00301689 | 30 | [15 empty] | 0.1166008 | 0.0001111097 | 0.00333329 | 30.00333329 | 30
| 0.08593466 | 7.9358e-05 | 0.00238074 | 30.00238074 | 30 | [15 empty] | 0.1532531 | 0.0001825877 | 0.00547763 | 30.00547763 | 30 | [15 empty] | 0.1384352 | 0.0001256593 | 0.00376978 | 30.00376978 | 30 | [15 empty] | 0.2051148 | 0.0002805373 | 0.00841612 | 30.00841612 | 30 | [15 empty] | 0.1806911 | 0.000179144 | 0.00537432 | 30.00537432 | 30 | [15 empty] | 0.1359193 | 0.0001455767 | 0.0043673 | 30.0043673 | 30 | [15 empty] | 0.1484664 | 0.0001601853 | 0.00480556 | 30.00480556 | 30 | [15 empty] | 0.113761 | 0.0001107227 | 0.00332168 | 30.00332168 | 30 | [15 empty] | 0.1235988 | 0.0001149793 | 0.00344938 | 30.00344938 | 30
| 0.08883924 | 8.676367e-05 | 0.00260291 | 30.00260291 | 30 | [15 empty] | 0.1608871 | 0.000196894 | 0.00590682 | 30.00590682 | 30 | [15 empty] | 0.1439296 | 0.0001303473 | 0.00391042 | 30.00391042 | 30 | [15 empty] | 0.211264 | 0.000290207 | 0.00870621 | 30.00870621 | 30 | [15 empty] | 0.1868327 | 0.000184122 | 0.00552366 | 30.00552366 | 30 | [15 empty] | 0.1401132 | 0.0001589857 | 0.00476957 | 30.00476957 | 30 | [15 empty] | 0.1564211 | 0.000176776 | 0.00530328 | 30.00530328 | 30 | [15 empty] | 0.1203465 | 0.0001209643 | 0.00362893 | 30.00362893 | 30 | [15 empty] | 0.1307315 | 0.000131753 | 0.00395259 | 30.00395259 | 30
| 0.09185107 | 7.573833e-05 | 0.00227215 | 30.00227215 | 30 | [15 empty] | 0.1690492 | 0.0002115273 | 0.00634582 | 30.00634582 | 30 | [15 empty] | 0.1494995 | 0.000137642 | 0.00412926 | 30.00412926 | 30 | [15 empty] | 0.2171082 | 0.00030267 | 0.0090801 | 30.0090801 | 30 | [15 empty] | 0.193389 | 0.00019594 | 0.0058782 | 30.0058782 | 30 | [15 empty] | 0.1444287 | 0.0001656247 | 0.00496874 | 30.00496874 | 30 | [15 empty] | 0.1643581 | 0.0001934897 | 0.00580469 | 30.00580469 | 30 | [15 empty] | 0.1270417 | 0.0001336133 | 0.0040084 | 30.0040084 | 30 | [15 empty] | 0.1380274 | 0.0001353493 | 0.00406048 | 30.00406048 | 30
| 0.09490765 | 9.657e-05 | 0.0028971 | 30.0028971 | 30 | [15 empty] | 0.1771928 | 0.000224188 | 0.00672564 | 30.00672564 | 30 | [15 empty] | 0.1552623 | 0.0001439373 | 0.00431812 | 30.00431812 | 30 | [15 empty] | 0.2230008 | 0.0003161913 | 0.00948574 | 30.00948574 | 30 | [15 empty] | 0.1998974 | 0.000208276 | 0.00624828 | 30.00624828 | 30 | [15 empty] | 0.1487107 | 0.0001709477 | 0.00512843 | 30.00512843 | 30 | [15 empty] | 0.1724606 | 0.0002066513 | 0.00619954 | 30.00619954 | 30 | [15 empty] | 0.1335933 | 0.0001456403 | 0.00436921 | 30.00436921 | 30 | [15 empty] | 0.1455664 | 0.0001462177 | 0.00438653 | 30.00438653 | 30
| 0.09800837 | 0.0001057777 | 0.00317333 | 30.00317333 | 30 | [15 empty] | 0.185265 | 0.0002389277 | 0.00716783 | 30.00716783 | 30 | [15 empty] | 0.1612258 | 0.000140092 | 0.00420276 | 30.00420276 | 30 | [15 empty] | 0.2287207 | 0.000324177 | 0.00972531 | 30.00972531 | 30 | [15 empty] | 0.2066606 | 0.0002140863 | 0.00642259 | 30.00642259 | 30 | [15 empty] | 0.1527381 | 0.00017758 | 0.0053274 | 30.0053274 | 30 | [15 empty] | 0.1800273 | 0.000219607 | 0.00658821 | 30.00658821 | 30 | [15 empty] | 0.1401664 | 0.0001520367 | 0.0045611 | 30.0045611 | 30 | [15 empty] | 0.1532594 | 0.0001588587 | 0.00476576 | 30.00476576 | 30
| 0.1012905 | 0.0001009077 | 0.00302723 | 30.00302723 | 30 | [15 empty] | 0.1937066 | 0.0002506647 | 0.00751994 | 30.00751994 | 30 | [15 empty] | 0.1672277 | 0.000156026 | 0.00468078 | 30.00468078 | 30 | [15 empty] | 0.2347996 | 0.0003402667 | 0.010208 | 30.010208 | 30 | [15 empty] | 0.2135691 | 0.0002221423 | 0.00666427 | 30.00666427 | 30 | [15 empty] | 0.1561549 | 0.000187459 | 0.00562377 | 30.00562377 | 30 | [15 empty] | 0.1877429 | 0.0002374873 | 0.00712462 | 30.00712462 | 30 | [15 empty] | 0.1468357 | 0.0001718207 | 0.00515462 | 30.00515462 | 30 | [15 empty] | 0.1610721 | 0.0001733573 | 0.00520072 | 30.00520072 | 30
| 0.1045565 | 0.0001070503 | 0.00321151 | 30.00321151 | 30 | [15 empty] | 0.2023392 | 0.0002635643 | 0.00790693 | 30.00790693 | 30 | [15 empty] | 0.1735512 | 0.000166916 | 0.00500748 | 30.00500748 | 30 | [15 empty] | 0.2412408 | 0.0003501267 | 0.0105038 | 30.0105038 | 30 | [15 empty] | 0.220236 | 0.0002408143 | 0.00722443 | 30.00722443 | 30 | [15 empty] | 0.1591447 | 0.0001943197 | 0.00582959 | 30.00582959 | 30 | [15 empty] | 0.1956566 | 0.0002498853 | 0.00749656 | 30.00749656 | 30 | [15 empty] | 0.1535265 | 0.0001829027 | 0.00548708 | 30.00548708 | 30 | [15 empty] | 0.1691845 | 0.0001817583 | 0.00545275 | 30.00545275 | 30
| 0.1077678 | 0.0001134503 | 0.00340351 | 30.00340351 | 30 | [15 empty] | 0.2113187 | 0.0002755233 | 0.0082657 | 30.0082657 | 30 | [15 empty] | 0.1798097 | 0.0001744597 | 0.00523379 | 30.00523379 | 30 | [15 empty] | 0.248224 | 0.00036302 | 0.0108906 | 30.0108906 | 30 | [15 empty] | 0.2269551 | 0.000260232 | 0.00780696 | 30.00780696 | 30 | [15 empty] | 0.1612178 | 0.0001997077 | 0.00599123 | 30.00599123 | 30 | [15 empty] | 0.2037205 | 0.0002577977 | 0.00773393 | 30.00773393 | 30 | [15 empty] | 0.1603224 | 0.00018622 | 0.0055866 | 30.0055866 | 30 | [15 empty] | 0.1772391 | 0.0001992597 | 0.00597779 | 30.00597779 | 30
| 0.1110682 | 0.000116404 | 0.00349212 | 30.00349212 | 30 | [15 empty] | 0.2204695 | 0.0002976033 | 0.0089281 | 30.0089281 | 30 | [15 empty] | 0.1860656 | 0.000190631 | 0.00571893 | 30.00571893 | 30 | [15 empty] | 0.2555857 | 0.00038022 | 0.0114066 | 30.0114066 | 30 | [15 empty] | 0.2337636 | 0.000258669 | 0.00776007 | 30.00776007 | 30 | [15 empty] | 0.1605563 | 0.000211692 | 0.00635076 | 30.00635076 | 30 | [15 empty] | 0.2122627 | 0.000272624 | 0.00817872 | 30.00817872 | 30 | [15 empty] | 0.1675769 | 0.0002033513 | 0.00610054 | 30.00610054 | 30 | [15 empty] | 0.1851542 | 0.0002077727 | 0.00623318 | 30.00623318 | 30
| 0.1143351 | 0.0001351997 | 0.00405599 | 30.00405599 | 30 | [15 empty] | 0.2298554 | 0.000303269 | 0.00909807 | 30.00909807 | 30 | [15 empty] | 0.1929186 | 0.0001869007 | 0.00560702 | 30.00560702 | 30 | [15 empty] | 0.2631428 | 0.0003830833 | 0.0114925 | 30.0114925 | 30 | [15 empty] | 0.2406461 | 0.0002653347 | 0.00796004 | 30.00796004 | 30 | [15 empty] | 0.1578708 | 0.000208434 | 0.00625302 | 30.00625302 | 30 | [15 empty] | 0.2215381 | 0.000289695 | 0.00869085 | 30.00869085 | 30 | [15 empty] | 0.1747112 | 0.000218903 | 0.00656709 | 30.00656709 | 30 | [15 empty] | 0.1934945 | 0.0002300377 | 0.00690113 | 30.00690113 | 30
| 0.1176029 | 0.0001343987 | 0.00403196 | 30.00403196 | 30 | [15 empty] | 0.2393236 | 0.000331187 | 0.00993561 | 30.00993561 | 30 | [15 empty] | 0.2000023 | 0.0002052467 | 0.0061574 | 30.0061574 | 30 | [15 empty] | 0.2711573 | 0.0004054667 | 0.012164 | 30.012164 | 30 | [15 empty] | 0.2477065 | 0.000279987 | 0.00839961 | 30.00839961 | 30 | [15 empty] | 0.15477 | 0.000213337 | 0.00640011 | 30.00640011 | 30 | [15 empty] | 0.2319967 | 0.000292457 | 0.00877371 | 30.00877371 | 30 | [15 empty] | 0.1818536 | 0.0002459787 | 0.00737936 | 30.00737936 | 30 | [15 empty] | 0.2018755 | 0.000233107 | 0.00699321 | 30.00699321 | 30
| 0.120798 | 0.0001386827 | 0.00416048 | 30.00416048 | 30 | [15 empty] | 0.2490687 | 0.0003431667 | 0.010295 | 30.010295 | 30 | [15 empty] | 0.2072475 | 0.0002134303 | 0.00640291 | 30.00640291 | 30 | [15 empty] | 0.2795558 | 0.0004127967 | 0.0123839 | 30.0123839 | 30 | [15 empty] | 0.2547002 | 0.0002930533 | 0.0087916 | 30.0087916 | 30 | [15 empty] | 0.1530031 | 0.000210695 | 0.00632085 | 30.00632085 | 30 | [15 empty] | 0.2434458 | 0.0003248547 | 0.00974564 | 30.00974564 | 30 | [15 empty] | 0.1894134 | 0.0002279463 | 0.00683839 | 30.00683839 | 30 | [15 empty] | 0.2103603 | 0.000256739 | 0.00770217 | 30.00770217 | 30
| 0.1239753 | 0.0001412857 | 0.00423857 | 30.00423857 | 30 | [15 empty] | 0.2587215 | 0.00035728 | 0.0107184 | 30.0107184 | 30 | [15 empty] | 0.214616 | 0.00021479 | 0.0064437 | 30.0064437 | 30 | [15 empty] | 0.2876436 | 0.0004265667 | 0.012797 | 30.012797 | 30 | [15 empty] | 0.2616388 | 0.0003061097 | 0.00918329 | 30.00918329 | 30 | [15 empty] | 0.1521643 | 0.0002054133 | 0.0061624 | 30.0061624 | 30 | [15 empty] | 0.2558256 | 0.00034735 | 0.0104205 | 30.0104205 | 30 | [15 empty] | 0.1969167 | 0.0002613653 | 0.00784096 | 30.00784096 | 30 | [15 empty] | 0.2188682 | 0.0002674807 | 0.00802442 | 30.00802442 | 30
| 0.1271906 | 0.000147916 | 0.00443748 | 30.00443748 | 30 | [15 empty] | 0.2687029 | 0.0003732867 | 0.0111986 | 30.0111986 | 30 | [15 empty] | 0.2220369 | 0.0002328453 | 0.00698536 | 30.00698536 | 30 | [15 empty] | 0.2956371 | 0.0004466433 | 0.0133993 | 30.0133993 | 30 | [15 empty] | 0.2688683 | 0.0003178023 | 0.00953407 | 30.00953407 | 30 | [15 empty] | 0.1536478 | 0.000200217 | 0.00600651 | 30.00600651 | 30 | [15 empty] | 0.2690998 | 0.0003533833 | 0.0106015 | 30.0106015 | 30 | [15 empty] | 0.2048244 | 0.0002744147 | 0.00823244 | 30.00823244 | 30 | [15 empty] | 0.2275541 | 0.0002807637 | 0.00842291 | 30.00842291 | 30
| 0.1303332 | 0.000157121 | 0.00471363 | 30.00471363 | 30 | [15 empty] | 0.2786085 | 0.0003936833 | 0.0118105 | 30.0118105 | 30 | [15 empty] | 0.229786 | 0.0002447783 | 0.00734335 | 30.00734335 | 30 | [15 empty] | 0.3037337 | 0.00046603 | 0.0139809 | 30.0139809 | 30 | [15 empty] | 0.2758659 | 0.0003275487 | 0.00982646 | 30.00982646 | 30 | [15 empty] | 0.1564527 | 0.000198296 | 0.00594888 | 30.00594888 | 30 | [15 empty] | 0.2825083 | 0.00037772 | 0.0113316 | 30.0113316 | 30 | [15 empty] | 0.2128201 | 0.000293615 | 0.00880845 | 30.00880845 | 30 | [15 empty] | 0.2362923 | 0.0002987707 | 0.00896312 | 30.00896312 | 30
| 0.1336612 | 0.0001653663 | 0.00496099 | 30.00496099 | 30 | [15 empty] | 0.2882715 | 0.00040686 | 0.0122058 | 30.0122058 | 30 | [15 empty] | 0.237607 | 0.000262089 | 0.00786267 | 30.00786267 | 30 | [15 empty] | 0.312249 | 0.0004774333 | 0.014323 | 30.014323 | 30 | [15 empty] | 0.2830687 | 0.0003358767 | 0.0100763 | 30.0100763 | 30 | [15 empty] | 0.161339 | 0.000203714 | 0.00611142 | 30.00611142 | 30 | [15 empty] | 0.296281 | 0.0003927267 | 0.0117818 | 30.0117818 | 30 | [15 empty] | 0.2210541 | 0.000312158 | 0.00936474 | 30.00936474 | 30 | [15 empty] | 0.244961 | 0.0003150607 | 0.00945182 | 30.00945182 | 30
| 0.136857 | 0.00017076 | 0.0051228 | 30.0051228 | 30 | [15 empty] | 0.298299 | 0.0004287833 | 0.0128635 | 30.0128635 | 30 | [15 empty] | 0.24565 | 0.0002726643 | 0.00817993 | 30.00817993 | 30 | [15 empty] | 0.3207169 | 0.0004875 | 0.014625 | 30.014625 | 30 | [15 empty] | 0.2901106 | 0.00034906 | 0.0104718 | 30.0104718 | 30 | [15 empty] | 0.167081 | 0.00020604 | 0.0061812 | 30.0061812 | 30 | [15 empty] | 0.3102009 | 0.0004217633 | 0.0126529 | 30.0126529 | 30 | [15 empty] | 0.2293012 | 0.0003261067 | 0.0097832 | 30.0097832 | 30 | [15 empty] | 0.2537126 | 0.0003307503 | 0.00992251 | 30.00992251 | 30
| 0.1401074 | 0.0001684427 | 0.00505328 | 30.00505328 | 30 | [15 empty] | 0.3086759 | 0.0004432533 | 0.0132976 | 30.0132976 | 30 | [15 empty] | 0.2537257 | 0.0002891227 | 0.00867368 | 30.00867368 | 30 | [15 empty] | 0.3290281 | 0.0005031833 | 0.0150955 | 30.0150955 | 30 | [15 empty] | 0.2972777 | 0.00035459 | 0.0106377 | 30.0106377 | 30 | [15 empty] | 0.1733212 | 0.0002169307 | 0.00650792 | 30.00650792 | 30 | [15 empty] | 0.3240967 | 0.00044492 | 0.0133476 | 30.0133476 | 30 | [15 empty] | 0.237942 | 0.0003402133 | 0.0102064 | 30.0102064 | 30 | [15 empty] | 0.2627729 | 0.0003459767 | 0.0103793 | 30.0103793 | 30
| 0.1433069 | 0.000177417 | 0.00532251 | 30.00532251 | 30 | [15 empty] | 0.3188176 | 0.0004706633 | 0.0141199 | 30.0141199 | 30 | [15 empty] | 0.2620855 | 0.0002985233 | 0.0089557 | 30.0089557 | 30 | [15 empty] | 0.3375149 | 0.0005215133 | 0.0156454 | 30.0156454 | 30 | [15 empty] | 0.304299 | 0.0003769833 | 0.0113095 | 30.0113095 | 30 | [15 empty] | 0.1797189 | 0.0002253837 | 0.00676151 | 30.00676151 | 30 | [15 empty] | 0.3382018 | 0.0004767967 | 0.0143039 | 30.0143039 | 30 | [15 empty] | 0.2467215 | 0.00035844 | 0.0107532 | 30.0107532 | 30 | [15 empty] | 0.2716647 | 0.00035168 | 0.0105504 | 30.0105504 | 30
| 0.1466524 | 0.0001852807 | 0.00555842 | 30.00555842 | 30 | [15 empty] | 0.3291129 | 0.0004805467 | 0.0144164 | 30.0144164 | 30 | [15 empty] | 0.2704304 | 0.000311396 | 0.00934188 | 30.00934188 | 30 | [15 empty] | 0.346376 | 0.00054226 | 0.0162678 | 30.0162678 | 30 | [15 empty] | 0.3113964 | 0.0003878567 | 0.0116357 | 30.0116357 | 30 | [15 empty] | 0.1863839 | 0.0002364803 | 0.00709441 | 30.00709441 | 30 | [15 empty] | 0.3524029 | 0.0005021933 | 0.0150658 | 30.0150658 | 30 | [15 empty] | 0.2556283 | 0.00036974 | 0.0110922 | 30.0110922 | 30 | [15 empty] | 0.2808552 | 0.0003724967 | 0.0111749 | 30.0111749 | 30
| 0.1502045 | 0.0001918427 | 0.00575528 | 30.00575528 | 30 | [15 empty] | 0.3394766 | 0.0004985933 | 0.0149578 | 30.0149578 | 30 | [15 empty] | 0.2789555 | 0.000325195 | 0.00975585 | 30.00975585 | 30 | [15 empty] | 0.3550121 | 0.0005553767 | 0.0166613 | 30.0166613 | 30 | [15 empty] | 0.3186892 | 0.00039268 | 0.0117804 | 30.0117804 | 30 | [15 empty] | 0.1934394 | 0.000246019 | 0.00738057 | 30.00738057 | 30 | [15 empty] | 0.3667236 | 0.00051901 | 0.0155703 | 30.0155703 | 30 | [15 empty] | 0.2648696 | 0.0003896933 | 0.0116908 | 30.0116908 | 30 | [15 empty] | 0.2898302 | 0.0003865633 | 0.0115969 | 30.0115969 | 30
| 0.1537671 | 0.0002007223 | 0.00602167 | 30.00602167 | 30 | [15 empty] | 0.3497674 | 0.0005180133 | 0.0155404 | 30.0155404 | 30 | [15 empty] | 0.2876089 | 0.0003358 | 0.010074 | 30.010074 | 30 | [15 empty] | 0.3638599 | 0.0005693533 | 0.0170806 | 30.0170806 | 30 | [15 empty] | 0.325995 | 0.0004089267 | 0.0122678 | 30.0122678 | 30 | [15 empty] | 0.2009923 | 0.0002587063 | 0.00776119 | 30.00776119 | 30 | [15 empty] | 0.3810428 | 0.00054602 | 0.0163806 | 30.0163806 | 30 | [15 empty] | 0.274039 | 0.0004171667 | 0.012515 | 30.012515 | 30 | [15 empty] | 0.2990682 | 0.0004103467 | 0.0123104 | 30.0123104 | 30
| 0.1578422 | 0.0002144133 | 0.0064324 | 30.0064324 | 30 | [15 empty] | 0.3602515 | 0.0005303533 | 0.0159106 | 30.0159106 | 30 | [15 empty] | 0.2963907 | 0.00035099 | 0.0105297 | 30.0105297 | 30 | [15 empty] | 0.3726649 | 0.00059612 | 0.0178836 | 30.0178836 | 30 | [15 empty] | 0.3332978 | 0.0004189167 | 0.0125675 | 30.0125675 | 30 | [15 empty] | 0.2086322 | 0.000266135 | 0.00798405 | 30.00798405 | 30 | [15 empty] | 0.3954665 | 0.0005717267 | 0.0171518 | 30.0171518 | 30 | [15 empty] | 0.2833759 | 0.0004276433 | 0.0128293 | 30.0128293 | 30 | [15 empty] | 0.3083275 | 0.00042167 | 0.0126501 | 30.0126501 | 30
| 0.1619773 | 0.0002116477 | 0.00634943 | 30.00634943 | 30 | [15 empty] | 0.3707546 | 0.0005501867 | 0.0165056 | 30.0165056 | 30 | [15 empty] | 0.3052977 | 0.000362 | 0.01086 | 30.01086 | 30 | [15 empty] | 0.3817085 | 0.0006092933 | 0.0182788 | 30.0182788 | 30 | [15 empty] | 0.3410688 | 0.0004348 | 0.013044 | 30.013044 | 30 | [15 empty] | 0.2164284 | 0.0002805273 | 0.00841582 | 30.00841582 | 30 | [15 empty] | 0.4099908 | 0.0005931567 | 0.0177947 | 30.0177947 | 30 | [15 empty] | 0.2929279 | 0.0004428733 | 0.0132862 | 30.0132862 | 30 | [15 empty] | 0.317782 | 0.00044103 | 0.0132309 | 30.0132309 | 30
| 0.1659966 | 0.000212967 | 0.00638901 | 30.00638901 | 30 | [15 empty] | 0.3813755 | 0.0005745867 | 0.0172376 | 30.0172376 | 30 | [15 empty] | 0.3146317 | 0.00038195 | 0.0114585 | 30.0114585 | 30 | [15 empty] | 0.3906036 | 0.00062392 | 0.0187176 | 30.0187176 | 30 | [15 empty] | 0.3492522 | 0.00044321 | 0.0132963 | 30.0132963 | 30 | [15 empty] | 0.2245163 | 0.0002951087 | 0.00885326 | 30.00885326 | 30 | [15 empty] | 0.4246901 | 0.0006206767 | 0.0186203 | 30.0186203 | 30 | [15 empty] | 0.3025754 | 0.0004597067 | 0.0137912 | 30.0137912 | 30 | [15 empty] | 0.3270278 | 0.0004436233 | 0.0133087 | 30.0133087 | 30
| 0.1703471 | 0.0002259303 | 0.00677791 | 30.00677791 | 30 | [15 empty] | 0.3917434 | 0.00058845 | 0.0176535 | 30.0176535 | 30 | [15 empty] | 0.3237277 | 0.0003933733 | 0.0118012 | 30.0118012 | 30 | [15 empty] | 0.3996102 | 0.0006343067 | 0.0190292 | 30.0190292 | 30 | [15 empty] | 0.3581855 | 0.0004559567 | 0.0136787 | 30.0136787 | 30 | [15 empty] | 0.2326958 | 0.0003069283 | 0.00920785 | 30.00920785 | 30 | [15 empty] | 0.4394582 | 0.0006515867 | 0.0195476 | 30.0195476 | 30 | [15 empty] | 0.3126651 | 0.0004786533 | 0.0143596 | 30.0143596 | 30 | [15 empty] | 0.3363466 | 0.0004710133 | 0.0141304 | 30.0141304 | 30
| 0.1747332 | 0.0002362517 | 0.00708755 | 30.00708755 | 30 | [15 empty] | 0.4022669 | 0.000612 | 0.01836 | 30.01836 | 30 | [15 empty] | 0.3331462 | 0.00041003 | 0.0123009 | 30.0123009 | 30 | [15 empty] | 0.4089737 | 0.0006598267 | 0.0197948 | 30.0197948 | 30 | [15 empty] | 0.3674467 | 0.0004690933 | 0.0140728 | 30.0140728 | 30 | [15 empty] | 0.2408759 | 0.0003223163 | 0.00966949 | 30.00966949 | 30 | [15 empty] | 0.4544119 | 0.0006765867 | 0.0202976 | 30.0202976 | 30 | [15 empty] | 0.3228473 | 0.0004895033 | 0.0146851 | 30.0146851 | 30 | [15 empty] | 0.3460265 | 0.0004825433 | 0.0144763 | 30.0144763 | 30
| 0.1791682 | 0.0002432697 | 0.00729809 | 30.00729809 | 30 | [15 empty] | 0.4130087 | 0.00062922 | 0.0188766 | 30.0188766 | 30 | [15 empty] | 0.3424846 | 0.0004294 | 0.012882 | 30.012882 | 30 | [15 empty] | 0.4182105 | 0.0006774 | 0.020322 | 30.020322 | 30 | [15 empty] | 0.3769305 | 0.0004563233 | 0.0136897 | 30.0136897 | 30 | [15 empty] | 0.2493993 | 0.0003364933 | 0.0100948 | 30.0100948 | 30 | [15 empty] | 0.4693911 | 0.0006999333 | 0.020998 | 30.020998 | 30 | [15 empty] | 0.3331383 | 0.000508 | 0.01524 | 30.01524 | 30 | [15 empty] | 0.3558976 | 0.00049877 | 0.0149631 | 30.0149631 | 30
| 0.1835922 | 0.000251873 | 0.00755619 | 30.00755619 | 30 | [15 empty] | 0.4238063 | 0.00065253 | 0.0195759 | 30.0195759 | 30 | [15 empty] | 0.3519113 | 0.0004326467 | 0.0129794 | 30.0129794 | 30 | [15 empty] | 0.4275057 | 0.00069596 | 0.0208788 | 30.0208788 | 30 | [15 empty] | 0.3870049 | 0.0004963333 | 0.01489 | 30.01489 | 30 | [15 empty] | 0.2578226 | 0.0003499933 | 0.0104998 | 30.0104998 | 30 | [15 empty] | 0.4842925 | 0.0007276233 | 0.0218287 | 30.0218287 | 30 | [15 empty] | 0.3437863 | 0.00054288 | 0.0162864 | 30.0162864 | 30 | [15 empty] | 0.3660626 | 0.0005157667 | 0.015473 | 30.015473 | 30
| 0.1883461 | 0.0002601427 | 0.00780428 | 30.00780428 | 30 | [15 empty] | 0.434834 | 0.0006706633 | 0.0201199 | 30.0201199 | 30 | [15 empty] | 0.3615159 | 0.00044481 | 0.0133443 | 30.0133443 | 30 | [15 empty] | 0.4371324 | 0.0007211633 | 0.0216349 | 30.0216349 | 30 | [15 empty] | 0.3976151 | 0.00051328 | 0.0153984 | 30.0153984 | 30 | [15 empty] | 0.2665105 | 0.0003675533 | 0.0110266 | 30.0110266 | 30 | [15 empty] | 0.4994802 | 0.0007533533 | 0.0226006 | 30.0226006 | 30 | [15 empty] | 0.3546487 | 0.0005554233 | 0.0166627 | 30.0166627 | 30 | [15 empty] | 0.376186 | 0.00052944 | 0.0158832 | 30.0158832 | 30
| 0.1934112 | 0.0002680923 | 0.00804277 | 30.00804277 | 30 | [15 empty] | 0.4459885 | 0.0006998133 | 0.0209944 | 30.0209944 | 30 | [15 empty] | 0.3710548 | 0.0004697233 | 0.0140917 | 30.0140917 | 30 | [15 empty] | 0.4465451 | 0.0007325067 | 0.0219752 | 30.0219752 | 30 | [15 empty] | 0.408705 | 0.0005197967 | 0.0155939 | 30.0155939 | 30 | [15 empty] | 0.274963 | 0.0003791667 | 0.011375 | 30.011375 | 30 | [15 empty] | 0.5148575 | 0.00077514 | 0.0232542 | 30.0232542 | 30 | [15 empty] | 0.3657523 | 0.00057167 | 0.0171501 | 30.0171501 | 30 | [15 empty] | 0.3863708 | 0.00054854 | 0.0164562 | 30.0164562 | 30
| 0.1985504 | 0.0002771903 | 0.00831571 | 30.00831571 | 30 | [15 empty] | 0.4571568 | 0.0007097167 | 0.0212915 | 30.0212915 | 30 | [15 empty] | 0.3807746 | 0.00048201 | 0.0144603 | 30.0144603 | 30 | [15 empty] | 0.4561583 | 0.0007414833 | 0.0222445 | 30.0222445 | 30 | [15 empty] | 0.4201312 | 0.00054209 | 0.0162627 | 30.0162627 | 30 | [15 empty] | 0.283613 | 0.0004021533 | 0.0120646 | 30.0120646 | 30 | [15 empty] | 0.5301578 | 0.0008037633 | 0.0241129 | 30.0241129 | 30 | [15 empty] | 0.376927 | 0.0005902033 | 0.0177061 | 30.0177061 | 30 | [15 empty] | 0.3965655 | 0.00057112 | 0.0171336 | 30.0171336 | 30
| 0.2038781 | 0.0002855833 | 0.0085675 | 30.0085675 | 30 | [15 empty] | 0.4683451 | 0.0007311333 | 0.021934 | 30.021934 | 30 | [15 empty] | 0.3904279 | 0.0004986233 | 0.0149587 | 30.0149587 | 30 | [15 empty] | 0.4659042 | 0.00077125 | 0.0231375 | 30.0231375 | 30 | [15 empty] | 0.4317343 | 0.0005502467 | 0.0165074 | 30.0165074 | 30 | [15 empty] | 0.2924233 | 0.0004127267 | 0.0123818 | 30.0123818 | 30 | [15 empty] | 0.5456092 | 0.0008369233 | 0.0251077 | 30.0251077 | 30 | [15 empty] | 0.3884508 | 0.00060841 | 0.0182523 | 30.0182523 | 30 | [15 empty] | 0.4072747 | 0.0005886533 | 0.0176596 | 30.0176596 | 30
| 0.209392 | 0.0002996153 | 0.00898846 | 30.00898846 | 30 | [15 empty] | 0.4796407 | 0.0007496933 | 0.0224908 | 30.0224908 | 30 | [15 empty] | 0.400153 | 0.00051307 | 0.0153921 | 30.0153921 | 30 | [15 empty] | 0.4756372 | 0.0007898067 | 0.0236942 | 30.0236942 | 30 | [15 empty] | 0.4432052 | 0.0005709467 | 0.0171284 | 30.0171284 | 30 | [15 empty] | 0.3012244 | 0.0004305433 | 0.0129163 | 30.0129163 | 30 | [15 empty] | 0.5610286 | 0.0008686833 | 0.0260605 | 30.0260605 | 30 | [15 empty] | 0.4001808 | 0.0006264333 | 0.018793 | 30.018793 | 30 | [15 empty] | 0.4179689 | 0.0005996533 | 0.0179896 | 30.0179896 | 30
| 0.2151454 | 0.000302915 | 0.00908745 | 30.00908745 | 30 | [15 empty] | 0.4909613 | 0.0007749333 | 0.023248 | 30.023248 | 30 | [15 empty] | 0.4101905 | 0.00052728 | 0.0158184 | 30.0158184 | 30 | [15 empty] | 0.4856547 | 0.0008065633 | 0.0241969 | 30.0241969 | 30 | [15 empty] | 0.4546473 | 0.0005818333 | 0.017455 | 30.017455 | 30 | [15 empty] | 0.310323 | 0.0004381167 | 0.0131435 | 30.0131435 | 30 | [15 empty] | 0.576679 | 0.00089909 | 0.0269727 | 30.0269727 | 30 | [15 empty] | 0.4121919 | 0.0006633867 | 0.0199016 | 30.0199016 | 30 | [15 empty] | 0.4288753 | 0.00062354 | 0.0187062 | 30.0187062 | 30
| 0.2213106 | 0.0003176437 | 0.00952931 | 30.00952931 | 30 | [15 empty] | 0.5024524 | 0.0007838133 | 0.0235144 | 30.0235144 | 30 | [15 empty] | 0.4199805 | 0.0005482533 | 0.0164476 | 30.0164476 | 30 | [15 empty] | 0.4957284 | 0.00081797 | 0.0245391 | 30.0245391 | 30 | [15 empty] | 0.4658825 | 0.00060792 | 0.0182376 | 30.0182376 | 30 | [15 empty] | 0.3193375 | 0.0004559933 | 0.0136798 | 30.0136798 | 30 | [15 empty] | 0.5923163 | 0.0009268033 | 0.0278041 | 30.0278041 | 30 | [15 empty] | 0.4242098 | 0.0006763633 | 0.0202909 | 30.0202909 | 30 | [15 empty] | 0.4398775 | 0.0006386767 | 0.0191603 | 30.0191603 | 30
| 0.2275272 | 0.0003277227 | 0.00983168 | 30.00983168 | 30 | [15 empty] | 0.5140028 | 0.0008166667 | 0.0245 | 30.0245 | 30 | [15 empty] | 0.4300516 | 0.00056301 | 0.0168903 | 30.0168903 | 30 | [15 empty] | 0.5059517 | 0.0008397467 | 0.0251924 | 30.0251924 | 30 | [15 empty] | 0.4772292 | 0.0006232333 | 0.018697 | 30.018697 | 30 | [15 empty] | 0.3284424 | 0.00047763 | 0.0143289 | 30.0143289 | 30 | [15 empty] | 0.6079595 | 0.0009611833 | 0.0288355 | 30.0288355 | 30 | [15 empty] | 0.436602 | 0.0006968667 | 0.020906 | 30.020906 | 30 | [15 empty] | 0.4511394 | 0.0006591767 | 0.0197753 | 30.0197753 | 30
| 0.2341826 | 0.0003341767 | 0.0100253 | 30.0100253 | 30 | [15 empty] | 0.5256154 | 0.0008349933 | 0.0250498 | 30.0250498 | 30 | [15 empty] | 0.4401514 | 0.0005894867 | 0.0176846 | 30.0176846 | 30 | [15 empty] | 0.5162206 | 0.0008627967 | 0.0258839 | 30.0258839 | 30 | [15 empty] | 0.4883801 | 0.0006465233 | 0.0193957 | 30.0193957 | 30 | [15 empty] | 0.3376678 | 0.0004917233 | 0.0147517 | 30.0147517 | 30 | [15 empty] | 0.6237817 | 0.0009807267 | 0.0294218 | 30.0294218 | 30 | [15 empty] | 0.44914 | 0.0007208533 | 0.0216256 | 30.0216256 | 30 | [15 empty] | 0.4624853 | 0.0006779733 | 0.0203392 | 30.0203392 | 30
| 0.2408676 | 0.00035001 | 0.0105003 | 30.0105003 | 30 | [15 empty] | 0.53739 | 0.0008551867 | 0.0256556 | 30.0256556 | 30 | [15 empty] | 0.450284 | 0.0006015667 | 0.018047 | 30.018047 | 30 | [15 empty] | 0.5266095 | 0.0008848733 | 0.0265462 | 30.0265462 | 30 | [15 empty] | 0.4994541 | 0.0006639733 | 0.0199192 | 30.0199192 | 30 | [15 empty] | 0.3469016 | 0.0005045367 | 0.0151361 | 30.0151361 | 30 | [15 empty] | 0.6396501 | 0.00101189 | 0.0303567 | 30.0303567 | 30 | [15 empty] | 0.4617008 | 0.0007430933 | 0.0222928 | 30.0222928 | 30 | [15 empty] | 0.4739971 | 0.0007004767 | 0.0210143 | 30.0210143 | 30
| 0.247939 | 0.00035715 | 0.0107145 | 30.0107145 | 30 | [15 empty] | 0.5489799 | 0.0008808633 | 0.0264259 | 30.0264259 | 30 | [15 empty] | 0.4606039 | 0.0006166267 | 0.0184988 | 30.0184988 | 30 | [15 empty] | 0.5368805 | 0.0009056967 | 0.0271709 | 30.0271709 | 30 | [15 empty] | 0.5105593 | 0.0006883467 | 0.0206504 | 30.0206504 | 30 | [15 empty] | 0.3564249 | 0.00052524 | 0.0157572 | 30.0157572 | 30 | [15 empty] | 0.6554547 | 0.001044197 | 0.0313259 | 30.0313259 | 30 | [15 empty] | 0.474192 | 0.0007595067 | 0.0227852 | 30.0227852 | 30 | [15 empty] | 0.4854085 | 0.0007151867 | 0.0214556 | 30.0214556 | 30
| 0.2551309 | 0.00037087 | 0.0111261 | 30.0111261 | 30 | [15 empty] | 0.5608427 | 0.0009014933 | 0.0270448 | 30.0270448 | 30 | [15 empty] | 0.470831 | 0.0006337167 | 0.0190115 | 30.0190115 | 30 | [15 empty] | 0.5473807 | 0.0009233633 | 0.0277009 | 30.0277009 | 30 | [15 empty] | 0.5216699 | 0.00070203 | 0.0210609 | 30.0210609 | 30 | [15 empty] | 0.366011 | 0.0005413633 | 0.0162409 | 30.0162409 | 30 | [15 empty] | 0.6716021 | 0.00107046 | 0.0321138 | 30.0321138 | 30 | [15 empty] | 0.4869704 | 0.0007862267 | 0.0235868 | 30.0235868 | 30 | [15 empty] | 0.4970554 | 0.00074228 | 0.0222684 | 30.0222684 | 30
| 0.2624803 | 0.0003840633 | 0.0115219 | 30.0115219 | 30 | [15 empty] | 0.5727993 | 0.0009174667 | 0.027524 | 30.027524 | 30 | [15 empty] | 0.4812984 | 0.00065061 | 0.0195183 | 30.0195183 | 30 | [15 empty] | 0.558085 | 0.0009458367 | 0.0283751 | 30.0283751 | 30 | [15 empty] | 0.5328538 | 0.0007194967 | 0.0215849 | 30.0215849 | 30 | [15 empty] | 0.3759282 | 0.0005545167 | 0.0166355 | 30.0166355 | 30 | [15 empty] | 0.6876081 | 0.00110713 | 0.0332139 | 30.0332139 | 30 | [15 empty] | 0.4996859 | 0.00083204 | 0.0249612 | 30.0249612 | 30 | [15 empty] | 0.5087168 | 0.00075125 | 0.0225375 | 30.0225375 | 30
| 0.2699746 | 0.0003985767 | 0.0119573 | 30.0119573 | 30 | [15 empty] | 0.5849312 | 0.0009477833 | 0.0284335 | 30.0284335 | 30 | [15 empty] | 0.4918504 | 0.0006645967 | 0.0199379 | 30.0199379 | 30 | [15 empty] | 0.569201 | 0.00096637 | 0.0289911 | 30.0289911 | 30 | [15 empty] | 0.5441082 | 0.00074466 | 0.0223398 | 30.0223398 | 30 | [15 empty] | 0.3858344 | 0.00057412 | 0.0172236 | 30.0172236 | 30 | [15 empty] | 0.7035247 | 0.001132157 | 0.0339647 | 30.0339647 | 30 | [15 empty] | 0.5127316 | 0.0008458367 | 0.0253751 | 30.0253751 | 30 | [15 empty] | 0.5204539 | 0.0007666 | 0.022998 | 30.022998 | 30
| 0.2779183 | 0.00041155 | 0.0123465 | 30.0123465 | 30 | [15 empty] | 0.5969537 | 0.0009715933 | 0.0291478 | 30.0291478 | 30 | [15 empty] | 0.5025462 | 0.0006790333 | 0.020371 | 30.020371 | 30 | [15 empty] | 0.5801727 | 0.0009923133 | 0.0297694 | 30.0297694 | 30 | [15 empty] | 0.5551597 | 0.00077175 | 0.0231525 | 30.0231525 | 30 | [15 empty] | 0.3958056 | 0.0005878467 | 0.0176354 | 30.0176354 | 30 | [15 empty] | 0.7197325 | 0.001174617 | 0.0352385 | 30.0352385 | 30 | [15 empty] | 0.5257556 | 0.0008731267 | 0.0261938 | 30.0261938 | 30 | [15 empty] | 0.5324385 | 0.0008170967 | 0.0245129 | 30.0245129 | 30
| 0.2856582 | 0.0004214767 | 0.0126443 | 30.0126443 | 30 | [15 empty] | 0.6090797 | 0.0009942033 | 0.0298261 | 30.0298261 | 30 | [15 empty] | 0.5133389 | 0.0007035967 | 0.0211079 | 30.0211079 | 30 | [15 empty] | 0.5915806 | 0.001014243 | 0.0304273 | 30.0304273 | 30 | [15 empty] | 0.5664264 | 0.0007842167 | 0.0235265 | 30.0235265 | 30 | [15 empty] | 0.4062119 | 0.0006103867 | 0.0183116 | 30.0183116 | 30 | [15 empty] | 0.7360555 | 0.001197157 | 0.0359147 | 30.0359147 | 30 | [15 empty] | 0.5388156 | 0.00087997 | 0.0263991 | 30.0263991 | 30 | [15 empty] | 0.5442762 | 0.0008323133 | 0.0249694 | 30.0249694 | 30
| 0.293802 | 0.0004402267 | 0.0132068 | 30.0132068 | 30 | [15 empty] | 0.6213185 | 0.001009337 | 0.0302801 | 30.0302801 | 30 | [15 empty] | 0.524082 | 0.0007292933 | 0.0218788 | 30.0218788 | 30 | [15 empty] | 0.6026459 | 0.001026783 | 0.0308035 | 30.0308035 | 30 | [15 empty] | 0.5778192 | 0.0008019 | 0.024057 | 30.024057 | 30 | [15 empty] | 0.4164661 | 0.0006262633 | 0.0187879 | 30.0187879 | 30 | [15 empty] | 0.7522731 | 0.001229133 | 0.036874 | 30.036874 | 30 | [15 empty] | 0.5520538 | 0.0009045133 | 0.0271354 | 30.0271354 | 30 | [15 empty] | 0.5565211 | 0.00084534 | 0.0253602 | 30.0253602 | 30
| 0.3018574 | 0.0004628933 | 0.0138868 | 30.0138868 | 30 | [15 empty] | 0.6336232 | 0.001041437 | 0.0312431 | 30.0312431 | 30 | [15 empty] | 0.5351123 | 0.00074379 | 0.0223137 | 30.0223137 | 30 | [15 empty] | 0.6140947 | 0.001054463 | 0.0316339 | 30.0316339 | 30 | [15 empty] | 0.5891182 | 0.00082112 | 0.0246336 | 30.0246336 | 30 | [15 empty] | 0.4268104 | 0.0006390733 | 0.0191722 | 30.0191722 | 30 | [15 empty] | 0.7686843 | 0.00125456 | 0.0376368 | 30.0376368 | 30 | [15 empty] | 0.565129 | 0.00093528 | 0.0280584 | 30.0280584 | 30 | [15 empty] | 0.5691127 | 0.0008700333 | 0.026101 | 30.026101 | 30
| 0.3104297 | 0.0004628367 | 0.0138851 | 30.0138851 | 30 | [15 empty] | 0.6463489 | 0.001083523 | 0.0325057 | 30.0325057 | 30 | [15 empty] | 0.5460886 | 0.0007637067 | 0.0229112 | 30.0229112 | 30 | [15 empty] | 0.6256923 | 0.001072297 | 0.0321689 | 30.0321689 | 30 | [15 empty] | 0.6001779 | 0.00083926 | 0.0251778 | 30.0251778 | 30 | [15 empty] | 0.4373344 | 0.0006598033 | 0.0197941 | 30.0197941 | 30 | [15 empty] | 0.7851851 | 0.001296913 | 0.0389074 | 30.0389074 | 30 | [15 empty] | 0.5787097 | 0.00096075 | 0.0288225 | 30.0288225 | 30 | [15 empty] | 0.5813725 | 0.00089496 | 0.0268488 | 30.0268488 | 30
| 0.3188215 | 0.00047985 | 0.0143955 | 30.0143955 | 30 | [15 empty] | 0.6587119 | 0.001089937 | 0.0326981 | 30.0326981 | 30 | [15 empty] | 0.5573603 | 0.0007816967 | 0.0234509 | 30.0234509 | 30 | [15 empty] | 0.6374491 | 0.001107687 | 0.0332306 | 30.0332306 | 30 | [15 empty] | 0.6114548 | 0.0008551167 | 0.0256535 | 30.0256535 | 30 | [15 empty] | 0.4478427 | 0.00067626 | 0.0202878 | 30.0202878 | 30 | [15 empty] | 0.8016465 | 0.001322973 | 0.0396892 | 30.0396892 | 30 | [15 empty] | 0.59215625 | 0.0009919533 | 0.0297586 | 30.0297586 | 30 | [15 empty] | 0.5938392 | 0.0009094967 | 0.0272849 | 30.0272849 | 30
| 0.3275002 | 0.0004936933 | 0.0148108 | 30.0148108 | 30 | [15 empty] | 0.6715517 | 0.0011153 | 0.033459 | 30.033459 | 30 | [15 empty] | 0.5689026 | 0.00080661 | 0.0241983 | 30.0241983 | 30 | [15 empty] | 0.64925 | 0.00113485 | 0.0340455 | 30.0340455 | 30 | [15 empty] | 0.6229485 | 0.00087463 | 0.0262389 | 30.0262389 | 30 | [15 empty] | 0.4583701 | 0.0007005633 | 0.0210169 | 30.0210169 | 30 | [15 empty] | 0.8185179 | 0.001361637 | 0.0408491 | 30.0408491 | 30 | [15 empty] | 0.6058217 | 0.001015287 | 0.0304586 | 30.0304586 | 30 | [15 empty] | 0.6064667 | 0.0009394 | 0.028182 | 30.028182 | 30
| 0.3363226 | 0.00051331 | 0.0153993 | 30.0153993 | 30 | [15 empty] | 0.6843145 | 0.00113869 | 0.0341607 | 30.0341607 | 30 | [15 empty] | 0.580402 | 0.0008241933 | 0.0247258 | 30.0247258 | 30 | [15 empty] | 0.6606979 | 0.001146303 | 0.0343891 | 30.0343891 | 30 | [15 empty] | 0.6343567 | 0.0008988433 | 0.0269653 | 30.0269653 | 30 | [15 empty] | 0.4691078 | 0.0007146967 | 0.0214409 | 30.0214409 | 30 | [15 empty] | 0.8355308 | 0.001390473 | 0.0417142 | 30.0417142 | 30 | [15 empty] | 0.6195167 | 0.001038073 | 0.0311422 | 30.0311422 | 30 | [15 empty] | 0.619135 | 0.0009620067 | 0.0288602 | 30.0288602 | 30
| 0.3455364 | 0.00053692 | 0.0161076 | 30.0161076 | 30 | [15 empty] | 0.697175 | 0.001166187 | 0.0349856 | 30.0349856 | 30 | [15 empty] | 0.5919152 | 0.0008491333 | 0.025474 | 30.025474 | 30 | [15 empty] | 0.6724338 | 0.001169447 | 0.0350834 | 30.0350834 | 30 | [15 empty] | 0.6461323 | 0.0009151367 | 0.0274541 | 30.0274541 | 30 | [15 empty] | 0.4800832 | 0.0007351633 | 0.0220549 | 30.0220549 | 30 | [15 empty] | 0.8521472 | 0.001424063 | 0.0427219 | 30.0427219 | 30 | [15 empty] | 0.6332778 | 0.001070777 | 0.0321233 | 30.0321233 | 30 | [15 empty] | 0.6320332 | 0.00098782 | 0.0296346 | 30.0296346 | 30
| 0.3546725 | 0.00054547 | 0.0163641 | 30.0163641 | 30 | [15 empty] | 0.7100393 | 0.001189627 | 0.0356888 | 30.0356888 | 30 | [15 empty] | 0.6034029 | 0.0008528 | 0.025584 | 30.025584 | 30 | [15 empty] | 0.6841816 | 0.001194147 | 0.0358244 | 30.0358244 | 30 | [15 empty] | 0.6577343 | 0.0009436433 | 0.0283093 | 30.0283093 | 30 | [15 empty] | 0.4910033 | 0.0007581433 | 0.0227443 | 30.0227443 | 30 | [15 empty] | 0.8690047 | 0.001453317 | 0.0435995 | 30.0435995 | 30 | [15 empty] | 0.6471152 | 0.0010991 | 0.032973 | 30.032973 | 30 | [15 empty] | 0.6448754 | 0.00100714 | 0.0302142 | 30.0302142 | 30
| 0.3641854 | 0.00056217 | 0.0168651 | 30.0168651 | 30 | [15 empty] | 0.7229849 | 0.001215077 | 0.0364523 | 30.0364523 | 30 | [15 empty] | 0.6151595 | 0.0008970933 | 0.0269128 | 30.0269128 | 30 | [15 empty] | 0.6961677 | 0.00121886 | 0.0365658 | 30.0365658 | 30 | [15 empty] | 0.6694469 | 0.0009561433 | 0.0286843 | 30.0286843 | 30 | [15 empty] | 0.5020851 | 0.0007820633 | 0.0234619 | 30.0234619 | 30 | [15 empty] | 0.885834 | 0.00149334 | 0.0448002 | 30.0448002 | 30 | [15 empty] | 0.6609755 | 0.001131417 | 0.0339425 | 30.0339425 | 30 | [15 empty] | 0.6578223 | 0.0010337 | 0.031011 | 30.031011 | 30
| 0.3739794 | 0.00058048 | 0.0174144 | 30.0174144 | 30 | [15 empty] | 0.7360301 | 0.001237203 | 0.0371161 | 30.0371161 | 30 | [15 empty] | 0.6268079 | 0.0009033233 | 0.0270997 | 30.0270997 | 30 | [15 empty] | 0.7082136 | 0.001245513 | 0.0373654 | 30.0373654 | 30 | [15 empty] | 0.6812692 | 0.0009751 | 0.029253 | 30.029253 | 30 | [15 empty] | 0.5132477 | 0.00080544 | 0.0241632 | 30.0241632 | 30 | [15 empty] | 0.902554 | 0.001530407 | 0.0459122 | 30.0459122 | 30 | [15 empty] | 0.6752452 | 0.001160187 | 0.0348056 | 30.0348056 | 30 | [15 empty] | 0.6709223 | 0.001053367 | 0.031601 | 30.031601 | 30
| 0.3836793 | 0.0005982367 | 0.0179471 | 30.0179471 | 30 | [15 empty] | 0.7492849 | 0.00126902 | 0.0380706 | 30.0380706 | 30 | [15 empty] | 0.6386904 | 0.00092095 | 0.0276285 | 30.0276285 | 30 | [15 empty] | 0.7206189 | 0.001267537 | 0.0380261 | 30.0380261 | 30 | [15 empty] | 0.6931047 | 0.00100218 | 0.0300654 | 30.0300654 | 30 | [15 empty] | 0.5244574 | 0.00080765 | 0.0242295 | 30.0242295 | 30 | [15 empty] | 0.9191954 | 0.001558387 | 0.0467516 | 30.0467516 | 30 | [15 empty] | 0.6893694 | 0.001182873 | 0.0354862 | 30.0354862 | 30 | [15 empty] | 0.6841729 | 0.001080917 | 0.0324275 | 30.0324275 | 30
| 0.3937612 | 0.0006146667 | 0.01844 | 30.01844 | 30 | [15 empty] | 0.7627709 | 0.00129583 | 0.0388749 | 30.0388749 | 30 | [15 empty] | 0.6506929 | 0.0009431133 | 0.0282934 | 30.0282934 | 30 | [15 empty] | 0.7329634 | 0.00129798 | 0.0389394 | 30.0389394 | 30 | [15 empty] | 0.7048912 | 0.00102201 | 0.0306603 | 30.0306603 | 30 | [15 empty] | 0.5360507 | 0.0008415067 | 0.0252452 | 30.0252452 | 30 | [15 empty] | 0.936142 | 0.001594383 | 0.0478315 | 30.0478315 | 30 | [15 empty] | 0.7034811 | 0.00121937 | 0.0365811 | 30.0365811 | 30 | [15 empty] | 0.6974827 | 0.001108183 | 0.0332455 | 30.0332455 | 30
| 0.4038293 | 0.00063611 | 0.0190833 | 30.0190833 | 30 | [15 empty] | 0.7764859 | 0.001326663 | 0.0397999 | 30.0397999 | 30 | [15 empty] | 0.6628044 | 0.00097122 | 0.0291366 | 30.0291366 | 30 | [15 empty] | 0.7453037 | 0.001320367 | 0.039611 | 30.039611 | 30 | [15 empty] | 0.7170459 | 0.00104095 | 0.0312285 | 30.0312285 | 30 | [15 empty] | 0.5474774 | 0.0008613167 | 0.0258395 | 30.0258395 | 30 | [15 empty] | 0.9532495 | 0.001625637 | 0.0487691 | 30.0487691 | 30 | [15 empty] | 0.7180562 | 0.001241713 | 0.0372514 | 30.0372514 | 30 | [15 empty] | 0.7108743 | 0.001136537 | 0.0340961 | 30.0340961 | 30
| 0.4139918 | 0.0006516333 | 0.019549 | 30.019549 | 30 | [15 empty] | 0.7902289 | 0.001346267 | 0.040388 | 30.040388 | 30 | [15 empty] | 0.6750659 | 0.0009855667 | 0.029567 | 30.029567 | 30 | [15 empty] | 0.7578745 | 0.001355683 | 0.0406705 | 30.0406705 | 30 | [15 empty] | 0.7294685 | 0.001106173 | 0.0331852 | 30.0331852 | 30 | [15 empty] | 0.5590814 | 0.0008824033 | 0.0264721 | 30.0264721 | 30 | [15 empty] | 0.9699753 | 0.00166618 | 0.0499854 | 30.0499854 | 30 | [15 empty] | 0.7325673 | 0.00126324 | 0.0378972 | 30.0378972 | 30 | [15 empty] | 0.7245274 | 0.001161583 | 0.0348475 | 30.0348475 | 30
| 0.4242547 | 0.0006649833 | 0.0199495 | 30.0199495 | 30 | [15 empty] | 0.8039825 | 0.00138293 | 0.0414879 | 30.0414879 | 30 | [15 empty] | 0.6874694 | 0.001017837 | 0.0305351 | 30.0305351 | 30 | [15 empty] | 0.7704918 | 0.00137303 | 0.0411909 | 30.0411909 | 30 | [15 empty] | 0.7419411 | 0.00101968 | 0.0305904 | 30.0305904 | 30 | [15 empty] | 0.5709387 | 0.0009022333 | 0.027067 | 30.027067 | 30 | [15 empty] | 0.987017 | 0.001702837 | 0.0510851 | 30.0510851 | 30 | [15 empty] | 0.7470518 | 0.001288437 | 0.0386531 | 30.0386531 | 30 | [15 empty] | 0.7383351 | 0.001186523 | 0.0355957 | 30.0355957 | 30
| 0.4349518 | 0.0006844567 | 0.0205337 | 30.0205337 | 30 | [15 empty] | 0.8178574 | 0.001406113 | 0.0421834 | 30.0421834 | 30 | [15 empty] | 0.699644 | 0.00103209 | 0.0309627 | 30.0309627 | 30 | [15 empty] | 0.7832556 | 0.00140398 | 0.0421194 | 30.0421194 | 30 | [15 empty] | 0.7546545 | 0.00110986 | 0.0332958 | 30.0332958 | 30 | [15 empty] | 0.5828691 | 0.00092446 | 0.0277338 | 30.0277338 | 30 | [15 empty] | 1.003937 | 0.001736127 | 0.0520838 | 30.0520838 | 30 | [15 empty] | 0.7618458 | 0.00131883 | 0.0395649 | 30.0395649 | 30 | [15 empty] | 0.7519982 | 0.001218727 | 0.0365618 | 30.0365618 | 30
| 0.4457356 | 0.00125914 | 0.0377742 | 30.0377742 | 30 | [15 empty] | 0.8322336 | 0.00143434 | 0.0430302 | 30.0430302 | 30 | [15 empty] | 0.7122043 | 0.001063147 | 0.0318944 | 30.0318944 | 30 | [15 empty] | 0.7959129 | 0.00142796 | 0.0428388 | 30.0428388 | 30 | [15 empty] | 0.7672339 | 0.001135357 | 0.0340607 | 30.0340607 | 30 | [15 empty] | 0.5948063 | 0.0009429967 | 0.0282899 | 30.0282899 | 30 | [15 empty] | 1.021021 | 0.001777333 | 0.05332 | 30.05332 | 30 | [15 empty] | 0.7767368 | 0.00135585 | 0.0406755 | 30.0406755 | 30 | [15 empty] | 0.7658552 | 0.001245627 | 0.0373688 | 30.0373688 | 30
| 0.4566379 | 0.00127969 | 0.0383907 | 30.0383907 | 30 | [15 empty] | 0.8461946 | 0.001462687 | 0.0438806 | 30.0438806 | 30 | [15 empty] | 0.7248215 | 0.001081557 | 0.0324467 | 30.0324467 | 30 | [15 empty] | 0.8087333 | 0.001461637 | 0.0438491 | 30.0438491 | 30 | [15 empty] | 0.7802449 | 0.001160063 | 0.0348019 | 30.0348019 | 30 | [15 empty] | 0.6069838 | 0.0009691933 | 0.0290758 | 30.0290758 | 30 | [15 empty] | 1.037903 | 0.001812643 | 0.0543793 | 30.0543793 | 30 | [15 empty] | 0.7914373 | 0.001382863 | 0.0414859 | 30.0414859 | 30 | [15 empty] | 0.7799163 | 0.00126881 | 0.0380643 | 30.0380643 | 30
| 0.4676029 | 0.00130495 | 0.0391485 | 30.0391485 | 30 | [15 empty] | 0.8604001 | 0.00149166 | 0.0447498 | 30.0447498 | 30 | [15 empty] | 0.7375576 | 0.001106887 | 0.0332066 | 30.0332066 | 30 | [15 empty] | 0.8215145 | 0.00148532 | 0.0445596 | 30.0445596 | 30 | [15 empty] | 0.7932147 | 0.00117967 | 0.0353901 | 30.0353901 | 30 | [15 empty] | 0.6191518 | 0.00099076 | 0.0297228 | 30.0297228 | 30 | [15 empty] | 1.054958 | 0.001854207 | 0.0556262 | 30.0556262 | 30 | [15 empty] | 0.8065488 | 0.00139881 | 0.0419643 | 30.0419643 | 30 | [15 empty] | 0.7938413 | 0.001298423 | 0.0389527 | 30.0389527 | 30
| 0.478943 | 0.001336573 | 0.0400972 | 30.0400972 | 30 | [15 empty] | 0.8745577 | 0.00152406 | 0.0457218 | 30.0457218 | 30 | [15 empty] | 0.7501679 | 0.001136393 | 0.0340918 | 30.0340918 | 30 | [15 empty] | 0.8348157 | 0.001516043 | 0.0454813 | 30.0454813 | 30 | [15 empty] | 0.806201 | 0.001213063 | 0.0363919 | 30.0363919 | 30 | [15 empty] | 0.6314371 | 0.001016827 | 0.0305048 | 30.0305048 | 30 | [15 empty] | 1.071957 | 0.001889813 | 0.0566944 | 30.0566944 | 30 | [15 empty] | 0.8216887 | 0.00144285 | 0.0432855 | 30.0432855 | 30 | [15 empty] | 0.8079465 | 0.00133622 | 0.0400866 | 30.0400866 | 30
| 0.4904695 | 0.00136466 | 0.0409398 | 30.0409398 | 30 | [15 empty] | 0.8890518 | 0.00156498 | 0.0469494 | 30.0469494 | 30 | [15 empty] | 0.7629718 | 0.00116032 | 0.0348096 | 30.0348096 | 30 | [15 empty] | 0.8478953 | 0.001546293 | 0.0463888 | 30.0463888 | 30 | [15 empty] | 0.8197291 | 0.001238583 | 0.0371575 | 30.0371575 | 30 | [15 empty] | 0.6436317 | 0.00103632 | 0.0310896 | 30.0310896 | 30 | [15 empty] | 1.089254 | 0.00192401 | 0.0577203 | 30.0577203 | 30 | [15 empty] | 0.8371218 | 0.00147696 | 0.0443088 | 30.0443088 | 30 | [15 empty] | 0.8221763 | 0.001361407 | 0.0408422 | 30.0408422 | 30
| 0.5024793 | 0.001404647 | 0.0421394 | 30.0421394 | 30 | [15 empty] | 0.9035293 | 0.0015961 | 0.047883 | 30.047883 | 30 | [15 empty] | 0.7757604 | 0.001182713 | 0.0354814 | 30.0354814 | 30 | [15 empty] | 0.8611015 | 0.001576003 | 0.0472801 | 30.0472801 | 30 | [15 empty] | 0.8332453 | 0.001271547 | 0.0381464 | 30.0381464 | 30 | [15 empty] | 0.6560756 | 0.001066457 | 0.0319937 | 30.0319937 | 30 | [15 empty] | 1.106387 | 0.001970593 | 0.0591178 | 30.0591178 | 30 | [15 empty] | 0.8523668 | 0.001500963 | 0.0450289 | 30.0450289 | 30 | [15 empty] | 0.8368069 | 0.001390183 | 0.0417055 | 30.0417055 | 30
| 0.5140961 | 0.00143219 | 0.0429657 | 30.0429657 | 30 | [15 empty] | 0.9182318 | 0.00161499 | 0.0484497 | 30.0484497 | 30 | [15 empty] | 0.7886171875 | 0.00121215 | 0.0363645 | 30.0363645 | 30 | [15 empty] | 0.874437 | 0.001600843 | 0.0480253 | 30.0480253 | 30 | [15 empty] | 0.8468533 | 0.00128447 | 0.0385341 | 30.0385341 | 30 | [15 empty] | 0.6686918 | 0.001082173 | 0.0324652 | 30.0324652 | 30 | [15 empty] | 1.123454 | 0.002010193 | 0.0603058 | 30.0603058 | 30 | [15 empty] | 0.8676839 | 0.0015379 | 0.046137 | 30.046137 | 30 | [15 empty] | 0.8513649 | 0.00140419 | 0.0421257 | 30.0421257 | 30
| 0.5261729 | 0.00145722 | 0.0437166 | 30.0437166 | 30 | [15 empty] | 0.9329852 | 0.001641863 | 0.0492559 | 30.0492559 | 30 | [15 empty] | 0.8016608 | 0.001241227 | 0.0372368 | 30.0372368 | 30 | [15 empty] | 0.8877324 | 0.00163144 | 0.0489432 | 30.0489432 | 30 | [15 empty] | 0.860579 | 0.001320553 | 0.0396166 | 30.0396166 | 30 | [15 empty] | 0.6813564 | 0.001110753 | 0.0333226 | 30.0333226 | 30 | [15 empty] | 1.140604 | 0.00204116 | 0.0612348 | 30.0612348 | 30 | [15 empty] | 0.8831198 | 0.00156973 | 0.0470919 | 30.0470919 | 30 | [15 empty] | 0.8660007 | 0.00144324 | 0.0432972 | 30.0432972 | 30
| 0.5384052 | 0.001489133 | 0.044674 | 30.044674 | 30 | [15 empty] | 0.947919 | 0.001683467 | 0.050504 | 30.050504 | 30 | [15 empty] | 0.8145864 | 0.001262757 | 0.0378827 | 30.0378827 | 30 | [15 empty] | 0.9012401 | 0.001666253 | 0.0499876 | 30.0499876 | 30 | [15 empty] | 0.8743922 | 0.001342277 | 0.0402683 | 30.0402683 | 30 | [15 empty] | 0.6941581 | 0.00113942 | 0.0341826 | 30.0341826 | 30 | [15 empty] | 1.157682 | 0.002090847 | 0.0627254 | 30.0627254 | 30 | [15 empty] | 0.898561 | 0.001607 | 0.04821 | 30.04821 | 30 | [15 empty] | 0.8805904 | 0.00147995 | 0.0443985 | 30.0443985 | 30
| 0.5507268 | 0.00151884 | 0.0455652 | 30.0455652 | 30 | [15 empty] | 0.9627086 | 0.001706617 | 0.0511985 | 30.0511985 | 30 | [15 empty] | 0.8280008 | 0.00128504 | 0.0385512 | 30.0385512 | 30 | [15 empty] | 0.9146964 | 0.001698883 | 0.0509665 | 30.0509665 | 30 | [15 empty] | 0.888217 | 0.001366063 | 0.0409819 | 30.0409819 | 30 | [15 empty] | 0.7069953 | 0.001157217 | 0.0347165 | 30.0347165 | 30 | [15 empty] | 1.174628 | 0.002120433 | 0.063613 | 30.063613 | 30 | [15 empty] | 0.9142091 | 0.00164737 | 0.0494211 | 30.0494211 | 30 | [15 empty] | 0.8953533 | 0.001507323 | 0.0452197 | 30.0452197 | 30
| 0.5634142 | 0.001548503 | 0.0464551 | 30.0464551 | 30 | [15 empty] | 0.9777416 | 0.001744867 | 0.052346 | 30.052346 | 30 | [15 empty] | 0.8413322 | 0.001314797 | 0.0394439 | 30.0394439 | 30 | [15 empty] | 0.9282868 | 0.001729403 | 0.0518821 | 30.0518821 | 30 | [15 empty] | 0.9023587 | 0.001382517 | 0.0414755 | 30.0414755 | 30 | [15 empty] | 0.719897 | 0.00118646 | 0.0355938 | 30.0355938 | 30 | [15 empty] | 1.191516 | 0.002175303 | 0.0652591 | 30.0652591 | 30 | [15 empty] | 0.9296896 | 0.001671187 | 0.0501356 | 30.0501356 | 30 | [15 empty] | 0.9101413 | 0.001545567 | 0.046367 | 30.046367 | 30
| 0.5764035 | 0.001581843 | 0.0474553 | 30.0474553 | 30 | [15 empty] | 0.9928154 | 0.00177881 | 0.0533643 | 30.0533643 | 30 | [15 empty] | 0.8545991 | 0.001341827 | 0.0402548 | 30.0402548 | 30 | [15 empty] | 0.9420652 | 0.001760873 | 0.0528262 | 30.0528262 | 30 | [15 empty] | 0.9165272 | 0.001414963 | 0.0424489 | 30.0424489 | 30 | [15 empty] | 0.7329117 | 0.001209143 | 0.0362743 | 30.0362743 | 30 | [15 empty] | 1.208521 | 0.002211603 | 0.0663481 | 30.0663481 | 30 | [15 empty] | 0.945163 | 0.001704527 | 0.0511358 | 30.0511358 | 30 | [15 empty] | 0.9250177 | 0.001570097 | 0.0471029 | 30.0471029 | 30
| 0.5892946 | 0.001621103 | 0.0486331 | 30.0486331 | 30 | [15 empty] | 1.007994 | 0.00181775 | 0.0545325 | 30.0545325 | 30 | [15 empty] | 0.86788 | 0.001369467 | 0.041084 | 30.041084 | 30 | [15 empty] | 0.9558979 | 0.001793373 | 0.0538012 | 30.0538012 | 30 | [15 empty] | 0.9309039 | 0.00145199 | 0.0435597 | 30.0435597 | 30 | [15 empty] | 0.7462675 | 0.00123916 | 0.0371748 | 30.0371748 | 30 | [15 empty] | 1.225153 | 0.00225299 | 0.0675897 | 30.0675897 | 30 | [15 empty] | 0.9607875 | 0.001742993 | 0.0522898 | 30.0522898 | 30 | [15 empty] | 0.9400064 | 0.001608637 | 0.0482591 | 30.0482591 | 30
| 0.6023755 | 0.00164749 | 0.0494247 | 30.0494247 | 30 | [15 empty] | 1.023288 | 0.001855657 | 0.0556697 | 30.0556697 | 30 | [15 empty] | 0.8816769 | 0.001395703 | 0.0418711 | 30.0418711 | 30 | [15 empty] | 0.9696847 | 0.00182671 | 0.0548013 | 30.0548013 | 30 | [15 empty] | 0.9453524 | 0.001475897 | 0.0442769 | 30.0442769 | 30 | [15 empty] | 0.7595824 | 0.00125958 | 0.0377874 | 30.0377874 | 30 | [15 empty] | 1.241951 | 0.00230184 | 0.0690552 | 30.0690552 | 30 | [15 empty] | 0.9762847 | 0.001768813 | 0.0530644 | 30.0530644 | 30 | [15 empty] | 0.9548815 | 0.001639173 | 0.0491752 | 30.0491752 | 30
| 0.6154249 | 0.00168088 | 0.0504264 | 30.0504264 | 30 | [15 empty] | 1.038441 | 0.001886517 | 0.0565955 | 30.0565955 | 30 | [15 empty] | 0.8953108 | 0.00142389 | 0.0427167 | 30.0427167 | 30 | [15 empty] | 0.9836494 | 0.001861607 | 0.0558482 | 30.0558482 | 30 | [15 empty] | 0.959775 | 0.001497173 | 0.0449152 | 30.0449152 | 30 | [15 empty] | 0.7729637 | 0.001291677 | 0.0387503 | 30.0387503 | 30 | [15 empty] | 1.258867 | 0.002336583 | 0.0700975 | 30.0700975 | 30 | [15 empty] | 0.9917338 | 0.00180656 | 0.0541968 | 30.0541968 | 30 | [15 empty] | 0.9699265 | 0.001668063 | 0.0500419 | 30.0500419 | 30
| 0.6286389 | 0.00171448 | 0.0514344 | 30.0514344 | 30 | [15 empty] | 1.053571 | 0.001922547 | 0.0576764 | 30.0576764 | 30 | [15 empty] | 0.9091186 | 0.001452637 | 0.0435791 | 30.0435791 | 30 | [15 empty] | 0.9978509 | 0.001887737 | 0.0566321 | 30.0566321 | 30 | [15 empty] | 0.9742285 | 0.001529497 | 0.0458849 | 30.0458849 | 30 | [15 empty] | 0.7865687 | 0.001315263 | 0.0394579 | 30.0394579 | 30 | [15 empty] | 1.275815 | 0.00237995 | 0.0713985 | 30.0713985 | 30 | [15 empty] | 1.007505 | 0.001840683 | 0.0552205 | 30.0552205 | 30 | [15 empty] | 0.9852555 | 0.00171198 | 0.0513594 | 30.0513594 | 30
| 0.6419343 | 0.001750967 | 0.052529 | 30.052529 | 30 | [15 empty] | 1.068473 | 0.00196378 | 0.0589134 | 30.0589134 | 30 | [15 empty] | 0.9231569 | 0.001478767 | 0.044363 | 30.044363 | 30 | [15 empty] | 1.012047 | 0.001926447 | 0.0577934 | 30.0577934 | 30 | [15 empty] | 0.988709 | 0.001564323 | 0.0469297 | 30.0469297 | 30 | [15 empty] | 0.7999088 | 0.001346353 | 0.0403906 | 30.0403906 | 30 | [15 empty] | 1.292766 | 0.00242831 | 0.0728493 | 30.0728493 | 30 | [15 empty] | 1.023244 | 0.00187564 | 0.0562692 | 30.0562692 | 30 | [15 empty] | 1.00046 | 0.001748993 | 0.0524698 | 30.0524698 | 30
| 0.655356 | 0.00178599 | 0.0535797 | 30.0535797 | 30 | [15 empty] | 1.083722 | 0.001996683 | 0.0599005 | 30.0599005 | 30 | [15 empty] | 0.937026 | 0.00151072 | 0.0453216 | 30.0453216 | 30 | [15 empty] | 1.026311 | 0.001962357 | 0.0588707 | 30.0588707 | 30 | [15 empty] | 1.003512 | 0.001591387 | 0.0477416 | 30.0477416 | 30 | [15 empty] | 0.8134233 | 0.001375403 | 0.0412621 | 30.0412621 | 30 | [15 empty] | 1.30965 | 0.002471303 | 0.0741391 | 30.0741391 | 30 | [15 empty] | 1.038917 | 0.001911037 | 0.0573311 | 30.0573311 | 30 | [15 empty] | 1.015677 | 0.00177102 | 0.0531306 | 30.0531306 | 30
| 0.6688165 | 0.001822017 | 0.0546605 | 30.0546605 | 30 | [15 empty] | 1.099003 | 0.0020357 | 0.061071 | 30.061071 | 30 | [15 empty] | 0.9508943 | 0.001545637 | 0.0463691 | 30.0463691 | 30 | [15 empty] | 1.040629 | 0.00199722 | 0.0599166 | 30.0599166 | 30 | [15 empty] | 1.018205 | 0.001624887 | 0.0487466 | 30.0487466 | 30 | [15 empty] | 0.8271375 | 0.00140406 | 0.0421218 | 30.0421218 | 30 | [15 empty] | 1.326487 | 0.00250882 | 0.0752646 | 30.0752646 | 30 | [15 empty] | 1.054705 | 0.001949017 | 0.0584705 | 30.0584705 | 30 | [15 empty] | 1.03093 | 0.001806173 | 0.0541852 | 30.0541852 | 30
| 0.6825788 | 0.001854197 | 0.0556259 | 30.0556259 | 30 | [15 empty] | 1.11437 | 0.002076227 | 0.0622868 | 30.0622868 | 30 | [15 empty] | 0.9647504 | 0.001574507 | 0.0472352 | 30.0472352 | 30 | [15 empty] | 1.054921875 | 0.00203198 | 0.0609594 | 30.0609594 | 30 | [15 empty] | 1.032942 | 0.00165864 | 0.0497592 | 30.0497592 | 30 | [15 empty] | 0.8410665 | 0.001432803 | 0.0429841 | 30.0429841 | 30 | [15 empty] | 1.343339 | 0.0025623 | 0.076869 | 30.076869 | 30 | [15 empty] | 1.070592 | 0.001987123 | 0.0596137 | 30.0596137 | 30 | [15 empty] | 1.046036 | 0.001841903 | 0.0552571 | 30.0552571 | 30
| 0.6960195 | 0.001888767 | 0.056663 | 30.056663 | 30 | [15 empty] | 1.129668 | 0.0021097 | 0.063291 | 30.063291 | 30 | [15 empty] | 0.9787597 | 0.001605117 | 0.0481535 | 30.0481535 | 30 | [15 empty] | 1.069521 | 0.002068113 | 0.0620434 | 30.0620434 | 30 | [15 empty] | 1.047758 | 0.001687097 | 0.0506129 | 30.0506129 | 30 | [15 empty] | 0.8549971 | 0.001464257 | 0.0439277 | 30.0439277 | 30 | [15 empty] | 1.360038 | 0.002601737 | 0.0780521 | 30.0780521 | 30 | [15 empty] | 1.086727 | 0.002022393 | 0.0606718 | 30.0606718 | 30 | [15 empty] | 1.061439 | 0.001874657 | 0.0562397 | 30.0562397 | 30
| 0.7094033 | 0.001922113 | 0.0576634 | 30.0576634 | 30 | [15 empty] | 1.145183 | 0.0021516 | 0.064548 | 30.064548 | 30 | [15 empty] | 0.9928531 | 0.001620807 | 0.0486242 | 30.0486242 | 30 | [15 empty] | 1.08405 | 0.002103673 | 0.0631102 | 30.0631102 | 30 | [15 empty] | 1.062843 | 0.001716277 | 0.0514883 | 30.0514883 | 30 | [15 empty] | 0.8690054 | 0.00149118 | 0.0447354 | 30.0447354 | 30 | [15 empty] | 1.376499 | 0.002646273 | 0.0793882 | 30.0793882 | 30 | [15 empty] | 1.102709 | 0.00205849 | 0.0617547 | 30.0617547 | 30 | [15 empty] | 1.077036 | 0.001909917 | 0.0572975 | 30.0572975 | 30
| 0.723303 | 0.001965857 | 0.0589757 | 30.0589757 | 30 | [15 empty] | 1.16051 | 0.00218708 | 0.0656124 | 30.0656124 | 30 | [15 empty] | 1.007112 | 0.001668643 | 0.0500593 | 30.0500593 | 30 | [15 empty] | 1.098737 | 0.002140483 | 0.0642145 | 30.0642145 | 30 | [15 empty] | 1.077757 | 0.001757997 | 0.0527399 | 30.0527399 | 30 | [15 empty] | 0.8829072 | 0.0015164 | 0.045492 | 30.045492 | 30 | [15 empty] | 1.392964 | 0.002698223 | 0.0809467 | 30.0809467 | 30 | [15 empty] | 1.118578 | 0.002093367 | 0.062801 | 30.062801 | 30 | [15 empty] | 1.092591 | 0.001944893 | 0.0583468 | 30.0583468 | 30
| 0.7373798 | 0.001995797 | 0.0598739 | 30.0598739 | 30 | [15 empty] | 1.176058 | 0.002226893 | 0.0668068 | 30.0668068 | 30 | [15 empty] | 1.021349 | 0.00169729 | 0.0509187 | 30.0509187 | 30 | [15 empty] | 1.113311 | 0.002181763 | 0.0654529 | 30.0654529 | 30 | [15 empty] | 1.092886 | 0.001794153 | 0.0538246 | 30.0538246 | 30 | [15 empty] | 0.8970428 | 0.001548847 | 0.0464654 | 30.0464654 | 30 | [15 empty] | 1.409482 | 0.00274507 | 0.0823521 | 30.0823521 | 30 | [15 empty] | 1.134359 | 0.002129147 | 0.0638744 | 30.0638744 | 30 | [15 empty] | 1.107845 | 0.001981553 | 0.0594466 | 30.0594466 | 30
| 0.7516311 | 0.002040873 | 0.0612262 | 30.0612262 | 30 | [15 empty] | 1.19165 | 0.002270643 | 0.0681193 | 30.0681193 | 30 | [15 empty] | 1.035675 | 0.001726397 | 0.0517919 | 30.0517919 | 30 | [15 empty] | 1.128 | 0.00221833 | 0.0665499 | 30.0665499 | 30 | [15 empty] | 1.107914 | 0.00181911 | 0.0545733 | 30.0545733 | 30 | [15 empty] | 0.9110635 | 0.00157493 | 0.0472479 | 30.0472479 | 30 | [15 empty] | 1.425736 | 0.00279457 | 0.0838371 | 30.0838371 | 30 | [15 empty] | 1.150432 | 0.002171713 | 0.0651514 | 30.0651514 | 30 | [15 empty] | 1.123363 | 0.002021627 | 0.0606488 | 30.0606488 | 30
| 0.7657235 | 0.002085163 | 0.0625549 | 30.0625549 | 30 | [15 empty] | 1.207304 | 0.002309583 | 0.0692875 | 30.0692875 | 30 | [15 empty] | 1.049932 | 0.001767013 | 0.0530104 | 30.0530104 | 30 | [15 empty] | 1.142731 | 0.002254117 | 0.0676235 | 30.0676235 | 30 | [15 empty] | 1.123194 | 0.001852503 | 0.0555751 | 30.0555751 | 30 | [15 empty] | 0.9254228 | 0.001606697 | 0.0482009 | 30.0482009 | 30 | [15 empty] | 1.442114 | 0.002842 | 0.08526 | 30.08526 | 30 | [15 empty] | 1.166357 | 0.002207873 | 0.0662362 | 30.0662362 | 30 | [15 empty] | 1.138468 | 0.00205771 | 0.0617313 | 30.0617313 | 30
| 0.7800646 | 0.002116517 | 0.0634955 | 30.0634955 | 30 | [15 empty] | 1.22258 | 0.00235872 | 0.0707616 | 30.0707616 | 30 | [15 empty] | 1.064092 | 0.001797657 | 0.0539297 | 30.0539297 | 30 | [15 empty] | 1.157302 | 0.002295213 | 0.0688564 | 30.0688564 | 30 | [15 empty] | 1.138285 | 0.0018854 | 0.056562 | 30.056562 | 30 | [15 empty] | 0.9396449 | 0.001642373 | 0.0492712 | 30.0492712 | 30 | [15 empty] | 1.458321 | 0.002896517 | 0.0868955 | 30.0868955 | 30 | [15 empty] | 1.182179 | 0.002249817 | 0.0674945 | 30.0674945 | 30 | [15 empty] | 1.153831 | 0.002102847 | 0.0630854 | 30.0630854 | 30
| 0.7944617 | 0.002102263 | 0.0630679 | 30.0630679 | 30 | [15 empty] | 1.238159 | 0.002396553 | 0.0718966 | 30.0718966 | 30 | [15 empty] | 1.078589 | 0.00183073 | 0.0549219 | 30.0549219 | 30 | [15 empty] | 1.172101 | 0.002337587 | 0.0701276 | 30.0701276 | 30 | [15 empty] | 1.153524 | 0.00192591 | 0.0577773 | 30.0577773 | 30 | [15 empty] | 0.953873 | 0.00167118 | 0.0501354 | 30.0501354 | 30 | [15 empty] | 1.474567 | 0.002943057 | 0.0882917 | 30.0882917 | 30 | [15 empty] | 1.198241 | 0.002287633 | 0.068629 | 30.068629 | 30 | [15 empty] | 1.169281 | 0.002136923 | 0.0641077 | 30.0641077 | 30
| 0.8089059 | 0.002190193 | 0.0657058 | 30.0657058 | 30 | [15 empty] | 1.253644 | 0.00244298 | 0.0732894 | 30.0732894 | 30 | [15 empty] | 1.09323 | 0.001868983 | 0.0560695 | 30.0560695 | 30 | [15 empty] | 1.186801 | 0.002378793 | 0.0713638 | 30.0713638 | 30 | [15 empty] | 1.168975 | 0.001965327 | 0.0589598 | 30.0589598 | 30 | [15 empty] | 0.9680566 | 0.001698083 | 0.0509425 | 30.0509425 | 30 | [15 empty] | 1.490398 | 0.002993557 | 0.0898067 | 30.0898067 | 30 | [15 empty] | 1.214067 | 0.002324643 | 0.0697393 | 30.0697393 | 30 | [15 empty] | 1.184563 | 0.002173647 | 0.0652094 | 30.0652094 | 30
| 0.8233213 | 0.00223453 | 0.0670359 | 30.0670359 | 30 | [15 empty] | 1.26905 | 0.002486953 | 0.0746086 | 30.0746086 | 30 | [15 empty] | 1.107811 | 0.001905677 | 0.0571703 | 30.0571703 | 30 | [15 empty] | 1.20141 | 0.002420177 | 0.0726053 | 30.0726053 | 30 | [15 empty] | 1.18432 | 0.001990057 | 0.0597017 | 30.0597017 | 30 | [15 empty] | 0.9825538 | 0.001734023 | 0.0520207 | 30.0520207 | 30 | [15 empty] | 1.506 | 0.003051657 | 0.0915497 | 30.0915497 | 30 | [15 empty] | 1.23021 | 0.00236758 | 0.0710274 | 30.0710274 | 30 | [15 empty] | 1.199969 | 0.002212633 | 0.066379 | 30.066379 | 30
| 0.8379662 | 0.00226756 | 0.0680268 | 30.0680268 | 30 | [15 empty] | 1.284662 | 0.002532157 | 0.0759647 | 30.0759647 | 30 | [15 empty] | 1.122193 | 0.001932297 | 0.0579689 | 30.0579689 | 30 | [15 empty] | 1.216171 | 0.00245914 | 0.0737742 | 30.0737742 | 30 | [15 empty] | 1.199697 | 0.002031203 | 0.0609361 | 30.0609361 | 30 | [15 empty] | 0.9968484 | 0.001764273 | 0.0529282 | 30.0529282 | 30 | [15 empty] | 1.521711 | 0.00310534 | 0.0931602 | 30.0931602 | 30 | [15 empty] | 1.24637 | 0.002411957 | 0.0723587 | 30.0723587 | 30 | [15 empty] | 1.21516 | 0.002258403 | 0.0677521 | 30.0677521 | 30
| 0.852501 | 0.00230578 | 0.0691734 | 30.0691734 | 30 | [15 empty] | 1.30014 | 0.002573863 | 0.0772159 | 30.0772159 | 30 | [15 empty] | 1.136645 | 0.001970793 | 0.0591238 | 30.0591238 | 30 | [15 empty] | 1.230782 | 0.00249885 | 0.0749655 | 30.0749655 | 30 | [15 empty] | 1.214907 | 0.002073367 | 0.062201 | 30.062201 | 30 | [15 empty] | 1.011309 | 0.001799323 | 0.0539797 | 30.0539797 | 30 | [15 empty] | 1.536983 | 0.003156437 | 0.0946931 | 30.0946931 | 30 | [15 empty] | 1.262522 | 0.002450583 | 0.0735175 | 30.0735175 | 30 | [15 empty] | 1.230605 | 0.00230426 | 0.0691278 | 30.0691278 | 30
| 0.8670679 | 0.00235701 | 0.0707103 | 30.0707103 | 30 | [15 empty] | 1.315574 | 0.002626987 | 0.0788096 | 30.0788096 | 30 | [15 empty] | 1.151531 | 0.002007653 | 0.0602296 | 30.0602296 | 30 | [15 empty] | 1.245599 | 0.002539 | 0.07617 | 30.07617 | 30 | [15 empty] | 1.230318 | 0.002107973 | 0.0632392 | 30.0632392 | 30 | [15 empty] | 1.025791 | 0.001829583 | 0.0548875 | 30.0548875 | 30 | [15 empty] | 1.55187 | 0.003210027 | 0.0963008 | 30.0963008 | 30 | [15 empty] | 1.278495 | 0.00249739 | 0.0749217 | 30.0749217 | 30 | [15 empty] | 1.24597 | 0.00233151 | 0.0699453 | 30.0699453 | 30
| 0.8819487 | 0.002399663 | 0.0719899 | 30.0719899 | 30 | [15 empty] | 1.331016 | 0.002659677 | 0.0797903 | 30.0797903 | 30 | [15 empty] | 1.166159 | 0.002047407 | 0.0614222 | 30.0614222 | 30 | [15 empty] | 1.260003 | 0.00258754 | 0.0776262 | 30.0776262 | 30 | [15 empty] | 1.245582 | 0.00214069 | 0.0642207 | 30.0642207 | 30 | [15 empty] | 1.04039 | 0.0018603 | 0.055809 | 30.055809 | 30 | [15 empty] | 1.566461 | 0.003267387 | 0.0980216 | 30.0980216 | 30 | [15 empty] | 1.294548 | 0.002535723 | 0.0760717 | 30.0760717 | 30 | [15 empty] | 1.261513 | 0.002377563 | 0.0713269 | 30.0713269 | 30
| 0.8966289 | 0.002444163 | 0.0733249 | 30.0733249 | 30 | [15 empty] | 1.34644 | 0.002711557 | 0.0813467 | 30.0813467 | 30 | [15 empty] | 1.180677 | 0.00208183 | 0.0624549 | 30.0624549 | 30 | [15 empty] | 1.274329 | 0.002627453 | 0.0788236 | 30.0788236 | 30 | [15 empty] | 1.261069 | 0.002182113 | 0.0654634 | 30.0654634 | 30 | [15 empty] | 1.055103 | 0.001899637 | 0.0569891 | 30.0569891 | 30 | [15 empty] | 1.580689 | 0.00332481 | 0.0997443 | 30.0997443 | 30 | [15 empty] | 1.310746 | 0.002574007 | 0.0772202 | 30.0772202 | 30 | [15 empty] | 1.276946 | 0.002412847 | 0.0723854 | 30.0723854 | 30
| 0.9115958 | 0.002457987 | 0.0737396 | 30.0737396 | 30 | [15 empty] | 1.361751 | 0.00275756 | 0.0827268 | 30.0827268 | 30 | [15 empty] | 1.195587 | 0.002122903 | 0.0636871 | 30.0636871 | 30 | [15 empty] | 1.288684 | 0.002675827 | 0.0802748 | 30.0802748 | 30 | [15 empty] | 1.276415 | 0.002218097 | 0.0665429 | 30.0665429 | 30 | [15 empty] | 1.069782 | 0.001932397 | 0.0579719 | 30.0579719 | 30 | [15 empty] | 1.594478 | 0.003384233 | 0.101527 | 30.101527 | 30 | [15 empty] | 1.326852 | 0.002619027 | 0.0785708 | 30.0785708 | 30 | [15 empty] | 1.292516 | 0.002437057 | 0.0731117 | 30.0731117 | 30
| 0.926421875 | 0.00251722 | 0.0755166 | 30.0755166 | 30 | [15 empty] | 1.377107 | 0.00280896 | 0.0842688 | 30.0842688 | 30 | [15 empty] | 1.21025 | 0.002161867 | 0.064856 | 30.064856 | 30 | [15 empty] | 1.303157 | 0.002720957 | 0.0816287 | 30.0816287 | 30 | [15 empty] | 1.29184 | 0.002262617 | 0.0678785 | 30.0678785 | 30 | [15 empty] | 1.084784 | 0.001968467 | 0.059054 | 30.059054 | 30 | [15 empty] | 1.607906 | 0.003441133 | 0.103234 | 30.103234 | 30 | [15 empty] | 1.342854 | 0.00266669 | 0.0800007 | 30.0800007 | 30 | [15 empty] | 1.307767 | 0.002492567 | 0.074777 | 30.074777 | 30
| 0.9415085 | 0.002567443 | 0.0770233 | 30.0770233 | 30 | [15 empty] | 1.392534 | 0.002856977 | 0.0857093 | 30.0857093 | 30 | [15 empty] | 1.224822 | 0.00219795 | 0.0659385 | 30.0659385 | 30 | [15 empty] | 1.317341 | 0.002767263 | 0.0830179 | 30.0830179 | 30 | [15 empty] | 1.307299 | 0.002307863 | 0.0692359 | 30.0692359 | 30 | [15 empty] | 1.099584 | 0.00200553 | 0.0601659 | 30.0601659 | 30 | [15 empty] | 1.620831 | 0.0035007 | 0.105021 | 30.105021 | 30 | [15 empty] | 1.359041 | 0.002703783 | 0.0811135 | 30.0811135 | 30 | [15 empty] | 1.323082 | 0.002540457 | 0.0762137 | 30.0762137 | 30
| 0.9563408 | 0.002608743 | 0.0782623 | 30.0782623 | 30 | [15 empty] | 1.40774 | 0.00289987 | 0.0869961 | 30.0869961 | 30 | [15 empty] | 1.239606 | 0.002238907 | 0.0671672 | 30.0671672 | 30 | [15 empty] | 1.331474 | 0.002805963 | 0.0841789 | 30.0841789 | 30 | [15 empty] | 1.322428 | 0.002345057 | 0.0703517 | 30.0703517 | 30 | [15 empty] | 1.114462 | 0.002046283 | 0.0613885 | 30.0613885 | 30 | [15 empty] | 1.633302 | 0.003562133 | 0.106864 | 30.106864 | 30 | [15 empty] | 1.374857 | 0.00275197 | 0.0825591 | 30.0825591 | 30 | [15 empty] | 1.338375 | 0.002593637 | 0.0778091 | 30.0778091 | 30
| 0.9712776 | 0.00263939 | 0.0791817 | 30.0791817 | 30 | [15 empty] | 1.422853 | 0.002950847 | 0.0885254 | 30.0885254 | 30 | [15 empty] | 1.254344 | 0.002282927 | 0.0684878 | 30.0684878 | 30 | [15 empty] | 1.34583 | 0.002847223 | 0.0854167 | 30.0854167 | 30 | [15 empty] | 1.337799 | 0.002384153 | 0.0715246 | 30.0715246 | 30 | [15 empty] | 1.129396 | 0.00207546 | 0.0622638 | 30.0622638 | 30 | [15 empty] | 1.645485 | 0.0036301 | 0.108903 | 30.108903 | 30 | [15 empty] | 1.39063 | 0.002793703 | 0.0838111 | 30.0838111 | 30 | [15 empty] | 1.353817 | 0.002641977 | 0.0792593 | 30.0792593 | 30
| 0.9862145 | 0.002703607 | 0.0811082 | 30.0811082 | 30 | [15 empty] | 1.438154 | 0.003008693 | 0.0902608 | 30.0902608 | 30 | [15 empty] | 1.269059 | 0.002321383 | 0.0696415 | 30.0696415 | 30 | [15 empty] | 1.360063 | 0.00289716 | 0.0869148 | 30.0869148 | 30 | [15 empty] | 1.353272 | 0.002426873 | 0.0728062 | 30.0728062 | 30 | [15 empty] | 1.144239 | 0.002115853 | 0.0634756 | 30.0634756 | 30 | [15 empty] | 1.657342 | 0.003699433 | 0.110983 | 30.110983 | 30 | [15 empty] | 1.406338 | 0.002846367 | 0.085391 | 30.085391 | 30 | [15 empty] | 1.369148 | 0.002704323 | 0.0811297 | 30.0811297 | 30
| 1.001414 | 0.00275128 | 0.0825384 | 30.0825384 | 30 | [15 empty] | 1.453106 | 0.003064733 | 0.091942 | 30.091942 | 30 | [15 empty] | 1.284141 | 0.002359403 | 0.0707821 | 30.0707821 | 30 | [15 empty] | 1.374006 | 0.002942613 | 0.0882784 | 30.0882784 | 30 | [15 empty] | 1.36881 | 0.002470783 | 0.0741235 | 30.0741235 | 30 | [15 empty] | 1.159289 | 0.002149883 | 0.0644965 | 30.0644965 | 30 | [15 empty] | 1.669015 | 0.0037606 | 0.112818 | 30.112818 | 30 | [15 empty] | 1.42184 | 0.002898077 | 0.0869423 | 30.0869423 | 30 | [15 empty] | 1.384248 | 0.00273298 | 0.0819894 | 30.0819894 | 30
| 1.01651 | 0.00280737 | 0.0842211 | 30.0842211 | 30 | [15 empty] | 1.467772 | 0.003105477 | 0.0931643 | 30.0931643 | 30 | [15 empty] | 1.299164 | 0.00240494 | 0.0721482 | 30.0721482 | 30 | [15 empty] | 1.388019 | 0.00298803 | 0.0896409 | 30.0896409 | 30 | [15 empty] | 1.383964 | 0.00251286 | 0.0753858 | 30.0753858 | 30 | [15 empty] | 1.174183 | 0.002189287 | 0.0656786 | 30.0656786 | 30 | [15 empty] | 1.680376 | 0.0038297 | 0.114891 | 30.114891 | 30 | [15 empty] | 1.437415 | 0.00294147 | 0.0882441 | 30.0882441 | 30 | [15 empty] | 1.399074 | 0.00278036 | 0.0834108 | 30.0834108 | 30
| 1.031451 | 0.002840977 | 0.0852293 | 30.0852293 | 30 | [15 empty] | 1.482799 | 0.00315305 | 0.0945915 | 30.0945915 | 30 | [15 empty] | 1.313886 | 0.002448833 | 0.073465 | 30.073465 | 30 | [15 empty] | 1.40203 | 0.00303059 | 0.0909177 | 30.0909177 | 30 | [15 empty] | 1.399527 | 0.0025535 | 0.076605 | 30.076605 | 30 | [15 empty] | 1.189166 | 0.00222887 | 0.0668661 | 30.0668661 | 30 | [15 empty] | 1.691455 | 0.003910567 | 0.117317 | 30.117317 | 30 | [15 empty] | 1.452836 | 0.0029897 | 0.089691 | 30.089691 | 30 | [15 empty] | 1.414276 | 0.002825027 | 0.0847508 | 30.0847508 | 30
| 1.046852 | 0.00289001 | 0.0867003 | 30.0867003 | 30 | [15 empty] | 1.497335 | 0.003215713 | 0.0964714 | 30.0964714 | 30 | [15 empty] | 1.328957 | 0.00249265 | 0.0747795 | 30.0747795 | 30 | [15 empty] | 1.415746 | 0.003080853 | 0.0924256 | 30.0924256 | 30 | [15 empty] | 1.414907 | 0.002595063 | 0.0778519 | 30.0778519 | 30 | [15 empty] | 1.203965 | 0.00226997 | 0.0680991 | 30.0680991 | 30 | [15 empty] | 1.702528 | 0.003983633 | 0.119509 | 30.119509 | 30 | [15 empty] | 1.468458 | 0.003031677 | 0.0909503 | 30.0909503 | 30 | [15 empty] | 1.429063 | 0.00286598 | 0.0859794 | 30.0859794 | 30
| 1.062054 | 0.002947147 | 0.0884144 | 30.0884144 | 30 | [15 empty] | 1.511756 | 0.003267107 | 0.0980132 | 30.0980132 | 30 | [15 empty] | 1.343829 | 0.00253476 | 0.0760428 | 30.0760428 | 30 | [15 empty] | 1.429439 | 0.003132573 | 0.0939772 | 30.0939772 | 30 | [15 empty] | 1.430162 | 0.00264239 | 0.0792717 | 30.0792717 | 30 | [15 empty] | 1.218853 | 0.002301857 | 0.0690557 | 30.0690557 | 30 | [15 empty] | 1.713349 | 0.004066567 | 0.121997 | 30.121997 | 30 | [15 empty] | 1.483529 | 0.00308447 | 0.0925341 | 30.0925341 | 30 | [15 empty] | 1.443706 | 0.00292176 | 0.0876528 | 30.0876528 | 30
| 1.077282 | 0.00298968 | 0.0896904 | 30.0896904 | 30 | [15 empty] | 1.526049 | 0.003320887 | 0.0996266 | 30.0996266 | 30 | [15 empty] | 1.358813 | 0.002584583 | 0.0775375 | 30.0775375 | 30 | [15 empty] | 1.44311 | 0.00318188 | 0.0954564 | 30.0954564 | 30 | [15 empty] | 1.445651 | 0.002673527 | 0.0802058 | 30.0802058 | 30 | [15 empty] | 1.234095 | 0.002339437 | 0.0701831 | 30.0701831 | 30 | [15 empty] | 1.723954 | 0.0041531 | 0.124593 | 30.124593 | 30 | [15 empty] | 1.498888 | 0.003135207 | 0.0940562 | 30.0940562 | 30 | [15 empty] | 1.458435 | 0.00297145 | 0.0891435 | 30.0891435 | 30
| 1.092901 | 0.003043793 | 0.0913138 | 30.0913138 | 30 | [15 empty] | 1.540099 | 0.0033801 | 0.101403 | 30.101403 | 30 | [15 empty] | 1.37365 | 0.002627477 | 0.0788243 | 30.0788243 | 30 | [15 empty] | 1.456453 | 0.00323352 | 0.0970056 | 30.0970056 | 30 | [15 empty] | 1.460977 | 0.002739353 | 0.0821806 | 30.0821806 | 30 | [15 empty] | 1.249036 | 0.002382713 | 0.0714814 | 30.0714814 | 30 | [15 empty] | 1.734258 | 0.004233533 | 0.127006 | 30.127006 | 30 | [15 empty] | 1.513904 | 0.0031843 | 0.095529 | 30.095529 | 30 | [15 empty] | 1.472848 | 0.003025213 | 0.0907564 | 30.0907564 | 30
| 1.10835 | 0.003091157 | 0.0927347 | 30.0927347 | 30 | [15 empty] | 1.553838 | 0.0034403 | 0.103209 | 30.103209 | 30 | [15 empty] | 1.388354 | 0.002669057 | 0.0800717 | 30.0800717 | 30 | [15 empty] | 1.470079 | 0.003283883 | 0.0985165 | 30.0985165 | 30 | [15 empty] | 1.476122 | 0.002788117 | 0.0836435 | 30.0836435 | 30 | [15 empty] | 1.264162 | 0.002422223 | 0.0726667 | 30.0726667 | 30 | [15 empty] | 1.744517 | 0.0043146 | 0.129438 | 30.129438 | 30 | [15 empty] | 1.52863 | 0.00323444 | 0.0970332 | 30.0970332 | 30 | [15 empty] | 1.486915 | 0.00307391 | 0.0922173 | 30.0922173 | 30
| 1.123698 | 0.003134043 | 0.0940213 | 30.0940213 | 30 | [15 empty] | 1.567585 | 0.003497933 | 0.104938 | 30.104938 | 30 | [15 empty] | 1.403181 | 0.00271965 | 0.0815895 | 30.0815895 | 30 | [15 empty] | 1.483355 | 0.0033379 | 0.100137 | 30.100137 | 30 | [15 empty] | 1.491158 | 0.002822307 | 0.0846692 | 30.0846692 | 30 | [15 empty] | 1.279118 | 0.00246656 | 0.0739968 | 30.0739968 | 30 | [15 empty] | 1.754524 | 0.004402767 | 0.132083 | 30.132083 | 30 | [15 empty] | 1.543288 | 0.00329312 | 0.0987936 | 30.0987936 | 30 | [15 empty] | 1.50118 | 0.003122917 | 0.0936875 | 30.0936875 | 30
| 1.139118 | 0.003194217 | 0.0958265 | 30.0958265 | 30 | [15 empty] | 1.580995 | 0.003562733 | 0.106882 | 30.106882 | 30 | [15 empty] | 1.417907 | 0.002766223 | 0.0829867 | 30.0829867 | 30 | [15 empty] | 1.496782 | 0.0033997 | 0.101991 | 30.101991 | 30 | [15 empty] | 1.506184 | 0.00287716 | 0.0863148 | 30.0863148 | 30 | [15 empty] | 1.294169 | 0.002501473 | 0.0750442 | 30.0750442 | 30 | [15 empty] | 1.764769 | 0.004515867 | 0.135476 | 30.135476 | 30 | [15 empty] | 1.557703 | 0.003342167 | 0.100265 | 30.100265 | 30 | [15 empty] | 1.515092 | 0.003179417 | 0.0953825 | 30.0953825 | 30
| 1.154545 | 0.0032526 | 0.097578 | 30.097578 | 30 | [15 empty] | 1.594205 | 0.0036246 | 0.108738 | 30.108738 | 30 | [15 empty] | 1.432651 | 0.002812583 | 0.0843775 | 30.0843775 | 30 | [15 empty] | 1.509971 | 0.0034502 | 0.103506 | 30.103506 | 30 | [15 empty] | 1.52096 | 0.002924823 | 0.0877447 | 30.0877447 | 30 | [15 empty] | 1.30939 | 0.00254814 | 0.0764442 | 30.0764442 | 30 | [15 empty] | 1.774705 | 0.004594467 | 0.137834 | 30.137834 | 30 | [15 empty] | 1.571625 | 0.0033973 | 0.101919 | 30.101919 | 30 | [15 empty] | 1.528666 | 0.003235047 | 0.0970514 | 30.0970514 | 30
| 1.169912 | 0.003307623 | 0.0992287 | 30.0992287 | 30 | [15 empty] | 1.60745 | 0.003687267 | 0.110618 | 30.110618 | 30 | [15 empty] | 1.447246 | 0.002869377 | 0.0860813 | 30.0860813 | 30 | [15 empty] | 1.522909 | 0.003487667 | 0.10463 | 30.10463 | 30 | [15 empty] | 1.535763 | 0.002976277 | 0.0892883 | 30.0892883 | 30 | [15 empty] | 1.324636 | 0.002587483 | 0.0776245 | 30.0776245 | 30 | [15 empty] | 1.784507 | 0.004683567 | 0.140507 | 30.140507 | 30 | [15 empty] | 1.585298 | 0.003451467 | 0.103544 | 30.103544 | 30 | [15 empty] | 1.542222 | 0.003293007 | 0.0987902 | 30.0987902 | 30
| 1.185161 | 0.003362967 | 0.100889 | 30.100889 | 30 | [15 empty] | 1.620154 | 0.003749 | 0.11247 | 30.11247 | 30 | [15 empty] | 1.461795 | 0.00291271 | 0.0873813 | 30.0873813 | 30 | [15 empty] | 1.535962 | 0.003552133 | 0.106564 | 30.106564 | 30 | [15 empty] | 1.550469 | 0.003032083 | 0.0909625 | 30.0909625 | 30 | [15 empty] | 1.339858 | 0.002632437 | 0.0789731 | 30.0789731 | 30 | [15 empty] | 1.794297 | 0.004773767 | 0.143213 | 30.143213 | 30 | [15 empty] | 1.598821 | 0.003517533 | 0.105526 | 30.105526 | 30 | [15 empty] | 1.555275 | 0.0033581 | 0.100743 | 30.100743 | 30
| 1.200713 | 0.003417433 | 0.102523 | 30.102523 | 30 | [15 empty] | 1.632752 | 0.003816567 | 0.114497 | 30.114497 | 30 | [15 empty] | 1.476453 | 0.00296738 | 0.0890214 | 30.0890214 | 30 | [15 empty] | 1.549005 | 0.003604933 | 0.108148 | 30.108148 | 30 | [15 empty] | 1.564652 | 0.00306769 | 0.0920307 | 30.0920307 | 30 | [15 empty] | 1.355012 | 0.002673467 | 0.080204 | 30.080204 | 30 | [15 empty] | 1.804085 | 0.004877567 | 0.146327 | 30.146327 | 30 | [15 empty] | 1.611763 | 0.003572033 | 0.107161 | 30.107161 | 30 | [15 empty] | 1.568282 | 0.003419533 | 0.102586 | 30.102586 | 30
| 1.215927 | 0.003477933 | 0.104338 | 30.104338 | 30 | [15 empty] | 1.645251 | 0.0038854 | 0.116562 | 30.116562 | 30 | [15 empty] | 1.490709 | 0.003018313 | 0.0905494 | 30.0905494 | 30 | [15 empty] | 1.56189 | 0.003668433 | 0.110053 | 30.110053 | 30 | [15 empty] | 1.579214 | 0.003134007 | 0.0940202 | 30.0940202 | 30 | [15 empty] | 1.370042 | 0.002719317 | 0.0815795 | 30.0815795 | 30 | [15 empty] | 1.813698 | 0.004967867 | 0.149036 | 30.149036 | 30 | [15 empty] | 1.624525 | 0.003633167 | 0.108995 | 30.108995 | 30 | [15 empty] | 1.580929 | 0.003479933 | 0.104398 | 30.104398 | 30
| 1.231221 | 0.003540567 | 0.106217 | 30.106217 | 30 | [15 empty] | 1.657582 | 0.003960833 | 0.118825 | 30.118825 | 30 | [15 empty] | 1.504992 | 0.003076677 | 0.0923003 | 30.0923003 | 30 | [15 empty] | 1.574599 | 0.003724467 | 0.111734 | 30.111734 | 30 | [15 empty] | 1.593399 | 0.00318692 | 0.0956076 | 30.0956076 | 30 | [15 empty] | 1.385011 | 0.002763257 | 0.0828977 | 30.0828977 | 30 | [15 empty] | 1.823249 | 0.005060867 | 0.151826 | 30.151826 | 30 | [15 empty] | 1.636974 | 0.0036892 | 0.110676 | 30.110676 | 30 | [15 empty] | 1.593633 | 0.003543467 | 0.106304 | 30.106304 | 30
| 1.246567 | 0.003595433 | 0.107863 | 30.107863 | 30 | [15 empty] | 1.669697 | 0.0040344 | 0.121032 | 30.121032 | 30 | [15 empty] | 1.518963 | 0.00313904 | 0.0941712 | 30.0941712 | 30 | [15 empty] | 1.587118 | 0.003790933 | 0.113728 | 30.113728 | 30 | [15 empty] | 1.607531 | 0.003240833 | 0.097225 | 30.097225 | 30 | [15 empty] | 1.399808 | 0.002807963 | 0.0842389 | 30.0842389 | 30 | [15 empty] | 1.832897 | 0.005166367 | 0.154991 | 30.154991 | 30 | [15 empty] | 1.649075 | 0.003755633 | 0.112669 | 30.112669 | 30 | [15 empty] | 1.606405 | 0.003612 | 0.10836 | 30.10836 | 30
| 1.26163 | 0.0036737 | 0.110211 | 30.110211 | 30 | [15 empty] | 1.681689 | 0.004098767 | 0.122963 | 30.122963 | 30 | [15 empty] | 1.532937 | 0.00318 | 0.0954 | 30.0954 | 30 | [15 empty] | 1.599812 | 0.0038516 | 0.115548 | 30.115548 | 30 | [15 empty] | 1.621307 | 0.003304237 | 0.0991271 | 30.0991271 | 30 | [15 empty] | 1.414683 | 0.002867777 | 0.0860333 | 30.0860333 | 30 | [15 empty] | 1.842321 | 0.005268667 | 0.15806 | 30.15806 | 30 | [15 empty] | 1.660692 | 0.003819 | 0.11457 | 30.11457 | 30 | [15 empty] | 1.618853 | 0.003675267 | 0.110258 | 30.110258 | 30
| 1.276901 | 0.003732133 | 0.111964 | 30.111964 | 30 | [15 empty] | 1.693576 | 0.004171667 | 0.12515 | 30.12515 | 30 | [15 empty] | 1.546625 | 0.003239363 | 0.0971809 | 30.0971809 | 30 | [15 empty] | 1.6122 | 0.003912867 | 0.117386 | 30.117386 | 30 | [15 empty] | 1.634782 | 0.0033632 | 0.100896 | 30.100896 | 30 | [15 empty] | 1.429228 | 0.00291656 | 0.0874968 | 30.0874968 | 30 | [15 empty] | 1.851624 | 0.005369033 | 0.161071 | 30.161071 | 30 | [15 empty] | 1.672217 | 0.003897767 | 0.116933 | 30.116933 | 30 | [15 empty] | 1.631036 | 0.0037426 | 0.112278 | 30.112278 | 30
| 1.292149 | 0.0037921 | 0.113763 | 30.113763 | 30 | [15 empty] | 1.70538 | 0.004248833 | 0.127465 | 30.127465 | 30 | [15 empty] | 1.560084 | 0.003300513 | 0.0990154 | 30.0990154 | 30 | [15 empty] | 1.624432 | 0.0039767 | 0.119301 | 30.119301 | 30 | [15 empty] | 1.647995 | 0.003417767 | 0.102533 | 30.102533 | 30 | [15 empty] | 1.44382 | 0.002951973 | 0.0885592 | 30.0885592 | 30 | [15 empty] | 1.861138 | 0.005468933 | 0.164068 | 30.164068 | 30 | [15 empty] | 1.683569 | 0.003964533 | 0.118936 | 30.118936 | 30 | [15 empty] | 1.643143 | 0.003814867 | 0.114446 | 30.114446 | 30
| 1.307299 | 0.003867067 | 0.116012 | 30.116012 | 30 | [15 empty] | 1.717037 | 0.004326733 | 0.129802 | 30.129802 | 30 | [15 empty] | 1.573105 | 0.0033698 | 0.101094 | 30.101094 | 30 | [15 empty] | 1.636755 | 0.004043567 | 0.121307 | 30.121307 | 30 | [15 empty] | 1.660696 | 0.003488133 | 0.104644 | 30.104644 | 30 | [15 empty] | 1.458351 | 0.00299929 | 0.0899787 | 30.0899787 | 30 | [15 empty] | 1.870632 | 0.005572767 | 0.167183 | 30.167183 | 30 | [15 empty] | 1.694679 | 0.004045967 | 0.121379 | 30.121379 | 30 | [15 empty] | 1.655155 | 0.003877633 | 0.116329 | 30.116329 | 30
| 1.3222 | 0.0039179 | 0.117537 | 30.117537 | 30 | [15 empty] | 1.728552 | 0.0044017 | 0.132051 | 30.132051 | 30 | [15 empty] | 1.586046 | 0.003430967 | 0.102929 | 30.102929 | 30 | [15 empty] | 1.648659 | 0.0041118 | 0.123354 | 30.123354 | 30 | [15 empty] | 1.673583 | 0.003547333 | 0.10642 | 30.10642 | 30 | [15 empty] | 1.47285 | 0.003046887 | 0.0914066 | 30.0914066 | 30 | [15 empty] | 1.879798 | 0.0056762 | 0.170286 | 30.170286 | 30 | [15 empty] | 1.705707 | 0.0041243 | 0.123729 | 30.123729 | 30 | [15 empty] | 1.667018 | 0.003956833 | 0.118705 | 30.118705 | 30
| 1.33773 | 0.0039898 | 0.119694 | 30.119694 | 30 | [15 empty] | 1.739733 | 0.004479467 | 0.134384 | 30.134384 | 30 | [15 empty] | 1.598814 | 0.0034904 | 0.104712 | 30.104712 | 30 | [15 empty] | 1.660548 | 0.0041757 | 0.125271 | 30.125271 | 30 | [15 empty] | 1.685803 | 0.003612867 | 0.108386 | 30.108386 | 30 | [15 empty] | 1.487129 | 0.003093617 | 0.0928085 | 30.0928085 | 30 | [15 empty] | 1.888654 | 0.005784133 | 0.173524 | 30.173524 | 30 | [15 empty] | 1.716406 | 0.004190233 | 0.125707 | 30.125707 | 30 | [15 empty] | 1.678602 | 0.004028767 | 0.120863 | 30.120863 | 30
| 1.353088 | 0.004062433 | 0.121873 | 30.121873 | 30 | [15 empty] | 1.75095 | 0.004565733 | 0.136972 | 30.136972 | 30 | [15 empty] | 1.61153 | 0.0035557 | 0.106671 | 30.106671 | 30 | [15 empty] | 1.672442 | 0.0042397 | 0.127191 | 30.127191 | 30 | [15 empty] | 1.697899 | 0.003685167 | 0.110555 | 30.110555 | 30 | [15 empty] | 1.501584 | 0.00314239 | 0.0942717 | 30.0942717 | 30 | [15 empty] | 1.897737 | 0.005896067 | 0.176882 | 30.176882 | 30 | [15 empty] | 1.727149 | 0.0042803 | 0.128409 | 30.128409 | 30 | [15 empty] | 1.690242 | 0.004101167 | 0.123035 | 30.123035 | 30
| 1.36825 | 0.0041269 | 0.123807 | 30.123807 | 30 | [15 empty] | 1.761926 | 0.004647733 | 0.139432 | 30.139432 | 30 | [15 empty] | 1.623913 | 0.003621967 | 0.108659 | 30.108659 | 30 | [15 empty] | 1.684153 | 0.004308633 | 0.129259 | 30.129259 | 30 | [15 empty] | 1.709588 | 0.003763067 | 0.112892 | 30.112892 | 30 | [15 empty] | 1.51572 | 0.003198647 | 0.0959594 | 30.0959594 | 30 | [15 empty] | 1.906745 | 0.005996233 | 0.179887 | 30.179887 | 30 | [15 empty] | 1.737422 | 0.0043667 | 0.131001 | 30.131001 | 30 | [15 empty] | 1.701761 | 0.004176067 | 0.125282 | 30.125282 | 30
| 1.383457 | 0.004199633 | 0.125989 | 30.125989 | 30 | [15 empty] | 1.773023 | 0.004725433 | 0.141763 | 30.141763 | 30 | [15 empty] | 1.63621 | 0.0036906 | 0.110718 | 30.110718 | 30 | [15 empty] | 1.695975 | 0.0043743 | 0.131229 | 30.131229 | 30 | [15 empty] | 1.721502 | 0.0038363 | 0.115089 | 30.115089 | 30 | [15 empty] | 1.529769 | 0.003252563 | 0.0975769 | 30.0975769 | 30 | [15 empty] | 1.9157 | 0.006100767 | 0.183023 | 30.183023 | 30 | [15 empty] | 1.747638 | 0.004449867 | 0.133496 | 30.133496 | 30 | [15 empty] | 1.713011 | 0.004253467 | 0.127604 | 30.127604 | 30
| 1.398621 | 0.0042705 | 0.128115 | 30.128115 | 30 | [15 empty] | 1.783772 | 0.004814833 | 0.144445 | 30.144445 | 30 | [15 empty] | 1.648511 | 0.0037477 | 0.112431 | 30.112431 | 30 | [15 empty] | 1.707640625 | 0.004448333 | 0.13345 | 30.13345 | 30 | [15 empty] | 1.732742 | 0.003917133 | 0.117514 | 30.117514 | 30 | [15 empty] | 1.543488 | 0.003305253 | 0.0991576 | 30.0991576 | 30 | [15 empty] | 1.924445 | 0.006207933 | 0.186238 | 30.186238 | 30 | [15 empty] | 1.757784 | 0.004539133 | 0.136174 | 30.136174 | 30 | [15 empty] | 1.724057 | 0.004330467 | 0.129914 | 30.129914 | 30
| 1.413529 | 0.004337833 | 0.130135 | 30.130135 | 30 | [15 empty] | 1.794422 | 0.004901433 | 0.147043 | 30.147043 | 30 | [15 empty] | 1.660531 | 0.003812667 | 0.11438 | 30.11438 | 30 | [15 empty] | 1.719266 | 0.004531467 | 0.135944 | 30.135944 | 30 | [15 empty] | 1.744059 | 0.003991833 | 0.119755 | 30.119755 | 30 | [15 empty] | 1.556882 | 0.0033603 | 0.100809 | 30.100809 | 30 | [15 empty] | 1.93314 | 0.006316733 | 0.189502 | 30.189502 | 30 | [15 empty] | 1.767681 | 0.004625833 | 0.138775 | 30.138775 | 30 | [15 empty] | 1.73479 | 0.004409167 | 0.132275 | 30.132275 | 30
| 1.428505 | 0.004424233 | 0.132727 | 30.132727 | 30 | [15 empty] | 1.804909 | 0.0049921 | 0.149763 | 30.149763 | 30 | [15 empty] | 1.672838 | 0.003884267 | 0.116528 | 30.116528 | 30 | [15 empty] | 1.73048 | 0.004596867 | 0.137906 | 30.137906 | 30 | [15 empty] | 1.755242 | 0.004068167 | 0.122045 | 30.122045 | 30 | [15 empty] | 1.570208 | 0.003411867 | 0.102356 | 30.102356 | 30 | [15 empty] | 1.94184 | 0.0064253 | 0.192759 | 30.192759 | 30 | [15 empty] | 1.777418 | 0.0047162 | 0.141486 | 30.141486 | 30 | [15 empty] | 1.745717 | 0.004488167 | 0.134645 | 30.134645 | 30
| 1.443331 | 0.004489433 | 0.134683 | 30.134683 | 30 | [15 empty] | 1.815462 | 0.005056467 | 0.151694 | 30.151694 | 30 | [15 empty] | 1.6846 | 0.003952067 | 0.118562 | 30.118562 | 30 | [15 empty] | 1.741858 | 0.004674733 | 0.140242 | 30.140242 | 30 | [15 empty] | 1.766197 | 0.0041523 | 0.124569 | 30.124569 | 30 | [15 empty] | 1.583514 | 0.003474167 | 0.104225 | 30.104225 | 30 | [15 empty] | 1.95057 | 0.006530833 | 0.195925 | 30.195925 | 30 | [15 empty] | 1.787087 | 0.004807733 | 0.144232 | 30.144232 | 30 | [15 empty] | 1.756521 | 0.0045627 | 0.136881 | 30.136881 | 30
| 1.457722 | 0.0045664 | 0.136992 | 30.136992 | 30 | [15 empty] | 1.825467 | 0.005164467 | 0.154934 | 30.154934 | 30 | [15 empty] | 1.696544 | 0.0040283 | 0.120849 | 30.120849 | 30 | [15 empty] | 1.753108 | 0.0047456 | 0.142368 | 30.142368 | 30 | [15 empty] | 1.777234 | 0.004232467 | 0.126974 | 30.126974 | 30 | [15 empty] | 1.596303 | 0.003529267 | 0.105878 | 30.105878 | 30 | [15 empty] | 1.959262 | 0.0066462 | 0.199386 | 30.199386 | 30 | [15 empty] | 1.796944 | 0.004904467 | 0.147134 | 30.147134 | 30 | [15 empty] | 1.767252 | 0.004659967 | 0.139799 | 30.139799 | 30
| 1.472459 | 0.004647433 | 0.139423 | 30.139423 | 30 | [15 empty] | 1.835639 | 0.005251933 | 0.157558 | 30.157558 | 30 | [15 empty] | 1.708177 | 0.0041091 | 0.123273 | 30.123273 | 30 | [15 empty] | 1.764089 | 0.004823733 | 0.144712 | 30.144712 | 30 | [15 empty] | 1.788045 | 0.004319233 | 0.129577 | 30.129577 | 30 | [15 empty] | 1.609086 | 0.0035901 | 0.107703 | 30.107703 | 30 | [15 empty] | 1.967685 | 0.006755133 | 0.202654 | 30.202654 | 30 | [15 empty] | 1.806217 | 0.004990033 | 0.149701 | 30.149701 | 30 | [15 empty] | 1.777686 | 0.004742633 | 0.142279 | 30.142279 | 30
| 1.486864 | 0.004728267 | 0.141848 | 30.141848 | 30 | [15 empty] | 1.845695 | 0.005340033 | 0.160201 | 30.160201 | 30 | [15 empty] | 1.719832 | 0.004184567 | 0.125537 | 30.125537 | 30 | [15 empty] | 1.77508 | 0.0049007 | 0.147021 | 30.147021 | 30 | [15 empty] | 1.798493 | 0.004405533 | 0.132166 | 30.132166 | 30 | [15 empty] | 1.621536 | 0.003658667 | 0.10976 | 30.10976 | 30 | [15 empty] | 1.976281 | 0.006864233 | 0.205927 | 30.205927 | 30 | [15 empty] | 1.815917 | 0.0050873 | 0.152619 | 30.152619 | 30 | [15 empty] | 1.787968 | 0.004823933 | 0.144718 | 30.144718 | 30
| 1.501075 | 0.004806533 | 0.144196 | 30.144196 | 30 | [15 empty] | 1.855745 | 0.0054243 | 0.162729 | 30.162729 | 30 | [15 empty] | 1.731158 | 0.004261833 | 0.127855 | 30.127855 | 30 | [15 empty] | 1.786025 | 0.004987067 | 0.149612 | 30.149612 | 30 | [15 empty] | 1.809033 | 0.004504033 | 0.135121 | 30.135121 | 30 | [15 empty] | 1.633842 | 0.003720367 | 0.111611 | 30.111611 | 30 | [15 empty] | 1.984661 | 0.006973067 | 0.209192 | 30.209192 | 30 | [15 empty] | 1.825601 | 0.005178033 | 0.155341 | 30.155341 | 30 | [15 empty] | 1.798281 | 0.0049126 | 0.147378 | 30.147378 | 30
| 1.515111 | 0.0048853 | 0.146559 | 30.146559 | 30 | [15 empty] | 1.866036 | 0.005527867 | 0.165836 | 30.165836 | 30 | [15 empty] | 1.742257 | 0.004340033 | 0.130201 | 30.130201 | 30 | [15 empty] | 1.796729 | 0.0050658 | 0.151974 | 30.151974 | 30 | [15 empty] | 1.819548 | 0.004577833 | 0.137335 | 30.137335 | 30 | [15 empty] | 1.645918 | 0.0037808 | 0.113424 | 30.113424 | 30 | [15 empty] | 1.992846 | 0.007083733 | 0.212512 | 30.212512 | 30 | [15 empty] | 1.835355 | 0.005271867 | 0.158156 | 30.158156 | 30 | [15 empty] | 1.808642 | 0.005003933 | 0.150118 | 30.150118 | 30
| 1.529202 | 0.004972433 | 0.149173 | 30.149173 | 30 | [15 empty] | 1.875836 | 0.005617033 | 0.168511 | 30.168511 | 30 | [15 empty] | 1.753378 | 0.004414733 | 0.132442 | 30.132442 | 30 | [15 empty] | 1.80729 | 0.005149667 | 0.15449 | 30.15449 | 30 | [15 empty] | 1.829849 | 0.004668967 | 0.140069 | 30.140069 | 30 | [15 empty] | 1.657913 | 0.0038436 | 0.115308 | 30.115308 | 30 | [15 empty] | 2.001165 | 0.007207967 | 0.216239 | 30.216239 | 30 | [15 empty] | 1.844519 | 0.005368833 | 0.161065 | 30.161065 | 30 | [15 empty] | 1.818487 | 0.0050853 | 0.152559 | 30.152559 | 30
| 1.542923 | 0.005053233 | 0.151597 | 30.151597 | 30 | [15 empty] | 1.885738 | 0.0057162 | 0.171486 | 30.171486 | 30 | [15 empty] | 1.764057 | 0.004492133 | 0.134764 | 30.134764 | 30 | [15 empty] | 1.817797 | 0.005230933 | 0.156928 | 30.156928 | 30 | [15 empty] | 1.840055 | 0.004758067 | 0.142742 | 30.142742 | 30 | [15 empty] | 1.669929 | 0.0039129 | 0.117387 | 30.117387 | 30 | [15 empty] | 2.009378 | 0.007310167 | 0.219305 | 30.219305 | 30 | [15 empty] | 1.853987 | 0.0054689 | 0.164067 | 30.164067 | 30 | [15 empty] | 1.828542 | 0.0051781 | 0.155343 | 30.155343 | 30
| 1.556568 | 0.0051363 | 0.154089 | 30.154089 | 30 | [15 empty] | 1.895375 | 0.005811033 | 0.174331 | 30.174331 | 30 | [15 empty] | 1.774708 | 0.004579467 | 0.137384 | 30.137384 | 30 | [15 empty] | 1.828345 | 0.0053176 | 0.159528 | 30.159528 | 30 | [15 empty] | 1.850262 | 0.004846033 | 0.145381 | 30.145381 | 30 | [15 empty] | 1.681615 | 0.003979633 | 0.119389 | 30.119389 | 30 | [15 empty] | 2.017554 | 0.007413933 | 0.222418 | 30.222418 | 30 | [15 empty] | 1.863565 | 0.0055692 | 0.167076 | 30.167076 | 30 | [15 empty] | 1.838409 | 0.005269 | 0.15807 | 30.15807 | 30
| 1.5702 | 0.005221933 | 0.156658 | 30.156658 | 30 | [15 empty] | 1.905021 | 0.005905667 | 0.17717 | 30.17717 | 30 | [15 empty] | 1.78525 | 0.004665567 | 0.139967 | 30.139967 | 30 | [15 empty] | 1.838735 | 0.005399933 | 0.161998 | 30.161998 | 30 | [15 empty] | 1.86033 | 0.0049469 | 0.148407 | 30.148407 | 30 | [15 empty] | 1.693172 | 0.0040505 | 0.121515 | 30.121515 | 30 | [15 empty] | 2.025895 | 0.0075426 | 0.226278 | 30.226278 | 30 | [15 empty] | 1.872576 | 0.0056694 | 0.170082 | 30.170082 | 30 | [15 empty] | 1.848006 | 0.0053638 | 0.160914 | 30.160914 | 30
| 1.58347 | 0.005312733 | 0.159382 | 30.159382 | 30 | [15 empty] | 1.914691 | 0.006009433 | 0.180283 | 30.180283 | 30 | [15 empty] | 1.795834 | 0.004751367 | 0.142541 | 30.142541 | 30 | [15 empty] | 1.849141 | 0.005488 | 0.16464 | 30.16464 | 30 | [15 empty] | 1.87047 | 0.005037567 | 0.151127 | 30.151127 | 30 | [15 empty] | 1.704857 | 0.004122867 | 0.123686 | 30.123686 | 30 | [15 empty] | 2.033964 | 0.007650033 | 0.229501 | 30.229501 | 30 | [15 empty] | 1.881848 | 0.0057739 | 0.173217 | 30.173217 | 30 | [15 empty] | 1.857717 | 0.005452867 | 0.163586 | 30.163586 | 30
| 1.596512 | 0.005397733 | 0.161932 | 30.161932 | 30 | [15 empty] | 1.924111 | 0.006103133 | 0.183094 | 30.183094 | 30 | [15 empty] | 1.806294 | 0.0048329 | 0.144987 | 30.144987 | 30 | [15 empty] | 1.859496 | 0.005575933 | 0.167278 | 30.167278 | 30 | [15 empty] | 1.880397 | 0.0051364 | 0.154092 | 30.154092 | 30 | [15 empty] | 1.716107 | 0.004191467 | 0.125744 | 30.125744 | 30 | [15 empty] | 2.042058 | 0.007767767 | 0.233033 | 30.233033 | 30 | [15 empty] | 1.890925 | 0.005875367 | 0.176261 | 30.176261 | 30 | [15 empty] | 1.867304 | 0.005546767 | 0.166403 | 30.166403 | 30
| 1.609663 | 0.005484167 | 0.164525 | 30.164525 | 30 | [15 empty] | 1.933333 | 0.0062104 | 0.186312 | 30.186312 | 30 | [15 empty] | 1.816271 | 0.004914267 | 0.147428 | 30.147428 | 30 | [15 empty] | 1.869936 | 0.005668 | 0.17004 | 30.17004 | 30 | [15 empty] | 1.890255 | 0.005226833 | 0.156805 | 30.156805 | 30 | [15 empty] | 1.727409 | 0.004259033 | 0.127771 | 30.127771 | 30 | [15 empty] | 2.050105 | 0.007889 | 0.23667 | 30.23667 | 30 | [15 empty] | 1.899911 | 0.005980533 | 0.179416 | 30.179416 | 30 | [15 empty] | 1.876765 | 0.005644733 | 0.169342 | 30.169342 | 30
| 1.622433 | 0.0055735 | 0.167205 | 30.167205 | 30 | [15 empty] | 1.94265625 | 0.006306167 | 0.189185 | 30.189185 | 30 | [15 empty] | 1.826567 | 0.0050056 | 0.150168 | 30.150168 | 30 | [15 empty] | 1.880157 | 0.005759667 | 0.17279 | 30.17279 | 30 | [15 empty] | 1.900026 | 0.005318167 | 0.159545 | 30.159545 | 30 | [15 empty] | 1.738322 | 0.004339167 | 0.130175 | 30.130175 | 30 | [15 empty] | 2.05805 | 0.007998033 | 0.239941 | 30.239941 | 30 | [15 empty] | 1.908758 | 0.006082133 | 0.182464 | 30.182464 | 30 | [15 empty] | 1.886193 | 0.0057378 | 0.172134 | 30.172134 | 30
| 1.63498 | 0.005667633 | 0.170029 | 30.170029 | 30 | [15 empty] | 1.951743 | 0.006412733 | 0.192382 | 30.192382 | 30 | [15 empty] | 1.836814 | 0.005095433 | 0.152863 | 30.152863 | 30 | [15 empty] | 1.88991 | 0.0058454 | 0.175362 | 30.175362 | 30 | [15 empty] | 1.909653 | 0.005418967 | 0.162569 | 30.162569 | 30 | [15 empty] | 1.749294 | 0.004411133 | 0.132334 | 30.132334 | 30 | [15 empty] | 2.066103 | 0.008129533 | 0.243886 | 30.243886 | 30 | [15 empty] | 1.917621 | 0.006185 | 0.18555 | 30.18555 | 30 | [15 empty] | 1.895755 | 0.005839 | 0.17517 | 30.17517 | 30
| 1.64752 | 0.005752933 | 0.172588 | 30.172588 | 30 | [15 empty] | 1.960752 | 0.006518967 | 0.195569 | 30.195569 | 30 | [15 empty] | 1.846902 | 0.0051824 | 0.155472 | 30.155472 | 30 | [15 empty] | 1.899672 | 0.0059402 | 0.178206 | 30.178206 | 30 | [15 empty] | 1.91942 | 0.0055169 | 0.165507 | 30.165507 | 30 | [15 empty] | 1.760138 | 0.0044969 | 0.134907 | 30.134907 | 30 | [15 empty] | 2.074106 | 0.008237267 | 0.247118 | 30.247118 | 30 | [15 empty] | 1.926565 | 0.006287933 | 0.188638 | 30.188638 | 30 | [15 empty] | 1.904665 | 0.005936267 | 0.178088 | 30.178088 | 30
| 1.659507 | 0.005846367 | 0.175391 | 30.175391 | 30 | [15 empty] | 1.96962 | 0.006623067 | 0.198692 | 30.198692 | 30 | [15 empty] | 1.856748 | 0.005275533 | 0.158266 | 30.158266 | 30 | [15 empty] | 1.909487 | 0.006037833 | 0.181135 | 30.181135 | 30 | [15 empty] | 1.928955 | 0.0056202 | 0.168606 | 30.168606 | 30 | [15 empty] | 1.770629 | 0.004574033 | 0.137221 | 30.137221 | 30 | [15 empty] | 2.082162 | 0.008345133 | 0.250354 | 30.250354 | 30 | [15 empty] | 1.935375 | 0.006400733 | 0.192022 | 30.192022 | 30 | [15 empty] | 1.913808 | 0.0060352 | 0.181056 | 30.181056 | 30
| 1.671743 | 0.005957567 | 0.178727 | 30.178727 | 30 | [15 empty] | 1.978563 | 0.006722833 | 0.201685 | 30.201685 | 30 | [15 empty] | 1.866988 | 0.0053632 | 0.160896 | 30.160896 | 30 | [15 empty] | 1.919045 | 0.0061394 | 0.184182 | 30.184182 | 30 | [15 empty] | 1.938516 | 0.005717767 | 0.171533 | 30.171533 | 30 | [15 empty] | 1.781126 | 0.004647 | 0.13941 | 30.13941 | 30 | [15 empty] | 2.089939 | 0.008473667 | 0.25421 | 30.25421 | 30 | [15 empty] | 1.944104 | 0.0064991 | 0.194973 | 30.194973 | 30 | [15 empty] | 1.92295 | 0.0061297 | 0.183891 | 30.183891 | 30
| 1.683761 | 0.006043067 | 0.181292 | 30.181292 | 30 | [15 empty] | 1.987328 | 0.0068257 | 0.204771 | 30.204771 | 30 | [15 empty] | 1.876756 | 0.005457133 | 0.163714 | 30.163714 | 30 | [15 empty] | 1.928777 | 0.006231867 | 0.186956 | 30.186956 | 30 | [15 empty] | 1.947929 | 0.005824267 | 0.174728 | 30.174728 | 30 | [15 empty] | 1.791744 | 0.004730267 | 0.141908 | 30.141908 | 30 | [15 empty] | 2.097747 | 0.0085933 | 0.257799 | 30.257799 | 30 | [15 empty] | 1.952699 | 0.006605233 | 0.198157 | 30.198157 | 30 | [15 empty] | 1.931872 | 0.006235467 | 0.187064 | 30.187064 | 30
| 1.695444 | 0.0061129 | 0.183387 | 30.183387 | 30 | [15 empty] | 1.995908 | 0.006930333 | 0.20791 | 30.20791 | 30 | [15 empty] | 1.886413 | 0.005550267 | 0.166508 | 30.166508 | 30 | [15 empty] | 1.938023 | 0.0063389 | 0.190167 | 30.190167 | 30 | [15 empty] | 1.957078 | 0.005927467 | 0.177824 | 30.177824 | 30 | [15 empty] | 1.802234 | 0.004809733 | 0.144292 | 30.144292 | 30 | [15 empty] | 2.105287 | 0.008719533 | 0.261586 | 30.261586 | 30 | [15 empty] | 1.961327 | 0.006720467 | 0.201614 | 30.201614 | 30 | [15 empty] | 1.941039 | 0.006330633 | 0.189919 | 30.189919 | 30
| 1.707119 | 0.006241133 | 0.187234 | 30.187234 | 30 | [15 empty] | 2.004453 | 0.0070422 | 0.211266 | 30.211266 | 30 | [15 empty] | 1.896113 | 0.0056465 | 0.169395 | 30.169395 | 30 | [15 empty] | 1.94754 | 0.006424667 | 0.19274 | 30.19274 | 30 | [15 empty] | 1.966453125 | 0.006019967 | 0.180599 | 30.180599 | 30 | [15 empty] | 1.812325 | 0.0048862 | 0.146586 | 30.146586 | 30 | [15 empty] | 2.113094 | 0.008841933 | 0.265258 | 30.265258 | 30 | [15 empty] | 1.96995 | 0.006834567 | 0.205037 | 30.205037 | 30 | [15 empty] | 1.949773 | 0.006436 | 0.19308 | 30.19308 | 30
| 1.718736 | 0.006337133 | 0.190114 | 30.190114 | 30 | [15 empty] | 2.012903 | 0.0071397 | 0.214191 | 30.214191 | 30 | [15 empty] | 1.905462 | 0.005734267 | 0.172028 | 30.172028 | 30 | [15 empty] | 1.95697 | 0.0065276 | 0.195828 | 30.195828 | 30 | [15 empty] | 1.9755 | 0.006106667 | 0.1832 | 30.1832 | 30 | [15 empty] | 1.82255 | 0.0049741 | 0.149223 | 30.149223 | 30 | [15 empty] | 2.120815 | 0.008957767 | 0.268733 | 30.268733 | 30 | [15 empty] | 1.978336 | 0.006941 | 0.20823 | 30.20823 | 30 | [15 empty] | 1.958339 | 0.0065361 | 0.196083 | 30.196083 | 30
| 1.730211 | 0.006433 | 0.19299 | 30.19299 | 30 | [15 empty] | 2.021637 | 0.0072496 | 0.217488 | 30.217488 | 30 | [15 empty] | 1.914853 | 0.005830733 | 0.174922 | 30.174922 | 30 | [15 empty] | 1.966095 | 0.006622967 | 0.198689 | 30.198689 | 30 | [15 empty] | 1.98447 | 0.006236933 | 0.187108 | 30.187108 | 30 | [15 empty] | 1.832904 | 0.005068933 | 0.152068 | 30.152068 | 30 | [15 empty] | 2.12826 | 0.0090809 | 0.272427 | 30.272427 | 30 | [15 empty] | 1.986874 | 0.0070487 | 0.211461 | 30.211461 | 30 | [15 empty] | 1.967068 | 0.0066468 | 0.199404 | 30.199404 | 30
| 1.741367 | 0.0065267 | 0.195801 | 30.195801 | 30 | [15 empty] | 2.03033 | 0.007356 | 0.22068 | 30.22068 | 30 | [15 empty] | 1.924327 | 0.0059395 | 0.178185 | 30.178185 | 30 | [15 empty] | 1.975296 | 0.00672 | 0.2016 | 30.2016 | 30 | [15 empty] | 1.993131 | 0.0063346 | 0.190038 | 30.190038 | 30 | [15 empty] | 1.842844 | 0.005142633 | 0.154279 | 30.154279 | 30 | [15 empty] | 2.135890625 | 0.009196367 | 0.275891 | 30.275891 | 30 | [15 empty] | 1.995057 | 0.007157167 | 0.214715 | 30.214715 | 30 | [15 empty] | 1.975834 | 0.006757833 | 0.202735 | 30.202735 | 30
| 1.752627 | 0.006633667 | 0.19901 | 30.19901 | 30 | [15 empty] | 2.038621 | 0.0074576 | 0.223728 | 30.223728 | 30 | [15 empty] | 1.933664 | 0.0060272 | 0.180816 | 30.180816 | 30 | [15 empty] | 1.984373 | 0.0068281 | 0.204843 | 30.204843 | 30 | [15 empty] | 2.001922 | 0.0064519 | 0.193557 | 30.193557 | 30 | [15 empty] | 1.853066 | 0.005228867 | 0.156866 | 30.156866 | 30 | [15 empty] | 2.143439 | 0.009326667 | 0.2798 | 30.2798 | 30 | [15 empty] | 2.003348 | 0.007274533 | 0.218236 | 30.218236 | 30 | [15 empty] | 1.984325 | 0.0068577 | 0.205731 | 30.205731 | 30
| 1.76372 | 0.006732633 | 0.201979 | 30.201979 | 30 | [15 empty] | 2.047154 | 0.007567433 | 0.227023 | 30.227023 | 30 | [15 empty] | 1.942703 | 0.006124167 | 0.183725 | 30.183725 | 30 | [15 empty] | 1.993364 | 0.006923 | 0.20769 | 30.20769 | 30 | [15 empty] | 2.010848 | 0.0065731 | 0.197193 | 30.197193 | 30 | [15 empty] | 1.863066 | 0.005319033 | 0.159571 | 30.159571 | 30 | [15 empty] | 2.151003 | 0.009444467 | 0.283334 | 30.283334 | 30 | [15 empty] | 2.011738 | 0.007385767 | 0.221573 | 30.221573 | 30 | [15 empty] | 1.992643 | 0.006962967 | 0.208889 | 30.208889 | 30
| 1.774524 | 0.006830633 | 0.204919 | 30.204919 | 30 | [15 empty] | 2.055605 | 0.007678967 | 0.230369 | 30.230369 | 30 | [15 empty] | 1.952028 | 0.006222467 | 0.186674 | 30.186674 | 30 | [15 empty] | 2.002365 | 0.0070332 | 0.210996 | 30.210996 | 30 | [15 empty] | 2.01965 | 0.00667 | 0.2001 | 30.2001 | 30 | [15 empty] | 1.87281 | 0.005408467 | 0.162254 | 30.162254 | 30 | [15 empty] | 2.158346 | 0.0095701 | 0.287103 | 30.287103 | 30 | [15 empty] | 2.019815 | 0.0074979 | 0.224937 | 30.224937 | 30 | [15 empty] | 2.001024 | 0.0070713 | 0.212139 | 30.212139 | 30
| 1.785464 | 0.0069408 | 0.208224 | 30.208224 | 30 | [15 empty] | 2.064041 | 0.007790333 | 0.23371 | 30.23371 | 30 | [15 empty] | 1.961207 | 0.006326667 | 0.1898 | 30.1898 | 30 | [15 empty] | 2.011353 | 0.0071299 | 0.213897 | 30.213897 | 30 | [15 empty] | 2.028219 | 0.006775767 | 0.203273 | 30.203273 | 30 | [15 empty] | 1.882504 | 0.005501933 | 0.165058 | 30.165058 | 30 | [15 empty] | 2.165891 | 0.009691267 | 0.290738 | 30.290738 | 30 | [15 empty] | 2.027921 | 0.007613133 | 0.228394 | 30.228394 | 30 | [15 empty] | 2.009276 | 0.007175567 | 0.215267 | 30.215267 | 30
| 1.796063 | 0.0070356 | 0.211068 | 30.211068 | 30 | [15 empty] | 2.072193 | 0.007902833 | 0.237085 | 30.237085 | 30 | [15 empty] | 1.970155 | 0.006429767 | 0.192893 | 30.192893 | 30 | [15 empty] | 2.020027 | 0.007246 | 0.21738 | 30.21738 | 30 | [15 empty] | 2.036772 | 0.0068873 | 0.206619 | 30.206619 | 30 | [15 empty] | 1.892164 | 0.005592667 | 0.16778 | 30.16778 | 30 | [15 empty] | 2.173008 | 0.009816267 | 0.294488 | 30.294488 | 30 | [15 empty] | 2.035948 | 0.0077283 | 0.231849 | 30.231849 | 30 | [15 empty] | 2.017538 | 0.0072853 | 0.218559 | 30.218559 | 30
| 1.806725 | 0.007136167 | 0.214085 | 30.214085 | 30 | [15 empty] | 2.080313 | 0.008019633 | 0.240589 | 30.240589 | 30 | [15 empty] | 1.979159 | 0.0065285 | 0.195855 | 30.195855 | 30 | [15 empty] | 2.02867 | 0.007344367 | 0.220331 | 30.220331 | 30 | [15 empty] | 2.045537 | 0.007003933 | 0.210118 | 30.210118 | 30 | [15 empty] | 1.90162 | 0.005684367 | 0.170531 | 30.170531 | 30 | [15 empty] | 2.180399 | 0.009938867 | 0.298166 | 30.298166 | 30 | [15 empty] | 2.044128 | 0.007841633 | 0.235249 | 30.235249 | 30 | [15 empty] | 2.025853 | 0.007395033 | 0.221851 | 30.221851 | 30
| 1.817315 | 0.0072453 | 0.217359 | 30.217359 | 30 | [15 empty] | 2.088376 | 0.008136733 | 0.244102 | 30.244102 | 30 | [15 empty] | 1.987957 | 0.0066315 | 0.198945 | 30.198945 | 30 | [15 empty] | 2.037376 | 0.007462333 | 0.22387 | 30.22387 | 30 | [15 empty] | 2.054039 | 0.007097533 | 0.212926 | 30.212926 | 30 | [15 empty] | 1.910999 | 0.005774833 | 0.173245 | 30.173245 | 30 | [15 empty] | 2.187697 | 0.01006133 | 0.30184 | 30.30184 | 30 | [15 empty] | 2.052082 | 0.0079589 | 0.238767 | 30.238767 | 30 | [15 empty] | 2.034018 | 0.0075082 | 0.225246 | 30.225246 | 30
| 1.827546 | 0.007349133 | 0.220474 | 30.220474 | 30 | [15 empty] | 2.096641 | 0.008243867 | 0.247316 | 30.247316 | 30 | [15 empty] | 1.996596 | 0.006737867 | 0.202136 | 30.202136 | 30 | [15 empty] | 2.046247 | 0.0075664 | 0.226992 | 30.226992 | 30 | [15 empty] | 2.062673 | 0.007207033 | 0.216211 | 30.216211 | 30 | [15 empty] | 1.920401 | 0.005872767 | 0.176183 | 30.176183 | 30 | [15 empty] | 2.194928 | 0.01018663 | 0.305599 | 30.305599 | 30 | [15 empty] | 2.059931 | 0.0080713 | 0.242139 | 30.242139 | 30 | [15 empty] | 2.042122 | 0.007616833 | 0.228505 | 30.228505 | 30
| 1.838068 | 0.007464533 | 0.223936 | 30.223936 | 30 | [15 empty] | 2.104704 | 0.0083672 | 0.251016 | 30.251016 | 30 | [15 empty] | 2.00534 | 0.0068462 | 0.205386 | 30.205386 | 30 | [15 empty] | 2.054816 | 0.007671567 | 0.230147 | 30.230147 | 30 | [15 empty] | 2.071049 | 0.007328567 | 0.219857 | 30.219857 | 30 | [15 empty] | 1.929581 | 0.005962033 | 0.178861 | 30.178861 | 30 | [15 empty] | 2.202135 | 0.0103174 | 0.309522 | 30.309522 | 30 | [15 empty] | 2.067929 | 0.0081844 | 0.245532 | 30.245532 | 30 | [15 empty] | 2.050423 | 0.007730133 | 0.231904 | 30.231904 | 30
| 1.848329 | 0.007569067 | 0.227072 | 30.227072 | 30 | [15 empty] | 2.112597 | 0.008474967 | 0.254249 | 30.254249 | 30 | [15 empty] | 2.01399 | 0.006953367 | 0.208601 | 30.208601 | 30 | [15 empty] | 2.063161 | 0.0077759 | 0.233277 | 30.233277 | 30 | [15 empty] | 2.079431 | 0.007430967 | 0.222929 | 30.222929 | 30 | [15 empty] | 1.938951 | 0.006062733 | 0.181882 | 30.181882 | 30 | [15 empty] | 2.209279 | 0.01044153 | 0.313246 | 30.313246 | 30 | [15 empty] | 2.075515 | 0.008295567 | 0.248867 | 30.248867 | 30 | [15 empty] | 2.058593 | 0.007844333 | 0.23533 | 30.23533 | 30
| 1.858608 | 0.0076862 | 0.230586 | 30.230586 | 30 | [15 empty] | 2.1208 | 0.008598533 | 0.257956 | 30.257956 | 30 | [15 empty] | 2.022509 | 0.0070594 | 0.211782 | 30.211782 | 30 | [15 empty] | 2.071659 | 0.0078927 | 0.236781 | 30.236781 | 30 | [15 empty] | 2.087762 | 0.0075384 | 0.226152 | 30.226152 | 30 | [15 empty] | 1.948008 | 0.006164967 | 0.184949 | 30.184949 | 30 | [15 empty] | 2.2164 | 0.01056583 | 0.316975 | 30.316975 | 30 | [15 empty] | 2.083527 | 0.008414767 | 0.252443 | 30.252443 | 30 | [15 empty] | 2.066658 | 0.007952567 | 0.238577 | 30.238577 | 30
| 1.868546 | 0.007789467 | 0.233684 | 30.233684 | 30 | [15 empty] | 2.128854 | 0.008707833 | 0.261235 | 30.261235 | 30 | [15 empty] | 2.031111 | 0.007165 | 0.21495 | 30.21495 | 30 | [15 empty] | 2.080102 | 0.007996933 | 0.239908 | 30.239908 | 30 | [15 empty] | 2.096146 | 0.007653033 | 0.229591 | 30.229591 | 30 | [15 empty] | 1.956986 | 0.006254867 | 0.187646 | 30.187646 | 30 | [15 empty] | 2.223416 | 0.01069797 | 0.320939 | 30.320939 | 30 | [15 empty] | 2.09134 | 0.008532667 | 0.25598 | 30.25598 | 30 | [15 empty] | 2.074597 | 0.008062467 | 0.241874 | 30.241874 | 30
| 1.878709 | 0.0078961 | 0.236883 | 30.236883 | 30 | [15 empty] | 2.13668 | 0.008825733 | 0.264772 | 30.264772 | 30 | [15 empty] | 2.039736 | 0.007269733 | 0.218092 | 30.218092 | 30 | [15 empty] | 2.088318 | 0.0081172 | 0.243516 | 30.243516 | 30 | [15 empty] | 2.104332 | 0.007779133 | 0.233374 | 30.233374 | 30 | [15 empty] | 1.965947 | 0.006352933 | 0.190588 | 30.190588 | 30 | [15 empty] | 2.230583 | 0.010823 | 0.32469 | 30.32469 | 30 | [15 empty] | 2.098946 | 0.008647633 | 0.259429 | 30.259429 | 30 | [15 empty] | 2.08238 | 0.008202867 | 0.246086 | 30.246086 | 30
| 1.888597 | 0.0080101 | 0.240303 | 30.240303 | 30 | [15 empty] | 2.144282 | 0.008942467 | 0.268274 | 30.268274 | 30 | [15 empty] | 2.048199 | 0.0073834 | 0.221502 | 30.221502 | 30 | [15 empty] | 2.096585 | 0.0082305 | 0.246915 | 30.246915 | 30 | [15 empty] | 2.112458 | 0.0078987 | 0.236961 | 30.236961 | 30 | [15 empty] | 1.974911 | 0.0064469 | 0.193407 | 30.193407 | 30 | [15 empty] | 2.237658 | 0.0109412 | 0.328236 | 30.328236 | 30 | [15 empty] | 2.106637 | 0.0087654 | 0.262962 | 30.262962 | 30 | [15 empty] | 2.090424 | 0.008300467 | 0.249014 | 30.249014 | 30
| 1.898414 | 0.008116567 | 0.243497 | 30.243497 | 30 | [15 empty] | 2.152102 | 0.009057867 | 0.271736 | 30.271736 | 30 | [15 empty] | 2.05652 | 0.007486167 | 0.224585 | 30.224585 | 30 | [15 empty] | 2.104713 | 0.008342367 | 0.250271 | 30.250271 | 30 | [15 empty] | 2.120909 | 0.007956433 | 0.238693 | 30.238693 | 30 | [15 empty] | 1.983945 | 0.006553967 | 0.196619 | 30.196619 | 30 | [15 empty] | 2.244487 | 0.0110741 | 0.332223 | 30.332223 | 30 | [15 empty] | 2.114356 | 0.008889733 | 0.266692 | 30.266692 | 30 | [15 empty] | 2.098156 | 0.0084131 | 0.252393 | 30.252393 | 30
| 1.908027 | 0.008231167 | 0.246935 | 30.246935 | 30 | [15 empty] | 2.159777 | 0.0091802 | 0.275406 | 30.275406 | 30 | [15 empty] | 2.064885 | 0.007597233 | 0.227917 | 30.227917 | 30 | [15 empty] | 2.112748 | 0.008447433 | 0.253423 | 30.253423 | 30 | [15 empty] | 2.128935 | 0.0081332 | 0.243996 | 30.243996 | 30 | [15 empty] | 1.992342 | 0.0066566 | 0.199698 | 30.199698 | 30 | [15 empty] | 2.251255 | 0.01120187 | 0.336056 | 30.336056 | 30 | [15 empty] | 2.122125 | 0.009009967 | 0.270299 | 30.270299 | 30 | [15 empty] | 2.106056 | 0.008511367 | 0.255341 | 30.255341 | 30
| 1.917587 | 0.0083441 | 0.250323 | 30.250323 | 30 | [15 empty] | 2.167532 | 0.009299333 | 0.27898 | 30.27898 | 30 | [15 empty] | 2.073032 | 0.007708133 | 0.231244 | 30.231244 | 30 | [15 empty] | 2.121278 | 0.008572467 | 0.257174 | 30.257174 | 30 | [15 empty] | 2.136896 | 0.008232267 | 0.246968 | 30.246968 | 30 | [15 empty] | 2.001137 | 0.0067476 | 0.202428 | 30.202428 | 30 | [15 empty] | 2.257965 | 0.0113293 | 0.339879 | 30.339879 | 30 | [15 empty] | 2.129528 | 0.0091276 | 0.273828 | 30.273828 | 30 | [15 empty] | 2.113629 | 0.008641767 | 0.259253 | 30.259253 | 30
| 1.927282 | 0.008460733 | 0.253822 | 30.253822 | 30 | [15 empty] | 2.175112 | 0.009419833 | 0.282595 | 30.282595 | 30 | [15 empty] | 2.081256 | 0.007818767 | 0.234563 | 30.234563 | 30 | [15 empty] | 2.129276 | 0.008670133 | 0.260104 | 30.260104 | 30 | [15 empty] | 2.144723 | 0.008349233 | 0.250477 | 30.250477 | 30 | [15 empty] | 2.009506 | 0.006857367 | 0.205721 | 30.205721 | 30 | [15 empty] | 2.264739 | 0.011457 | 0.34371 | 30.34371 | 30 | [15 empty] | 2.137178 | 0.009248633 | 0.277459 | 30.277459 | 30 | [15 empty] | 2.121589 | 0.008768333 | 0.26305 | 30.26305 | 30
| 1.936664 | 0.0085641 | 0.256923 | 30.256923 | 30 | [15 empty] | 2.182681 | 0.009544267 | 0.286328 | 30.286328 | 30 | [15 empty] | 2.089661 | 0.007937133 | 0.238114 | 30.238114 | 30 | [15 empty] | 2.137169 | 0.0087843 | 0.263529 | 30.263529 | 30 | [15 empty] | 2.152623 | 0.008460167 | 0.253805 | 30.253805 | 30 | [15 empty] | 2.018208 | 0.0069623 | 0.208869 | 30.208869 | 30 | [15 empty] | 2.271782 | 0.01158553 | 0.347566 | 30.347566 | 30 | [15 empty] | 2.144596 | 0.009370833 | 0.281125 | 30.281125 | 30 | [15 empty] | 2.129094 | 0.008888467 | 0.266654 | 30.266654 | 30
| 1.945757 | 0.008680867 | 0.260426 | 30.260426 | 30 | [15 empty] | 2.190198 | 0.009664967 | 0.289949 | 30.289949 | 30 | [15 empty] | 2.097972 | 0.008043933 | 0.241318 | 30.241318 | 30 | [15 empty] | 2.145203125 | 0.008909667 | 0.26729 | 30.26729 | 30 | [15 empty] | 2.160515625 | 0.008578567 | 0.257357 | 30.257357 | 30 | [15 empty] | 2.026765 | 0.007052367 | 0.211571 | 30.211571 | 30 | [15 empty] | 2.278783 | 0.0117199 | 0.351597 | 30.351597 | 30 | [15 empty] | 2.151739 | 0.009489233 | 0.284677 | 30.284677 | 30 | [15 empty] | 2.136447 | 0.008997733 | 0.269932 | 30.269932 | 30
| 1.954948 | 0.0088004 | 0.264012 | 30.264012 | 30 | [15 empty] | 2.197826 | 0.0097842 | 0.293526 | 30.293526 | 30 | [15 empty] | 2.105983 | 0.008152067 | 0.244562 | 30.244562 | 30 | [15 empty] | 2.15311 | 0.009026733 | 0.270802 | 30.270802 | 30 | [15 empty] | 2.168529 | 0.008685767 | 0.260573 | 30.260573 | 30 | [15 empty] | 2.035334 | 0.0071746 | 0.215238 | 30.215238 | 30 | [15 empty] | 2.285519 | 0.011848 | 0.35544 | 30.35544 | 30 | [15 empty] | 2.159257 | 0.009613833 | 0.288415 | 30.288415 | 30 | [15 empty] | 2.144071 | 0.0091153 | 0.273459 | 30.273459 | 30
| 1.964059 | 0.008911267 | 0.267338 | 30.267338 | 30 | [15 empty] | 2.20517 | 0.0099061 | 0.297183 | 30.297183 | 30 | [15 empty] | 2.114212 | 0.0082828 | 0.248484 | 30.248484 | 30 | [15 empty] | 2.160856 | 0.0091458 | 0.274374 | 30.274374 | 30 | [15 empty] | 2.176435 | 0.0088258 | 0.264774 | 30.264774 | 30 | [15 empty] | 2.043591 | 0.007275633 | 0.218269 | 30.218269 | 30 | [15 empty] | 2.292393 | 0.01197507 | 0.359252 | 30.359252 | 30 | [15 empty] | 2.166528 | 0.009733467 | 0.292004 | 30.292004 | 30 | [15 empty] | 2.151553 | 0.009232333 | 0.27697 | 30.27697 | 30
| 1.973212 | 0.009034167 | 0.271025 | 30.271025 | 30 | [15 empty] | 2.212477 | 0.01002823 | 0.300847 | 30.300847 | 30 | [15 empty] | 2.122296 | 0.008388633 | 0.251659 | 30.251659 | 30 | [15 empty] | 2.168638 | 0.009262733 | 0.277882 | 30.277882 | 30 | [15 empty] | 2.18399 | 0.008946733 | 0.268402 | 30.268402 | 30 | [15 empty] | 2.052073 | 0.0073709 | 0.221127 | 30.221127 | 30 | [15 empty] | 2.299116 | 0.01210447 | 0.363134 | 30.363134 | 30 | [15 empty] | 2.173768 | 0.009859467 | 0.295784 | 30.295784 | 30 | [15 empty] | 2.158931 | 0.009353567 | 0.280607 | 30.280607 | 30
| 1.982149 | 0.009147933 | 0.274438 | 30.274438 | 30 | [15 empty] | 2.219917 | 0.01015627 | 0.304688 | 30.304688 | 30 | [15 empty] | 2.130052 | 0.008502533 | 0.255076 | 30.255076 | 30 | [15 empty] | 2.176292 | 0.009379033 | 0.281371 | 30.281371 | 30 | [15 empty] | 2.191897 | 0.009062067 | 0.271862 | 30.271862 | 30 | [15 empty] | 2.060463 | 0.007467667 | 0.22403 | 30.22403 | 30 | [15 empty] | 2.305558 | 0.01222757 | 0.366827 | 30.366827 | 30 | [15 empty] | 2.18111 | 0.009975833 | 0.299275 | 30.299275 | 30 | [15 empty] | 2.166238 | 0.0094691 | 0.284073 | 30.284073 | 30
| 1.990875 | 0.009267167 | 0.278015 | 30.278015 | 30 | [15 empty] | 2.227235 | 0.0102831 | 0.308493 | 30.308493 | 30 | [15 empty] | 2.138016 | 0.008618333 | 0.25855 | 30.25855 | 30 | [15 empty] | 2.183955 | 0.009485567 | 0.284567 | 30.284567 | 30 | [15 empty] | 2.199603 | 0.009179933 | 0.275398 | 30.275398 | 30 | [15 empty] | 2.068513 | 0.007604933 | 0.228148 | 30.228148 | 30 | [15 empty] | 2.312327 | 0.01236907 | 0.371072 | 30.371072 | 30 | [15 empty] | 2.188426 | 0.01010087 | 0.303026 | 30.303026 | 30 | [15 empty] | 2.173461 | 0.009594967 | 0.287849 | 30.287849 | 30
| 1.999847 | 0.009390633 | 0.281719 | 30.281719 | 30 | [15 empty] | 2.234417 | 0.0103991 | 0.311973 | 30.311973 | 30 | [15 empty] | 2.145616 | 0.008739433 | 0.262183 | 30.262183 | 30 | [15 empty] | 2.191572 | 0.009630633 | 0.288919 | 30.288919 | 30 | [15 empty] | 2.207183 | 0.009304833 | 0.279145 | 30.279145 | 30 | [15 empty] | 2.077018 | 0.007711233 | 0.231337 | 30.231337 | 30 | [15 empty] | 2.31893 | 0.01249717 | 0.374915 | 30.374915 | 30 | [15 empty] | 2.195546 | 0.01022043 | 0.306613 | 30.306613 | 30 | [15 empty] | 2.180633 | 0.009709667 | 0.29129 | 30.29129 | 30
| 2.008638 | 0.009505633 | 0.285169 | 30.285169 | 30 | [15 empty] | 2.241728 | 0.01052623 | 0.315787 | 30.315787 | 30 | [15 empty] | 2.153617 | 0.008851433 | 0.265543 | 30.265543 | 30 | [15 empty] | 2.199303 | 0.009751767 | 0.292553 | 30.292553 | 30 | [15 empty] | 2.214663 | 0.009410167 | 0.282305 | 30.282305 | 30 | [15 empty] | 2.085101 | 0.0078179 | 0.234537 | 30.234537 | 30 | [15 empty] | 2.325391 | 0.01262657 | 0.378797 | 30.378797 | 30 | [15 empty] | 2.202858 | 0.0103475 | 0.310425 | 30.310425 | 30 | [15 empty] | 2.188178 | 0.009840633 | 0.295219 | 30.295219 | 30
| 2.017462 | 0.009628733 | 0.288862 | 30.288862 | 30 | [15 empty] | 2.24886 | 0.0106472 | 0.319416 | 30.319416 | 30 | [15 empty] | 2.161045 | 0.0089714 | 0.269142 | 30.269142 | 30 | [15 empty] | 2.206715 | 0.009860933 | 0.295828 | 30.295828 | 30 | [15 empty] | 2.222124 | 0.009543567 | 0.286307 | 30.286307 | 30 | [15 empty] | 2.093196 | 0.007920933 | 0.237628 | 30.237628 | 30 | [15 empty] | 2.332032 | 0.01277033 | 0.38311 | 30.38311 | 30 | [15 empty] | 2.209945 | 0.0104677 | 0.314031 | 30.314031 | 30 | [15 empty] | 2.195342 | 0.009959867 | 0.298796 | 30.298796 | 30
| 2.0261 | 0.0097471 | 0.292413 | 30.292413 | 30 | [15 empty] | 2.255867 | 0.010778 | 0.32334 | 30.32334 | 30 | [15 empty] | 2.16879 | 0.009090033 | 0.272701 | 30.272701 | 30 | [15 empty] | 2.214447 | 0.009981067 | 0.299432 | 30.299432 | 30 | [15 empty] | 2.229399 | 0.0096617 | 0.289851 | 30.289851 | 30 | [15 empty] | 2.101372 | 0.008027967 | 0.240839 | 30.240839 | 30 | [15 empty] | 2.33864 | 0.0128953 | 0.386859 | 30.386859 | 30 | [15 empty] | 2.217105 | 0.01059387 | 0.317816 | 30.317816 | 30 | [15 empty] | 2.202527 | 0.0100783 | 0.302349 | 30.302349 | 30
| 2.034793 | 0.009863267 | 0.295898 | 30.295898 | 30 | [15 empty] | 2.263188 | 0.01090317 | 0.327095 | 30.327095 | 30 | [15 empty] | 2.176085 | 0.009204167 | 0.276125 | 30.276125 | 30 | [15 empty] | 2.221887 | 0.01010443 | 0.303133 | 30.303133 | 30 | [15 empty] | 2.23711 | 0.009806 | 0.29418 | 30.29418 | 30 | [15 empty] | 2.109513 | 0.008141033 | 0.244231 | 30.244231 | 30 | [15 empty] | 2.345092 | 0.01302477 | 0.390743 | 30.390743 | 30 | [15 empty] | 2.224009 | 0.01072073 | 0.321622 | 30.321622 | 30 | [15 empty] | 2.209794 | 0.01020303 | 0.306091 | 30.306091 | 30
| 2.0432 | 0.0099833 | 0.299499 | 30.299499 | 30 | [15 empty] | 2.270212 | 0.0110333 | 0.330999 | 30.330999 | 30 | [15 empty] | 2.183788 | 0.009325833 | 0.279775 | 30.279775 | 30 | [15 empty] | 2.229152 | 0.01021893 | 0.306568 | 30.306568 | 30 | [15 empty] | 2.244498 | 0.0099098 | 0.297294 | 30.297294 | 30 | [15 empty] | 2.117466 | 0.008260867 | 0.247826 | 30.247826 | 30 | [15 empty] | 2.351662 | 0.01315887 | 0.394766 | 30.394766 | 30 | [15 empty] | 2.231138 | 0.01084283 | 0.325285 | 30.325285 | 30 | [15 empty] | 2.216884 | 0.0103256 | 0.309768 | 30.309768 | 30
| 2.051671875 | 0.01010943 | 0.303283 | 30.303283 | 30 | [15 empty] | 2.277022 | 0.01115447 | 0.334634 | 30.334634 | 30 | [15 empty] | 2.191433 | 0.009440533 | 0.283216 | 30.283216 | 30 | [15 empty] | 2.236647 | 0.01034537 | 0.310361 | 30.310361 | 30 | [15 empty] | 2.251669 | 0.01003623 | 0.301087 | 30.301087 | 30 | [15 empty] | 2.125583 | 0.008367733 | 0.251032 | 30.251032 | 30 | [15 empty] | 2.358122 | 0.0132956 | 0.398868 | 30.398868 | 30 | [15 empty] | 2.237949 | 0.01097467 | 0.32924 | 30.32924 | 30 | [15 empty] | 2.223961 | 0.01044653 | 0.313396 | 30.313396 | 30
| 2.060284 | 0.0102274 | 0.306822 | 30.306822 | 30 | [15 empty] | 2.283995 | 0.01128403 | 0.338521 | 30.338521 | 30 | [15 empty] | 2.198913 | 0.009557 | 0.28671 | 30.28671 | 30 | [15 empty] | 2.24402 | 0.01046947 | 0.314084 | 30.314084 | 30 | [15 empty] | 2.258867 | 0.01016767 | 0.30503 | 30.30503 | 30 | [15 empty] | 2.133424 | 0.0084811 | 0.254433 | 30.254433 | 30 | [15 empty] | 2.364643 | 0.01342113 | 0.402634 | 30.402634 | 30 | [15 empty] | 2.245039 | 0.01110347 | 0.333104 | 30.333104 | 30 | [15 empty] | 2.231133 | 0.0105753 | 0.317259 | 30.317259 | 30
| 2.068337 | 0.01035063 | 0.310519 | 30.310519 | 30 | [15 empty] | 2.290778 | 0.0113969 | 0.341907 | 30.341907 | 30 | [15 empty] | 2.206339 | 0.009657033 | 0.289711 | 30.289711 | 30 | [15 empty] | 2.251191 | 0.01059577 | 0.317873 | 30.317873 | 30 | [15 empty] | 2.26625 | 0.010285 | 0.30855 | 30.30855 | 30 | [15 empty] | 2.141143 | 0.008597767 | 0.257933 | 30.257933 | 30 | [15 empty] | 2.371065 | 0.01356157 | 0.406847 | 30.406847 | 30 | [15 empty] | 2.251787 | 0.01123247 | 0.336974 | 30.336974 | 30 | [15 empty] | 2.238337 | 0.01069753 | 0.320926 | 30.320926 | 30
| 2.07694 | 0.01047157 | 0.314147 | 30.314147 | 30 | [15 empty] | 2.297719 | 0.01152813 | 0.345844 | 30.345844 | 30 | [15 empty] | 2.213643 | 0.009808267 | 0.294248 | 30.294248 | 30 | [15 empty] | 2.258375 | 0.0107173 | 0.321519 | 30.321519 | 30 | [15 empty] | 2.273458 | 0.0104222 | 0.312666 | 30.312666 | 30 | [15 empty] | 2.148848 | 0.008712767 | 0.261383 | 30.261383 | 30 | [15 empty] | 2.377293 | 0.0136938 | 0.410814 | 30.410814 | 30 | [15 empty] | 2.258531 | 0.01135903 | 0.340771 | 30.340771 | 30 | [15 empty] | 2.24509 | 0.01083407 | 0.325022 | 30.325022 | 30
| 2.085199 | 0.0105955 | 0.317865 | 30.317865 | 30 | [15 empty] | 2.304446 | 0.01167727 | 0.350318 | 30.350318 | 30 | [15 empty] | 2.220939 | 0.009915067 | 0.297452 | 30.297452 | 30 | [15 empty] | 2.265578 | 0.0108471 | 0.325413 | 30.325413 | 30 | [15 empty] | 2.280657 | 0.01053307 | 0.315992 | 30.315992 | 30 | [15 empty] | 2.156796 | 0.0088219 | 0.264657 | 30.264657 | 30 | [15 empty] | 2.383785 | 0.0138249 | 0.414747 | 30.414747 | 30 | [15 empty] | 2.265433 | 0.01148807 | 0.344642 | 30.344642 | 30 | [15 empty] | 2.251893 | 0.01095543 | 0.328663 | 30.328663 | 30
| 2.093278 | 0.01071653 | 0.321496 | 30.321496 | 30 | [15 empty] | 2.311437 | 0.01181453 | 0.354436 | 30.354436 | 30 | [15 empty] | 2.228323 | 0.0100419 | 0.301257 | 30.301257 | 30 | [15 empty] | 2.272566 | 0.01097187 | 0.329156 | 30.329156 | 30 | [15 empty] | 2.28782 | 0.01065773 | 0.319732 | 30.319732 | 30 | [15 empty] | 2.164714 | 0.008940367 | 0.268211 | 30.268211 | 30 | [15 empty] | 2.39015 | 0.0139631 | 0.418893 | 30.418893 | 30 | [15 empty] | 2.27212 | 0.0116138 | 0.348414 | 30.348414 | 30 | [15 empty] | 2.258935 | 0.01108483 | 0.332545 | 30.332545 | 30
| 2.101393 | 0.0108403 | 0.325209 | 30.325209 | 30 | [15 empty] | 2.31798 | 0.01192667 | 0.3578 | 30.3578 | 30 | [15 empty] | 2.235564 | 0.01016833 | 0.30505 | 30.30505 | 30 | [15 empty] | 2.279883 | 0.01110317 | 0.333095 | 30.333095 | 30 | [15 empty] | 2.294927 | 0.0107978 | 0.323934 | 30.323934 | 30 | [15 empty] | 2.172513 | 0.0090516 | 0.271548 | 30.271548 | 30 | [15 empty] | 2.396533 | 0.01409783 | 0.422935 | 30.422935 | 30 | [15 empty] | 2.27885 | 0.0117396 | 0.352188 | 30.352188 | 30 | [15 empty] | 2.265886 | 0.0112106 | 0.336318 | 30.336318 | 30
| 2.109601 | 0.0109638 | 0.328914 | 30.328914 | 30 | [15 empty] | 2.324899 | 0.01205163 | 0.361549 | 30.361549 | 30 | [15 empty] | 2.242699 | 0.01027783 | 0.308335 | 30.308335 | 30 | [15 empty] | 2.286992 | 0.01122123 | 0.336637 | 30.336637 | 30 | [15 empty] | 2.301947 | 0.01091003 | 0.327301 | 30.327301 | 30 | [15 empty] | 2.180145 | 0.009172533 | 0.275176 | 30.275176 | 30 | [15 empty] | 2.402673 | 0.01423373 | 0.427012 | 30.427012 | 30 | [15 empty] | 2.285691 | 0.01186607 | 0.355982 | 30.355982 | 30 | [15 empty] | 2.272605 | 0.0113398 | 0.340194 | 30.340194 | 30
| 2.117692 | 0.01108817 | 0.332645 | 30.332645 | 30 | [15 empty] | 2.33166 | 0.0121707 | 0.365121 | 30.365121 | 30 | [15 empty] | 2.249726 | 0.01041177 | 0.312353 | 30.312353 | 30 | [15 empty] | 2.294056 | 0.0113559 | 0.340677 | 30.340677 | 30 | [15 empty] | 2.309294 | 0.01104583 | 0.331375 | 30.331375 | 30 | [15 empty] | 2.18755 | 0.0092943 | 0.278829 | 30.278829 | 30 | [15 empty] | 2.408923 | 0.0143764 | 0.431292 | 30.431292 | 30 | [15 empty] | 2.292212 | 0.01200173 | 0.360052 | 30.360052 | 30 | [15 empty] | 2.279423 | 0.01146637 | 0.343991 | 30.343991 | 30
| 2.125921 | 0.0112162 | 0.336486 | 30.336486 | 30 | [15 empty] | 2.33824 | 0.0123071 | 0.369213 | 30.369213 | 30 | [15 empty] | 2.256835 | 0.01053407 | 0.316022 | 30.316022 | 30 | [15 empty] | 2.300953 | 0.01148033 | 0.34441 | 30.34441 | 30 | [15 empty] | 2.316267 | 0.01117007 | 0.335102 | 30.335102 | 30 | [15 empty] | 2.195259 | 0.0094115 | 0.282345 | 30.282345 | 30 | [15 empty] | 2.415286 | 0.01450493 | 0.435148 | 30.435148 | 30 | [15 empty] | 2.298826 | 0.01212603 | 0.363781 | 30.363781 | 30 | [15 empty] | 2.286174 | 0.01160557 | 0.348167 | 30.348167 | 30
| 2.13386 | 0.01133833 | 0.34015 | 30.34015 | 30 | [15 empty] | 2.344967 | 0.01243737 | 0.373121 | 30.373121 | 30 | [15 empty] | 2.263759 | 0.01065693 | 0.319708 | 30.319708 | 30 | [15 empty] | 2.308076 | 0.01160807 | 0.348242 | 30.348242 | 30 | [15 empty] | 2.323075 | 0.01130637 | 0.339191 | 30.339191 | 30 | [15 empty] | 2.202799 | 0.009538267 | 0.286148 | 30.286148 | 30 | [15 empty] | 2.421386 | 0.01464687 | 0.439406 | 30.439406 | 30 | [15 empty] | 2.305537 | 0.01226387 | 0.367916 | 30.367916 | 30 | [15 empty] | 2.292807 | 0.01172773 | 0.351832 | 30.351832 | 30
| 2.141745 | 0.01146067 | 0.34382 | 30.34382 | 30 | [15 empty] | 2.351394 | 0.0125643 | 0.376929 | 30.376929 | 30 | [15 empty] | 2.270941 | 0.0107775 | 0.323325 | 30.323325 | 30 | [15 empty] | 2.314974 | 0.01173953 | 0.352186 | 30.352186 | 30 | [15 empty] | 2.330149 | 0.01144567 | 0.34337 | 30.34337 | 30 | [15 empty] | 2.210375 | 0.009657 | 0.28971 | 30.28971 | 30 | [15 empty] | 2.427498 | 0.0147766 | 0.443298 | 30.443298 | 30 | [15 empty] | 2.3122 | 0.01238977 | 0.371693 | 30.371693 | 30 | [15 empty] | 2.299498 | 0.01185723 | 0.355717 | 30.355717 | 30
| 2.149733 | 0.01159713 | 0.347914 | 30.347914 | 30 | [15 empty] | 2.357962 | 0.01269847 | 0.380954 | 30.380954 | 30 | [15 empty] | 2.277985 | 0.01090203 | 0.327061 | 30.327061 | 30 | [15 empty] | 2.321883 | 0.0118709 | 0.356127 | 30.356127 | 30 | [15 empty] | 2.33701 | 0.01156897 | 0.347069 | 30.347069 | 30 | [15 empty] | 2.217641 | 0.009780033 | 0.293401 | 30.293401 | 30 | [15 empty] | 2.433697 | 0.01491073 | 0.447322 | 30.447322 | 30 | [15 empty] | 2.31878 | 0.01251687 | 0.375506 | 30.375506 | 30 | [15 empty] | 2.30604 | 0.01198167 | 0.35945 | 30.35945 | 30
| 2.157539 | 0.01172073 | 0.351622 | 30.351622 | 30 | [15 empty] | 2.364552 | 0.01282873 | 0.384862 | 30.384862 | 30 | [15 empty] | 2.284936 | 0.0110261 | 0.330783 | 30.330783 | 30 | [15 empty] | 2.328832 | 0.01199567 | 0.35987 | 30.35987 | 30 | [15 empty] | 2.343824 | 0.01169587 | 0.350876 | 30.350876 | 30 | [15 empty] | 2.22519 | 0.009903567 | 0.297107 | 30.297107 | 30 | [15 empty] | 2.439837 | 0.01505617 | 0.451685 | 30.451685 | 30 | [15 empty] | 2.325208 | 0.0126417 | 0.379251 | 30.379251 | 30 | [15 empty] | 2.31282 | 0.0121142 | 0.363426 | 30.363426 | 30
| 2.165197 | 0.01185 | 0.3555 | 30.3555 | 30 | [15 empty] | 2.37105 | 0.01295593 | 0.388678 | 30.388678 | 30 | [15 empty] | 2.291915 | 0.01115733 | 0.33472 | 30.33472 | 30 | [15 empty] | 2.33583 | 0.0121236 | 0.363708 | 30.363708 | 30 | [15 empty] | 2.350822 | 0.0118283 | 0.354849 | 30.354849 | 30 | [15 empty] | 2.232535 | 0.01001967 | 0.30059 | 30.30059 | 30 | [15 empty] | 2.44577 | 0.01519367 | 0.45581 | 30.45581 | 30 | [15 empty] | 2.331815 | 0.01277107 | 0.383132 | 30.383132 | 30 | [15 empty] | 2.319393 | 0.01224523 | 0.367357 | 30.367357 | 30
| 2.172983 | 0.0119807 | 0.359421 | 30.359421 | 30 | [15 empty] | 2.377451 | 0.01309267 | 0.39278 | 30.39278 | 30 | [15 empty] | 2.298978 | 0.01128713 | 0.338614 | 30.338614 | 30 | [15 empty] | 2.342375 | 0.01225863 | 0.367759 | 30.367759 | 30 | [15 empty] | 2.357519 | 0.01194627 | 0.358388 | 30.358388 | 30 | [15 empty] | 2.239889 | 0.01014293 | 0.304288 | 30.304288 | 30 | [15 empty] | 2.451756 | 0.01532737 | 0.459821 | 30.459821 | 30 | [15 empty] | 2.33838 | 0.01290213 | 0.387064 | 30.387064 | 30 | [15 empty] | 2.326 | 0.01237653 | 0.371296 | 30.371296 | 30
| 2.180586 | 0.01211063 | 0.363319 | 30.363319 | 30 | [15 empty] | 2.384052 | 0.0132282 | 0.396846 | 30.396846 | 30 | [15 empty] | 2.305804 | 0.01140327 | 0.342098 | 30.342098 | 30 | [15 empty] | 2.349296 | 0.0123907 | 0.371721 | 30.371721 | 30 | [15 empty] | 2.364313 | 0.01207897 | 0.362369 | 30.362369 | 30 | [15 empty] | 2.246895 | 0.01026043 | 0.307813 | 30.307813 | 30 | [15 empty] | 2.457893 | 0.01546583 | 0.463975 | 30.463975 | 30 | [15 empty] | 2.344764 | 0.01304397 | 0.391319 | 30.391319 | 30 | [15 empty] | 2.33247 | 0.01249943 | 0.374983 | 30.374983 | 30
| 2.18795 | 0.0122366 | 0.367098 | 30.367098 | 30 | [15 empty] | 2.39072 | 0.01336217 | 0.400865 | 30.400865 | 30 | [15 empty] | 2.312512 | 0.01153387 | 0.346016 | 30.346016 | 30 | [15 empty] | 2.355924 | 0.01253133 | 0.37594 | 30.37594 | 30 | [15 empty] | 2.371161 | 0.0122159 | 0.366477 | 30.366477 | 30 | [15 empty] | 2.253775 | 0.01038677 | 0.311603 | 30.311603 | 30 | [15 empty] | 2.463847 | 0.0156024 | 0.468072 | 30.468072 | 30 | [15 empty] | 2.35153 | 0.0131648 | 0.394944 | 30.394944 | 30 | [15 empty] | 2.339181 | 0.01262863 | 0.378859 | 30.378859 | 30
| 2.1954 | 0.01237223 | 0.371167 | 30.371167 | 30 | [15 empty] | 2.396764 | 0.01349153 | 0.404746 | 30.404746 | 30 | [15 empty] | 2.319447 | 0.01166143 | 0.349843 | 30.349843 | 30 | [15 empty] | 2.362587 | 0.012645 | 0.37935 | 30.37935 | 30 | [15 empty] | 2.378064 | 0.01234447 | 0.370334 | 30.370334 | 30 | [15 empty] | 2.260895 | 0.010511 | 0.31533 | 30.31533 | 30 | [15 empty] | 2.4698 | 0.01574203 | 0.472261 | 30.472261 | 30 | [15 empty] | 2.357793 | 0.0133027 | 0.399081 | 30.399081 | 30 | [15 empty] | 2.345471 | 0.0127616 | 0.382848 | 30.382848 | 30
| 2.202938 | 0.0125047 | 0.375141 | 30.375141 | 30 | [15 empty] | 2.403195 | 0.01362093 | 0.408628 | 30.408628 | 30 | [15 empty] | 2.326285 | 0.0117881 | 0.353643 | 30.353643 | 30 | [15 empty] | 2.369252 | 0.0127674 | 0.383022 | 30.383022 | 30 | [15 empty] | 2.384556 | 0.01247003 | 0.374101 | 30.374101 | 30 | [15 empty] | 2.267876 | 0.0106341 | 0.319023 | 30.319023 | 30 | [15 empty] | 2.475799 | 0.01588047 | 0.476414 | 30.476414 | 30 | [15 empty] | 2.364204 | 0.01343167 | 0.40295 | 30.40295 | 30 | [15 empty] | 2.351961 | 0.0128942 | 0.386826 | 30.386826 | 30
| 2.210483 | 0.01263197 | 0.378959 | 30.378959 | 30 | [15 empty] | 2.409325 | 0.01376533 | 0.41296 | 30.41296 | 30 | [15 empty] | 2.333108 | 0.01191353 | 0.357406 | 30.357406 | 30 | [15 empty] | 2.375778 | 0.01291573 | 0.387472 | 30.387472 | 30 | [15 empty] | 2.391361 | 0.0126065 | 0.378195 | 30.378195 | 30 | [15 empty] | 2.275184 | 0.01076037 | 0.322811 | 30.322811 | 30 | [15 empty] | 2.481544 | 0.0160225 | 0.480675 | 30.480675 | 30 | [15 empty] | 2.37054 | 0.0135595 | 0.406785 | 30.406785 | 30 | [15 empty] | 2.358455 | 0.01302517 | 0.390755 | 30.390755 | 30
| 2.217893 | 0.01276757 | 0.383027 | 30.383027 | 30 | [15 empty] | 2.415667 | 0.01388273 | 0.416482 | 30.416482 | 30 | [15 empty] | 2.339615 | 0.01205377 | 0.361613 | 30.361613 | 30 | [15 empty] | 2.382514 | 0.0130429 | 0.391287 | 30.391287 | 30 | [15 empty] | 2.398039 | 0.0127405 | 0.382215 | 30.382215 | 30 | [15 empty] | 2.282113 | 0.01088027 | 0.326408 | 30.326408 | 30 | [15 empty] | 2.487499 | 0.016162 | 0.48486 | 30.48486 | 30 | [15 empty] | 2.377124 | 0.01369963 | 0.410989 | 30.410989 | 30 | [15 empty] | 2.364841 | 0.01315817 | 0.394745 | 30.394745 | 30
| 2.225036 | 0.01289377 | 0.386813 | 30.386813 | 30 | [15 empty] | 2.421889 | 0.01401957 | 0.420587 | 30.420587 | 30 | [15 empty] | 2.346246 | 0.01217713 | 0.365314 | 30.365314 | 30 | [15 empty] | 2.388825 | 0.0131796 | 0.395388 | 30.395388 | 30 | [15 empty] | 2.404423 | 0.0128756 | 0.386268 | 30.386268 | 30 | [15 empty] | 2.289259 | 0.0110081 | 0.330243 | 30.330243 | 30 | [15 empty] | 2.493177 | 0.01629763 | 0.488929 | 30.488929 | 30 | [15 empty] | 2.383432 | 0.013839 | 0.41517 | 30.41517 | 30 | [15 empty] | 2.371192 | 0.01329233 | 0.39877 | 30.39877 | 30
| 2.232417 | 0.01302413 | 0.390724 | 30.390724 | 30 | [15 empty] | 2.428382 | 0.0141507 | 0.424521 | 30.424521 | 30 | [15 empty] | 2.352752 | 0.01230893 | 0.369268 | 30.369268 | 30 | [15 empty] | 2.395615 | 0.01330867 | 0.39926 | 30.39926 | 30 | [15 empty] | 2.410983 | 0.013014 | 0.39042 | 30.39042 | 30 | [15 empty] | 2.296094 | 0.0111288 | 0.333864 | 30.333864 | 30 | [15 empty] | 2.498999 | 0.01643083 | 0.492925 | 30.492925 | 30 | [15 empty] | 2.389659 | 0.01396873 | 0.419062 | 30.419062 | 30 | [15 empty] | 2.377674 | 0.0134269 | 0.402807 | 30.402807 | 30
| 2.239524 | 0.01316263 | 0.394879 | 30.394879 | 30 | [15 empty] | 2.434571 | 0.0142948 | 0.428844 | 30.428844 | 30 | [15 empty] | 2.359557 | 0.01243757 | 0.373127 | 30.373127 | 30 | [15 empty] | 2.401736 | 0.01343373 | 0.403012 | 30.403012 | 30 | [15 empty] | 2.417195 | 0.01314793 | 0.394438 | 30.394438 | 30 | [15 empty] | 2.303003 | 0.01124753 | 0.337426 | 30.337426 | 30 | [15 empty] | 2.504836 | 0.01657973 | 0.497392 | 30.497392 | 30 | [15 empty] | 2.396042 | 0.0140991 | 0.422973 | 30.422973 | 30 | [15 empty] | 2.384156 | 0.0135588 | 0.406764 | 30.406764 | 30
| 2.246783 | 0.0132844 | 0.398532 | 30.398532 | 30 | [15 empty] | 2.440712 | 0.01442743 | 0.432823 | 30.432823 | 30 | [15 empty] | 2.366146 | 0.0125633 | 0.376899 | 30.376899 | 30 | [15 empty] | 2.408525 | 0.0135796 | 0.407388 | 30.407388 | 30 | [15 empty] | 2.423882 | 0.01327813 | 0.398344 | 30.398344 | 30 | [15 empty] | 2.30991 | 0.01138563 | 0.341569 | 30.341569 | 30 | [15 empty] | 2.510815 | 0.01671547 | 0.501464 | 30.501464 | 30 | [15 empty] | 2.402139 | 0.014234 | 0.42702 | 30.42702 | 30 | [15 empty] | 2.390112 | 0.01369797 | 0.410939 | 30.410939 | 30
| 2.253719 | 0.01341717 | 0.402515 | 30.402515 | 30 | [15 empty] | 2.446863 | 0.01456057 | 0.436817 | 30.436817 | 30 | [15 empty] | 2.372545 | 0.0127078 | 0.381234 | 30.381234 | 30 | [15 empty] | 2.414835 | 0.01370147 | 0.411044 | 30.411044 | 30 | [15 empty] | 2.430264 | 0.01341837 | 0.402551 | 30.402551 | 30 | [15 empty] | 2.316832 | 0.01150537 | 0.345161 | 30.345161 | 30 | [15 empty] | 2.516385 | 0.0168536 | 0.505608 | 30.505608 | 30 | [15 empty] | 2.408392 | 0.01436697 | 0.431009 | 30.431009 | 30 | [15 empty] | 2.396614 | 0.01382503 | 0.414751 | 30.414751 | 30
| 2.260948 | 0.01354773 | 0.406432 | 30.406432 | 30 | [15 empty] | 2.452875 | 0.01470393 | 0.441118 | 30.441118 | 30 | [15 empty] | 2.379399 | 0.0128324 | 0.384972 | 30.384972 | 30 | [15 empty] | 2.421173 | 0.013839 | 0.41517 | 30.41517 | 30 | [15 empty] | 2.436781 | 0.01355703 | 0.406711 | 30.406711 | 30 | [15 empty] | 2.323519 | 0.01163597 | 0.349079 | 30.349079 | 30 | [15 empty] | 2.52188 | 0.01699673 | 0.509902 | 30.509902 | 30 | [15 empty] | 2.414267 | 0.0145088 | 0.435264 | 30.435264 | 30 | [15 empty] | 2.402725 | 0.01396813 | 0.419044 | 30.419044 | 30
| 2.268055 | 0.01368627 | 0.410588 | 30.410588 | 30 | [15 empty] | 2.45891 | 0.01484737 | 0.445421 | 30.445421 | 30 | [15 empty] | 2.385875 | 0.0129656 | 0.388968 | 30.388968 | 30 | [15 empty] | 2.427625 | 0.01397407 | 0.419222 | 30.419222 | 30 | [15 empty] | 2.44303 | 0.01368807 | 0.410642 | 30.410642 | 30 | [15 empty] | 2.330321 | 0.01176657 | 0.352997 | 30.352997 | 30 | [15 empty] | 2.527886 | 0.01713033 | 0.51391 | 30.51391 | 30 | [15 empty] | 2.420542 | 0.014641 | 0.43923 | 30.43923 | 30 | [15 empty] | 2.408941 | 0.01410377 | 0.423113 | 30.423113 | 30
| 2.275032 | 0.01381663 | 0.414499 | 30.414499 | 30 | [15 empty] | 2.465073 | 0.0149691 | 0.449073 | 30.449073 | 30 | [15 empty] | 2.392293 | 0.0130889 | 0.392667 | 30.392667 | 30 | [15 empty] | 2.433927 | 0.01411857 | 0.423557 | 30.423557 | 30 | [15 empty] | 2.449379 | 0.013821 | 0.41463 | 30.41463 | 30 | [15 empty] | 2.337153 | 0.0118921 | 0.356763 | 30.356763 | 30 | [15 empty] | 2.533389 | 0.01727067 | 0.51812 | 30.51812 | 30 | [15 empty] | 2.426563 | 0.01477767 | 0.44333 | 30.44333 | 30 | [15 empty] | 2.41512 | 0.01423433 | 0.42703 | 30.42703 | 30
| 2.282077 | 0.01394993 | 0.418498 | 30.418498 | 30 | [15 empty] | 2.470961 | 0.01512787 | 0.453836 | 30.453836 | 30 | [15 empty] | 2.398626 | 0.0132242 | 0.396726 | 30.396726 | 30 | [15 empty] | 2.440036 | 0.01424787 | 0.427436 | 30.427436 | 30 | [15 empty] | 2.455852 | 0.0139487 | 0.418461 | 30.418461 | 30 | [15 empty] | 2.343568 | 0.01202297 | 0.360689 | 30.360689 | 30 | [15 empty] | 2.539171875 | 0.01740637 | 0.522191 | 30.522191 | 30 | [15 empty] | 2.432765 | 0.01490937 | 0.447281 | 30.447281 | 30 | [15 empty] | 2.421176 | 0.0143695 | 0.431085 | 30.431085 | 30
| 2.289046 | 0.01408803 | 0.422641 | 30.422641 | 30 | [15 empty] | 2.476764 | 0.01524977 | 0.457493 | 30.457493 | 30 | [15 empty] | 2.40489 | 0.01336047 | 0.400814 | 30.400814 | 30 | [15 empty] | 2.446234 | 0.0143933 | 0.431799 | 30.431799 | 30 | [15 empty] | 2.461988 | 0.01410527 | 0.423158 | 30.423158 | 30 | [15 empty] | 2.350198 | 0.01214573 | 0.364372 | 30.364372 | 30 | [15 empty] | 2.544721 | 0.01754987 | 0.526496 | 30.526496 | 30 | [15 empty] | 2.438703 | 0.01504447 | 0.451334 | 30.451334 | 30 | [15 empty] | 2.427255 | 0.0144965 | 0.434895 | 30.434895 | 30
| 2.296051 | 0.0142335 | 0.427005 | 30.427005 | 30 | [15 empty] | 2.482872 | 0.01539353 | 0.461806 | 30.461806 | 30 | [15 empty] | 2.411249 | 0.0134933 | 0.404799 | 30.404799 | 30 | [15 empty] | 2.452542 | 0.0145235 | 0.435705 | 30.435705 | 30 | [15 empty] | 2.468277 | 0.01422423 | 0.426727 | 30.426727 | 30 | [15 empty] | 2.356885 | 0.01227843 | 0.368353 | 30.368353 | 30 | [15 empty] | 2.550309 | 0.01769333 | 0.5308 | 30.5308 | 30 | [15 empty] | 2.444978 | 0.0151847 | 0.455541 | 30.455541 | 30 | [15 empty] | 2.433438 | 0.01463447 | 0.439034 | 30.439034 | 30
| 2.302877 | 0.01436367 | 0.43091 | 30.43091 | 30 | [15 empty] | 2.488801 | 0.01553137 | 0.465941 | 30.465941 | 30 | [15 empty] | 2.4176 | 0.01362767 | 0.40883 | 30.40883 | 30 | [15 empty] | 2.458493 | 0.0146598 | 0.439794 | 30.439794 | 30 | [15 empty] | 2.47447 | 0.01436873 | 0.431062 | 30.431062 | 30 | [15 empty] | 2.363587 | 0.0123972 | 0.371916 | 30.371916 | 30 | [15 empty] | 2.55573 | 0.01783553 | 0.535066 | 30.535066 | 30 | [15 empty] | 2.450948 | 0.01531773 | 0.459532 | 30.459532 | 30 | [15 empty] | 2.439647 | 0.01477253 | 0.443176 | 30.443176 | 30
| 2.309933 | 0.014492 | 0.43476 | 30.43476 | 30 | [15 empty] | 2.49458 | 0.01566507 | 0.469952 | 30.469952 | 30 | [15 empty] | 2.424143 | 0.0137626 | 0.412878 | 30.412878 | 30 | [15 empty] | 2.464626 | 0.01479413 | 0.443824 | 30.443824 | 30 | [15 empty] | 2.480601 | 0.01449883 | 0.434965 | 30.434965 | 30 | [15 empty] | 2.369979 | 0.0125327 | 0.375981 | 30.375981 | 30 | [15 empty] | 2.561243 | 0.01797863 | 0.539359 | 30.539359 | 30 | [15 empty] | 2.45696 | 0.0154596 | 0.463788 | 30.463788 | 30 | [15 empty] | 2.445639 | 0.01490503 | 0.447151 | 30.447151 | 30
| 2.316735 | 0.0146269 | 0.438807 | 30.438807 | 30 | [15 empty] | 2.50068 | 0.015799 | 0.47397 | 30.47397 | 30 | [15 empty] | 2.430203 | 0.01389273 | 0.416782 | 30.416782 | 30 | [15 empty] | 2.470905 | 0.01492537 | 0.447761 | 30.447761 | 30 | [15 empty] | 2.486644 | 0.01464333 | 0.4393 | 30.4393 | 30 | [15 empty] | 2.376499 | 0.0126633 | 0.379899 | 30.379899 | 30 | [15 empty] | 2.566732 | 0.0181281 | 0.543843 | 30.543843 | 30 | [15 empty] | 2.462899 | 0.01559533 | 0.46786 | 30.46786 | 30 | [15 empty] | 2.451647 | 0.01504103 | 0.451231 | 30.451231 | 30
| 2.323555 | 0.0147685 | 0.443055 | 30.443055 | 30 | [15 empty] | 2.50658 | 0.015947 | 0.47841 | 30.47841 | 30 | [15 empty] | 2.436489 | 0.01402987 | 0.420896 | 30.420896 | 30 | [15 empty] | 2.476952 | 0.01506503 | 0.451951 | 30.451951 | 30 | [15 empty] | 2.492957 | 0.01477647 | 0.443294 | 30.443294 | 30 | [15 empty] | 2.383178 | 0.01278973 | 0.383692 | 30.383692 | 30 | [15 empty] | 2.572121 | 0.01825707 | 0.547712 | 30.547712 | 30 | [15 empty] | 2.46885 | 0.01572687 | 0.471806 | 30.471806 | 30 | [15 empty] | 2.457554 | 0.01518127 | 0.455438 | 30.455438 | 30
| 2.330577 | 0.01490187 | 0.447056 | 30.447056 | 30 | [15 empty] | 2.512388 | 0.0160769 | 0.482307 | 30.482307 | 30 | [15 empty] | 2.442653 | 0.0141611 | 0.424833 | 30.424833 | 30 | [15 empty] | 2.483014 | 0.0151999 | 0.455997 | 30.455997 | 30 | [15 empty] | 2.498803 | 0.0149148 | 0.447444 | 30.447444 | 30 | [15 empty] | 2.389605 | 0.01292203 | 0.387661 | 30.387661 | 30 | [15 empty] | 2.577824 | 0.01840917 | 0.552275 | 30.552275 | 30 | [15 empty] | 2.47466 | 0.01587153 | 0.476146 | 30.476146 | 30 | [15 empty] | 2.463542 | 0.01531407 | 0.459422 | 30.459422 | 30
| 2.337298 | 0.0150328 | 0.450984 | 30.450984 | 30 | [15 empty] | 2.518109 | 0.01621747 | 0.486524 | 30.486524 | 30 | [15 empty] | 2.448857 | 0.0142977 | 0.428931 | 30.428931 | 30 | [15 empty] | 2.489031 | 0.0153389 | 0.460167 | 30.460167 | 30 | [15 empty] | 2.504985 | 0.01505077 | 0.451523 | 30.451523 | 30 | [15 empty] | 2.396218 | 0.01305093 | 0.391528 | 30.391528 | 30 | [15 empty] | 2.583406 | 0.01854403 | 0.556321 | 30.556321 | 30 | [15 empty] | 2.480566 | 0.016015 | 0.48045 | 30.48045 | 30 | [15 empty] | 2.469408 | 0.01545497 | 0.463649 | 30.463649 | 30
| 2.343893 | 0.01517303 | 0.455191 | 30.455191 | 30 | [15 empty] | 2.523961 | 0.01635403 | 0.490621 | 30.490621 | 30 | [15 empty] | 2.454999 | 0.01442777 | 0.432833 | 30.432833 | 30 | [15 empty] | 2.495032 | 0.015482 | 0.46446 | 30.46446 | 30 | [15 empty] | 2.511053 | 0.01519293 | 0.455788 | 30.455788 | 30 | [15 empty] | 2.402605 | 0.01318033 | 0.39541 | 30.39541 | 30 | [15 empty] | 2.588977 | 0.01869187 | 0.560756 | 30.560756 | 30 | [15 empty] | 2.486455 | 0.01614943 | 0.484483 | 30.484483 | 30 | [15 empty] | 2.47536 | 0.01559227 | 0.467768 | 30.467768 | 30
| 2.35074 | 0.01531867 | 0.45956 | 30.45956 | 30 | [15 empty] | 2.529478 | 0.0164942 | 0.494826 | 30.494826 | 30 | [15 empty] | 2.461234375 | 0.01456423 | 0.436927 | 30.436927 | 30 | [15 empty] | 2.501207 | 0.01560583 | 0.468175 | 30.468175 | 30 | [15 empty] | 2.517011 | 0.0153306 | 0.459918 | 30.459918 | 30 | [15 empty] | 2.408895 | 0.01331027 | 0.399308 | 30.399308 | 30 | [15 empty] | 2.594303 | 0.01883003 | 0.564901 | 30.564901 | 30 | [15 empty] | 2.492212 | 0.01629077 | 0.488723 | 30.488723 | 30 | [15 empty] | 2.481106 | 0.01573483 | 0.472045 | 30.472045 | 30
| 2.357286 | 0.015443 | 0.46329 | 30.46329 | 30 | [15 empty] | 2.535378 | 0.01663887 | 0.499166 | 30.499166 | 30 | [15 empty] | 2.46723 | 0.01470443 | 0.441133 | 30.441133 | 30 | [15 empty] | 2.507459 | 0.01576083 | 0.472825 | 30.472825 | 30 | [15 empty] | 2.523009 | 0.01546193 | 0.463858 | 30.463858 | 30 | [15 empty] | 2.415223 | 0.01344397 | 0.403319 | 30.403319 | 30 | [15 empty] | 2.59961 | 0.01898 | 0.5694 | 30.5694 | 30 | [15 empty] | 2.498075 | 0.0164255 | 0.492765 | 30.492765 | 30 | [15 empty] | 2.486946 | 0.01586863 | 0.476059 | 30.476059 | 30
| 2.363934 | 0.01558017 | 0.467405 | 30.467405 | 30 | [15 empty] | 2.541115 | 0.01677417 | 0.503225 | 30.503225 | 30 | [15 empty] | 2.473416 | 0.01483533 | 0.44506 | 30.44506 | 30 | [15 empty] | 2.513191 | 0.01589763 | 0.476929 | 30.476929 | 30 | [15 empty] | 2.528909 | 0.01561733 | 0.46852 | 30.46852 | 30 | [15 empty] | 2.421742 | 0.0135775 | 0.407325 | 30.407325 | 30 | [15 empty] | 2.605173 | 0.0191168 | 0.573504 | 30.573504 | 30 | [15 empty] | 2.503968 | 0.01656317 | 0.496895 | 30.496895 | 30 | [15 empty] | 2.492979 | 0.01601213 | 0.480364 | 30.480364 | 30
| 2.370469 | 0.0157197 | 0.471591 | 30.471591 | 30 | [15 empty] | 2.546589 | 0.0169144 | 0.507432 | 30.507432 | 30 | [15 empty] | 2.479623 | 0.01496937 | 0.449081 | 30.449081 | 30 | [15 empty] | 2.518867 | 0.01602967 | 0.48089 | 30.48089 | 30 | [15 empty] | 2.534586 | 0.0157468 | 0.472404 | 30.472404 | 30 | [15 empty] | 2.427826 | 0.0137131 | 0.411393 | 30.411393 | 30 | [15 empty] | 2.61058 | 0.0192516 | 0.577548 | 30.577548 | 30 | [15 empty] | 2.509641 | 0.01671257 | 0.501377 | 30.501377 | 30 | [15 empty] | 2.49886 | 0.016147 | 0.48441 | 30.48441 | 30
| 2.376879 | 0.01586353 | 0.475906 | 30.475906 | 30 | [15 empty] | 2.552282 | 0.01706293 | 0.511888 | 30.511888 | 30 | [15 empty] | 2.485685 | 0.01511253 | 0.453376 | 30.453376 | 30 | [15 empty] | 2.524854 | 0.01617637 | 0.485291 | 30.485291 | 30 | [15 empty] | 2.54061 | 0.015885 | 0.47655 | 30.47655 | 30 | [15 empty] | 2.434055 | 0.0138539 | 0.415617 | 30.415617 | 30 | [15 empty] | 2.616019 | 0.01941073 | 0.582322 | 30.582322 | 30 | [15 empty] | 2.515464 | 0.0168427 | 0.505281 | 30.505281 | 30 | [15 empty] | 2.504553 | 0.01628237 | 0.488471 | 30.488471 | 30
| 2.383545 | 0.01599783 | 0.479935 | 30.479935 | 30 | [15 empty] | 2.557911 | 0.0172072 | 0.516216 | 30.516216 | 30 | [15 empty] | 2.491502 | 0.0152476 | 0.457428 | 30.457428 | 30 | [15 empty] | 2.530694 | 0.01631617 | 0.489485 | 30.489485 | 30 | [15 empty] | 2.546594 | 0.01603473 | 0.481042 | 30.481042 | 30 | [15 empty] | 2.440258 | 0.0139855 | 0.419565 | 30.419565 | 30 | [15 empty] | 2.621279 | 0.01954563 | 0.586369 | 30.586369 | 30 | [15 empty] | 2.521178 | 0.016998 | 0.50994 | 30.50994 | 30 | [15 empty] | 2.510275 | 0.01642543 | 0.492763 | 30.492763 | 30
| 2.38994 | 0.0161429 | 0.484287 | 30.484287 | 30 | [15 empty] | 2.563501 | 0.01734317 | 0.520295 | 30.520295 | 30 | [15 empty] | 2.497449 | 0.01535777 | 0.460733 | 30.460733 | 30 | [15 empty] | 2.536392 | 0.0164545 | 0.493635 | 30.493635 | 30 | [15 empty] | 2.552339 | 0.0161724 | 0.485172 | 30.485172 | 30 | [15 empty] | 2.446258 | 0.0141145 | 0.423435 | 30.423435 | 30 | [15 empty] | 2.626568 | 0.0197204 | 0.591612 | 30.591612 | 30 | [15 empty] | 2.526819 | 0.01712647 | 0.513794 | 30.513794 | 30 | [15 empty] | 2.516252 | 0.01656543 | 0.496963 | 30.496963 | 30
| 2.396686 | 0.01629177 | 0.488753 | 30.488753 | 30 | [15 empty] | 2.569064 | 0.0174822 | 0.524466 | 30.524466 | 30 | [15 empty] | 2.503406 | 0.01551487 | 0.465446 | 30.465446 | 30 | [15 empty] | 2.542193 | 0.01660097 | 0.498029 | 30.498029 | 30 | [15 empty] | 2.558091 | 0.0163078 | 0.489234 | 30.489234 | 30 | [15 empty] | 2.452533 | 0.01425207 | 0.427562 | 30.427562 | 30 | [15 empty] | 2.631868 | 0.01985313 | 0.595594 | 30.595594 | 30 | [15 empty] | 2.532579 | 0.01726343 | 0.517903 | 30.517903 | 30 | [15 empty] | 2.521792 | 0.01670803 | 0.501241 | 30.501241 | 30
| 2.402822 | 0.01641713 | 0.492514 | 30.492514 | 30 | [15 empty] | 2.574675 | 0.0176272 | 0.528816 | 30.528816 | 30 | [15 empty] | 2.509517 | 0.0156762 | 0.470286 | 30.470286 | 30 | [15 empty] | 2.54788 | 0.01674317 | 0.502295 | 30.502295 | 30 | [15 empty] | 2.563935 | 0.01645433 | 0.49363 | 30.49363 | 30 | [15 empty] | 2.458719 | 0.0143847 | 0.431541 | 30.431541 | 30 | [15 empty] | 2.637024 | 0.0199993 | 0.599979 | 30.599979 | 30 | [15 empty] | 2.538251 | 0.01739383 | 0.521815 | 30.521815 | 30 | [15 empty] | 2.527472 | 0.01684593 | 0.505378 | 30.505378 | 30
| 2.409267 | 0.01655693 | 0.496708 | 30.496708 | 30 | [15 empty] | 2.580102 | 0.0177665 | 0.532995 | 30.532995 | 30 | [15 empty] | 2.515306 | 0.0158045 | 0.474135 | 30.474135 | 30 | [15 empty] | 2.553546 | 0.0168696 | 0.506088 | 30.506088 | 30 | [15 empty] | 2.569763 | 0.01658753 | 0.497626 | 30.497626 | 30 | [15 empty] | 2.464736 | 0.01451933 | 0.43558 | 30.43558 | 30 | [15 empty] | 2.642424 | 0.0201467 | 0.604401 | 30.604401 | 30 | [15 empty] | 2.543851 | 0.01754297 | 0.526289 | 30.526289 | 30 | [15 empty] | 2.533089 | 0.01698943 | 0.509683 | 30.509683 | 30
| 2.415602 | 0.01670293 | 0.501088 | 30.501088 | 30 | [15 empty] | 2.585785 | 0.0179102 | 0.537306 | 30.537306 | 30 | [15 empty] | 2.520924 | 0.01594673 | 0.478402 | 30.478402 | 30 | [15 empty] | 2.559404 | 0.01704043 | 0.511213 | 30.511213 | 30 | [15 empty] | 2.575461 | 0.01673397 | 0.502019 | 30.502019 | 30 | [15 empty] | 2.470869 | 0.0146562 | 0.439686 | 30.439686 | 30 | [15 empty] | 2.647623 | 0.02029557 | 0.608867 | 30.608867 | 30 | [15 empty] | 2.549428 | 0.0176843 | 0.530529 | 30.530529 | 30 | [15 empty] | 2.538588 | 0.01712937 | 0.513881 | 30.513881 | 30
| 2.421763 | 0.0168395 | 0.505185 | 30.505185 | 30 | [15 empty] | 2.591386 | 0.01805837 | 0.541751 | 30.541751 | 30 | [15 empty] | 2.526757 | 0.0160817 | 0.482451 | 30.482451 | 30 | [15 empty] | 2.565079 | 0.01714217 | 0.514265 | 30.514265 | 30 | [15 empty] | 2.581126 | 0.01687017 | 0.506105 | 30.506105 | 30 | [15 empty] | 2.476807 | 0.01478353 | 0.443506 | 30.443506 | 30 | [15 empty] | 2.652823 | 0.02044173 | 0.613252 | 30.613252 | 30 | [15 empty] | 2.555097 | 0.0178188 | 0.534564 | 30.534564 | 30 | [15 empty] | 2.544257 | 0.0172676 | 0.518028 | 30.518028 | 30
| 2.428242 | 0.01698423 | 0.509527 | 30.509527 | 30 | [15 empty] | 2.596943 | 0.0181947 | 0.545841 | 30.545841 | 30 | [15 empty] | 2.532640625 | 0.0162134 | 0.486402 | 30.486402 | 30 | [15 empty] | 2.570546 | 0.01729463 | 0.518839 | 30.518839 | 30 | [15 empty] | 2.58665 | 0.0170213 | 0.510639 | 30.510639 | 30 | [15 empty] | 2.482882 | 0.0149216 | 0.447648 | 30.447648 | 30 | [15 empty] | 2.658085 | 0.02059207 | 0.617762 | 30.617762 | 30 | [15 empty] | 2.560536 | 0.01796763 | 0.539029 | 30.539029 | 30 | [15 empty] | 2.549724 | 0.017412 | 0.52236 | 30.52236 | 30
| 2.43437 | 0.0171209 | 0.513627 | 30.513627 | 30 | [15 empty] | 2.602138 | 0.01833837 | 0.550151 | 30.550151 | 30 | [15 empty] | 2.538339 | 0.01636573 | 0.490972 | 30.490972 | 30 | [15 empty] | 2.576293 | 0.01744673 | 0.523402 | 30.523402 | 30 | [15 empty] | 2.592216 | 0.01716793 | 0.515038 | 30.515038 | 30 | [15 empty] | 2.488978 | 0.01506373 | 0.451912 | 30.451912 | 30 | [15 empty] | 2.66321875 | 0.02073407 | 0.622022 | 30.622022 | 30 | [15 empty] | 2.565963 | 0.01810827 | 0.543248 | 30.543248 | 30 | [15 empty] | 2.55524 | 0.01754003 | 0.526201 | 30.526201 | 30
| 2.440627 | 0.01726457 | 0.517937 | 30.517937 | 30 | [15 empty] | 2.607534 | 0.01849033 | 0.55471 | 30.55471 | 30 | [15 empty] | 2.544135 | 0.01650083 | 0.495025 | 30.495025 | 30 | [15 empty] | 2.581845 | 0.01758823 | 0.527647 | 30.527647 | 30 | [15 empty] | 2.598074 | 0.01730503 | 0.519151 | 30.519151 | 30 | [15 empty] | 2.494969 | 0.01519417 | 0.455825 | 30.455825 | 30 | [15 empty] | 2.668264 | 0.0208836 | 0.626508 | 30.626508 | 30 | [15 empty] | 2.571515 | 0.0182511 | 0.547533 | 30.547533 | 30 | [15 empty] | 2.560802 | 0.01769453 | 0.530836 | 30.530836 | 30
| 2.446671 | 0.01740423 | 0.522127 | 30.522127 | 30 | [15 empty] | 2.612825 | 0.0186348 | 0.559044 | 30.559044 | 30 | [15 empty] | 2.549948 | 0.0166371 | 0.499113 | 30.499113 | 30 | [15 empty] | 2.58753 | 0.01774263 | 0.532279 | 30.532279 | 30 | [15 empty] | 2.603631 | 0.01745187 | 0.523556 | 30.523556 | 30 | [15 empty] | 2.500802 | 0.01532893 | 0.459868 | 30.459868 | 30 | [15 empty] | 2.673362 | 0.02103307 | 0.630992 | 30.630992 | 30 | [15 empty] | 2.577007 | 0.01840347 | 0.552104 | 30.552104 | 30 | [15 empty] | 2.566315 | 0.01783097 | 0.534929 | 30.534929 | 30
| 2.452809 | 0.01754553 | 0.526366 | 30.526366 | 30 | [15 empty] | 2.61804 | 0.01877493 | 0.563248 | 30.563248 | 30 | [15 empty] | 2.555461 | 0.0167741 | 0.503223 | 30.503223 | 30 | [15 empty] | 2.593015 | 0.01786453 | 0.535936 | 30.535936 | 30 | [15 empty] | 2.608944 | 0.01759773 | 0.527932 | 30.527932 | 30 | [15 empty] | 2.506939 | 0.01546927 | 0.464078 | 30.464078 | 30 | [15 empty] | 2.678524 | 0.02118137 | 0.635441 | 30.635441 | 30 | [15 empty] | 2.582293 | 0.01853317 | 0.555995 | 30.555995 | 30 | [15 empty] | 2.57199 | 0.01797083 | 0.539125 | 30.539125 | 30
| 2.459005 | 0.01768847 | 0.530654 | 30.530654 | 30 | [15 empty] | 2.62338 | 0.01891937 | 0.567581 | 30.567581 | 30 | [15 empty] | 2.561242 | 0.01692337 | 0.507701 | 30.507701 | 30 | [15 empty] | 2.598545 | 0.0180137 | 0.540411 | 30.540411 | 30 | [15 empty] | 2.614491 | 0.01774287 | 0.532286 | 30.532286 | 30 | [15 empty] | 2.512696 | 0.01562033 | 0.46861 | 30.46861 | 30 | [15 empty] | 2.683609 | 0.02132563 | 0.639769 | 30.639769 | 30 | [15 empty] | 2.587876 | 0.01868567 | 0.56057 | 30.56057 | 30 | [15 empty] | 2.577408 | 0.0181098 | 0.543294 | 30.543294 | 30
| 2.464944 | 0.01782463 | 0.534739 | 30.534739 | 30 | [15 empty] | 2.628531 | 0.01906443 | 0.571933 | 30.571933 | 30 | [15 empty] | 2.566932 | 0.01705847 | 0.511754 | 30.511754 | 30 | [15 empty] | 2.60399 | 0.01815453 | 0.544636 | 30.544636 | 30 | [15 empty] | 2.620058 | 0.01788753 | 0.536626 | 30.536626 | 30 | [15 empty] | 2.518424 | 0.0157445 | 0.472335 | 30.472335 | 30 | [15 empty] | 2.688744 | 0.0214949 | 0.644847 | 30.644847 | 30 | [15 empty] | 2.593365 | 0.01882517 | 0.564755 | 30.564755 | 30 | [15 empty] | 2.582801 | 0.01824953 | 0.547486 | 30.547486 | 30
| 2.470905 | 0.01797863 | 0.539359 | 30.539359 | 30 | [15 empty] | 2.633907 | 0.01921313 | 0.576394 | 30.576394 | 30 | [15 empty] | 2.572511 | 0.01720037 | 0.516011 | 30.516011 | 30 | [15 empty] | 2.609519 | 0.01830003 | 0.549001 | 30.549001 | 30 | [15 empty] | 2.625722 | 0.01803267 | 0.54098 | 30.54098 | 30 | [15 empty] | 2.524349 | 0.01588497 | 0.476549 | 30.476549 | 30 | [15 empty] | 2.693718 | 0.02163143 | 0.648943 | 30.648943 | 30 | [15 empty] | 2.598639 | 0.01896977 | 0.569093 | 30.569093 | 30 | [15 empty] | 2.588131 | 0.01838733 | 0.55162 | 30.55162 | 30
| 2.47692 | 0.01811657 | 0.543497 | 30.543497 | 30 | [15 empty] | 2.639468 | 0.01936573 | 0.580972 | 30.580972 | 30 | [15 empty] | 2.577959 | 0.017329 | 0.51987 | 30.51987 | 30 | [15 empty] | 2.614981 | 0.0184471 | 0.553413 | 30.553413 | 30 | [15 empty] | 2.631026 | 0.01817143 | 0.545143 | 30.545143 | 30 | [15 empty] | 2.529993 | 0.01601863 | 0.480559 | 30.480559 | 30 | [15 empty] | 2.698509 | 0.0217757 | 0.653271 | 30.653271 | 30 | [15 empty] | 2.604092 | 0.0191147 | 0.573441 | 30.573441 | 30 | [15 empty] | 2.593704 | 0.01853177 | 0.555953 | 30.555953 | 30
| 2.483026 | 0.01825607 | 0.547682 | 30.547682 | 30 | [15 empty] | 2.644802 | 0.0195046 | 0.585138 | 30.585138 | 30 | [15 empty] | 2.583476 | 0.0174721 | 0.524163 | 30.524163 | 30 | [15 empty] | 2.620345 | 0.0186019 | 0.558057 | 30.558057 | 30 | [15 empty] | 2.636608 | 0.01831983 | 0.549595 | 30.549595 | 30 | [15 empty] | 2.535607 | 0.01616853 | 0.485056 | 30.485056 | 30 | [15 empty] | 2.703595 | 0.02191597 | 0.657479 | 30.657479 | 30 | [15 empty] | 2.609603 | 0.01925857 | 0.577757 | 30.577757 | 30 | [15 empty] | 2.599153 | 0.0186777 | 0.560331 | 30.560331 | 30
| 2.489036 | 0.01840617 | 0.552185 | 30.552185 | 30 | [15 empty] | 2.649927 | 0.01965777 | 0.589733 | 30.589733 | 30 | [15 empty] | 2.589037 | 0.01762643 | 0.528793 | 30.528793 | 30 | [15 empty] | 2.625811 | 0.01874297 | 0.562289 | 30.562289 | 30 | [15 empty] | 2.641824 | 0.01845987 | 0.553796 | 30.553796 | 30 | [15 empty] | 2.541666 | 0.01629883 | 0.488965 | 30.488965 | 30 | [15 empty] | 2.708385 | 0.02207067 | 0.66212 | 30.66212 | 30 | [15 empty] | 2.614753 | 0.0193962 | 0.581886 | 30.581886 | 30 | [15 empty] | 2.60441 | 0.01882077 | 0.564623 | 30.564623 | 30
| 2.494927 | 0.01854673 | 0.556402 | 30.556402 | 30 | [15 empty] | 2.655286 | 0.0197875 | 0.593625 | 30.593625 | 30 | [15 empty] | 2.594293 | 0.0177812 | 0.533436 | 30.533436 | 30 | [15 empty] | 2.631215 | 0.01888267 | 0.56648 | 30.56648 | 30 | [15 empty] | 2.647355 | 0.0186078 | 0.558234 | 30.558234 | 30 | [15 empty] | 2.547407 | 0.01643333 | 0.493 | 30.493 | 30 | [15 empty] | 2.713101 | 0.02221983 | 0.666595 | 30.666595 | 30 | [15 empty] | 2.620126 | 0.01954067 | 0.58622 | 30.58622 | 30 | [15 empty] | 2.609786 | 0.01896723 | 0.569017 | 30.569017 | 30
| 2.500859 | 0.01868953 | 0.560686 | 30.560686 | 30 | [15 empty] | 2.660288 | 0.01993187 | 0.597956 | 30.597956 | 30 | [15 empty] | 2.599981 | 0.01790783 | 0.537235 | 30.537235 | 30 | [15 empty] | 2.636697 | 0.0190315 | 0.570945 | 30.570945 | 30 | [15 empty] | 2.652819 | 0.018753 | 0.56259 | 30.56259 | 30 | [15 empty] | 2.552992 | 0.01657437 | 0.497231 | 30.497231 | 30 | [15 empty] | 2.718096 | 0.02236887 | 0.671066 | 30.671066 | 30 | [15 empty] | 2.625355 | 0.0196926 | 0.590778 | 30.590778 | 30 | [15 empty] | 2.615044 | 0.01911303 | 0.573391 | 30.573391 | 30
| 2.506905 | 0.0188315 | 0.564945 | 30.564945 | 30 | [15 empty] | 2.665426 | 0.02006537 | 0.601961 | 30.601961 | 30 | [15 empty] | 2.605555 | 0.01805317 | 0.541595 | 30.541595 | 30 | [15 empty] | 2.642021 | 0.01917897 | 0.575369 | 30.575369 | 30 | [15 empty] | 2.657985 | 0.01890807 | 0.567242 | 30.567242 | 30 | [15 empty] | 2.558707 | 0.01671567 | 0.50147 | 30.50147 | 30 | [15 empty] | 2.72301 | 0.02251417 | 0.675425 | 30.675425 | 30 | [15 empty] | 2.63043 | 0.019837 | 0.59511 | 30.59511 | 30 | [15 empty] | 2.620251 | 0.01925113 | 0.577534 | 30.577534 | 30
| 2.512701 | 0.01897227 | 0.569168 | 30.569168 | 30 | [15 empty] | 2.67056 | 0.02023197 | 0.606959 | 30.606959 | 30 | [15 empty] | 2.610893 | 0.0181985 | 0.545955 | 30.545955 | 30 | [15 empty] | 2.647396 | 0.01932703 | 0.579811 | 30.579811 | 30 | [15 empty] | 2.663209 | 0.01904167 | 0.57125 | 30.57125 | 30 | [15 empty] | 2.564477 | 0.01685187 | 0.505556 | 30.505556 | 30 | [15 empty] | 2.727782 | 0.02266927 | 0.680078 | 30.680078 | 30 | [15 empty] | 2.635858 | 0.01998147 | 0.599444 | 30.599444 | 30 | [15 empty] | 2.625806 | 0.0193973 | 0.581919 | 30.581919 | 30
| 2.518431 | 0.01912013 | 0.573604 | 30.573604 | 30 | [15 empty] | 2.675603 | 0.0203821 | 0.611463 | 30.611463 | 30 | [15 empty] | 2.616224 | 0.01833873 | 0.550162 | 30.550162 | 30 | [15 empty] | 2.65274 | 0.0194628 | 0.583884 | 30.583884 | 30 | [15 empty] | 2.668365 | 0.0191906 | 0.575718 | 30.575718 | 30 | [15 empty] | 2.570061 | 0.01699387 | 0.509816 | 30.509816 | 30 | [15 empty] | 2.732788 | 0.0228198 | 0.684594 | 30.684594 | 30 | [15 empty] | 2.641168 | 0.02012633 | 0.60379 | 30.60379 | 30 | [15 empty] | 2.630797 | 0.01954673 | 0.586402 | 30.586402 | 30
| 2.524342 | 0.01926967 | 0.57809 | 30.57809 | 30 | [15 empty] | 2.680475 | 0.02051753 | 0.615526 | 30.615526 | 30 | [15 empty] | 2.621684 | 0.01848233 | 0.55447 | 30.55447 | 30 | [15 empty] | 2.658017 | 0.0196132 | 0.588396 | 30.588396 | 30 | [15 empty] | 2.67357 | 0.01933257 | 0.579977 | 30.579977 | 30 | [15 empty] | 2.575488 | 0.01713473 | 0.514042 | 30.514042 | 30 | [15 empty] | 2.73763 | 0.0229653 | 0.688959 | 30.688959 | 30 | [15 empty] | 2.646167 | 0.0202694 | 0.608082 | 30.608082 | 30 | [15 empty] | 2.636378 | 0.0196909 | 0.590727 | 30.590727 | 30
| 2.530013 | 0.01941383 | 0.582415 | 30.582415 | 30 | [15 empty] | 2.685511 | 0.0206694 | 0.620082 | 30.620082 | 30 | [15 empty] | 2.626983 | 0.01861997 | 0.558599 | 30.558599 | 30 | [15 empty] | 2.663232 | 0.01975577 | 0.592673 | 30.592673 | 30 | [15 empty] | 2.678934 | 0.01947883 | 0.584365 | 30.584365 | 30 | [15 empty] | 2.581109 | 0.01728067 | 0.51842 | 30.51842 | 30 | [15 empty] | 2.742424 | 0.0231209 | 0.693627 | 30.693627 | 30 | [15 empty] | 2.651305 | 0.0204216 | 0.612648 | 30.612648 | 30 | [15 empty] | 2.641335 | 0.01983743 | 0.595123 | 30.595123 | 30
| 2.535826 | 0.0195553 | 0.586659 | 30.586659 | 30 | [15 empty] | 2.690528 | 0.02081727 | 0.624518 | 30.624518 | 30 | [15 empty] | 2.632488 | 0.01876853 | 0.563056 | 30.563056 | 30 | [15 empty] | 2.668448 | 0.0199066 | 0.597198 | 30.597198 | 30 | [15 empty] | 2.684274 | 0.01963233 | 0.58897 | 30.58897 | 30 | [15 empty] | 2.586383 | 0.01741937 | 0.522581 | 30.522581 | 30 | [15 empty] | 2.747228 | 0.0232692 | 0.698076 | 30.698076 | 30 | [15 empty] | 2.656438 | 0.0205611 | 0.616833 | 30.616833 | 30 | [15 empty] | 2.64661 | 0.01997483 | 0.599245 | 30.599245 | 30
| 2.541455 | 0.01969767 | 0.59093 | 30.59093 | 30 | [15 empty] | 2.69531 | 0.0209637 | 0.628911 | 30.628911 | 30 | [15 empty] | 2.638048 | 0.0189129 | 0.567387 | 30.567387 | 30 | [15 empty] | 2.673378 | 0.0200509 | 0.601527 | 30.601527 | 30 | [15 empty] | 2.689344 | 0.01978217 | 0.593465 | 30.593465 | 30 | [15 empty] | 2.591955 | 0.01756427 | 0.526928 | 30.526928 | 30 | [15 empty] | 2.75202 | 0.02341987 | 0.702596 | 30.702596 | 30 | [15 empty] | 2.661591 | 0.02071057 | 0.621317 | 30.621317 | 30 | [15 empty] | 2.651907 | 0.02012397 | 0.603719 | 30.603719 | 30
| 2.547208 | 0.01985173 | 0.595552 | 30.595552 | 30 | [15 empty] | 2.700584 | 0.02111737 | 0.633521 | 30.633521 | 30 | [15 empty] | 2.643247 | 0.01906163 | 0.571849 | 30.571849 | 30 | [15 empty] | 2.678517 | 0.0202031 | 0.606093 | 30.606093 | 30 | [15 empty] | 2.694552 | 0.01992783 | 0.597835 | 30.597835 | 30 | [15 empty] | 2.597464 | 0.01770533 | 0.53116 | 30.53116 | 30 | [15 empty] | 2.756854 | 0.0235797 | 0.707391 | 30.707391 | 30 | [15 empty] | 2.666848 | 0.0208546 | 0.625638 | 30.625638 | 30 | [15 empty] | 2.657016 | 0.02027153 | 0.608146 | 30.608146 | 30
| 2.552691 | 0.01999403 | 0.599821 | 30.599821 | 30 | [15 empty] | 2.705477 | 0.02125887 | 0.637766 | 30.637766 | 30 | [15 empty] | 2.648507 | 0.01921233 | 0.57637 | 30.57637 | 30 | [15 empty] | 2.683559 | 0.02035677 | 0.610703 | 30.610703 | 30 | [15 empty] | 2.699932 | 0.0200736 | 0.602208 | 30.602208 | 30 | [15 empty] | 2.602908 | 0.01784607 | 0.535382 | 30.535382 | 30 | [15 empty] | 2.761303 | 0.0237292 | 0.711876 | 30.711876 | 30 | [15 empty] | 2.671847 | 0.02100053 | 0.630016 | 30.630016 | 30 | [15 empty] | 2.662196 | 0.0204178 | 0.612534 | 30.612534 | 30
| 2.558413 | 0.02014303 | 0.604291 | 30.604291 | 30 | [15 empty] | 2.710399 | 0.0214085 | 0.642255 | 30.642255 | 30 | [15 empty] | 2.653753 | 0.01935193 | 0.580558 | 30.580558 | 30 | [15 empty] | 2.688755 | 0.0205067 | 0.615201 | 30.615201 | 30 | [15 empty] | 2.705072 | 0.02021233 | 0.60637 | 30.60637 | 30 | [15 empty] | 2.608443 | 0.01798517 | 0.539555 | 30.539555 | 30 | [15 empty] | 2.765842 | 0.02387537 | 0.716261 | 30.716261 | 30 | [15 empty] | 2.676758 | 0.0211493 | 0.634479 | 30.634479 | 30 | [15 empty] | 2.667246 | 0.02056063 | 0.616819 | 30.616819 | 30
| 2.563947 | 0.02029087 | 0.608726 | 30.608726 | 30 | [15 empty] | 2.715335 | 0.02155693 | 0.646708 | 30.646708 | 30 | [15 empty] | 2.659017 | 0.01950037 | 0.585011 | 30.585011 | 30 | [15 empty] | 2.693769 | 0.02065157 | 0.619547 | 30.619547 | 30 | [15 empty] | 2.710026 | 0.02037097 | 0.611129 | 30.611129 | 30 | [15 empty] | 2.613842 | 0.01812433 | 0.54373 | 30.54373 | 30 | [15 empty] | 2.770299 | 0.02403103 | 0.720931 | 30.720931 | 30 | [15 empty] | 2.681959 | 0.02129377 | 0.638813 | 30.638813 | 30 | [15 empty] | 2.672298 | 0.02070673 | 0.621202 | 30.621202 | 30
| 2.569683 | 0.02043707 | 0.613112 | 30.613112 | 30 | [15 empty] | 2.720156 | 0.02170173 | 0.651052 | 30.651052 | 30 | [15 empty] | 2.664204 | 0.0196417 | 0.589251 | 30.589251 | 30 | [15 empty] | 2.698725 | 0.02080403 | 0.624121 | 30.624121 | 30 | [15 empty] | 2.715147 | 0.02051527 | 0.615458 | 30.615458 | 30 | [15 empty] | 2.619214 | 0.01827137 | 0.548141 | 30.548141 | 30 | [15 empty] | 2.774896 | 0.02418837 | 0.725651 | 30.725651 | 30 | [15 empty] | 2.687046 | 0.02144133 | 0.64324 | 30.64324 | 30 | [15 empty] | 2.67737 | 0.02085953 | 0.625786 | 30.625786 | 30
| 2.575367 | 0.02058427 | 0.617528 | 30.617528 | 30 | [15 empty] | 2.72502 | 0.02184547 | 0.655364 | 30.655364 | 30 | [15 empty] | 2.669436 | 0.01978943 | 0.593683 | 30.593683 | 30 | [15 empty] | 2.703854 | 0.02095173 | 0.628552 | 30.628552 | 30 | [15 empty] | 2.720035 | 0.020662 | 0.61986 | 30.61986 | 30 | [15 empty] | 2.624401 | 0.01840637 | 0.552191 | 30.552191 | 30 | [15 empty] | 2.779584 | 0.02434057 | 0.730217 | 30.730217 | 30 | [15 empty] | 2.692126 | 0.02158957 | 0.647687 | 30.647687 | 30 | [15 empty] | 2.682401 | 0.02100017 | 0.630005 | 30.630005 | 30
| 2.58094 | 0.02073077 | 0.621923 | 30.621923 | 30 | [15 empty] | 2.729958 | 0.02200343 | 0.660103 | 30.660103 | 30 | [15 empty] | 2.674626 | 0.01993503 | 0.598051 | 30.598051 | 30 | [15 empty] | 2.708861 | 0.0210919 | 0.632757 | 30.632757 | 30 | [15 empty] | 2.725043 | 0.020813 | 0.62439 | 30.62439 | 30 | [15 empty] | 2.629936 | 0.01855333 | 0.5566 | 30.5566 | 30 | [15 empty] | 2.784116 | 0.0244985 | 0.734955 | 30.734955 | 30 | [15 empty] | 2.696916 | 0.021734 | 0.65202 | 30.65202 | 30 | [15 empty] | 2.687526 | 0.0211462 | 0.634386 | 30.634386 | 30
| 2.586246 | 0.0208762 | 0.626286 | 30.626286 | 30 | [15 empty] | 2.734996 | 0.0221502 | 0.664506 | 30.664506 | 30 | [15 empty] | 2.679622 | 0.0200906 | 0.602718 | 30.602718 | 30 | [15 empty] | 2.713914 | 0.0212364 | 0.637092 | 30.637092 | 30 | [15 empty] | 2.730051 | 0.0209649 | 0.628947 | 30.628947 | 30 | [15 empty] | 2.63508 | 0.0186933 | 0.560799 | 30.560799 | 30 | [15 empty] | 2.788676 | 0.02464633 | 0.73939 | 30.73939 | 30 | [15 empty] | 2.701859 | 0.02189117 | 0.656735 | 30.656735 | 30 | [15 empty] | 2.69239 | 0.02129823 | 0.638947 | 30.638947 | 30
| 2.591816 | 0.0210313 | 0.630939 | 30.630939 | 30 | [15 empty] | 2.739647 | 0.0223076 | 0.669228 | 30.669228 | 30 | [15 empty] | 2.684645 | 0.02023043 | 0.606913 | 30.606913 | 30 | [15 empty] | 2.71875 | 0.02139233 | 0.64177 | 30.64177 | 30 | [15 empty] | 2.73488 | 0.02110287 | 0.633086 | 30.633086 | 30 | [15 empty] | 2.640495 | 0.0188429 | 0.565287 | 30.565287 | 30 | [15 empty] | 2.793184 | 0.0248055 | 0.744165 | 30.744165 | 30 | [15 empty] | 2.7066 | 0.02204027 | 0.661208 | 30.661208 | 30 | [15 empty] | 2.697299 | 0.02144163 | 0.643249 | 30.643249 | 30
| 2.597224 | 0.0211833 | 0.635499 | 30.635499 | 30 | [15 empty] | 2.744334 | 0.02243957 | 0.673187 | 30.673187 | 30 | [15 empty] | 2.689675 | 0.02037917 | 0.611375 | 30.611375 | 30 | [15 empty] | 2.723814 | 0.0215346 | 0.646038 | 30.646038 | 30 | [15 empty] | 2.739825 | 0.02127113 | 0.638134 | 30.638134 | 30 | [15 empty] | 2.645833 | 0.01899373 | 0.569812 | 30.569812 | 30 | [15 empty] | 2.79796 | 0.02495203 | 0.748561 | 30.748561 | 30 | [15 empty] | 2.711547 | 0.0221891 | 0.665673 | 30.665673 | 30 | [15 empty] | 2.702121 | 0.02158653 | 0.647596 | 30.647596 | 30
| 2.602463 | 0.0213281 | 0.639843 | 30.639843 | 30 | [15 empty] | 2.74912 | 0.0225999 | 0.677997 | 30.677997 | 30 | [15 empty] | 2.694639 | 0.02053203 | 0.615961 | 30.615961 | 30 | [15 empty] | 2.728721 | 0.02168323 | 0.650497 | 30.650497 | 30 | [15 empty] | 2.744677 | 0.0214181 | 0.642543 | 30.642543 | 30 | [15 empty] | 2.651297 | 0.01913007 | 0.573902 | 30.573902 | 30 | [15 empty] | 2.802265 | 0.02510787 | 0.753236 | 30.753236 | 30 | [15 empty] | 2.71636 | 0.02233783 | 0.670135 | 30.670135 | 30 | [15 empty] | 2.707087 | 0.02175037 | 0.652511 | 30.652511 | 30
| 2.607963 | 0.0214748 | 0.644244 | 30.644244 | 30 | [15 empty] | 2.753744 | 0.0227499 | 0.682497 | 30.682497 | 30 | [15 empty] | 2.69991 | 0.0206709 | 0.620127 | 30.620127 | 30 | [15 empty] | 2.733716 | 0.0218329 | 0.654987 | 30.654987 | 30 | [15 empty] | 2.749766 | 0.0215685 | 0.647055 | 30.647055 | 30 | [15 empty] | 2.656459 | 0.0192696 | 0.578088 | 30.578088 | 30 | [15 empty] | 2.806905 | 0.02526027 | 0.757808 | 30.757808 | 30 | [15 empty] | 2.721183 | 0.0224846 | 0.674538 | 30.674538 | 30 | [15 empty] | 2.712055 | 0.02189563 | 0.656869 | 30.656869 | 30
| 2.613293 | 0.0216195 | 0.648585 | 30.648585 | 30 | [15 empty] | 2.758531 | 0.02290517 | 0.687155 | 30.687155 | 30 | [15 empty] | 2.705098 | 0.02081897 | 0.624569 | 30.624569 | 30 | [15 empty] | 2.738728 | 0.02198223 | 0.659467 | 30.659467 | 30 | [15 empty] | 2.754586 | 0.02170713 | 0.651214 | 30.651214 | 30 | [15 empty] | 2.661559 | 0.01941693 | 0.582508 | 30.582508 | 30 | [15 empty] | 2.81145 | 0.02541167 | 0.76235 | 30.76235 | 30 | [15 empty] | 2.726023 | 0.02263417 | 0.679025 | 30.679025 | 30 | [15 empty] | 2.716776 | 0.02204843 | 0.661453 | 30.661453 | 30
| 2.618502 | 0.02177993 | 0.653398 | 30.653398 | 30 | [15 empty] | 2.763105 | 0.02305347 | 0.691604 | 30.691604 | 30 | [15 empty] | 2.709982 | 0.02097667 | 0.6293 | 30.6293 | 30 | [15 empty] | 2.743449 | 0.0221361 | 0.664083 | 30.664083 | 30 | [15 empty] | 2.759592 | 0.0218775 | 0.656325 | 30.656325 | 30 | [15 empty] | 2.666801 | 0.01957213 | 0.587164 | 30.587164 | 30 | [15 empty] | 2.815811 | 0.02556213 | 0.766864 | 30.766864 | 30 | [15 empty] | 2.730961 | 0.02278773 | 0.683632 | 30.683632 | 30 | [15 empty] | 2.721678 | 0.02219493 | 0.665848 | 30.665848 | 30
| 2.624053 | 0.02191007 | 0.657302 | 30.657302 | 30 | [15 empty] | 2.767606 | 0.02320633 | 0.69619 | 30.69619 | 30 | [15 empty] | 2.715062 | 0.0211144 | 0.633432 | 30.633432 | 30 | [15 empty] | 2.747965 | 0.0222885 | 0.668655 | 30.668655 | 30 | [15 empty] | 2.764254 | 0.0220287 | 0.660861 | 30.660861 | 30 | [15 empty] | 2.671713 | 0.01970203 | 0.591061 | 30.591061 | 30 | [15 empty] | 2.820452 | 0.0257198 | 0.771594 | 30.771594 | 30 | [15 empty] | 2.735793 | 0.02293107 | 0.687932 | 30.687932 | 30 | [15 empty] | 2.726709 | 0.0223432 | 0.670296 | 30.670296 | 30
| 2.629474 | 0.0220923 | 0.662769 | 30.662769 | 30 | [15 empty] | 2.772278 | 0.0233599 | 0.700797 | 30.700797 | 30 | [15 empty] | 2.71978125 | 0.0212612 | 0.637836 | 30.637836 | 30 | [15 empty] | 2.752933 | 0.0224394 | 0.673182 | 30.673182 | 30 | [15 empty] | 2.768784 | 0.0221789 | 0.665367 | 30.665367 | 30 | [15 empty] | 2.677215 | 0.0198559 | 0.595677 | 30.595677 | 30 | [15 empty] | 2.824771 | 0.0258799 | 0.776397 | 30.776397 | 30 | [15 empty] | 2.740321 | 0.02308323 | 0.692497 | 30.692497 | 30 | [15 empty] | 2.731473 | 0.02249003 | 0.674701 | 30.674701 | 30
| 2.634715 | 0.02223527 | 0.667058 | 30.667058 | 30 | [15 empty] | 2.7769 | 0.02351583 | 0.705475 | 30.705475 | 30 | [15 empty] | 2.724566 | 0.02140613 | 0.642184 | 30.642184 | 30 | [15 empty] | 2.757645 | 0.02259807 | 0.677942 | 30.677942 | 30 | [15 empty] | 2.773804 | 0.02232967 | 0.66989 | 30.66989 | 30 | [15 empty] | 2.682255 | 0.02000077 | 0.600023 | 30.600023 | 30 | [15 empty] | 2.828972 | 0.02602903 | 0.780871 | 30.780871 | 30 | [15 empty] | 2.745184 | 0.02323487 | 0.697046 | 30.697046 | 30 | [15 empty] | 2.736246 | 0.02264297 | 0.679289 | 30.679289 | 30
| 2.640056 | 0.02238467 | 0.67154 | 30.67154 | 30 | [15 empty] | 2.781626 | 0.02367123 | 0.710137 | 30.710137 | 30 | [15 empty] | 2.729563 | 0.02156297 | 0.646889 | 30.646889 | 30 | [15 empty] | 2.762308 | 0.0227437 | 0.682311 | 30.682311 | 30 | [15 empty] | 2.778545 | 0.0224733 | 0.674199 | 30.674199 | 30 | [15 empty] | 2.687235 | 0.0201447 | 0.604341 | 30.604341 | 30 | [15 empty] | 2.833278 | 0.02618147 | 0.785444 | 30.785444 | 30 | [15 empty] | 2.749866 | 0.0233869 | 0.701607 | 30.701607 | 30 | [15 empty] | 2.741206 | 0.0227914 | 0.683742 | 30.683742 | 30
| 2.64544 | 0.0225421 | 0.676263 | 30.676263 | 30 | [15 empty] | 2.786095 | 0.02381697 | 0.714509 | 30.714509 | 30 | [15 empty] | 2.734428 | 0.02170433 | 0.65113 | 30.65113 | 30 | [15 empty] | 2.767035 | 0.0228963 | 0.686889 | 30.686889 | 30 | [15 empty] | 2.78303 | 0.02262723 | 0.678817 | 30.678817 | 30 | [15 empty] | 2.692257 | 0.0202919 | 0.608757 | 30.608757 | 30 | [15 empty] | 2.837515 | 0.0263416 | 0.790248 | 30.790248 | 30 | [15 empty] | 2.754743 | 0.0235362 | 0.706086 | 30.706086 | 30 | [15 empty] | 2.745771 | 0.0229441 | 0.688323 | 30.688323 | 30
| 2.650644 | 0.02268333 | 0.6805 | 30.6805 | 30 | [15 empty] | 2.790694 | 0.02396703 | 0.719011 | 30.719011 | 30 | [15 empty] | 2.739173 | 0.02185947 | 0.655784 | 30.655784 | 30 | [15 empty] | 2.771572 | 0.02304933 | 0.69148 | 30.69148 | 30 | [15 empty] | 2.787625 | 0.02278177 | 0.683453 | 30.683453 | 30 | [15 empty] | 2.697252 | 0.02042353 | 0.612706 | 30.612706 | 30 | [15 empty] | 2.841539 | 0.02649807 | 0.794942 | 30.794942 | 30 | [15 empty] | 2.759407 | 0.02368433 | 0.71053 | 30.71053 | 30 | [15 empty] | 2.750673 | 0.0230865 | 0.692595 | 30.692595 | 30
| 2.65591 | 0.022838 | 0.68514 | 30.68514 | 30 | [15 empty] | 2.795341 | 0.0241279 | 0.723837 | 30.723837 | 30 | [15 empty] | 2.744056 | 0.02200247 | 0.660074 | 30.660074 | 30 | [15 empty] | 2.776157 | 0.02320187 | 0.696056 | 30.696056 | 30 | [15 empty] | 2.792309 | 0.02293027 | 0.687908 | 30.687908 | 30 | [15 empty] | 2.702302 | 0.02058807 | 0.617642 | 30.617642 | 30 | [15 empty] | 2.846041 | 0.0266563 | 0.799689 | 30.799689 | 30 | [15 empty] | 2.763757 | 0.02384017 | 0.715205 | 30.715205 | 30 | [15 empty] | 2.755457 | 0.0232413 | 0.697239 | 30.697239 | 30
| 2.661208 | 0.02298387 | 0.689516 | 30.689516 | 30 | [15 empty] | 2.799819 | 0.0242835 | 0.728505 | 30.728505 | 30 | [15 empty] | 2.748732 | 0.02215607 | 0.664682 | 30.664682 | 30 | [15 empty] | 2.780752 | 0.0233506 | 0.700518 | 30.700518 | 30 | [15 empty] | 2.79659 | 0.02308667 | 0.6926 | 30.6926 | 30 | [15 empty] | 2.707258 | 0.0207412 | 0.622236 | 30.622236 | 30 | [15 empty] | 2.850396 | 0.02681197 | 0.804359 | 30.804359 | 30 | [15 empty] | 2.76814 | 0.02398827 | 0.719648 | 30.719648 | 30 | [15 empty] | 2.760149 | 0.02338727 | 0.701618 | 30.701618 | 30
| 2.666362 | 0.0231383 | 0.694149 | 30.694149 | 30 | [15 empty] | 2.804301 | 0.0244283 | 0.732849 | 30.732849 | 30 | [15 empty] | 2.753668 | 0.02230083 | 0.669025 | 30.669025 | 30 | [15 empty] | 2.785359 | 0.02349893 | 0.704968 | 30.704968 | 30 | [15 empty] | 2.801379 | 0.02324077 | 0.697223 | 30.697223 | 30 | [15 empty] | 2.7124 | 0.0208876 | 0.626628 | 30.626628 | 30 | [15 empty] | 2.854786 | 0.02697543 | 0.809263 | 30.809263 | 30 | [15 empty] | 2.772733 | 0.02414507 | 0.724352 | 30.724352 | 30 | [15 empty] | 2.764631 | 0.02354477 | 0.706343 | 30.706343 | 30
| 2.671241 | 0.02328773 | 0.698632 | 30.698632 | 30 | [15 empty] | 2.808807 | 0.024586 | 0.73758 | 30.73758 | 30 | [15 empty] | 2.758582 | 0.02246157 | 0.673847 | 30.673847 | 30 | [15 empty] | 2.790171 | 0.0236538 | 0.709614 | 30.709614 | 30 | [15 empty] | 2.805867 | 0.0233943 | 0.701829 | 30.701829 | 30 | [15 empty] | 2.717442 | 0.02102977 | 0.630893 | 30.630893 | 30 | [15 empty] | 2.858979 | 0.0271188 | 0.813564 | 30.813564 | 30 | [15 empty] | 2.777356 | 0.02429707 | 0.728912 | 30.728912 | 30 | [15 empty] | 2.769213 | 0.02369677 | 0.710903 | 30.710903 | 30
| 2.676282 | 0.0234408 | 0.703224 | 30.703224 | 30 | [15 empty] | 2.81323 | 0.02472973 | 0.741892 | 30.741892 | 30 | [15 empty] | 2.763351 | 0.02260413 | 0.678124 | 30.678124 | 30 | [15 empty] | 2.794838 | 0.02380217 | 0.714065 | 30.714065 | 30 | [15 empty] | 2.810483 | 0.02354733 | 0.70642 | 30.70642 | 30 | [15 empty] | 2.722606 | 0.02118093 | 0.635428 | 30.635428 | 30 | [15 empty] | 2.863228 | 0.02727823 | 0.818347 | 30.818347 | 30 | [15 empty] | 2.781829 | 0.02444457 | 0.733337 | 30.733337 | 30 | [15 empty] | 2.773727 | 0.02384563 | 0.715369 | 30.715369 | 30
| 2.681433 | 0.02359123 | 0.707737 | 30.707737 | 30 | [15 empty] | 2.817808 | 0.0248878 | 0.746634 | 30.746634 | 30 | [15 empty] | 2.767776 | 0.02275467 | 0.68264 | 30.68264 | 30 | [15 empty] | 2.799602 | 0.0239564 | 0.718692 | 30.718692 | 30 | [15 empty] | 2.815147 | 0.02370477 | 0.711143 | 30.711143 | 30 | [15 empty] | 2.727511 | 0.021332 | 0.63996 | 30.63996 | 30 | [15 empty] | 2.867421 | 0.02743323 | 0.822997 | 30.822997 | 30 | [15 empty] | 2.786668 | 0.02459887 | 0.737966 | 30.737966 | 30 | [15 empty] | 2.778335 | 0.0240057 | 0.720171 | 30.720171 | 30
| 2.686605 | 0.02375053 | 0.712516 | 30.712516 | 30 | [15 empty] | 2.822131 | 0.02503737 | 0.751121 | 30.751121 | 30 | [15 empty] | 2.772701 | 0.0229019 | 0.687057 | 30.687057 | 30 | [15 empty] | 2.803983 | 0.02410773 | 0.723232 | 30.723232 | 30 | [15 empty] | 2.819616 | 0.0238597 | 0.715791 | 30.715791 | 30 | [15 empty] | 2.732285 | 0.0214897 | 0.644691 | 30.644691 | 30 | [15 empty] | 2.871687 | 0.02759587 | 0.827876 | 30.827876 | 30 | [15 empty] | 2.79109 | 0.0247524 | 0.742572 | 30.742572 | 30 | [15 empty] | 2.782919 | 0.02415437 | 0.724631 | 30.724631 | 30
| 2.691538 | 0.02389653 | 0.716896 | 30.716896 | 30 | [15 empty] | 2.826334 | 0.0251964 | 0.755892 | 30.755892 | 30 | [15 empty] | 2.777406 | 0.0230509 | 0.691527 | 30.691527 | 30 | [15 empty] | 2.808554 | 0.02425863 | 0.727759 | 30.727759 | 30 | [15 empty] | 2.824145 | 0.024011 | 0.72033 | 30.72033 | 30 | [15 empty] | 2.737065 | 0.02164187 | 0.649256 | 30.649256 | 30 | [15 empty] | 2.876014 | 0.0277489 | 0.832467 | 30.832467 | 30 | [15 empty] | 2.795316 | 0.0249078 | 0.747234 | 30.747234 | 30 | [15 empty] | 2.787463 | 0.0243116 | 0.729348 | 30.729348 | 30
| 2.696632 | 0.0240693 | 0.722079 | 30.722079 | 30 | [15 empty] | 2.830919 | 0.02534287 | 0.760286 | 30.760286 | 30 | [15 empty] | 2.78186 | 0.02320893 | 0.696268 | 30.696268 | 30 | [15 empty] | 2.813022 | 0.02442663 | 0.732799 | 30.732799 | 30 | [15 empty] | 2.828659 | 0.0241634 | 0.724902 | 30.724902 | 30 | [15 empty] | 2.74187 | 0.0217865 | 0.653595 | 30.653595 | 30 | [15 empty] | 2.880229 | 0.0279058 | 0.837174 | 30.837174 | 30 | [15 empty] | 2.799992 | 0.02506517 | 0.751955 | 30.751955 | 30 | [15 empty] | 2.791982 | 0.0244745 | 0.734235 | 30.734235 | 30
| 2.701627 | 0.02420923 | 0.726277 | 30.726277 | 30 | [15 empty] | 2.835176 | 0.02550347 | 0.765104 | 30.765104 | 30 | [15 empty] | 2.786491 | 0.02336147 | 0.700844 | 30.700844 | 30 | [15 empty] | 2.817397 | 0.0245786 | 0.737358 | 30.737358 | 30 | [15 empty] | 2.833356 | 0.0243182 | 0.729546 | 30.729546 | 30 | [15 empty] | 2.746640625 | 0.02193227 | 0.657968 | 30.657968 | 30 | [15 empty] | 2.884387 | 0.02806317 | 0.841895 | 30.841895 | 30 | [15 empty] | 2.804504 | 0.02521787 | 0.756536 | 30.756536 | 30 | [15 empty] | 2.796581 | 0.0246162 | 0.738486 | 30.738486 | 30
| 2.706921 | 0.0243572 | 0.730716 | 30.730716 | 30 | [15 empty] | 2.83957 | 0.02565523 | 0.769657 | 30.769657 | 30 | [15 empty] | 2.791127 | 0.02351277 | 0.705383 | 30.705383 | 30 | [15 empty] | 2.821923 | 0.02473173 | 0.741952 | 30.741952 | 30 | [15 empty] | 2.83768 | 0.02447253 | 0.734176 | 30.734176 | 30 | [15 empty] | 2.751574 | 0.0220835 | 0.662505 | 30.662505 | 30 | [15 empty] | 2.888471 | 0.02822837 | 0.846851 | 30.846851 | 30 | [15 empty] | 2.808992 | 0.02536487 | 0.760946 | 30.760946 | 30 | [15 empty] | 2.801158 | 0.02476983 | 0.743095 | 30.743095 | 30
| 2.711878 | 0.02451577 | 0.735473 | 30.735473 | 30 | [15 empty] | 2.844004 | 0.02581243 | 0.774373 | 30.774373 | 30 | [15 empty] | 2.795652 | 0.02367527 | 0.710258 | 30.710258 | 30 | [15 empty] | 2.826321 | 0.0248814 | 0.746442 | 30.746442 | 30 | [15 empty] | 2.841991 | 0.0246314 | 0.738942 | 30.738942 | 30 | [15 empty] | 2.756394 | 0.022237 | 0.66711 | 30.66711 | 30 | [15 empty] | 2.892732 | 0.028388 | 0.85164 | 30.85164 | 30 | [15 empty] | 2.813516 | 0.02551537 | 0.765461 | 30.765461 | 30 | [15 empty] | 2.805557 | 0.02491783 | 0.747535 | 30.747535 | 30
| 2.716527 | 0.02467007 | 0.740102 | 30.740102 | 30 | [15 empty] | 2.848136 | 0.02596807 | 0.779042 | 30.779042 | 30 | [15 empty] | 2.800307 | 0.023825 | 0.71475 | 30.71475 | 30 | [15 empty] | 2.830635 | 0.0250388 | 0.751164 | 30.751164 | 30 | [15 empty] | 2.846341 | 0.02478213 | 0.743464 | 30.743464 | 30 | [15 empty] | 2.761211 | 0.0223883 | 0.671649 | 30.671649 | 30 | [15 empty] | 2.896796875 | 0.0285319 | 0.855957 | 30.855957 | 30 | [15 empty] | 2.818073 | 0.02566947 | 0.770084 | 30.770084 | 30 | [15 empty] | 2.809927 | 0.025071 | 0.75213 | 30.75213 | 30
| 2.721579 | 0.02482347 | 0.744704 | 30.744704 | 30 | [15 empty] | 2.852324 | 0.02612563 | 0.783769 | 30.783769 | 30 | [15 empty] | 2.804668 | 0.0239738 | 0.719214 | 30.719214 | 30 | [15 empty] | 2.835063 | 0.02519603 | 0.755881 | 30.755881 | 30 | [15 empty] | 2.850722 | 0.02494287 | 0.748286 | 30.748286 | 30 | [15 empty] | 2.765758 | 0.02254233 | 0.67627 | 30.67627 | 30 | [15 empty] | 2.90088 | 0.02870613 | 0.861184 | 30.861184 | 30 | [15 empty] | 2.822364 | 0.02581917 | 0.774575 | 30.774575 | 30 | [15 empty] | 2.814321 | 0.02522733 | 0.75682 | 30.75682 | 30
| 2.726326 | 0.02497797 | 0.749339 | 30.749339 | 30 | [15 empty] | 2.856757 | 0.02628553 | 0.788566 | 30.788566 | 30 | [15 empty] | 2.809285 | 0.02413147 | 0.723944 | 30.723944 | 30 | [15 empty] | 2.839538 | 0.02533223 | 0.759967 | 30.759967 | 30 | [15 empty] | 2.85514 | 0.0250969 | 0.752907 | 30.752907 | 30 | [15 empty] | 2.770478 | 0.0226935 | 0.680805 | 30.680805 | 30 | [15 empty] | 2.904778 | 0.02887113 | 0.866134 | 30.866134 | 30 | [15 empty] | 2.826807 | 0.0259768 | 0.779304 | 30.779304 | 30 | [15 empty] | 2.818854 | 0.0253752 | 0.761256 | 30.761256 | 30
| 2.731402 | 0.0251348 | 0.754044 | 30.754044 | 30 | [15 empty] | 2.861139 | 0.02644087 | 0.793226 | 30.793226 | 30 | [15 empty] | 2.813805 | 0.02428677 | 0.728603 | 30.728603 | 30 | [15 empty] | 2.843853 | 0.0255008 | 0.765024 | 30.765024 | 30 | [15 empty] | 2.859397 | 0.0252506 | 0.757518 | 30.757518 | 30 | [15 empty] | 2.775294 | 0.02284067 | 0.68522 | 30.68522 | 30 | [15 empty] | 2.908874 | 0.02903277 | 0.870983 | 30.870983 | 30 | [15 empty] | 2.831138 | 0.02612977 | 0.783893 | 30.783893 | 30 | [15 empty] | 2.82329 | 0.0255326 | 0.765978 | 30.765978 | 30
| 2.736229 | 0.02529243 | 0.758773 | 30.758773 | 30 | [15 empty] | 2.865213 | 0.02659477 | 0.797843 | 30.797843 | 30 | [15 empty] | 2.818451 | 0.0244454 | 0.733362 | 30.733362 | 30 | [15 empty] | 2.8483 | 0.0256589 | 0.769767 | 30.769767 | 30 | [15 empty] | 2.863776 | 0.02540583 | 0.762175 | 30.762175 | 30 | [15 empty] | 2.779713 | 0.02299333 | 0.6898 | 30.6898 | 30 | [15 empty] | 2.9129 | 0.02919173 | 0.875752 | 30.875752 | 30 | [15 empty] | 2.835303 | 0.02628883 | 0.788665 | 30.788665 | 30 | [15 empty] | 2.827716 | 0.02568127 | 0.770438 | 30.770438 | 30
| 2.740979 | 0.02544017 | 0.763205 | 30.763205 | 30 | [15 empty] | 2.869393 | 0.0267584 | 0.802752 | 30.802752 | 30 | [15 empty] | 2.822896 | 0.024592 | 0.73776 | 30.73776 | 30 | [15 empty] | 2.852606 | 0.02579847 | 0.773954 | 30.773954 | 30 | [15 empty] | 2.868034 | 0.02556343 | 0.766903 | 30.766903 | 30 | [15 empty] | 2.784413 | 0.023145 | 0.69435 | 30.69435 | 30 | [15 empty] | 2.916894 | 0.02935343 | 0.880603 | 30.880603 | 30 | [15 empty] | 2.839589 | 0.026437 | 0.79311 | 30.79311 | 30 | [15 empty] | 2.832066 | 0.02583947 | 0.775184 | 30.775184 | 30
| 2.745559 | 0.02559677 | 0.767903 | 30.767903 | 30 | [15 empty] | 2.873679 | 0.02691443 | 0.807433 | 30.807433 | 30 | [15 empty] | 2.827295 | 0.024752 | 0.74256 | 30.74256 | 30 | [15 empty] | 2.856935 | 0.0259875 | 0.779625 | 30.779625 | 30 | [15 empty] | 2.872259 | 0.0257276 | 0.771828 | 30.771828 | 30 | [15 empty] | 2.788827 | 0.02329967 | 0.69899 | 30.69899 | 30 | [15 empty] | 2.920879 | 0.02952583 | 0.885775 | 30.885775 | 30 | [15 empty] | 2.843946 | 0.0265987 | 0.797961 | 30.797961 | 30 | [15 empty] | 2.836415 | 0.02599293 | 0.779788 | 30.779788 | 30
| 2.750556 | 0.02575293 | 0.772588 | 30.772588 | 30 | [15 empty] | 2.877734 | 0.02707313 | 0.812194 | 30.812194 | 30 | [15 empty] | 2.831991 | 0.02488927 | 0.746678 | 30.746678 | 30 | [15 empty] | 2.861048 | 0.0261342 | 0.784026 | 30.784026 | 30 | [15 empty] | 2.876412 | 0.02588367 | 0.77651 | 30.77651 | 30 | [15 empty] | 2.793495 | 0.02345243 | 0.703573 | 30.703573 | 30 | [15 empty] | 2.924888 | 0.0296803 | 0.890409 | 30.890409 | 30 | [15 empty] | 2.848032 | 0.02676063 | 0.802819 | 30.802819 | 30 | [15 empty] | 2.840791 | 0.02614907 | 0.784472 | 30.784472 | 30
| 2.75535 | 0.0259165 | 0.777495 | 30.777495 | 30 | [15 empty] | 2.882092 | 0.0272249 | 0.816747 | 30.816747 | 30 | [15 empty] | 2.836391 | 0.0250566 | 0.751698 | 30.751698 | 30 | [15 empty] | 2.865397 | 0.02628697 | 0.788609 | 30.788609 | 30 | [15 empty] | 2.880629 | 0.02603887 | 0.781166 | 30.781166 | 30 | [15 empty] | 2.798072 | 0.02360497 | 0.708149 | 30.708149 | 30 | [15 empty] | 2.929029 | 0.0298352 | 0.895056 | 30.895056 | 30 | [15 empty] | 2.852373 | 0.02691773 | 0.807532 | 30.807532 | 30 | [15 empty] | 2.845017 | 0.02630637 | 0.789191 | 30.789191 | 30
| 2.759858 | 0.02607223 | 0.782167 | 30.782167 | 30 | [15 empty] | 2.886073 | 0.02738867 | 0.82166 | 30.82166 | 30 | [15 empty] | 2.840832 | 0.0252065 | 0.756195 | 30.756195 | 30 | [15 empty] | 2.869496 | 0.02644507 | 0.793352 | 30.793352 | 30 | [15 empty] | 2.884939 | 0.02619153 | 0.785746 | 30.785746 | 30 | [15 empty] | 2.802606 | 0.02375217 | 0.712565 | 30.712565 | 30 | [15 empty] | 2.932905 | 0.02998953 | 0.899686 | 30.899686 | 30 | [15 empty] | 2.85662 | 0.02708507 | 0.812552 | 30.812552 | 30 | [15 empty] | 2.849436 | 0.0264593 | 0.793779 | 30.793779 | 30
| 2.764646 | 0.0262266 | 0.786798 | 30.786798 | 30 | [15 empty] | 2.890083 | 0.0275489 | 0.826467 | 30.826467 | 30 | [15 empty] | 2.845125 | 0.02535747 | 0.760724 | 30.760724 | 30 | [15 empty] | 2.87365 | 0.02660193 | 0.798058 | 30.798058 | 30 | [15 empty] | 2.88924 | 0.02635693 | 0.790708 | 30.790708 | 30 | [15 empty] | 2.807167 | 0.02390043 | 0.717013 | 30.717013 | 30 | [15 empty] | 2.936885 | 0.0301502 | 0.904506 | 30.904506 | 30 | [15 empty] | 2.860777 | 0.027235 | 0.81705 | 30.81705 | 30 | [15 empty] | 2.85358 | 0.02661607 | 0.798482 | 30.798482 | 30
| 2.769254 | 0.02637973 | 0.791392 | 30.791392 | 30 | [15 empty] | 2.894335 | 0.02770857 | 0.831257 | 30.831257 | 30 | [15 empty] | 2.849317 | 0.02551247 | 0.765374 | 30.765374 | 30 | [15 empty] | 2.878046 | 0.02675557 | 0.802667 | 30.802667 | 30 | [15 empty] | 2.89333 | 0.0265128 | 0.795384 | 30.795384 | 30 | [15 empty] | 2.811699 | 0.02405523 | 0.721657 | 30.721657 | 30 | [15 empty] | 2.94062 | 0.0303173 | 0.909519 | 30.909519 | 30 | [15 empty] | 2.865041 | 0.02738847 | 0.821654 | 30.821654 | 30 | [15 empty] | 2.857782 | 0.0267738 | 0.803214 | 30.803214 | 30
| 2.773925 | 0.0265439 | 0.796317 | 30.796317 | 30 | [15 empty] | 2.898557 | 0.02786567 | 0.83597 | 30.83597 | 30 | [15 empty] | 2.853552 | 0.0256561 | 0.769683 | 30.769683 | 30 | [15 empty] | 2.882236 | 0.02691917 | 0.807575 | 30.807575 | 30 | [15 empty] | 2.897649 | 0.0266733 | 0.800199 | 30.800199 | 30 | [15 empty] | 2.816307 | 0.02420457 | 0.726137 | 30.726137 | 30 | [15 empty] | 2.944302 | 0.0304698 | 0.914094 | 30.914094 | 30 | [15 empty] | 2.869216 | 0.02753777 | 0.826133 | 30.826133 | 30 | [15 empty] | 2.862208 | 0.0269283 | 0.807849 | 30.807849 | 30
| 2.778545 | 0.0266913 | 0.800739 | 30.800739 | 30 | [15 empty] | 2.902418 | 0.02802567 | 0.84077 | 30.84077 | 30 | [15 empty] | 2.857905 | 0.02583147 | 0.774944 | 30.774944 | 30 | [15 empty] | 2.886333 | 0.02705363 | 0.811609 | 30.811609 | 30 | [15 empty] | 2.901765 | 0.02682573 | 0.804772 | 30.804772 | 30 | [15 empty] | 2.820751 | 0.02436083 | 0.730825 | 30.730825 | 30 | [15 empty] | 2.948247 | 0.03064417 | 0.919325 | 30.919325 | 30 | [15 empty] | 2.873507 | 0.0276985 | 0.830955 | 30.830955 | 30 | [15 empty] | 2.866575 | 0.0270882 | 0.812646 | 30.812646 | 30
| 2.783169 | 0.02685277 | 0.805583 | 30.805583 | 30 | [15 empty] | 2.906509 | 0.0281838 | 0.845514 | 30.845514 | 30 | [15 empty] | 2.862348 | 0.0259807 | 0.779421 | 30.779421 | 30 | [15 empty] | 2.890426 | 0.02722387 | 0.816716 | 30.816716 | 30 | [15 empty] | 2.905805 | 0.02698453 | 0.809536 | 30.809536 | 30 | [15 empty] | 2.82538 | 0.02450913 | 0.735274 | 30.735274 | 30 | [15 empty] | 2.952134 | 0.03080917 | 0.924275 | 30.924275 | 30 | [15 empty] | 2.877548 | 0.02786463 | 0.835939 | 30.835939 | 30 | [15 empty] | 2.870715 | 0.0272483 | 0.817449 | 30.817449 | 30
| 2.7876875 | 0.02700967 | 0.81029 | 30.81029 | 30 | [15 empty] | 2.910795 | 0.02833797 | 0.850139 | 30.850139 | 30 | [15 empty] | 2.866431 | 0.0261413 | 0.784239 | 30.784239 | 30 | [15 empty] | 2.89485 | 0.0273886 | 0.821658 | 30.821658 | 30 | [15 empty] | 2.910033 | 0.02714247 | 0.814274 | 30.814274 | 30 | [15 empty] | 2.829706 | 0.0246678 | 0.740034 | 30.740034 | 30 | [15 empty] | 2.955973 | 0.0309675 | 0.929025 | 30.929025 | 30 | [15 empty] | 2.881632 | 0.0280051 | 0.840153 | 30.840153 | 30 | [15 empty] | 2.874806 | 0.02740297 | 0.822089 | 30.822089 | 30
| 2.792456 | 0.02715977 | 0.814793 | 30.814793 | 30 | [15 empty] | 2.914672 | 0.02849813 | 0.854944 | 30.854944 | 30 | [15 empty] | 2.87073 | 0.0262848 | 0.788544 | 30.788544 | 30 | [15 empty] | 2.898879 | 0.02754493 | 0.826348 | 30.826348 | 30 | [15 empty] | 2.914035 | 0.02730963 | 0.819289 | 30.819289 | 30 | [15 empty] | 2.834033 | 0.024817 | 0.74451 | 30.74451 | 30 | [15 empty] | 2.959761 | 0.03112697 | 0.933809 | 30.933809 | 30 | [15 empty] | 2.885687 | 0.0281742 | 0.845226 | 30.845226 | 30 | [15 empty] | 2.878884 | 0.0275627 | 0.826881 | 30.826881 | 30
| 2.797281 | 0.0273214 | 0.819642 | 30.819642 | 30 | [15 empty] | 2.918865 | 0.0286531 | 0.859593 | 30.859593 | 30 | [15 empty] | 2.87499 | 0.02644737 | 0.793421 | 30.793421 | 30 | [15 empty] | 2.903195 | 0.02769927 | 0.830978 | 30.830978 | 30 | [15 empty] | 2.917858 | 0.0274796 | 0.824388 | 30.824388 | 30 | [15 empty] | 2.838554 | 0.02498413 | 0.749524 | 30.749524 | 30 | [15 empty] | 2.963635 | 0.031295 | 0.93885 | 30.93885 | 30 | [15 empty] | 2.889791 | 0.02832843 | 0.849853 | 30.849853 | 30 | [15 empty] | 2.883012 | 0.0277201 | 0.831603 | 30.831603 | 30
| 2.801762 | 0.02748573 | 0.824572 | 30.824572 | 30 | [15 empty] | 2.922723 | 0.02881597 | 0.864479 | 30.864479 | 30 | [15 empty] | 2.879326 | 0.02660143 | 0.798043 | 30.798043 | 30 | [15 empty] | 2.9071 | 0.0278555 | 0.835665 | 30.835665 | 30 | [15 empty] | 2.921946 | 0.0276216 | 0.828648 | 30.828648 | 30 | [15 empty] | 2.843011 | 0.02514067 | 0.75422 | 30.75422 | 30 | [15 empty] | 2.967458 | 0.03145703 | 0.943711 | 30.943711 | 30 | [15 empty] | 2.894291 | 0.02848703 | 0.854611 | 30.854611 | 30 | [15 empty] | 2.887218 | 0.02788233 | 0.83647 | 30.83647 | 30
| 2.806288 | 0.02765387 | 0.829616 | 30.829616 | 30 | [15 empty] | 2.926599 | 0.02897827 | 0.869348 | 30.869348 | 30 | [15 empty] | 2.88363 | 0.02676103 | 0.802831 | 30.802831 | 30 | [15 empty] | 2.911014 | 0.028019 | 0.84057 | 30.84057 | 30 | [15 empty] | 2.926140625 | 0.02778553 | 0.833566 | 30.833566 | 30 | [15 empty] | 2.847218 | 0.0252868 | 0.758604 | 30.758604 | 30 | [15 empty] | 2.971295 | 0.03161327 | 0.948398 | 30.948398 | 30 | [15 empty] | 2.898191 | 0.0286433 | 0.859299 | 30.859299 | 30 | [15 empty] | 2.891156 | 0.02804227 | 0.841268 | 30.841268 | 30
| 2.810625 | 0.0277919 | 0.833757 | 30.833757 | 30 | [15 empty] | 2.930302 | 0.0291321 | 0.873963 | 30.873963 | 30 | [15 empty] | 2.887774 | 0.02691857 | 0.807557 | 30.807557 | 30 | [15 empty] | 2.915188 | 0.02817753 | 0.845326 | 30.845326 | 30 | [15 empty] | 2.93024 | 0.0279408 | 0.838224 | 30.838224 | 30 | [15 empty] | 2.851582 | 0.02544877 | 0.763463 | 30.763463 | 30 | [15 empty] | 2.974974 | 0.0317884 | 0.953652 | 30.953652 | 30 | [15 empty] | 2.902251 | 0.02880663 | 0.864199 | 30.864199 | 30 | [15 empty] | 2.895542 | 0.02819817 | 0.845945 | 30.845945 | 30
| 2.815095 | 0.02795773 | 0.838732 | 30.838732 | 30 | [15 empty] | 2.934259 | 0.02929547 | 0.878864 | 30.878864 | 30 | [15 empty] | 2.891862 | 0.02706827 | 0.812048 | 30.812048 | 30 | [15 empty] | 2.919356 | 0.02833653 | 0.850096 | 30.850096 | 30 | [15 empty] | 2.934059 | 0.02810437 | 0.843131 | 30.843131 | 30 | [15 empty] | 2.855844 | 0.0256014 | 0.768042 | 30.768042 | 30 | [15 empty] | 2.978588 | 0.0319472 | 0.958416 | 30.958416 | 30 | [15 empty] | 2.90616 | 0.02895687 | 0.868706 | 30.868706 | 30 | [15 empty] | 2.899402 | 0.0283559 | 0.850677 | 30.850677 | 30
| 2.819514 | 0.02811503 | 0.843451 | 30.843451 | 30 | [15 empty] | 2.938029 | 0.0294509 | 0.883527 | 30.883527 | 30 | [15 empty] | 2.896288 | 0.02721253 | 0.816376 | 30.816376 | 30 | [15 empty] | 2.92306 | 0.02849557 | 0.854867 | 30.854867 | 30 | [15 empty] | 2.938173 | 0.0282589 | 0.847767 | 30.847767 | 30 | [15 empty] | 2.860019 | 0.0257643 | 0.772929 | 30.772929 | 30 | [15 empty] | 2.982403 | 0.03210677 | 0.963203 | 30.963203 | 30 | [15 empty] | 2.91023 | 0.0291253 | 0.873759 | 30.873759 | 30 | [15 empty] | 2.903723 | 0.0285099 | 0.855297 | 30.855297 | 30
| 2.823982 | 0.02827117 | 0.848135 | 30.848135 | 30 | [15 empty] | 2.941854 | 0.02961303 | 0.888391 | 30.888391 | 30 | [15 empty] | 2.900318 | 0.02738193 | 0.821458 | 30.821458 | 30 | [15 empty] | 2.927085 | 0.02866487 | 0.859946 | 30.859946 | 30 | [15 empty] | 2.942165 | 0.028415 | 0.85245 | 30.85245 | 30 | [15 empty] | 2.864413 | 0.0259155 | 0.777465 | 30.777465 | 30 | [15 empty] | 2.986199 | 0.03227447 | 0.968234 | 30.968234 | 30 | [15 empty] | 2.914316 | 0.02928043 | 0.878413 | 30.878413 | 30 | [15 empty] | 2.907641 | 0.02866583 | 0.859975 | 30.859975 | 30
| 2.82834 | 0.02843773 | 0.853132 | 30.853132 | 30 | [15 empty] | 2.945727 | 0.02977423 | 0.893227 | 30.893227 | 30 | [15 empty] | 2.904472 | 0.02754257 | 0.826277 | 30.826277 | 30 | [15 empty] | 2.931062 | 0.02882433 | 0.86473 | 30.86473 | 30 | [15 empty] | 2.94621 | 0.02857797 | 0.857339 | 30.857339 | 30 | [15 empty] | 2.868623 | 0.02607077 | 0.782123 | 30.782123 | 30 | [15 empty] | 2.989835 | 0.03244593 | 0.973378 | 30.973378 | 30 | [15 empty] | 2.918369 | 0.02944383 | 0.883315 | 30.883315 | 30 | [15 empty] | 2.911971 | 0.0288242 | 0.864726 | 30.864726 | 30
| 2.8328 | 0.0286025 | 0.858075 | 30.858075 | 30 | [15 empty] | 2.949569 | 0.0299356 | 0.898068 | 30.898068 | 30 | [15 empty] | 2.908653 | 0.02770153 | 0.831046 | 30.831046 | 30 | [15 empty] | 2.934766 | 0.0289829 | 0.869487 | 30.869487 | 30 | [15 empty] | 2.950052 | 0.02874263 | 0.862279 | 30.862279 | 30 | [15 empty] | 2.872945 | 0.0262298 | 0.786894 | 30.786894 | 30 | [15 empty] | 2.993434 | 0.03260367 | 0.97811 | 30.97811 | 30 | [15 empty] | 2.922315 | 0.029604 | 0.88812 | 30.88812 | 30 | [15 empty] | 2.915864 | 0.02898687 | 0.869606 | 30.869606 | 30
| 2.837222 | 0.02876237 | 0.862871 | 30.862871 | 30 | [15 empty] | 2.953453 | 0.03009713 | 0.902914 | 30.902914 | 30 | [15 empty] | 2.912595 | 0.0278661 | 0.835983 | 30.835983 | 30 | [15 empty] | 2.938885 | 0.0291482 | 0.874446 | 30.874446 | 30 | [15 empty] | 2.953744 | 0.02889503 | 0.866851 | 30.866851 | 30 | [15 empty] | 2.87701 | 0.02638487 | 0.791546 | 30.791546 | 30 | [15 empty] | 2.997167 | 0.03276637 | 0.982991 | 30.982991 | 30 | [15 empty] | 2.926095 | 0.02975783 | 0.892735 | 30.892735 | 30 | [15 empty] | 2.91976 | 0.02913717 | 0.874115 | 30.874115 | 30
| 2.841545 | 0.02892037 | 0.867611 | 30.867611 | 30 | [15 empty] | 2.957388 | 0.03024883 | 0.907465 | 30.907465 | 30 | [15 empty] | 2.9167 | 0.0280252 | 0.840756 | 30.840756 | 30 | [15 empty] | 2.942401 | 0.0293038 | 0.879114 | 30.879114 | 30 | [15 empty] | 2.957479 | 0.02905547 | 0.871664 | 30.871664 | 30 | [15 empty] | 2.881436 | 0.0265418 | 0.796254 | 30.796254 | 30 | [15 empty] | 3.000638 | 0.032936 | 0.98808 | 30.98808 | 30 | [15 empty] | 2.930105 | 0.02992473 | 0.897742 | 30.897742 | 30 | [15 empty] | 2.923909 | 0.02930363 | 0.879109 | 30.879109 | 30
| 2.845872 | 0.02907747 | 0.872324 | 30.872324 | 30 | [15 empty] | 2.961178 | 0.0304151 | 0.912453 | 30.912453 | 30 | [15 empty] | 2.920538 | 0.0281796 | 0.845388 | 30.845388 | 30 | [15 empty] | 2.946363 | 0.02947017 | 0.884105 | 30.884105 | 30 | [15 empty] | 2.961519 | 0.0292229 | 0.876687 | 30.876687 | 30 | [15 empty] | 2.885409 | 0.0267022 | 0.801066 | 30.801066 | 30 | [15 empty] | 3.004421 | 0.03310143 | 0.993043 | 30.993043 | 30 | [15 empty] | 2.934121 | 0.03008057 | 0.902417 | 30.902417 | 30 | [15 empty] | 2.928174 | 0.02945363 | 0.883609 | 30.883609 | 30
| 2.850257 | 0.02924097 | 0.877229 | 30.877229 | 30 | [15 empty] | 2.96488 | 0.03057517 | 0.917255 | 30.917255 | 30 | [15 empty] | 2.924854 | 0.02833907 | 0.850172 | 30.850172 | 30 | [15 empty] | 2.950314 | 0.02963047 | 0.888914 | 30.888914 | 30 | [15 empty] | 2.965129 | 0.02938723 | 0.881617 | 30.881617 | 30 | [15 empty] | 2.889759 | 0.02685497 | 0.805649 | 30.805649 | 30 | [15 empty] | 3.007832 | 0.03326503 | 0.997951 | 30.997951 | 30 | [15 empty] | 2.937816 | 0.0302506 | 0.907518 | 30.907518 | 30 | [15 empty] | 2.931703 | 0.02961547 | 0.888464 | 30.888464 | 30
| 2.85478125 | 0.02940293 | 0.882088 | 30.882088 | 30 | [15 empty] | 2.968774 | 0.0307317 | 0.921951 | 30.921951 | 30 | [15 empty] | 2.928678 | 0.02849273 | 0.854782 | 30.854782 | 30 | [15 empty] | 2.954387 | 0.0297906 | 0.893718 | 30.893718 | 30 | [15 empty] | 2.969099 | 0.02956383 | 0.886915 | 30.886915 | 30 | [15 empty] | 2.8943 | 0.02701597 | 0.810479 | 30.810479 | 30 | [15 empty] | 3.011293 | 0.03342933 | 1.00288 | 31.00288 | 30 | [15 empty] | 2.941858 | 0.0304093 | 0.912279 | 30.912279 | 30 | [15 empty] | 2.935476 | 0.02978177 | 0.893453 | 30.893453 | 30
| 2.858839 | 0.0295558 | 0.886674 | 30.886674 | 30 | [15 empty] | 2.972549 | 0.03089817 | 0.926945 | 30.926945 | 30 | [15 empty] | 2.932653 | 0.02865417 | 0.859625 | 30.859625 | 30 | [15 empty] | 2.958138 | 0.0299494 | 0.898482 | 30.898482 | 30 | [15 empty] | 2.972714 | 0.02971353 | 0.891406 | 30.891406 | 30 | [15 empty] | 2.898432 | 0.02717027 | 0.815108 | 30.815108 | 30 | [15 empty] | 3.014767 | 0.03359933 | 1.00798 | 31.00798 | 30 | [15 empty] | 2.945708 | 0.0305717 | 0.917151 | 30.917151 | 30 | [15 empty] | 2.939422 | 0.0299384 | 0.898152 | 30.898152 | 30
| 2.863179 | 0.0297087 | 0.891261 | 30.891261 | 30 | [15 empty] | 2.976336 | 0.03105373 | 0.931612 | 30.931612 | 30 | [15 empty] | 2.936489 | 0.02881843 | 0.864553 | 30.864553 | 30 | [15 empty] | 2.961972 | 0.03010963 | 0.903289 | 30.903289 | 30 | [15 empty] | 2.976463 | 0.02987687 | 0.896306 | 30.896306 | 30 | [15 empty] | 2.902585 | 0.02733247 | 0.819974 | 30.819974 | 30 | [15 empty] | 3.018415 | 0.03377033 | 1.01311 | 31.01311 | 30 | [15 empty] | 2.949399 | 0.03072863 | 0.921859 | 30.921859 | 30 | [15 empty] | 2.94332 | 0.0301021 | 0.903063 | 30.903063 | 30
| 2.867237 | 0.02988137 | 0.896441 | 30.896441 | 30 | [15 empty] | 2.979948 | 0.03121933 | 0.93658 | 30.93658 | 30 | [15 empty] | 2.940309 | 0.0289738 | 0.869214 | 30.869214 | 30 | [15 empty] | 2.965831 | 0.03026973 | 0.908092 | 30.908092 | 30 | [15 empty] | 2.980177 | 0.03004517 | 0.901355 | 30.901355 | 30 | [15 empty] | 2.906563 | 0.0274912 | 0.824736 | 30.824736 | 30 | [15 empty] | 3.021849 | 0.03393567 | 1.01807 | 31.01807 | 30 | [15 empty] | 2.953101 | 0.03089923 | 0.926977 | 30.926977 | 30 | [15 empty] | 2.946993 | 0.03025713 | 0.907714 | 30.907714 | 30
| 2.871361 | 0.0300347 | 0.901041 | 30.901041 | 30 | [15 empty] | 2.983481 | 0.03139153 | 0.941746 | 30.941746 | 30 | [15 empty] | 2.944299 | 0.02913583 | 0.874075 | 30.874075 | 30 | [15 empty] | 2.9695 | 0.03042667 | 0.9128 | 30.9128 | 30 | [15 empty] | 2.984023 | 0.03020013 | 0.906004 | 30.906004 | 30 | [15 empty] | 2.910542 | 0.02764153 | 0.829246 | 30.829246 | 30 | [15 empty] | 3.025399 | 0.03408767 | 1.02263 | 31.02263 | 30 | [15 empty] | 2.956513 | 0.03105957 | 0.931787 | 30.931787 | 30 | [15 empty] | 2.951006 | 0.0304196 | 0.912588 | 30.912588 | 30
| 2.875832 | 0.03019533 | 0.90586 | 30.90586 | 30 | [15 empty] | 2.987137 | 0.0315576 | 0.946728 | 30.946728 | 30 | [15 empty] | 2.94822 | 0.02929553 | 0.878866 | 30.878866 | 30 | [15 empty] | 2.973271 | 0.0305954 | 0.917862 | 30.917862 | 30 | [15 empty] | 2.987535 | 0.0303687 | 0.911061 | 30.911061 | 30 | [15 empty] | 2.914489 | 0.02780703 | 0.834211 | 30.834211 | 30 | [15 empty] | 3.029413 | 0.03426733 | 1.02802 | 31.02802 | 30 | [15 empty] | 2.960449 | 0.03122387 | 0.936716 | 30.936716 | 30 | [15 empty] | 2.954723 | 0.03058913 | 0.917674 | 30.917674 | 30
| 2.879925 | 0.03036547 | 0.910964 | 30.910964 | 30 | [15 empty] | 2.990738 | 0.03171907 | 0.951572 | 30.951572 | 30 | [15 empty] | 2.952189 | 0.0294581 | 0.883743 | 30.883743 | 30 | [15 empty] | 2.977111 | 0.030748 | 0.92244 | 30.92244 | 30 | [15 empty] | 2.991379 | 0.03053217 | 0.915965 | 30.915965 | 30 | [15 empty] | 2.918603 | 0.0279644 | 0.838932 | 30.838932 | 30 | [15 empty] | 3.032736 | 0.034432 | 1.03296 | 31.03296 | 30 | [15 empty] | 2.964118 | 0.03139977 | 0.941993 | 30.941993 | 30 | [15 empty] | 2.958837 | 0.03074347 | 0.922304 | 30.922304 | 30
| 2.884043 | 0.03052627 | 0.915788 | 30.915788 | 30 | [15 empty] | 2.994531 | 0.03187987 | 0.956396 | 30.956396 | 30 | [15 empty] | 2.956135 | 0.02960947 | 0.888284 | 30.888284 | 30 | [15 empty] | 2.980589 | 0.03091873 | 0.927562 | 30.927562 | 30 | [15 empty] | 2.995336 | 0.03068373 | 0.920512 | 30.920512 | 30 | [15 empty] | 2.922497 | 0.0281302 | 0.843906 | 30.843906 | 30 | [15 empty] | 3.036264 | 0.03459167 | 1.03775 | 31.03775 | 30 | [15 empty] | 2.968306 | 0.03155983 | 0.946795 | 30.946795 | 30 | [15 empty] | 2.96272 | 0.03090487 | 0.927146 | 30.927146 | 30
| 2.88826 | 0.0306631 | 0.919893 | 30.919893 | 30 | [15 empty] | 2.997828 | 0.03205127 | 0.961538 | 30.961538 | 30 | [15 empty] | 2.960151 | 0.02977393 | 0.893218 | 30.893218 | 30 | [15 empty] | 2.984115 | 0.0310532 | 0.931596 | 30.931596 | 30 | [15 empty] | 2.998854 | 0.0308525 | 0.925575 | 30.925575 | 30 | [15 empty] | 2.926403 | 0.02828573 | 0.848572 | 30.848572 | 30 | [15 empty] | 3.039765 | 0.03474767 | 1.04243 | 31.04243 | 30 | [15 empty] | 2.971806 | 0.03171337 | 0.951401 | 30.951401 | 30 | [15 empty] | 2.966415 | 0.031062 | 0.93186 | 30.93186 | 30
| 2.892272 | 0.0308417 | 0.925251 | 30.925251 | 30 | [15 empty] | 3.00157 | 0.03221193 | 0.966358 | 30.966358 | 30 | [15 empty] | 2.963824 | 0.0299307 | 0.897921 | 30.897921 | 30 | [15 empty] | 2.987786 | 0.03124903 | 0.937471 | 30.937471 | 30 | [15 empty] | 3.002449 | 0.03101717 | 0.930515 | 30.930515 | 30 | [15 empty] | 2.930613 | 0.02844537 | 0.853361 | 30.853361 | 30 | [15 empty] | 3.043175 | 0.03493133 | 1.04794 | 31.04794 | 30 | [15 empty] | 2.975619 | 0.03187743 | 0.956323 | 30.956323 | 30 | [15 empty] | 2.970285 | 0.03122833 | 0.93685 | 30.93685 | 30
| 2.896546875 | 0.0310145 | 0.930435 | 30.930435 | 30 | [15 empty] | 3.005151 | 0.03237517 | 0.971255 | 30.971255 | 30 | [15 empty] | 2.967645 | 0.03009667 | 0.9029 | 30.9029 | 30 | [15 empty] | 2.991599 | 0.03143513 | 0.943054 | 30.943054 | 30 | [15 empty] | 3.006203125 | 0.03117727 | 0.935318 | 30.935318 | 30 | [15 empty] | 2.934424 | 0.02860687 | 0.858206 | 30.858206 | 30 | [15 empty] | 3.046343 | 0.035097 | 1.05291 | 31.05291 | 30 | [15 empty] | 2.979414 | 0.03203873 | 0.961162 | 30.961162 | 30 | [15 empty] | 2.973904 | 0.03139023 | 0.941707 | 30.941707 | 30
| 2.900877 | 0.031184 | 0.93552 | 30.93552 | 30 | [15 empty] | 3.008759 | 0.03252873 | 0.975862 | 30.975862 | 30 | [15 empty] | 2.971333 | 0.03026097 | 0.907829 | 30.907829 | 30 | [15 empty] | 2.995021 | 0.03157047 | 0.947114 | 30.947114 | 30 | [15 empty] | 3.009631 | 0.0313426 | 0.940278 | 30.940278 | 30 | [15 empty] | 2.93845 | 0.0287642 | 0.862926 | 30.862926 | 30 | [15 empty] | 3.04957 | 0.03526667 | 1.058 | 31.058 | 30 | [15 empty] | 2.9833 | 0.0322008 | 0.966024 | 30.966024 | 30 | [15 empty] | 2.977782 | 0.0315544 | 0.946632 | 30.946632 | 30
| 2.90506 | 0.03135067 | 0.94052 | 30.94052 | 30 | [15 empty] | 3.012356 | 0.03271203 | 0.981361 | 30.981361 | 30 | [15 empty] | 2.975121 | 0.0304153 | 0.912459 | 30.912459 | 30 | [15 empty] | 2.998689 | 0.0317262 | 0.951786 | 30.951786 | 30 | [15 empty] | 3.013287 | 0.0315156 | 0.945468 | 30.945468 | 30 | [15 empty] | 2.942486 | 0.02892317 | 0.867695 | 30.867695 | 30 | [15 empty] | 3.053102 | 0.03543867 | 1.06316 | 31.06316 | 30 | [15 empty] | 2.986985 | 0.03236523 | 0.970957 | 30.970957 | 30 | [15 empty] | 2.981387 | 0.03171733 | 0.95152 | 30.95152 | 30
| 2.908881 | 0.03150877 | 0.945263 | 30.945263 | 30 | [15 empty] | 3.015904 | 0.03286247 | 0.985874 | 30.985874 | 30 | [15 empty] | 2.978819 | 0.0305725 | 0.917175 | 30.917175 | 30 | [15 empty] | 3.002376 | 0.03188743 | 0.956623 | 30.956623 | 30 | [15 empty] | 3.016859375 | 0.03167503 | 0.950251 | 30.950251 | 30 | [15 empty] | 2.946404 | 0.02908523 | 0.872557 | 30.872557 | 30 | [15 empty] | 3.056291 | 0.035603 | 1.06809 | 31.06809 | 30 | [15 empty] | 2.990725 | 0.0325237 | 0.975711 | 30.975711 | 30 | [15 empty] | 2.985171 | 0.03188327 | 0.956498 | 30.956498 | 30
| 2.913077 | 0.0316674 | 0.950022 | 30.950022 | 30 | [15 empty] | 3.019542 | 0.03303447 | 0.991034 | 30.991034 | 30 | [15 empty] | 2.982713 | 0.03074 | 0.9222 | 30.9222 | 30 | [15 empty] | 3.006034 | 0.0320556 | 0.961668 | 30.961668 | 30 | [15 empty] | 3.020433 | 0.03183313 | 0.954994 | 30.954994 | 30 | [15 empty] | 2.95027 | 0.02924677 | 0.877403 | 30.877403 | 30 | [15 empty] | 3.059799 | 0.03577033 | 1.07311 | 31.07311 | 30 | [15 empty] | 2.994155 | 0.03268783 | 0.980635 | 30.980635 | 30 | [15 empty] | 2.988765 | 0.03204307 | 0.961292 | 30.961292 | 30
| 2.917191 | 0.03182847 | 0.954854 | 30.954854 | 30 | [15 empty] | 3.022945 | 0.0331983 | 0.995949 | 30.995949 | 30 | [15 empty] | 2.986394 | 0.0309017 | 0.927051 | 30.927051 | 30 | [15 empty] | 3.009645 | 0.03221497 | 0.966449 | 30.966449 | 30 | [15 empty] | 3.023721 | 0.0320048 | 0.960144 | 30.960144 | 30 | [15 empty] | 2.954236 | 0.02940017 | 0.882005 | 30.882005 | 30 | [15 empty] | 3.063094 | 0.03594167 | 1.07825 | 31.07825 | 30 | [15 empty] | 2.997538 | 0.03285223 | 0.985567 | 30.985567 | 30 | [15 empty] | 2.992321 | 0.03220263 | 0.966079 | 30.966079 | 30
| 2.920991 | 0.03199333 | 0.9598 | 30.9598 | 30 | [15 empty] | 3.026351 | 0.03336367 | 1.00091 | 31.00091 | 30 | [15 empty] | 2.99024 | 0.03106623 | 0.931987 | 30.931987 | 30 | [15 empty] | 3.013177 | 0.032376 | 0.97128 | 30.97128 | 30 | [15 empty] | 3.02732 | 0.03216457 | 0.964937 | 30.964937 | 30 | [15 empty] | 2.958096 | 0.02956687 | 0.887006 | 30.887006 | 30 | [15 empty] | 3.066421 | 0.03610367 | 1.08311 | 31.08311 | 30 | [15 empty] | 3.001052 | 0.0330189 | 0.990567 | 30.990567 | 30 | [15 empty] | 2.996087 | 0.03237713 | 0.971314 | 30.971314 | 30
| 2.925016 | 0.03215567 | 0.96467 | 30.96467 | 30 | [15 empty] | 3.029724 | 0.033523 | 1.00569 | 31.00569 | 30 | [15 empty] | 2.994097 | 0.03121743 | 0.936523 | 30.936523 | 30 | [15 empty] | 3.016809 | 0.0325408 | 0.976224 | 30.976224 | 30 | [15 empty] | 3.030705 | 0.0323259 | 0.969777 | 30.969777 | 30 | [15 empty] | 2.961862 | 0.02972697 | 0.891809 | 30.891809 | 30 | [15 empty] | 3.069846 | 0.03627567 | 1.08827 | 31.08827 | 30 | [15 empty] | 3.004582 | 0.03318307 | 0.995492 | 30.995492 | 30 | [15 empty] | 2.999879 | 0.03253897 | 0.976169 | 30.976169 | 30
| 2.928982 | 0.03232087 | 0.969626 | 30.969626 | 30 | [15 empty] | 3.033284 | 0.033692 | 1.01076 | 31.01076 | 30 | [15 empty] | 2.99766 | 0.03141057 | 0.942317 | 30.942317 | 30 | [15 empty] | 3.02040625 | 0.03270793 | 0.981238 | 30.981238 | 30 | [15 empty] | 3.034268 | 0.0324953 | 0.974859 | 30.974859 | 30 | [15 empty] | 2.965901 | 0.02988977 | 0.896693 | 30.896693 | 30 | [15 empty] | 3.073133 | 0.03644367 | 1.09331 | 31.09331 | 30 | [15 empty] | 3.008149 | 0.033349 | 1.00047 | 31.00047 | 30 | [15 empty] | 3.003399 | 0.0326999 | 0.980997 | 30.980997 | 30
| 2.93275 | 0.03248657 | 0.974597 | 30.974597 | 30 | [15 empty] | 3.036644 | 0.03386233 | 1.01587 | 31.01587 | 30 | [15 empty] | 3.001542 | 0.03154503 | 0.946351 | 30.946351 | 30 | [15 empty] | 3.024028 | 0.03288153 | 0.986446 | 30.986446 | 30 | [15 empty] | 3.037879 | 0.03266023 | 0.979807 | 30.979807 | 30 | [15 empty] | 2.969626 | 0.0300545 | 0.901635 | 30.901635 | 30 | [15 empty] | 3.076456 | 0.03660933 | 1.09828 | 31.09828 | 30 | [15 empty] | 3.011797 | 0.03351333 | 1.0054 | 31.0054 | 30 | [15 empty] | 3.006941 | 0.03287447 | 0.986234 | 30.986234 | 30
| 2.936665 | 0.03264797 | 0.979439 | 30.979439 | 30 | [15 empty] | 3.040162 | 0.03402633 | 1.02079 | 31.02079 | 30 | [15 empty] | 3.005158 | 0.03171447 | 0.951434 | 30.951434 | 30 | [15 empty] | 3.027404 | 0.03303947 | 0.991184 | 30.991184 | 30 | [15 empty] | 3.041307 | 0.03283103 | 0.984931 | 30.984931 | 30 | [15 empty] | 2.973426 | 0.03021737 | 0.906521 | 30.906521 | 30 | [15 empty] | 3.079818 | 0.03677233 | 1.10317 | 31.10317 | 30 | [15 empty] | 3.015243 | 0.03367733 | 1.01032 | 31.01032 | 30 | [15 empty] | 3.010552 | 0.0330287 | 0.990861 | 30.990861 | 30
| 2.940348 | 0.03281747 | 0.984524 | 30.984524 | 30 | [15 empty] | 3.04365 | 0.03420033 | 1.02601 | 31.02601 | 30 | [15 empty] | 3.008907 | 0.03187763 | 0.956329 | 30.956329 | 30 | [15 empty] | 3.030802 | 0.03320837 | 0.996251 | 30.996251 | 30 | [15 empty] | 3.044817 | 0.0329937 | 0.989811 | 30.989811 | 30 | [15 empty] | 2.977066 | 0.030379 | 0.91137 | 30.91137 | 30 | [15 empty] | 3.083266 | 0.036946 | 1.10838 | 31.10838 | 30 | [15 empty] | 3.01874 | 0.03384567 | 1.01537 | 31.01537 | 30 | [15 empty] | 3.014207 | 0.03319403 | 0.995821 | 30.995821 | 30
| 2.944409 | 0.03298527 | 0.989558 | 30.989558 | 30 | [15 empty] | 3.047024 | 0.03435533 | 1.03066 | 31.03066 | 30 | [15 empty] | 3.012177 | 0.0320339 | 0.961017 | 30.961017 | 30 | [15 empty] | 3.03428 | 0.03335967 | 1.00079 | 31.00079 | 30 | [15 empty] | 3.048444 | 0.03315193 | 0.994558 | 30.994558 | 30 | [15 empty] | 2.980745 | 0.03054393 | 0.916318 | 30.916318 | 30 | [15 empty] | 3.086493 | 0.037102 | 1.11306 | 31.11306 | 30 | [15 empty] | 3.022264 | 0.03400767 | 1.02023 | 31.02023 | 30 | [15 empty] | 3.017961 | 0.03336667 | 1.001 | 31.001 | 30
| 2.948265 | 0.03316387 | 0.994916 | 30.994916 | 30 | [15 empty] | 3.050406 | 0.034522 | 1.03566 | 31.03566 | 30 | [15 empty] | 3.015932 | 0.03220357 | 0.966107 | 30.966107 | 30 | [15 empty] | 3.037553 | 0.03353433 | 1.00603 | 31.00603 | 30 | [15 empty] | 3.051929 | 0.0333199 | 0.999597 | 30.999597 | 30 | [15 empty] | 2.984254 | 0.03070693 | 0.921208 | 30.921208 | 30 | [15 empty] | 3.089779 | 0.037296 | 1.11888 | 31.11888 | 30 | [15 empty] | 3.025735 | 0.034179 | 1.02537 | 31.02537 | 30 | [15 empty] | 3.02143 | 0.033536 | 1.00608 | 31.00608 | 30
| 2.952386 | 0.03331247 | 0.999374 | 30.999374 | 30 | [15 empty] | 3.053801 | 0.034686 | 1.04058 | 31.04058 | 30 | [15 empty] | 3.019418 | 0.0323779 | 0.971337 | 30.971337 | 30 | [15 empty] | 3.040965 | 0.033704 | 1.01112 | 31.01112 | 30 | [15 empty] | 3.05525 | 0.03348967 | 1.00469 | 31.00469 | 30 | [15 empty] | 2.988269 | 0.03086743 | 0.926023 | 30.926023 | 30 | [15 empty] | 3.093017 | 0.03745633 | 1.12369 | 31.12369 | 30 | [15 empty] | 3.029234 | 0.034342 | 1.03026 | 31.03026 | 30 | [15 empty] | 3.02487 | 0.03369067 | 1.01072 | 31.01072 | 30
| 2.95633 | 0.033475 | 1.00425 | 31.00425 | 30 | [15 empty] | 3.0574 | 0.034848 | 1.04544 | 31.04544 | 30 | [15 empty] | 3.023024 | 0.03253417 | 0.976025 | 30.976025 | 30 | [15 empty] | 3.044373 | 0.033869 | 1.01607 | 31.01607 | 30 | [15 empty] | 3.058672 | 0.033657 | 1.00971 | 31.00971 | 30 | [15 empty] | 2.991946 | 0.03103703 | 0.931111 | 30.931111 | 30 | [15 empty] | 3.096287 | 0.037626 | 1.12878 | 31.12878 | 30 | [15 empty] | 3.032876 | 0.03450533 | 1.03516 | 31.03516 | 30 | [15 empty] | 3.028361 | 0.03385067 | 1.01552 | 31.01552 | 30
| 2.960037 | 0.03364433 | 1.00933 | 31.00933 | 30 | [15 empty] | 3.060517 | 0.035021 | 1.05063 | 31.05063 | 30 | [15 empty] | 3.026574 | 0.03270607 | 0.981182 | 30.981182 | 30 | [15 empty] | 3.047721 | 0.034044 | 1.02132 | 31.02132 | 30 | [15 empty] | 3.061958 | 0.03381733 | 1.01452 | 31.01452 | 30 | [15 empty] | 2.995638 | 0.03119917 | 0.935975 | 30.935975 | 30 | [15 empty] | 3.099331 | 0.03779733 | 1.13392 | 31.13392 | 30 | [15 empty] | 3.036273 | 0.034669 | 1.04007 | 31.04007 | 30 | [15 empty] | 3.031939 | 0.034001 | 1.02003 | 31.02003 | 30
| 2.964046 | 0.033814 | 1.01442 | 31.01442 | 30 | [15 empty] | 3.064024 | 0.03518733 | 1.05562 | 31.05562 | 30 | [15 empty] | 3.029924 | 0.0328617 | 0.985851 | 30.985851 | 30 | [15 empty] | 3.051198 | 0.03420733 | 1.02622 | 31.02622 | 30 | [15 empty] | 3.0652 | 0.033989 | 1.01967 | 31.01967 | 30 | [15 empty] | 2.999329 | 0.03136563 | 0.940969 | 30.940969 | 30 | [15 empty] | 3.102541 | 0.03797967 | 1.13939 | 31.13939 | 30 | [15 empty] | 3.03973 | 0.034834 | 1.04502 | 31.04502 | 30 | [15 empty] | 3.03529 | 0.034188 | 1.02564 | 31.02564 | 30
| 2.967711 | 0.03398033 | 1.01941 | 31.01941 | 30 | [15 empty] | 3.067402 | 0.03535767 | 1.06073 | 31.06073 | 30 | [15 empty] | 3.033575 | 0.0330243 | 0.990729 | 30.990729 | 30 | [15 empty] | 3.054329 | 0.03438133 | 1.03144 | 31.03144 | 30 | [15 empty] | 3.068532 | 0.03415333 | 1.0246 | 31.0246 | 30 | [15 empty] | 3.003096 | 0.0315286 | 0.945858 | 30.945858 | 30 | [15 empty] | 3.105638 | 0.03813733 | 1.14412 | 31.14412 | 30 | [15 empty] | 3.043193 | 0.03499933 | 1.04998 | 31.04998 | 30 | [15 empty] | 3.038861 | 0.034358 | 1.03074 | 31.03074 | 30
| 2.971574 | 0.03414167 | 1.02425 | 31.02425 | 30 | [15 empty] | 3.070849 | 0.03552767 | 1.06583 | 31.06583 | 30 | [15 empty] | 3.037022 | 0.03320893 | 0.996268 | 30.996268 | 30 | [15 empty] | 3.057672 | 0.03454433 | 1.03633 | 31.03633 | 30 | [15 empty] | 3.072071 | 0.03432733 | 1.02982 | 31.02982 | 30 | [15 empty] | 3.006658 | 0.03168633 | 0.95059 | 30.95059 | 30 | [15 empty] | 3.108708 | 0.03830933 | 1.14928 | 31.14928 | 30 | [15 empty] | 3.046536 | 0.03516933 | 1.05508 | 31.05508 | 30 | [15 empty] | 3.042336 | 0.034521 | 1.03563 | 31.03563 | 30
| 2.975338 | 0.03431467 | 1.02944 | 31.02944 | 30 | [15 empty] | 3.07388 | 0.03570233 | 1.07107 | 31.07107 | 30 | [15 empty] | 3.040544 | 0.03336267 | 1.00088 | 31.00088 | 30 | [15 empty] | 3.061209 | 0.034706 | 1.04118 | 31.04118 | 30 | [15 empty] | 3.075331 | 0.034503 | 1.03509 | 31.03509 | 30 | [15 empty] | 3.010285 | 0.03185273 | 0.955582 | 30.955582 | 30 | [15 empty] | 3.111915 | 0.03845967 | 1.15379 | 31.15379 | 30 | [15 empty] | 3.049777 | 0.03533933 | 1.06018 | 31.06018 | 30 | [15 empty] | 3.045581 | 0.034681 | 1.04043 | 31.04043 | 30
| 2.979068 | 0.03447833 | 1.03435 | 31.03435 | 30 | [15 empty] | 3.077204 | 0.03586033 | 1.07581 | 31.07581 | 30 | [15 empty] | 3.043851 | 0.03352633 | 1.00579 | 31.00579 | 30 | [15 empty] | 3.064458 | 0.034875 | 1.04625 | 31.04625 | 30 | [15 empty] | 3.078563 | 0.03466667 | 1.04 | 31.04 | 30 | [15 empty] | 3.013883 | 0.0320127 | 0.960381 | 30.960381 | 30 | [15 empty] | 3.115071 | 0.038668 | 1.16004 | 31.16004 | 30 | [15 empty] | 3.053119 | 0.035509 | 1.06527 | 31.06527 | 30 | [15 empty] | 3.049102 | 0.034857 | 1.04571 | 31.04571 | 30
| 2.982657 | 0.034649 | 1.03947 | 31.03947 | 30 | [15 empty] | 3.080515 | 0.03603433 | 1.08103 | 31.08103 | 30 | [15 empty] | 3.047625 | 0.03369267 | 1.01078 | 31.01078 | 30 | [15 empty] | 3.067789 | 0.035049 | 1.05147 | 31.05147 | 30 | [15 empty] | 3.081782 | 0.034834 | 1.04502 | 31.04502 | 30 | [15 empty] | 3.01733 | 0.03218057 | 0.965417 | 30.965417 | 30 | [15 empty] | 3.118195 | 0.03882367 | 1.16471 | 31.16471 | 30 | [15 empty] | 3.05653 | 0.03567333 | 1.0702 | 31.0702 | 30 | [15 empty] | 3.052566 | 0.03502633 | 1.05079 | 31.05079 | 30
| 2.986433 | 0.03481067 | 1.04432 | 31.04432 | 30 | [15 empty] | 3.083564 | 0.036205 | 1.08615 | 31.08615 | 30 | [15 empty] | 3.051123 | 0.03386833 | 1.01605 | 31.01605 | 30 | [15 empty] | 3.071117 | 0.03521067 | 1.05632 | 31.05632 | 30 | [15 empty] | 3.084781 | 0.03500167 | 1.05005 | 31.05005 | 30 | [15 empty] | 3.021007 | 0.0323478 | 0.970434 | 30.970434 | 30 | [15 empty] | 3.121408 | 0.03899967 | 1.16999 | 31.16999 | 30 | [15 empty] | 3.059796 | 0.035841 | 1.07523 | 31.07523 | 30 | [15 empty] | 3.055887 | 0.03518367 | 1.05551 | 31.05551 | 30
| 2.990032 | 0.03498033 | 1.04941 | 31.04941 | 30 | [15 empty] | 3.086928 | 0.036378 | 1.09134 | 31.09134 | 30 | [15 empty] | 3.054619 | 0.03401033 | 1.02031 | 31.02031 | 30 | [15 empty] | 3.074537 | 0.03537633 | 1.06129 | 31.06129 | 30 | [15 empty] | 3.088201 | 0.03517967 | 1.05539 | 31.05539 | 30 | [15 empty] | 3.024494 | 0.03251133 | 0.97534 | 30.97534 | 30 | [15 empty] | 3.12462 | 0.03917533 | 1.17526 | 31.17526 | 30 | [15 empty] | 3.063136 | 0.03600533 | 1.08016 | 31.08016 | 30 | [15 empty] | 3.059327 | 0.03534233 | 1.06027 | 31.06027 | 30
| 2.993514 | 0.035147 | 1.05441 | 31.05441 | 30 | [15 empty] | 3.090074 | 0.03654633 | 1.09639 | 31.09639 | 30 | [15 empty] | 3.058227 | 0.03418933 | 1.02568 | 31.02568 | 30 | [15 empty] | 3.077627 | 0.03554633 | 1.06639 | 31.06639 | 30 | [15 empty] | 3.091599 | 0.03534167 | 1.06025 | 31.06025 | 30 | [15 empty] | 3.027947 | 0.03267893 | 0.980368 | 30.980368 | 30 | [15 empty] | 3.127613 | 0.03933533 | 1.18006 | 31.18006 | 30 | [15 empty] | 3.066496 | 0.03617333 | 1.0852 | 31.0852 | 30 | [15 empty] | 3.062639 | 0.03551667 | 1.0655 | 31.0655 | 30
| 2.997354 | 0.03531967 | 1.05959 | 31.05959 | 30 | [15 empty] | 3.09343 | 0.03671167 | 1.10135 | 31.10135 | 30 | [15 empty] | 3.061635 | 0.034345 | 1.03035 | 31.03035 | 30 | [15 empty] | 3.081002 | 0.03570767 | 1.07123 | 31.07123 | 30 | [15 empty] | 3.094871 | 0.03550967 | 1.06529 | 31.06529 | 30 | [15 empty] | 3.031437 | 0.03284017 | 0.985205 | 30.985205 | 30 | [15 empty] | 3.130815 | 0.039505 | 1.18515 | 31.18515 | 30 | [15 empty] | 3.06956 | 0.03634733 | 1.09042 | 31.09042 | 30 | [15 empty] | 3.066147 | 0.03567433 | 1.07023 | 31.07023 | 30
| 3.001101 | 0.03548633 | 1.06459 | 31.06459 | 30 | [15 empty] | 3.09673 | 0.036884 | 1.10652 | 31.10652 | 30 | [15 empty] | 3.064944 | 0.03450167 | 1.03505 | 31.03505 | 30 | [15 empty] | 3.084171 | 0.035874 | 1.07622 | 31.07622 | 30 | [15 empty] | 3.098123 | 0.035693 | 1.07079 | 31.07079 | 30 | [15 empty] | 3.035198 | 0.03300847 | 0.990254 | 30.990254 | 30 | [15 empty] | 3.133669 | 0.03967533 | 1.19026 | 31.19026 | 30 | [15 empty] | 3.072896 | 0.036516 | 1.09548 | 31.09548 | 30 | [15 empty] | 3.069624 | 0.035854 | 1.07562 | 31.07562 | 30
| 3.004688 | 0.03565933 | 1.06978 | 31.06978 | 30 | [15 empty] | 3.099973 | 0.037051 | 1.11153 | 31.11153 | 30 | [15 empty] | 3.06828 | 0.034696 | 1.04088 | 31.04088 | 30 | [15 empty] | 3.087356 | 0.03604867 | 1.08146 | 31.08146 | 30 | [15 empty] | 3.101231 | 0.035835 | 1.07505 | 31.07505 | 30 | [15 empty] | 3.038548 | 0.0331687 | 0.995061 | 30.995061 | 30 | [15 empty] | 3.136808 | 0.039853 | 1.19559 | 31.19559 | 30 | [15 empty] | 3.0762 | 0.03668967 | 1.10069 | 31.10069 | 30 | [15 empty] | 3.073052 | 0.03601967 | 1.08059 | 31.08059 | 30
| 3.008485 | 0.03582333 | 1.0747 | 31.0747 | 30 | [15 empty] | 3.102888 | 0.03722133 | 1.11664 | 31.11664 | 30 | [15 empty] | 3.071629 | 0.03485433 | 1.04563 | 31.04563 | 30 | [15 empty] | 3.090639 | 0.03621133 | 1.08634 | 31.08634 | 30 | [15 empty] | 3.104236 | 0.03600967 | 1.08029 | 31.08029 | 30 | [15 empty] | 3.042258 | 0.03333767 | 1.00013 | 31.00013 | 30 | [15 empty] | 3.13984 | 0.04002367 | 1.20071 | 31.20071 | 30 | [15 empty] | 3.079505 | 0.03685633 | 1.10569 | 31.10569 | 30 | [15 empty] | 3.076364 | 0.03618767 | 1.08563 | 31.08563 | 30
| 3.012004 | 0.035988 | 1.07964 | 31.07964 | 30 | [15 empty] | 3.106373 | 0.03739133 | 1.12174 | 31.12174 | 30 | [15 empty] | 3.074786 | 0.03502733 | 1.05082 | 31.05082 | 30 | [15 empty] | 3.093896 | 0.03636833 | 1.09105 | 31.09105 | 30 | [15 empty] | 3.107542 | 0.03617733 | 1.08532 | 31.08532 | 30 | [15 empty] | 3.045733 | 0.033502 | 1.00506 | 31.00506 | 30 | [15 empty] | 3.142786 | 0.040196 | 1.20588 | 31.20588 | 30 | [15 empty] | 3.082848 | 0.03702 | 1.1106 | 31.1106 | 30 | [15 empty] | 3.079456 | 0.03634933 | 1.09048 | 31.09048 | 30
| 3.015516 | 0.03616 | 1.0848 | 31.0848 | 30 | [15 empty] | 3.109626 | 0.03756267 | 1.12688 | 31.12688 | 30 | [15 empty] | 3.078004 | 0.03518867 | 1.05566 | 31.05566 | 30 | [15 empty] | 3.097024 | 0.03653767 | 1.09613 | 31.09613 | 30 | [15 empty] | 3.110685 | 0.03635367 | 1.09061 | 31.09061 | 30 | [15 empty] | 3.049052 | 0.03367333 | 1.0102 | 31.0102 | 30 | [15 empty] | 3.145737 | 0.04037333 | 1.2112 | 31.2112 | 30 | [15 empty] | 3.086071 | 0.037189 | 1.11567 | 31.11567 | 30 | [15 empty] | 3.082804 | 0.03652167 | 1.09565 | 31.09565 | 30
| 3.019342 | 0.036329 | 1.08987 | 31.08987 | 30 | [15 empty] | 3.112883 | 0.037724 | 1.13172 | 31.13172 | 30 | [15 empty] | 3.081407 | 0.035357 | 1.06071 | 31.06071 | 30 | [15 empty] | 3.100181 | 0.03671 | 1.1013 | 31.1013 | 30 | [15 empty] | 3.113731 | 0.036511 | 1.09533 | 31.09533 | 30 | [15 empty] | 3.05255 | 0.03383867 | 1.01516 | 31.01516 | 30 | [15 empty] | 3.148788 | 0.040546 | 1.21638 | 31.21638 | 30 | [15 empty] | 3.089095 | 0.03735967 | 1.12079 | 31.12079 | 30 | [15 empty] | 3.085958 | 0.03669567 | 1.10087 | 31.10087 | 30
| 3.02288 | 0.03649867 | 1.09496 | 31.09496 | 30 | [15 empty] | 3.116135 | 0.03790067 | 1.13702 | 31.13702 | 30 | [15 empty] | 3.084611 | 0.03553167 | 1.06595 | 31.06595 | 30 | [15 empty] | 3.103341 | 0.036881 | 1.10643 | 31.10643 | 30 | [15 empty] | 3.116796 | 0.03669667 | 1.1009 | 31.1009 | 30 | [15 empty] | 3.056219 | 0.033996 | 1.01988 | 31.01988 | 30 | [15 empty] | 3.152152 | 0.04071367 | 1.22141 | 31.22141 | 30 | [15 empty] | 3.092333 | 0.03752533 | 1.12576 | 31.12576 | 30 | [15 empty] | 3.089323 | 0.03686233 | 1.10587 | 31.10587 | 30
| 3.026285 | 0.03666767 | 1.10003 | 31.10003 | 30 | [15 empty] | 3.119253 | 0.038071 | 1.14213 | 31.14213 | 30 | [15 empty] | 3.088001 | 0.03569233 | 1.07077 | 31.07077 | 30 | [15 empty] | 3.106567 | 0.03704267 | 1.11128 | 31.11128 | 30 | [15 empty] | 3.120213 | 0.03685967 | 1.10579 | 31.10579 | 30 | [15 empty] | 3.059721 | 0.03416333 | 1.0249 | 31.0249 | 30 | [15 empty] | 3.155098 | 0.04088767 | 1.22663 | 31.22663 | 30 | [15 empty] | 3.095542 | 0.03769367 | 1.13081 | 31.13081 | 30 | [15 empty] | 3.092487 | 0.037032 | 1.11096 | 31.11096 | 30
| 3.029799 | 0.03684033 | 1.10521 | 31.10521 | 30 | [15 empty] | 3.122156 | 0.03824267 | 1.14728 | 31.14728 | 30 | [15 empty] | 3.091349 | 0.035858 | 1.07574 | 31.07574 | 30 | [15 empty] | 3.109771 | 0.03721533 | 1.11646 | 31.11646 | 30 | [15 empty] | 3.123184 | 0.03703633 | 1.11109 | 31.11109 | 30 | [15 empty] | 3.062844 | 0.03433467 | 1.03004 | 31.03004 | 30 | [15 empty] | 3.158212 | 0.04104833 | 1.23145 | 31.23145 | 30 | [15 empty] | 3.098673 | 0.03786167 | 1.13585 | 31.13585 | 30 | [15 empty] | 3.095684 | 0.03720833 | 1.11625 | 31.11625 | 30
| 3.033209 | 0.037016 | 1.11048 | 31.11048 | 30 | [15 empty] | 3.125269 | 0.03841267 | 1.15238 | 31.15238 | 30 | [15 empty] | 3.094693 | 0.036032 | 1.08096 | 31.08096 | 30 | [15 empty] | 3.113029 | 0.03738967 | 1.12169 | 31.12169 | 30 | [15 empty] | 3.126342 | 0.03720233 | 1.11607 | 31.11607 | 30 | [15 empty] | 3.066468 | 0.03450567 | 1.03517 | 31.03517 | 30 | [15 empty] | 3.161231 | 0.04122467 | 1.23674 | 31.23674 | 30 | [15 empty] | 3.101976 | 0.03803067 | 1.14092 | 31.14092 | 30 | [15 empty] | 3.099041 | 0.037371 | 1.12113 | 31.12113 | 30
| 3.036657 | 0.03718967 | 1.11569 | 31.11569 | 30 | [15 empty] | 3.128348 | 0.03858967 | 1.15769 | 31.15769 | 30 | [15 empty] | 3.098054 | 0.03619167 | 1.08575 | 31.08575 | 30 | [15 empty] | 3.116205 | 0.037552 | 1.12656 | 31.12656 | 30 | [15 empty] | 3.129303 | 0.03736 | 1.1208 | 31.1208 | 30 | [15 empty] | 3.069486 | 0.03467233 | 1.04017 | 31.04017 | 30 | [15 empty] | 3.164344 | 0.04140233 | 1.24207 | 31.24207 | 30 | [15 empty] | 3.105332 | 0.03820367 | 1.14611 | 31.14611 | 30 | [15 empty] | 3.102155 | 0.03754333 | 1.1263 | 31.1263 | 30
| 3.040022 | 0.03734967 | 1.12049 | 31.12049 | 30 | [15 empty] | 3.131227 | 0.03875633 | 1.16269 | 31.16269 | 30 | [15 empty] | 3.101452 | 0.036355 | 1.09065 | 31.09065 | 30 | [15 empty] | 3.118881 | 0.037714 | 1.13142 | 31.13142 | 30 | [15 empty] | 3.132293 | 0.03752833 | 1.12585 | 31.12585 | 30 | [15 empty] | 3.072903 | 0.03484133 | 1.04524 | 31.04524 | 30 | [15 empty] | 3.167352 | 0.041569 | 1.24707 | 31.24707 | 30 | [15 empty] | 3.108355 | 0.03836867 | 1.15106 | 31.15106 | 30 | [15 empty] | 3.105508 | 0.03771833 | 1.13155 | 31.13155 | 30
| 3.043684 | 0.03753233 | 1.12597 | 31.12597 | 30 | [15 empty] | 3.134321 | 0.03893367 | 1.16801 | 31.16801 | 30 | [15 empty] | 3.104846 | 0.036522 | 1.09566 | 31.09566 | 30 | [15 empty] | 3.122216 | 0.03788933 | 1.13668 | 31.13668 | 30 | [15 empty] | 3.135393 | 0.03770367 | 1.13111 | 31.13111 | 30 | [15 empty] | 3.076093 | 0.03500867 | 1.05026 | 31.05026 | 30 | [15 empty] | 3.170373 | 0.041748 | 1.25244 | 31.25244 | 30 | [15 empty] | 3.111523 | 0.03853467 | 1.15604 | 31.15604 | 30 | [15 empty] | 3.108453 | 0.03788 | 1.1364 | 31.1364 | 30
| 3.046949 | 0.03769967 | 1.13099 | 31.13099 | 30 | [15 empty] | 3.137413 | 0.039102 | 1.17306 | 31.17306 | 30 | [15 empty] | 3.108019 | 0.03670067 | 1.10102 | 31.10102 | 30 | [15 empty] | 3.125048 | 0.03806467 | 1.14194 | 31.14194 | 30 | [15 empty] | 3.138678 | 0.03786067 | 1.13582 | 31.13582 | 30 | [15 empty] | 3.079395 | 0.03517833 | 1.05535 | 31.05535 | 30 | [15 empty] | 3.173101 | 0.041913 | 1.25739 | 31.25739 | 30 | [15 empty] | 3.114705 | 0.038706 | 1.16118 | 31.16118 | 30 | [15 empty] | 3.112002 | 0.038052 | 1.14156 | 31.14156 | 30
| 3.050543 | 0.03786133 | 1.13584 | 31.13584 | 30 | [15 empty] | 3.140484 | 0.039275 | 1.17825 | 31.17825 | 30 | [15 empty] | 3.111199 | 0.03686233 | 1.10587 | 31.10587 | 30 | [15 empty] | 3.128223 | 0.03822533 | 1.14676 | 31.14676 | 30 | [15 empty] | 3.141898 | 0.03804133 | 1.14124 | 31.14124 | 30 | [15 empty] | 3.082814 | 0.035351 | 1.06053 | 31.06053 | 30 | [15 empty] | 3.176091 | 0.04210167 | 1.26305 | 31.26305 | 30 | [15 empty] | 3.117706 | 0.03887533 | 1.16626 | 31.16626 | 30 | [15 empty] | 3.115107 | 0.038217 | 1.14651 | 31.14651 | 30
| 3.054101 | 0.038039 | 1.14117 | 31.14117 | 30 | [15 empty] | 3.143455 | 0.03945333 | 1.1836 | 31.1836 | 30 | [15 empty] | 3.114287 | 0.03703167 | 1.11095 | 31.11095 | 30 | [15 empty] | 3.13131 | 0.03840067 | 1.15202 | 31.15202 | 30 | [15 empty] | 3.144759 | 0.038205 | 1.14615 | 31.14615 | 30 | [15 empty] | 3.086296875 | 0.03551367 | 1.06541 | 31.06541 | 30 | [15 empty] | 3.178926 | 0.04227333 | 1.2682 | 31.2682 | 30 | [15 empty] | 3.120911 | 0.03904667 | 1.1714 | 31.1714 | 30 | [15 empty] | 3.118479 | 0.03838633 | 1.15159 | 31.15159 | 30
| 3.057348 | 0.038207 | 1.14621 | 31.14621 | 30 | [15 empty] | 3.146533 | 0.03961667 | 1.1885 | 31.1885 | 30 | [15 empty] | 3.117217 | 0.03720133 | 1.11604 | 31.11604 | 30 | [15 empty] | 3.134093 | 0.03859033 | 1.15771 | 31.15771 | 30 | [15 empty] | 3.147736 | 0.038379 | 1.15137 | 31.15137 | 30 | [15 empty] | 3.089723 | 0.035685 | 1.07055 | 31.07055 | 30 | [15 empty] | 3.181671 | 0.042457 | 1.27371 | 31.27371 | 30 | [15 empty] | 3.124028 | 0.039223 | 1.17669 | 31.17669 | 30 | [15 empty] | 3.121668 | 0.03855667 | 1.1567 | 31.1567 | 30
| 3.060881 | 0.03837667 | 1.1513 | 31.1513 | 30 | [15 empty] | 3.149603 | 0.03978833 | 1.19365 | 31.19365 | 30 | [15 empty] | 3.120503 | 0.03738867 | 1.12166 | 31.12166 | 30 | [15 empty] | 3.137171 | 0.03875533 | 1.16266 | 31.16266 | 30 | [15 empty] | 3.150769 | 0.03854467 | 1.15634 | 31.15634 | 30 | [15 empty] | 3.092763 | 0.035856 | 1.07568 | 31.07568 | 30 | [15 empty] | 3.184773 | 0.04262933 | 1.27888 | 31.27888 | 30 | [15 empty] | 3.127213 | 0.03938633 | 1.18159 | 31.18159 | 30 | [15 empty] | 3.124542 | 0.03873 | 1.1619 | 31.1619 | 30
| 3.064246 | 0.03855167 | 1.15655 | 31.15655 | 30 | [15 empty] | 3.15293 | 0.039959 | 1.19877 | 31.19877 | 30 | [15 empty] | 3.123676 | 0.03754633 | 1.12639 | 31.12639 | 30 | [15 empty] | 3.140167 | 0.03892033 | 1.16761 | 31.16761 | 30 | [15 empty] | 3.153781 | 0.03872533 | 1.16176 | 31.16176 | 30 | [15 empty] | 3.096181 | 0.036029 | 1.08087 | 31.08087 | 30 | [15 empty] | 3.187271 | 0.04280567 | 1.28417 | 31.28417 | 30 | [15 empty] | 3.129858 | 0.03955833 | 1.18675 | 31.18675 | 30 | [15 empty] | 3.12747 | 0.03890133 | 1.16704 | 31.16704 | 30
| 3.067663 | 0.038717 | 1.16151 | 31.16151 | 30 | [15 empty] | 3.156183 | 0.040129 | 1.20387 | 31.20387 | 30 | [15 empty] | 3.126667 | 0.03771067 | 1.13132 | 31.13132 | 30 | [15 empty] | 3.143317 | 0.039091 | 1.17273 | 31.17273 | 30 | [15 empty] | 3.156768 | 0.038892 | 1.16676 | 31.16676 | 30 | [15 empty] | 3.099453 | 0.03619933 | 1.08598 | 31.08598 | 30 | [15 empty] | 3.190337 | 0.04297767 | 1.28933 | 31.28933 | 30 | [15 empty] | 3.132945 | 0.03972867 | 1.19186 | 31.19186 | 30 | [15 empty] | 3.130747 | 0.039072 | 1.17216 | 31.17216 | 30
| 3.071029 | 0.03889433 | 1.16683 | 31.16683 | 30 | [15 empty] | 3.159039 | 0.040302 | 1.20906 | 31.20906 | 30 | [15 empty] | 3.129961 | 0.03789567 | 1.13687 | 31.13687 | 30 | [15 empty] | 3.14605 | 0.03925467 | 1.17764 | 31.17764 | 30 | [15 empty] | 3.159574 | 0.03907533 | 1.17226 | 31.17226 | 30 | [15 empty] | 3.102658 | 0.036367 | 1.09101 | 31.09101 | 30 | [15 empty] | 3.193297 | 0.043156 | 1.29468 | 31.29468 | 30 | [15 empty] | 3.135887 | 0.03990733 | 1.19722 | 31.19722 | 30 | [15 empty] | 3.133917 | 0.03923533 | 1.17706 | 31.17706 | 30
| 3.0744 | 0.03907 | 1.1721 | 31.1721 | 30 | [15 empty] | 3.161909 | 0.04048367 | 1.21451 | 31.21451 | 30 | [15 empty] | 3.13316 | 0.038061 | 1.14183 | 31.14183 | 30 | [15 empty] | 3.149281 | 0.03942067 | 1.18262 | 31.18262 | 30 | [15 empty] | 3.162578 | 0.03923733 | 1.17712 | 31.17712 | 30 | [15 empty] | 3.105917 | 0.036534 | 1.09602 | 31.09602 | 30 | [15 empty] | 3.196342 | 0.04334 | 1.3002 | 31.3002 | 30 | [15 empty] | 3.138923 | 0.04007833 | 1.20235 | 31.20235 | 30 | [15 empty] | 3.136862 | 0.039406 | 1.18218 | 31.18218 | 30
| 3.077488 | 0.03923833 | 1.17715 | 31.17715 | 30 | [15 empty] | 3.16508 | 0.04065167 | 1.21955 | 31.21955 | 30 | [15 empty] | 3.13622 | 0.038228 | 1.14684 | 31.14684 | 30 | [15 empty] | 3.152581 | 0.039618 | 1.18854 | 31.18854 | 30 | [15 empty] | 3.16531 | 0.03941433 | 1.18243 | 31.18243 | 30 | [15 empty] | 3.109083 | 0.036699 | 1.10097 | 31.10097 | 30 | [15 empty] | 3.198978 | 0.043503 | 1.30509 | 31.30509 | 30 | [15 empty] | 3.142044 | 0.040258 | 1.20774 | 31.20774 | 30 | [15 empty] | 3.140191 | 0.03958033 | 1.18741 | 31.18741 | 30
| 3.080886 | 0.03940767 | 1.18223 | 31.18223 | 30 | [15 empty] | 3.168025 | 0.04082967 | 1.22489 | 31.22489 | 30 | [15 empty] | 3.139404 | 0.038399 | 1.15197 | 31.15197 | 30 | [15 empty] | 3.155405 | 0.039754 | 1.19262 | 31.19262 | 30 | [15 empty] | 3.168403 | 0.03958833 | 1.18765 | 31.18765 | 30 | [15 empty] | 3.112197 | 0.03687833 | 1.10635 | 31.10635 | 30 | [15 empty] | 3.201868 | 0.04369 | 1.3107 | 31.3107 | 30 | [15 empty] | 3.14503125 | 0.04042967 | 1.21289 | 31.21289 | 30 | [15 empty] | 3.143054 | 0.039753 | 1.19259 | 31.19259 | 30
| 3.084208 | 0.03959067 | 1.18772 | 31.18772 | 30 | [15 empty] | 3.170792 | 0.04100533 | 1.23016 | 31.23016 | 30 | [15 empty] | 3.142749 | 0.03856833 | 1.15705 | 31.15705 | 30 | [15 empty] | 3.158331 | 0.03993867 | 1.19816 | 31.19816 | 30 | [15 empty] | 3.171276 | 0.039757 | 1.19271 | 31.19271 | 30 | [15 empty] | 3.11527 | 0.03704867 | 1.11146 | 31.11146 | 30 | [15 empty] | 3.204762 | 0.04385633 | 1.31569 | 31.31569 | 30 | [15 empty] | 3.1481 | 0.04060033 | 1.21801 | 31.21801 | 30 | [15 empty] | 3.146116 | 0.03992133 | 1.19764 | 31.19764 | 30
| 3.087671 | 0.03975733 | 1.19272 | 31.19272 | 30 | [15 empty] | 3.173723 | 0.041184 | 1.23552 | 31.23552 | 30 | [15 empty] | 3.145662 | 0.038739 | 1.16217 | 31.16217 | 30 | [15 empty] | 3.16132 | 0.04011767 | 1.20353 | 31.20353 | 30 | [15 empty] | 3.174295 | 0.03992867 | 1.19786 | 31.19786 | 30 | [15 empty] | 3.118506 | 0.037221 | 1.11663 | 31.11663 | 30 | [15 empty] | 3.207672 | 0.04403267 | 1.32098 | 31.32098 | 30 | [15 empty] | 3.151028 | 0.04077533 | 1.22326 | 31.22326 | 30 | [15 empty] | 3.149116 | 0.040086 | 1.20258 | 31.20258 | 30
| 3.090903 | 0.03992433 | 1.19773 | 31.19773 | 30 | [15 empty] | 3.176596 | 0.04135567 | 1.24067 | 31.24067 | 30 | [15 empty] | 3.148733 | 0.03891433 | 1.16743 | 31.16743 | 30 | [15 empty] | 3.164091 | 0.040279 | 1.20837 | 31.20837 | 30 | [15 empty] | 3.17736 | 0.04009467 | 1.20284 | 31.20284 | 30 | [15 empty] | 3.121572 | 0.03739267 | 1.12178 | 31.12178 | 30 | [15 empty] | 3.21047 | 0.04421167 | 1.32635 | 31.32635 | 30 | [15 empty] | 3.15442 | 0.040951 | 1.22853 | 31.22853 | 30 | [15 empty] | 3.152381 | 0.04026033 | 1.20781 | 31.20781 | 30
| 3.094115 | 0.04011233 | 1.20337 | 31.20337 | 30 | [15 empty] | 3.179482 | 0.04153533 | 1.24606 | 31.24606 | 30 | [15 empty] | 3.151767 | 0.039079 | 1.17237 | 31.17237 | 30 | [15 empty] | 3.166894 | 0.040451 | 1.21353 | 31.21353 | 30 | [15 empty] | 3.180138 | 0.04027133 | 1.20814 | 31.20814 | 30 | [15 empty] | 3.124883 | 0.03755733 | 1.12672 | 31.12672 | 30 | [15 empty] | 3.213198 | 0.044382 | 1.33146 | 31.33146 | 30 | [15 empty] | 3.157129 | 0.04111667 | 1.2335 | 31.2335 | 30 | [15 empty] | 3.155521 | 0.040438 | 1.21314 | 31.21314 | 30
| 3.097625 | 0.04028433 | 1.20853 | 31.20853 | 30 | [15 empty] | 3.1823 | 0.04171033 | 1.25131 | 31.25131 | 30 | [15 empty] | 3.154824 | 0.03925467 | 1.17764 | 31.17764 | 30 | [15 empty] | 3.169901 | 0.04063767 | 1.21913 | 31.21913 | 30 | [15 empty] | 3.183224 | 0.04044433 | 1.21333 | 31.21333 | 30 | [15 empty] | 3.128015 | 0.03773267 | 1.13198 | 31.13198 | 30 | [15 empty] | 3.216017 | 0.04456067 | 1.33682 | 31.33682 | 30 | [15 empty] | 3.160145 | 0.04129733 | 1.23892 | 31.23892 | 30 | [15 empty] | 3.158826 | 0.040605 | 1.21815 | 31.21815 | 30
| 3.100711 | 0.04045233 | 1.21357 | 31.21357 | 30 | [15 empty] | 3.185275 | 0.04188067 | 1.25642 | 31.25642 | 30 | [15 empty] | 3.157978 | 0.039419 | 1.18257 | 31.18257 | 30 | [15 empty] | 3.172454 | 0.04083067 | 1.22492 | 31.22492 | 30 | [15 empty] | 3.186063 | 0.04061167 | 1.21835 | 31.21835 | 30 | [15 empty] | 3.131213 | 0.037906 | 1.13718 | 31.13718 | 30 | [15 empty] | 3.218735 | 0.04474333 | 1.3423 | 31.3423 | 30 | [15 empty] | 3.163199 | 0.04146533 | 1.24396 | 31.24396 | 30 | [15 empty] | 3.161996 | 0.040778 | 1.22334 | 31.22334 | 30
| 3.104081 | 0.04062867 | 1.21886 | 31.21886 | 30 | [15 empty] | 3.187889 | 0.042055 | 1.26165 | 31.26165 | 30 | [15 empty] | 3.161118 | 0.03959567 | 1.18787 | 31.18787 | 30 | [15 empty] | 3.175304 | 0.04096667 | 1.229 | 31.229 | 30 | [15 empty] | 3.188813 | 0.040776 | 1.22328 | 31.22328 | 30 | [15 empty] | 3.134353 | 0.03807333 | 1.1422 | 31.1422 | 30 | [15 empty] | 3.221612 | 0.044919 | 1.34757 | 31.34757 | 30 | [15 empty] | 3.166193 | 0.041638 | 1.24914 | 31.24914 | 30 | [15 empty] | 3.164928 | 0.040948 | 1.22844 | 31.22844 | 30
| 3.107075 | 0.04080167 | 1.22405 | 31.22405 | 30 | [15 empty] | 3.190895 | 0.04223267 | 1.26698 | 31.26698 | 30 | [15 empty] | 3.163998 | 0.03976867 | 1.19306 | 31.19306 | 30 | [15 empty] | 3.178219 | 0.04112233 | 1.23367 | 31.23367 | 30 | [15 empty] | 3.191492 | 0.040951 | 1.22853 | 31.22853 | 30 | [15 empty] | 3.137339 | 0.038242 | 1.14726 | 31.14726 | 30 | [15 empty] | 3.224209 | 0.04509767 | 1.35293 | 31.35293 | 30 | [15 empty] | 3.169259 | 0.04181367 | 1.25441 | 31.25441 | 30 | [15 empty] | 3.167656 | 0.04112067 | 1.23362 | 31.23362 | 30
| 3.110453 | 0.04097233 | 1.22917 | 31.22917 | 30 | [15 empty] | 3.194019 | 0.04240133 | 1.27204 | 31.27204 | 30 | [15 empty] | 3.167041 | 0.03993767 | 1.19813 | 31.19813 | 30 | [15 empty] | 3.180983 | 0.04130433 | 1.23913 | 31.23913 | 30 | [15 empty] | 3.194345 | 0.041126 | 1.23378 | 31.23378 | 30 | [15 empty] | 3.140397 | 0.03841733 | 1.15252 | 31.15252 | 30 | [15 empty] | 3.227029 | 0.04526967 | 1.35809 | 31.35809 | 30 | [15 empty] | 3.172136 | 0.04198833 | 1.25965 | 31.25965 | 30 | [15 empty] | 3.170612 | 0.0413 | 1.239 | 31.239 | 30
| 3.113723 | 0.04115233 | 1.23457 | 31.23457 | 30 | [15 empty] | 3.196729 | 0.042575 | 1.27725 | 31.27725 | 30 | [15 empty] | 3.170144 | 0.04010467 | 1.20314 | 31.20314 | 30 | [15 empty] | 3.183953 | 0.041474 | 1.24422 | 31.24422 | 30 | [15 empty] | 3.197218 | 0.04129733 | 1.23892 | 31.23892 | 30 | [15 empty] | 3.143615 | 0.03858967 | 1.15769 | 31.15769 | 30 | [15 empty] | 3.229577 | 0.04544567 | 1.36337 | 31.36337 | 30 | [15 empty] | 3.174821 | 0.04215567 | 1.26467 | 31.26467 | 30 | [15 empty] | 3.173694 | 0.041472 | 1.24416 | 31.24416 | 30
| 3.117022 | 0.04131967 | 1.23959 | 31.23959 | 30 | [15 empty] | 3.199625 | 0.04275 | 1.2825 | 31.2825 | 30 | [15 empty] | 3.173066 | 0.04028733 | 1.20862 | 31.20862 | 30 | [15 empty] | 3.186746 | 0.04164367 | 1.24931 | 31.24931 | 30 | [15 empty] | 3.199727 | 0.04146833 | 1.24405 | 31.24405 | 30 | [15 empty] | 3.146814 | 0.038781 | 1.16343 | 31.16343 | 30 | [15 empty] | 3.232327 | 0.045628 | 1.36884 | 31.36884 | 30 | [15 empty] | 3.177611 | 0.042328 | 1.26984 | 31.26984 | 30 | [15 empty] | 3.176658 | 0.04164767 | 1.24943 | 31.24943 | 30
| 3.119995 | 0.04149167 | 1.24475 | 31.24475 | 30 | [15 empty] | 3.202522 | 0.042929 | 1.28787 | 31.28787 | 30 | [15 empty] | 3.175986 | 0.040443 | 1.21329 | 31.21329 | 30 | [15 empty] | 3.189534 | 0.04182433 | 1.25473 | 31.25473 | 30 | [15 empty] | 3.202596 | 0.04164233 | 1.24927 | 31.24927 | 30 | [15 empty] | 3.149875 | 0.03892633 | 1.16779 | 31.16779 | 30 | [15 empty] | 3.235037 | 0.045819 | 1.37457 | 31.37457 | 30 | [15 empty] | 3.180656 | 0.04250433 | 1.27513 | 31.27513 | 30 | [15 empty] | 3.179564 | 0.041822 | 1.25466 | 31.25466 | 30
| 3.123107 | 0.041668 | 1.25004 | 31.25004 | 30 | [15 empty] | 3.205136 | 0.04310433 | 1.29313 | 31.29313 | 30 | [15 empty] | 3.179067 | 0.04061767 | 1.21853 | 31.21853 | 30 | [15 empty] | 3.192593 | 0.04197667 | 1.2593 | 31.2593 | 30 | [15 empty] | 3.205264 | 0.041818 | 1.25454 | 31.25454 | 30 | [15 empty] | 3.153219 | 0.03910267 | 1.17308 | 31.17308 | 30 | [15 empty] | 3.237736 | 0.04596733 | 1.37902 | 31.37902 | 30 | [15 empty] | 3.183343 | 0.042675 | 1.28025 | 31.28025 | 30 | [15 empty] | 3.182321 | 0.042002 | 1.26006 | 31.26006 | 30
| 3.126285 | 0.04183967 | 1.25519 | 31.25519 | 30 | [15 empty] | 3.207973 | 0.043279 | 1.29837 | 31.29837 | 30 | [15 empty] | 3.181933 | 0.040789 | 1.22367 | 31.22367 | 30 | [15 empty] | 3.19557 | 0.04215933 | 1.26478 | 31.26478 | 30 | [15 empty] | 3.208085 | 0.04198933 | 1.25968 | 31.25968 | 30 | [15 empty] | 3.156034 | 0.03927433 | 1.17823 | 31.17823 | 30 | [15 empty] | 3.240516 | 0.04616633 | 1.38499 | 31.38499 | 30 | [15 empty] | 3.18629 | 0.04285633 | 1.28569 | 31.28569 | 30 | [15 empty] | 3.185441 | 0.04217533 | 1.26526 | 31.26526 | 30
| 3.129395 | 0.04202167 | 1.26065 | 31.26065 | 30 | [15 empty] | 3.210781 | 0.04344833 | 1.30345 | 31.30345 | 30 | [15 empty] | 3.184936 | 0.04096167 | 1.22885 | 31.22885 | 30 | [15 empty] | 3.198172 | 0.042329 | 1.26987 | 31.26987 | 30 | [15 empty] | 3.211098 | 0.04216133 | 1.26484 | 31.26484 | 30 | [15 empty] | 3.159078 | 0.039447 | 1.18341 | 31.18341 | 30 | [15 empty] | 3.243361 | 0.04633433 | 1.39003 | 31.39003 | 30 | [15 empty] | 3.189084 | 0.043029 | 1.29087 | 31.29087 | 30 | [15 empty] | 3.18831 | 0.042347 | 1.27041 | 31.27041 | 30
| 3.132704 | 0.04218867 | 1.26566 | 31.26566 | 30 | [15 empty] | 3.213428 | 0.043628 | 1.30884 | 31.30884 | 30 | [15 empty] | 3.188079 | 0.041141 | 1.23423 | 31.23423 | 30 | [15 empty] | 3.201016 | 0.04249433 | 1.27483 | 31.27483 | 30 | [15 empty] | 3.213954 | 0.04232567 | 1.26977 | 31.26977 | 30 | [15 empty] | 3.161991 | 0.03962233 | 1.18867 | 31.18867 | 30 | [15 empty] | 3.24632 | 0.04654067 | 1.39622 | 31.39622 | 30 | [15 empty] | 3.191872 | 0.04320167 | 1.29605 | 31.29605 | 30 | [15 empty] | 3.191179 | 0.042527 | 1.27581 | 31.27581 | 30
| 3.135689 | 0.04237133 | 1.27114 | 31.27114 | 30 | [15 empty] | 3.216142 | 0.04380767 | 1.31423 | 31.31423 | 30 | [15 empty] | 3.191086 | 0.041311 | 1.23933 | 31.23933 | 30 | [15 empty] | 3.203741 | 0.04268467 | 1.28054 | 31.28054 | 30 | [15 empty] | 3.216632 | 0.042503 | 1.27509 | 31.27509 | 30 | [15 empty] | 3.164959 | 0.03980367 | 1.19411 | 31.19411 | 30 | [15 empty] | 3.249106 | 0.04668467 | 1.40054 | 31.40054 | 30 | [15 empty] | 3.194701 | 0.04338467 | 1.30154 | 31.30154 | 30 | [15 empty] | 3.194218 | 0.04269933 | 1.28098 | 31.28098 | 30
| 3.138867 | 0.04253567 | 1.27607 | 31.27607 | 30 | [15 empty] | 3.219186 | 0.04399333 | 1.3198 | 31.3198 | 30 | [15 empty] | 3.194052 | 0.04149167 | 1.24475 | 31.24475 | 30 | [15 empty] | 3.206471 | 0.04284767 | 1.28543 | 31.28543 | 30 | [15 empty] | 3.219876 | 0.04267033 | 1.28011 | 31.28011 | 30 | [15 empty] | 3.167849 | 0.03996533 | 1.19896 | 31.19896 | 30 | [15 empty] | 3.251639 | 0.04686767 | 1.40603 | 31.40603 | 30 | [15 empty] | 3.197617 | 0.04355467 | 1.30664 | 31.30664 | 30 | [15 empty] | 3.197158 | 0.04287233 | 1.28617 | 31.28617 | 30
| 3.141885 | 0.04272367 | 1.28171 | 31.28171 | 30 | [15 empty] | 3.221789 | 0.04415533 | 1.32466 | 31.32466 | 30 | [15 empty] | 3.19685 | 0.04166733 | 1.25002 | 31.25002 | 30 | [15 empty] | 3.209139 | 0.04303233 | 1.29097 | 31.29097 | 30 | [15 empty] | 3.222890625 | 0.04284333 | 1.2853 | 31.2853 | 30 | [15 empty] | 3.170885 | 0.04014167 | 1.20425 | 31.20425 | 30 | [15 empty] | 3.254249 | 0.04704833 | 1.41145 | 31.41145 | 30 | [15 empty] | 3.200402 | 0.043718 | 1.31154 | 31.31154 | 30 | [15 empty] | 3.200076 | 0.04304933 | 1.29148 | 31.29148 | 30
| 3.145149 | 0.042897 | 1.28691 | 31.28691 | 30 | [15 empty] | 3.224678 | 0.04432967 | 1.32989 | 31.32989 | 30 | [15 empty] | 3.199448 | 0.041845 | 1.25535 | 31.25535 | 30 | [15 empty] | 3.211774 | 0.04321767 | 1.29653 | 31.29653 | 30 | [15 empty] | 3.225421875 | 0.04301733 | 1.29052 | 31.29052 | 30 | [15 empty] | 3.173892 | 0.04031567 | 1.20947 | 31.20947 | 30 | [15 empty] | 3.25688 | 0.04722533 | 1.41676 | 31.41676 | 30 | [15 empty] | 3.203281 | 0.043894 | 1.31682 | 31.31682 | 30 | [15 empty] | 3.202899 | 0.04321667 | 1.2965 | 31.2965 | 30
| 3.148048 | 0.04307533 | 1.29226 | 31.29226 | 30 | [15 empty] | 3.227343 | 0.04450367 | 1.33511 | 31.33511 | 30 | [15 empty] | 3.202414 | 0.04201733 | 1.26052 | 31.26052 | 30 | [15 empty] | 3.214487 | 0.04337967 | 1.30139 | 31.30139 | 30 | [15 empty] | 3.227987 | 0.04318933 | 1.29568 | 31.29568 | 30 | [15 empty] | 3.176736 | 0.04048833 | 1.21465 | 31.21465 | 30 | [15 empty] | 3.259456 | 0.04740233 | 1.42207 | 31.42207 | 30 | [15 empty] | 3.206394 | 0.04407367 | 1.32221 | 31.32221 | 30 | [15 empty] | 3.205762 | 0.04339633 | 1.30189 | 31.30189 | 30
| 3.151469 | 0.043268 | 1.29804 | 31.29804 | 30 | [15 empty] | 3.230065 | 0.04468 | 1.3404 | 31.3404 | 30 | [15 empty] | 3.204971 | 0.04218867 | 1.26566 | 31.26566 | 30 | [15 empty] | 3.217214 | 0.04353833 | 1.30615 | 31.30615 | 30 | [15 empty] | 3.230724 | 0.04336133 | 1.30084 | 31.30084 | 30 | [15 empty] | 3.17968 | 0.04066567 | 1.21997 | 31.21997 | 30 | [15 empty] | 3.262149 | 0.04757567 | 1.42727 | 31.42727 | 30 | [15 empty] | 3.2091875 | 0.04424933 | 1.32748 | 31.32748 | 30 | [15 empty] | 3.208451 | 0.043574 | 1.30722 | 31.30722 | 30
| 3.154592 | 0.043418 | 1.30254 | 31.30254 | 30 | [15 empty] | 3.232807 | 0.04486433 | 1.34593 | 31.34593 | 30 | [15 empty] | 3.20831 | 0.042372 | 1.27116 | 31.27116 | 30 | [15 empty] | 3.21996 | 0.04372733 | 1.31182 | 31.31182 | 30 | [15 empty] | 3.233263 | 0.04353633 | 1.30609 | 31.30609 | 30 | [15 empty] | 3.182763 | 0.040845 | 1.22535 | 31.22535 | 30 | [15 empty] | 3.264689 | 0.04776 | 1.4328 | 31.4328 | 30 | [15 empty] | 3.211772 | 0.044421 | 1.33263 | 31.33263 | 30 | [15 empty] | 3.211129 | 0.04375433 | 1.31263 | 31.31263 | 30
| 3.15767 | 0.04360333 | 1.3081 | 31.3081 | 30 | [15 empty] | 3.235666 | 0.04503367 | 1.35101 | 31.35101 | 30 | [15 empty] | 3.211056 | 0.042542 | 1.27626 | 31.27626 | 30 | [15 empty] | 3.222537 | 0.04389567 | 1.31687 | 31.31687 | 30 | [15 empty] | 3.235964 | 0.043715 | 1.31145 | 31.31145 | 30 | [15 empty] | 3.185829 | 0.04101333 | 1.2304 | 31.2304 | 30 | [15 empty] | 3.26713 | 0.04793833 | 1.43815 | 31.43815 | 30 | [15 empty] | 3.214536 | 0.04459933 | 1.33798 | 31.33798 | 30 | [15 empty] | 3.214253 | 0.043925 | 1.31775 | 31.31775 | 30
| 3.160865 | 0.04377333 | 1.3132 | 31.3132 | 30 | [15 empty] | 3.238405 | 0.0452 | 1.356 | 31.356 | 30 | [15 empty] | 3.213863 | 0.04273433 | 1.28203 | 31.28203 | 30 | [15 empty] | 3.225197 | 0.04406833 | 1.32205 | 31.32205 | 30 | [15 empty] | 3.238694 | 0.04388933 | 1.31668 | 31.31668 | 30 | [15 empty] | 3.188722 | 0.04118833 | 1.23565 | 31.23565 | 30 | [15 empty] | 3.270082 | 0.048119 | 1.44357 | 31.44357 | 30 | [15 empty] | 3.217355 | 0.04477233 | 1.34317 | 31.34317 | 30 | [15 empty] | 3.217149 | 0.04409833 | 1.32295 | 31.32295 | 30
| 3.163681 | 0.043948 | 1.31844 | 31.31844 | 30 | [15 empty] | 3.241141 | 0.04538333 | 1.3615 | 31.3615 | 30 | [15 empty] | 3.216890625 | 0.04288667 | 1.2866 | 31.2866 | 30 | [15 empty] | 3.227806 | 0.04424367 | 1.32731 | 31.32731 | 30 | [15 empty] | 3.241041 | 0.04407367 | 1.32221 | 31.32221 | 30 | [15 empty] | 3.191568 | 0.041394 | 1.24182 | 31.24182 | 30 | [15 empty] | 3.272647 | 0.048293 | 1.44879 | 31.44879 | 30 | [15 empty] | 3.220034 | 0.044946 | 1.34838 | 31.34838 | 30 | [15 empty] | 3.219943 | 0.044273 | 1.32819 | 31.32819 | 30
| 3.166583 | 0.044127 | 1.32381 | 31.32381 | 30 | [15 empty] | 3.243746 | 0.04556067 | 1.36682 | 31.36682 | 30 | [15 empty] | 3.219512 | 0.04306333 | 1.2919 | 31.2919 | 30 | [15 empty] | 3.230659 | 0.04442367 | 1.33271 | 31.33271 | 30 | [15 empty] | 3.24404 | 0.04424633 | 1.32739 | 31.32739 | 30 | [15 empty] | 3.194246 | 0.04152367 | 1.24571 | 31.24571 | 30 | [15 empty] | 3.275156 | 0.04846667 | 1.454 | 31.454 | 30 | [15 empty] | 3.222777 | 0.045128 | 1.35384 | 31.35384 | 30 | [15 empty] | 3.222885 | 0.044452 | 1.33356 | 31.33356 | 30
| 3.169577 | 0.04429567 | 1.32887 | 31.32887 | 30 | [15 empty] | 3.246097 | 0.04573933 | 1.37218 | 31.37218 | 30 | [15 empty] | 3.222496 | 0.04323433 | 1.29703 | 31.29703 | 30 | [15 empty] | 3.233308 | 0.04458167 | 1.33745 | 31.33745 | 30 | [15 empty] | 3.246513 | 0.04442633 | 1.33279 | 31.33279 | 30 | [15 empty] | 3.197061 | 0.041713 | 1.25139 | 31.25139 | 30 | [15 empty] | 3.277807 | 0.04865333 | 1.4596 | 31.4596 | 30 | [15 empty] | 3.225537 | 0.04530533 | 1.35916 | 31.35916 | 30 | [15 empty] | 3.225783 | 0.04462067 | 1.33862 | 31.33862 | 30
| 3.172607 | 0.04447267 | 1.33418 | 31.33418 | 30 | [15 empty] | 3.248719 | 0.045919 | 1.37757 | 31.37757 | 30 | [15 empty] | 3.225306 | 0.04340833 | 1.30225 | 31.30225 | 30 | [15 empty] | 3.236044 | 0.04476867 | 1.34306 | 31.34306 | 30 | [15 empty] | 3.249098 | 0.04459633 | 1.33789 | 31.33789 | 30 | [15 empty] | 3.200146 | 0.04188533 | 1.25656 | 31.25656 | 30 | [15 empty] | 3.280401 | 0.048825 | 1.46475 | 31.46475 | 30 | [15 empty] | 3.228182 | 0.045487 | 1.36461 | 31.36461 | 30 | [15 empty] | 3.228411 | 0.044802 | 1.34406 | 31.34406 | 30
| 3.175418 | 0.044655 | 1.33965 | 31.33965 | 30 | [15 empty] | 3.251283 | 0.046101 | 1.38303 | 31.38303 | 30 | [15 empty] | 3.22809 | 0.04358467 | 1.30754 | 31.30754 | 30 | [15 empty] | 3.238587 | 0.04493633 | 1.34809 | 31.34809 | 30 | [15 empty] | 3.251893 | 0.044783 | 1.34349 | 31.34349 | 30 | [15 empty] | 3.202924 | 0.042061 | 1.26183 | 31.26183 | 30 | [15 empty] | 3.282762 | 0.04901533 | 1.47046 | 31.47046 | 30 | [15 empty] | 3.230819 | 0.04566833 | 1.37005 | 31.37005 | 30 | [15 empty] | 3.23141 | 0.04497367 | 1.34921 | 31.34921 | 30
| 3.178464 | 0.04481167 | 1.34435 | 31.34435 | 30 | [15 empty] | 3.25403 | 0.04627467 | 1.38824 | 31.38824 | 30 | [15 empty] | 3.230826 | 0.04375733 | 1.31272 | 31.31272 | 30 | [15 empty] | 3.241131 | 0.04512067 | 1.35362 | 31.35362 | 30 | [15 empty] | 3.25451 | 0.04496 | 1.3488 | 31.3488 | 30 | [15 empty] | 3.205574 | 0.04223467 | 1.26704 | 31.26704 | 30 | [15 empty] | 3.285461 | 0.04919433 | 1.47583 | 31.47583 | 30 | [15 empty] | 3.233612 | 0.04584133 | 1.37524 | 31.37524 | 30 | [15 empty] | 3.234224 | 0.04514567 | 1.35437 | 31.35437 | 30
| 3.181543 | 0.04499867 | 1.34996 | 31.34996 | 30 | [15 empty] | 3.256731 | 0.04644767 | 1.39343 | 31.39343 | 30 | [15 empty] | 3.233757 | 0.04393767 | 1.31813 | 31.31813 | 30 | [15 empty] | 3.243783 | 0.04529367 | 1.35881 | 31.35881 | 30 | [15 empty] | 3.256972 | 0.04513833 | 1.35415 | 31.35415 | 30 | [15 empty] | 3.208418 | 0.04240733 | 1.27222 | 31.27222 | 30 | [15 empty] | 3.287915 | 0.04937067 | 1.48112 | 31.48112 | 30 | [15 empty] | 3.236184 | 0.04601233 | 1.38037 | 31.38037 | 30 | [15 empty] | 3.236712 | 0.04532567 | 1.35977 | 31.35977 | 30
| 3.184388 | 0.04517767 | 1.35533 | 31.35533 | 30 | [15 empty] | 3.259436 | 0.04662567 | 1.39877 | 31.39877 | 30 | [15 empty] | 3.236377 | 0.04410167 | 1.32305 | 31.32305 | 30 | [15 empty] | 3.246389 | 0.045459 | 1.36377 | 31.36377 | 30 | [15 empty] | 3.259668 | 0.045316 | 1.35948 | 31.35948 | 30 | [15 empty] | 3.211397 | 0.04258833 | 1.27765 | 31.27765 | 30 | [15 empty] | 3.290423 | 0.04955167 | 1.48655 | 31.48655 | 30 | [15 empty] | 3.238781 | 0.04619333 | 1.3858 | 31.3858 | 30 | [15 empty] | 3.239561 | 0.04550833 | 1.36525 | 31.36525 | 30
| 3.187306 | 0.04536033 | 1.36081 | 31.36081 | 30 | [15 empty] | 3.262159 | 0.04680167 | 1.40405 | 31.40405 | 30 | [15 empty] | 3.239218 | 0.04429667 | 1.3289 | 31.3289 | 30 | [15 empty] | 3.248927 | 0.045644 | 1.36932 | 31.36932 | 30 | [15 empty] | 3.262297 | 0.04548833 | 1.36465 | 31.36465 | 30 | [15 empty] | 3.214115 | 0.042761 | 1.28283 | 31.28283 | 30 | [15 empty] | 3.293193 | 0.04972367 | 1.49171 | 31.49171 | 30 | [15 empty] | 3.241569 | 0.046375 | 1.39125 | 31.39125 | 30 | [15 empty] | 3.242488 | 0.04568167 | 1.37045 | 31.37045 | 30
| 3.190353 | 0.04554 | 1.3662 | 31.3662 | 30 | [15 empty] | 3.264721 | 0.04698133 | 1.40944 | 31.40944 | 30 | [15 empty] | 3.241868 | 0.04447333 | 1.3342 | 31.3342 | 30 | [15 empty] | 3.251471 | 0.045817 | 1.37451 | 31.37451 | 30 | [15 empty] | 3.264659 | 0.04567033 | 1.37011 | 31.37011 | 30 | [15 empty] | 3.217338 | 0.04293767 | 1.28813 | 31.28813 | 30 | [15 empty] | 3.295686 | 0.04989933 | 1.49698 | 31.49698 | 30 | [15 empty] | 3.244023 | 0.04654967 | 1.39649 | 31.39649 | 30 | [15 empty] | 3.245206 | 0.045853 | 1.37559 | 31.37559 | 30
| 3.193317 | 0.04570833 | 1.37125 | 31.37125 | 30 | [15 empty] | 3.267564 | 0.04715667 | 1.4147 | 31.4147 | 30 | [15 empty] | 3.244449 | 0.04463667 | 1.3391 | 31.3391 | 30 | [15 empty] | 3.254127 | 0.04599567 | 1.37987 | 31.37987 | 30 | [15 empty] | 3.267511 | 0.045841 | 1.37523 | 31.37523 | 30 | [15 empty] | 3.220195 | 0.04309433 | 1.29283 | 31.29283 | 30 | [15 empty] | 3.298283 | 0.05007933 | 1.50238 | 31.50238 | 30 | [15 empty] | 3.247024 | 0.046725 | 1.40175 | 31.40175 | 30 | [15 empty] | 3.248029 | 0.04603433 | 1.38103 | 31.38103 | 30
| 3.196123 | 0.04588 | 1.3764 | 31.3764 | 30 | [15 empty] | 3.270151 | 0.047341 | 1.42023 | 31.42023 | 30 | [15 empty] | 3.247169 | 0.04481967 | 1.34459 | 31.34459 | 30 | [15 empty] | 3.256584 | 0.046165 | 1.38495 | 31.38495 | 30 | [15 empty] | 3.270292 | 0.04601867 | 1.38056 | 31.38056 | 30 | [15 empty] | 3.222703125 | 0.04328267 | 1.29848 | 31.29848 | 30 | [15 empty] | 3.300657 | 0.05026567 | 1.50797 | 31.50797 | 30 | [15 empty] | 3.249706 | 0.04689233 | 1.40677 | 31.40677 | 30 | [15 empty] | 3.250755 | 0.04620867 | 1.38626 | 31.38626 | 30
| 3.199248 | 0.04606933 | 1.38208 | 31.38208 | 30 | [15 empty] | 3.272741 | 0.04751733 | 1.42552 | 31.42552 | 30 | [15 empty] | 3.250014 | 0.04499133 | 1.34974 | 31.34974 | 30 | [15 empty] | 3.259293 | 0.046339 | 1.39017 | 31.39017 | 30 | [15 empty] | 3.272607 | 0.046197 | 1.38591 | 31.38591 | 30 | [15 empty] | 3.225744 | 0.043463 | 1.30389 | 31.30389 | 30 | [15 empty] | 3.303278 | 0.05044167 | 1.51325 | 31.51325 | 30 | [15 empty] | 3.252225 | 0.047078 | 1.41234 | 31.41234 | 30 | [15 empty] | 3.253167 | 0.04638167 | 1.39145 | 31.39145 | 30
| 3.202193 | 0.04624233 | 1.38727 | 31.38727 | 30 | [15 empty] | 3.275436 | 0.04767933 | 1.43038 | 31.43038 | 30 | [15 empty] | 3.252639 | 0.045164 | 1.35492 | 31.35492 | 30 | [15 empty] | 3.261933 | 0.04651667 | 1.3955 | 31.3955 | 30 | [15 empty] | 3.275169 | 0.04637367 | 1.39121 | 31.39121 | 30 | [15 empty] | 3.228571 | 0.04363867 | 1.30916 | 31.30916 | 30 | [15 empty] | 3.305755 | 0.050604 | 1.51812 | 31.51812 | 30 | [15 empty] | 3.254925 | 0.04724933 | 1.41748 | 31.41748 | 30 | [15 empty] | 3.255944 | 0.04656933 | 1.39708 | 31.39708 | 30
| 3.204989 | 0.04641667 | 1.3925 | 31.3925 | 30 | [15 empty] | 3.277942 | 0.04787267 | 1.43618 | 31.43618 | 30 | [15 empty] | 3.255356 | 0.04534233 | 1.36027 | 31.36027 | 30 | [15 empty] | 3.264379 | 0.04668533 | 1.40056 | 31.40056 | 30 | [15 empty] | 3.277904 | 0.046554 | 1.39662 | 31.39662 | 30 | [15 empty] | 3.231114 | 0.04381467 | 1.31444 | 31.31444 | 30 | [15 empty] | 3.308411 | 0.05079967 | 1.52399 | 31.52399 | 30 | [15 empty] | 3.257544 | 0.047427 | 1.42281 | 31.42281 | 30 | [15 empty] | 3.258558 | 0.04674567 | 1.40237 | 31.40237 | 30
| 3.207846 | 0.04658767 | 1.39763 | 31.39763 | 30 | [15 empty] | 3.28023 | 0.048046 | 1.44138 | 31.44138 | 30 | [15 empty] | 3.25812 | 0.04551867 | 1.36556 | 31.36556 | 30 | [15 empty] | 3.267119 | 0.04686067 | 1.40582 | 31.40582 | 30 | [15 empty] | 3.280483 | 0.04672267 | 1.40168 | 31.40168 | 30 | [15 empty] | 3.233983 | 0.04399433 | 1.31983 | 31.31983 | 30 | [15 empty] | 3.310891 | 0.05098267 | 1.52948 | 31.52948 | 30 | [15 empty] | 3.26004 | 0.04760167 | 1.42805 | 31.42805 | 30 | [15 empty] | 3.261235 | 0.04692633 | 1.40779 | 31.40779 | 30
| 3.210531 | 0.04676733 | 1.40302 | 31.40302 | 30 | [15 empty] | 3.282619 | 0.04823267 | 1.44698 | 31.44698 | 30 | [15 empty] | 3.260722 | 0.04569133 | 1.37074 | 31.37074 | 30 | [15 empty] | 3.269885 | 0.04703467 | 1.41104 | 31.41104 | 30 | [15 empty] | 3.282926 | 0.046911 | 1.40733 | 31.40733 | 30 | [15 empty] | 3.236642 | 0.044177 | 1.32531 | 31.32531 | 30 | [15 empty] | 3.313287 | 0.05116733 | 1.53502 | 31.53502 | 30 | [15 empty] | 3.262625 | 0.04778033 | 1.43341 | 31.43341 | 30 | [15 empty] | 3.263829 | 0.04711433 | 1.41343 | 31.41343 | 30
| 3.213434 | 0.04695333 | 1.4086 | 31.4086 | 30 | [15 empty] | 3.28516 | 0.048411 | 1.45233 | 31.45233 | 30 | [15 empty] | 3.263489 | 0.04586533 | 1.37596 | 31.37596 | 30 | [15 empty] | 3.272415 | 0.04720167 | 1.41605 | 31.41605 | 30 | [15 empty] | 3.285627 | 0.047075 | 1.41225 | 31.41225 | 30 | [15 empty] | 3.239223 | 0.04433867 | 1.33016 | 31.33016 | 30 | [15 empty] | 3.315752 | 0.05133133 | 1.53994 | 31.53994 | 30 | [15 empty] | 3.265347 | 0.04795567 | 1.43867 | 31.43867 | 30 | [15 empty] | 3.266703125 | 0.04727567 | 1.41827 | 31.41827 | 30
| 3.21621 | 0.04712333 | 1.4137 | 31.4137 | 30 | [15 empty] | 3.287541 | 0.04858767 | 1.45763 | 31.45763 | 30 | [15 empty] | 3.266389 | 0.04604667 | 1.3814 | 31.3814 | 30 | [15 empty] | 3.274841 | 0.04738667 | 1.4216 | 31.4216 | 30 | [15 empty] | 3.287928 | 0.047251 | 1.41753 | 31.41753 | 30 | [15 empty] | 3.242078 | 0.04454067 | 1.33622 | 31.33622 | 30 | [15 empty] | 3.318472 | 0.05151867 | 1.54556 | 31.54556 | 30 | [15 empty] | 3.267982 | 0.04813633 | 1.44409 | 31.44409 | 30 | [15 empty] | 3.269329 | 0.047457 | 1.42371 | 31.42371 | 30
| 3.219072 | 0.04729833 | 1.41895 | 31.41895 | 30 | [15 empty] | 3.290352 | 0.04876533 | 1.46296 | 31.46296 | 30 | [15 empty] | 3.269064 | 0.046213 | 1.38639 | 31.38639 | 30 | [15 empty] | 3.277341 | 0.04756367 | 1.42691 | 31.42691 | 30 | [15 empty] | 3.290465 | 0.047428 | 1.42284 | 31.42284 | 30 | [15 empty] | 3.244589 | 0.04470733 | 1.34122 | 31.34122 | 30 | [15 empty] | 3.321042 | 0.051698 | 1.55094 | 31.55094 | 30 | [15 empty] | 3.270739 | 0.048315 | 1.44945 | 31.44945 | 30 | [15 empty] | 3.272051 | 0.04763833 | 1.42915 | 31.42915 | 30
| 3.221715 | 0.04748667 | 1.4246 | 31.4246 | 30 | [15 empty] | 3.292814 | 0.04894333 | 1.4683 | 31.4683 | 30 | [15 empty] | 3.271806 | 0.046416 | 1.39248 | 31.39248 | 30 | [15 empty] | 3.279421 | 0.047738 | 1.43214 | 31.43214 | 30 | [15 empty] | 3.293148 | 0.04759367 | 1.42781 | 31.42781 | 30 | [15 empty] | 3.247259 | 0.04489 | 1.3467 | 31.3467 | 30 | [15 empty] | 3.323355 | 0.051882 | 1.55646 | 31.55646 | 30 | [15 empty] | 3.27332 | 0.04849267 | 1.45478 | 31.45478 | 30 | [15 empty] | 3.274835 | 0.04780667 | 1.4342 | 31.4342 | 30
| 3.224505 | 0.047667 | 1.43001 | 31.43001 | 30 | [15 empty] | 3.29538 | 0.04912167 | 1.47365 | 31.47365 | 30 | [15 empty] | 3.274495 | 0.04656267 | 1.39688 | 31.39688 | 30 | [15 empty] | 3.281974 | 0.04791467 | 1.43744 | 31.43744 | 30 | [15 empty] | 3.295761 | 0.047787 | 1.43361 | 31.43361 | 30 | [15 empty] | 3.249877 | 0.045065 | 1.35195 | 31.35195 | 30 | [15 empty] | 3.325809 | 0.05204767 | 1.56143 | 31.56143 | 30 | [15 empty] | 3.275825 | 0.04866433 | 1.45993 | 31.45993 | 30 | [15 empty] | 3.277563 | 0.047988 | 1.43964 | 31.43964 | 30
| 3.227447 | 0.047841 | 1.43523 | 31.43523 | 30 | [15 empty] | 3.298104 | 0.049303 | 1.47909 | 31.47909 | 30 | [15 empty] | 3.277159 | 0.04674867 | 1.40246 | 31.40246 | 30 | [15 empty] | 3.284211 | 0.04809167 | 1.44275 | 31.44275 | 30 | [15 empty] | 3.298064 | 0.04795567 | 1.43867 | 31.43867 | 30 | [15 empty] | 3.25263 | 0.04524367 | 1.35731 | 31.35731 | 30 | [15 empty] | 3.328052 | 0.05223367 | 1.56701 | 31.56701 | 30 | [15 empty] | 3.278444 | 0.04884167 | 1.46525 | 31.46525 | 30 | [15 empty] | 3.280329 | 0.04815967 | 1.44479 | 31.44479 | 30
| 3.230275 | 0.04802033 | 1.44061 | 31.44061 | 30 | [15 empty] | 3.300411 | 0.04947367 | 1.48421 | 31.48421 | 30 | [15 empty] | 3.279644 | 0.04693133 | 1.40794 | 31.40794 | 30 | [15 empty] | 3.286677 | 0.048273 | 1.44819 | 31.44819 | 30 | [15 empty] | 3.300504 | 0.04813833 | 1.44415 | 31.44415 | 30 | [15 empty] | 3.255384 | 0.04541533 | 1.36246 | 31.36246 | 30 | [15 empty] | 3.330515 | 0.05242733 | 1.57282 | 31.57282 | 30 | [15 empty] | 3.28112 | 0.04901767 | 1.47053 | 31.47053 | 30 | [15 empty] | 3.282768 | 0.04834 | 1.4502 | 31.4502 | 30
| 3.233067 | 0.04820533 | 1.44616 | 31.44616 | 30 | [15 empty] | 3.302972 | 0.04965333 | 1.4896 | 31.4896 | 30 | [15 empty] | 3.282139 | 0.04710467 | 1.41314 | 31.41314 | 30 | [15 empty] | 3.289189 | 0.04845033 | 1.45351 | 31.45351 | 30 | [15 empty] | 3.302795 | 0.04831033 | 1.44931 | 31.44931 | 30 | [15 empty] | 3.258032 | 0.04559733 | 1.36792 | 31.36792 | 30 | [15 empty] | 3.332885 | 0.05259467 | 1.57784 | 31.57784 | 30 | [15 empty] | 3.283626 | 0.049202 | 1.47606 | 31.47606 | 30 | [15 empty] | 3.285175 | 0.04851467 | 1.45544 | 31.45544 | 30
| 3.235896 | 0.04837533 | 1.45126 | 31.45126 | 30 | [15 empty] | 3.305747 | 0.049827 | 1.49481 | 31.49481 | 30 | [15 empty] | 3.28455 | 0.04729 | 1.4187 | 31.4187 | 30 | [15 empty] | 3.291908 | 0.04862367 | 1.45871 | 31.45871 | 30 | [15 empty] | 3.305213 | 0.04849267 | 1.45478 | 31.45478 | 30 | [15 empty] | 3.261135 | 0.04576767 | 1.37303 | 31.37303 | 30 | [15 empty] | 3.335287 | 0.05277633 | 1.58329 | 31.58329 | 30 | [15 empty] | 3.286012 | 0.04937767 | 1.48133 | 31.48133 | 30 | [15 empty] | 3.28772 | 0.04869733 | 1.46092 | 31.46092 | 30
| 3.238521 | 0.04855833 | 1.45675 | 31.45675 | 30 | [15 empty] | 3.308458 | 0.05000367 | 1.50011 | 31.50011 | 30 | [15 empty] | 3.287073 | 0.04746533 | 1.42396 | 31.42396 | 30 | [15 empty] | 3.294315 | 0.04879967 | 1.46399 | 31.46399 | 30 | [15 empty] | 3.307638 | 0.048673 | 1.46019 | 31.46019 | 30 | [15 empty] | 3.263583 | 0.04594867 | 1.37846 | 31.37846 | 30 | [15 empty] | 3.337756 | 0.052952 | 1.58856 | 31.58856 | 30 | [15 empty] | 3.288802 | 0.04955167 | 1.48655 | 31.48655 | 30 | [15 empty] | 3.290366 | 0.04887467 | 1.46624 | 31.46624 | 30
| 3.241478 | 0.04874133 | 1.46224 | 31.46224 | 30 | [15 empty] | 3.310762 | 0.050183 | 1.50549 | 31.50549 | 30 | [15 empty] | 3.289694 | 0.04764533 | 1.42936 | 31.42936 | 30 | [15 empty] | 3.296715 | 0.048977 | 1.46931 | 31.46931 | 30 | [15 empty] | 3.310163 | 0.04885033 | 1.46551 | 31.46551 | 30 | [15 empty] | 3.266429 | 0.04612367 | 1.38371 | 31.38371 | 30 | [15 empty] | 3.340397 | 0.05313767 | 1.59413 | 31.59413 | 30 | [15 empty] | 3.291021 | 0.04973167 | 1.49195 | 31.49195 | 30 | [15 empty] | 3.293051 | 0.049051 | 1.47153 | 31.47153 | 30
| 3.244236 | 0.04891167 | 1.46735 | 31.46735 | 30 | [15 empty] | 3.313278 | 0.050366 | 1.51098 | 31.51098 | 30 | [15 empty] | 3.29223 | 0.04782567 | 1.43477 | 31.43477 | 30 | [15 empty] | 3.299473 | 0.049151 | 1.47453 | 31.47453 | 30 | [15 empty] | 3.312694 | 0.04902467 | 1.47074 | 31.47074 | 30 | [15 empty] | 3.268897 | 0.046308 | 1.38924 | 31.38924 | 30 | [15 empty] | 3.342841 | 0.05330733 | 1.59922 | 31.59922 | 30 | [15 empty] | 3.293549 | 0.04991133 | 1.49734 | 31.49734 | 30 | [15 empty] | 3.295409 | 0.04923367 | 1.47701 | 31.47701 | 30
| 3.246908 | 0.049093 | 1.47279 | 31.47279 | 30 | [15 empty] | 3.31565 | 0.050539 | 1.51617 | 31.51617 | 30 | [15 empty] | 3.294683 | 0.04799533 | 1.43986 | 31.43986 | 30 | [15 empty] | 3.301783 | 0.04932833 | 1.47985 | 31.47985 | 30 | [15 empty] | 3.315252 | 0.04921033 | 1.47631 | 31.47631 | 30 | [15 empty] | 3.271436 | 0.046462 | 1.39386 | 31.39386 | 30 | [15 empty] | 3.34515 | 0.05349767 | 1.60493 | 31.60493 | 30 | [15 empty] | 3.295972 | 0.05008933 | 1.50268 | 31.50268 | 30 | [15 empty] | 3.298155 | 0.04941033 | 1.48231 | 31.48231 | 30
| 3.249861 | 0.04927933 | 1.47838 | 31.47838 | 30 | [15 empty] | 3.318011 | 0.050714 | 1.52142 | 31.52142 | 30 | [15 empty] | 3.297333 | 0.04817933 | 1.44538 | 31.44538 | 30 | [15 empty] | 3.304208 | 0.0495 | 1.485 | 31.485 | 30 | [15 empty] | 3.317684 | 0.04939333 | 1.4818 | 31.4818 | 30 | [15 empty] | 3.273998 | 0.04665267 | 1.39958 | 31.39958 | 30 | [15 empty] | 3.347727 | 0.05367 | 1.6101 | 31.6101 | 30 | [15 empty] | 3.298518 | 0.05027267 | 1.50818 | 31.50818 | 30 | [15 empty] | 3.300786 | 0.049585 | 1.48755 | 31.48755 | 30
| 3.252523 | 0.04946133 | 1.48384 | 31.48384 | 30 | [15 empty] | 3.320554 | 0.050901 | 1.52703 | 31.52703 | 30 | [15 empty] | 3.300236 | 0.048352 | 1.45056 | 31.45056 | 30 | [15 empty] | 3.306645 | 0.04967833 | 1.49035 | 31.49035 | 30 | [15 empty] | 3.320174 | 0.049565 | 1.48695 | 31.48695 | 30 | [15 empty] | 3.276608 | 0.04684 | 1.4052 | 31.4052 | 30 | [15 empty] | 3.350065 | 0.05385633 | 1.61569 | 31.61569 | 30 | [15 empty] | 3.300948 | 0.05045767 | 1.51373 | 31.51373 | 30 | [15 empty] | 3.303166 | 0.049762 | 1.49286 | 31.49286 | 30
| 3.25503125 | 0.04963667 | 1.4891 | 31.4891 | 30 | [15 empty] | 3.323066 | 0.05108533 | 1.53256 | 31.53256 | 30 | [15 empty] | 3.302712 | 0.04852967 | 1.45589 | 31.45589 | 30 | [15 empty] | 3.309199 | 0.049861 | 1.49583 | 31.49583 | 30 | [15 empty] | 3.32258 | 0.04975133 | 1.49254 | 31.49254 | 30 | [15 empty] | 3.279337 | 0.04701467 | 1.41044 | 31.41044 | 30 | [15 empty] | 3.352475 | 0.05403433 | 1.62103 | 31.62103 | 30 | [15 empty] | 3.303464 | 0.05062933 | 1.51888 | 31.51888 | 30 | [15 empty] | 3.305794 | 0.04994367 | 1.49831 | 31.49831 | 30
| 3.257698 | 0.049814 | 1.49442 | 31.49442 | 30 | [15 empty] | 3.325342 | 0.05125167 | 1.53755 | 31.53755 | 30 | [15 empty] | 3.305067 | 0.04870933 | 1.46128 | 31.46128 | 30 | [15 empty] | 3.311428 | 0.050033 | 1.50099 | 31.50099 | 30 | [15 empty] | 3.32499 | 0.04992467 | 1.49774 | 31.49774 | 30 | [15 empty] | 3.281523 | 0.04719833 | 1.41595 | 31.41595 | 30 | [15 empty] | 3.354963 | 0.05421233 | 1.62637 | 31.62637 | 30 | [15 empty] | 3.306066 | 0.05081167 | 1.52435 | 31.52435 | 30 | [15 empty] | 3.308233 | 0.050122 | 1.50366 | 31.50366 | 30
| 3.260402 | 0.049986 | 1.49958 | 31.49958 | 30 | [15 empty] | 3.327789 | 0.05143633 | 1.54309 | 31.54309 | 30 | [15 empty] | 3.307651 | 0.04889233 | 1.46677 | 31.46677 | 30 | [15 empty] | 3.313739 | 0.05021133 | 1.50634 | 31.50634 | 30 | [15 empty] | 3.327369 | 0.050101 | 1.50303 | 31.50303 | 30 | [15 empty] | 3.284237 | 0.047382 | 1.42146 | 31.42146 | 30 | [15 empty] | 3.357366 | 0.05439667 | 1.6319 | 31.6319 | 30 | [15 empty] | 3.308458 | 0.05098567 | 1.52957 | 31.52957 | 30 | [15 empty] | 3.31086 | 0.050298 | 1.50894 | 31.50894 | 30
| 3.263204 | 0.05015167 | 1.50455 | 31.50455 | 30 | [15 empty] | 3.330275 | 0.05161533 | 1.54846 | 31.54846 | 30 | [15 empty] | 3.309992 | 0.04906533 | 1.47196 | 31.47196 | 30 | [15 empty] | 3.316175 | 0.05039233 | 1.51177 | 31.51177 | 30 | [15 empty] | 3.329824 | 0.050278 | 1.50834 | 31.50834 | 30 | [15 empty] | 3.286794 | 0.047551 | 1.42653 | 31.42653 | 30 | [15 empty] | 3.359514 | 0.05456933 | 1.63708 | 31.63708 | 30 | [15 empty] | 3.31124 | 0.05116333 | 1.5349 | 31.5349 | 30 | [15 empty] | 3.313718 | 0.05047433 | 1.51423 | 31.51423 | 30
| 3.265953 | 0.05034133 | 1.51024 | 31.51024 | 30 | [15 empty] | 3.332566 | 0.05178733 | 1.55362 | 31.55362 | 30 | [15 empty] | 3.312834 | 0.04925967 | 1.47779 | 31.47779 | 30 | [15 empty] | 3.318313 | 0.05056967 | 1.51709 | 31.51709 | 30 | [15 empty] | 3.332236 | 0.05045267 | 1.51358 | 31.51358 | 30 | [15 empty] | 3.289277 | 0.04772533 | 1.43176 | 31.43176 | 30 | [15 empty] | 3.361806 | 0.05476033 | 1.64281 | 31.64281 | 30 | [15 empty] | 3.313609375 | 0.051342 | 1.54026 | 31.54026 | 30 | [15 empty] | 3.3164 | 0.050654 | 1.51962 | 31.51962 | 30
| 3.268813 | 0.050524 | 1.51572 | 31.51572 | 30 | [15 empty] | 3.334983 | 0.05197767 | 1.55933 | 31.55933 | 30 | [15 empty] | 3.315447 | 0.04942467 | 1.48274 | 31.48274 | 30 | [15 empty] | 3.320843 | 0.05074367 | 1.52231 | 31.52231 | 30 | [15 empty] | 3.334494 | 0.05061933 | 1.51858 | 31.51858 | 30 | [15 empty] | 3.291851 | 0.04789167 | 1.43675 | 31.43675 | 30 | [15 empty] | 3.364244 | 0.05494067 | 1.64822 | 31.64822 | 30 | [15 empty] | 3.316128 | 0.05152533 | 1.54576 | 31.54576 | 30 | [15 empty] | 3.318716 | 0.05083567 | 1.52507 | 31.52507 | 30
| 3.271444 | 0.05071767 | 1.52153 | 31.52153 | 30 | [15 empty] | 3.337416 | 0.052172 | 1.56516 | 31.56516 | 30 | [15 empty] | 3.317752 | 0.049604 | 1.48812 | 31.48812 | 30 | [15 empty] | 3.323417 | 0.050932 | 1.52796 | 31.52796 | 30 | [15 empty] | 3.336801 | 0.05081967 | 1.52459 | 31.52459 | 30 | [15 empty] | 3.294435 | 0.04808067 | 1.44242 | 31.44242 | 30 | [15 empty] | 3.366416 | 0.05512667 | 1.6538 | 31.6538 | 30 | [15 empty] | 3.318734375 | 0.05170067 | 1.55102 | 31.55102 | 30 | [15 empty] | 3.321266 | 0.051017 | 1.53051 | 31.53051 | 30
| 3.274373 | 0.05087567 | 1.52627 | 31.52627 | 30 | [15 empty] | 3.340004 | 0.05234433 | 1.57033 | 31.57033 | 30 | [15 empty] | 3.320369 | 0.04977867 | 1.49336 | 31.49336 | 30 | [15 empty] | 3.325763 | 0.05110167 | 1.53305 | 31.53305 | 30 | [15 empty] | 3.339216 | 0.05099567 | 1.52987 | 31.52987 | 30 | [15 empty] | 3.296914 | 0.04825967 | 1.44779 | 31.44779 | 30 | [15 empty] | 3.368901 | 0.05530667 | 1.6592 | 31.6592 | 30 | [15 empty] | 3.321029 | 0.05187067 | 1.55612 | 31.55612 | 30 | [15 empty] | 3.323639 | 0.051198 | 1.53594 | 31.53594 | 30
| 3.276991 | 0.05106 | 1.5318 | 31.5318 | 30 | [15 empty] | 3.342193 | 0.05251733 | 1.57552 | 31.57552 | 30 | [15 empty] | 3.323007 | 0.049957 | 1.49871 | 31.49871 | 30 | [15 empty] | 3.328104 | 0.05126867 | 1.53806 | 31.53806 | 30 | [15 empty] | 3.341568 | 0.05117 | 1.5351 | 31.5351 | 30 | [15 empty] | 3.29974 | 0.048442 | 1.45326 | 31.45326 | 30 | [15 empty] | 3.371349 | 0.05548733 | 1.66462 | 31.66462 | 30 | [15 empty] | 3.323401 | 0.05205567 | 1.56167 | 31.56167 | 30 | [15 empty] | 3.326174 | 0.05138467 | 1.54154 | 31.54154 | 30
| 3.279567 | 0.05123333 | 1.537 | 31.537 | 30 | [15 empty] | 3.344688 | 0.052694 | 1.58082 | 31.58082 | 30 | [15 empty] | 3.325607 | 0.05014167 | 1.50425 | 31.50425 | 30 | [15 empty] | 3.330399 | 0.05145467 | 1.54364 | 31.54364 | 30 | [15 empty] | 3.344075 | 0.051351 | 1.54053 | 31.54053 | 30 | [15 empty] | 3.302404 | 0.04861433 | 1.45843 | 31.45843 | 30 | [15 empty] | 3.373694 | 0.05566633 | 1.66999 | 31.66999 | 30 | [15 empty] | 3.325791 | 0.05223733 | 1.56712 | 31.56712 | 30 | [15 empty] | 3.328638 | 0.05155067 | 1.54652 | 31.54652 | 30
| 3.28194 | 0.05141367 | 1.54241 | 31.54241 | 30 | [15 empty] | 3.347134 | 0.05286767 | 1.58603 | 31.58603 | 30 | [15 empty] | 3.328183 | 0.05031733 | 1.50952 | 31.50952 | 30 | [15 empty] | 3.332691 | 0.05162667 | 1.5488 | 31.5488 | 30 | [15 empty] | 3.346409 | 0.05152867 | 1.54586 | 31.54586 | 30 | [15 empty] | 3.304847 | 0.04879267 | 1.46378 | 31.46378 | 30 | [15 empty] | 3.3761 | 0.05585867 | 1.67576 | 31.67576 | 30 | [15 empty] | 3.328249 | 0.05241733 | 1.57252 | 31.57252 | 30 | [15 empty] | 3.331314 | 0.05174233 | 1.55227 | 31.55227 | 30
| 3.284649 | 0.051592 | 1.54776 | 31.54776 | 30 | [15 empty] | 3.349323 | 0.053061 | 1.59183 | 31.59183 | 30 | [15 empty] | 3.330658 | 0.05047533 | 1.51426 | 31.51426 | 30 | [15 empty] | 3.335343 | 0.051805 | 1.55415 | 31.55415 | 30 | [15 empty] | 3.34872 | 0.051711 | 1.55133 | 31.55133 | 30 | [15 empty] | 3.307515 | 0.048977 | 1.46931 | 31.46931 | 30 | [15 empty] | 3.378242 | 0.05603133 | 1.68094 | 31.68094 | 30 | [15 empty] | 3.330588 | 0.05260233 | 1.57807 | 31.57807 | 30 | [15 empty] | 3.333544 | 0.05192367 | 1.55771 | 31.55771 | 30
| 3.286876 | 0.05176167 | 1.55285 | 31.55285 | 30 | [15 empty] | 3.351934 | 0.05324467 | 1.59734 | 31.59734 | 30 | [15 empty] | 3.333084 | 0.05066633 | 1.51999 | 31.51999 | 30 | [15 empty] | 3.337763 | 0.05198433 | 1.55953 | 31.55953 | 30 | [15 empty] | 3.351237 | 0.05188233 | 1.55647 | 31.55647 | 30 | [15 empty] | 3.309905 | 0.049151 | 1.47453 | 31.47453 | 30 | [15 empty] | 3.380541 | 0.05620533 | 1.68616 | 31.68616 | 30 | [15 empty] | 3.333178 | 0.05277933 | 1.58338 | 31.58338 | 30 | [15 empty] | 3.336215 | 0.052098 | 1.56294 | 31.56294 | 30
| 3.289532 | 0.05194667 | 1.5584 | 31.5584 | 30 | [15 empty] | 3.354222 | 0.05342367 | 1.60271 | 31.60271 | 30 | [15 empty] | 3.335765 | 0.050846 | 1.52538 | 31.52538 | 30 | [15 empty] | 3.340026 | 0.052162 | 1.56486 | 31.56486 | 30 | [15 empty] | 3.353302 | 0.05206167 | 1.56185 | 31.56185 | 30 | [15 empty] | 3.31221875 | 0.049338 | 1.48014 | 31.48014 | 30 | [15 empty] | 3.38312 | 0.05638967 | 1.69169 | 31.69169 | 30 | [15 empty] | 3.335564 | 0.05295367 | 1.58861 | 31.58861 | 30 | [15 empty] | 3.338735 | 0.052268 | 1.56804 | 31.56804 | 30
| 3.292081 | 0.052132 | 1.56396 | 31.56396 | 30 | [15 empty] | 3.356469 | 0.05359867 | 1.60796 | 31.60796 | 30 | [15 empty] | 3.338251 | 0.05102433 | 1.53073 | 31.53073 | 30 | [15 empty] | 3.342402 | 0.05233033 | 1.56991 | 31.56991 | 30 | [15 empty] | 3.355705 | 0.05223967 | 1.56719 | 31.56719 | 30 | [15 empty] | 3.314699 | 0.04951867 | 1.48556 | 31.48556 | 30 | [15 empty] | 3.38565 | 0.05656433 | 1.69693 | 31.69693 | 30 | [15 empty] | 3.337891 | 0.05314333 | 1.5943 | 31.5943 | 30 | [15 empty] | 3.34105 | 0.05245 | 1.5735 | 31.5735 | 30
| 3.294709 | 0.05231233 | 1.56937 | 31.56937 | 30 | [15 empty] | 3.358883 | 0.05377967 | 1.61339 | 31.61339 | 30 | [15 empty] | 3.340562 | 0.05120567 | 1.53617 | 31.53617 | 30 | [15 empty] | 3.344635 | 0.052508 | 1.57524 | 31.57524 | 30 | [15 empty] | 3.358327 | 0.05242033 | 1.57261 | 31.57261 | 30 | [15 empty] | 3.317321 | 0.049696 | 1.49088 | 31.49088 | 30 | [15 empty] | 3.387956 | 0.056748 | 1.70244 | 31.70244 | 30 | [15 empty] | 3.340346 | 0.05332 | 1.5996 | 31.5996 | 30 | [15 empty] | 3.343632 | 0.052627 | 1.57881 | 31.57881 | 30
| 3.297418 | 0.05249867 | 1.57496 | 31.57496 | 30 | [15 empty] | 3.361287 | 0.05396333 | 1.6189 | 31.6189 | 30 | [15 empty] | 3.34284 | 0.05138867 | 1.54166 | 31.54166 | 30 | [15 empty] | 3.34675 | 0.052691 | 1.58073 | 31.58073 | 30 | [15 empty] | 3.36076 | 0.05259433 | 1.57783 | 31.57783 | 30 | [15 empty] | 3.319334 | 0.04988033 | 1.49641 | 31.49641 | 30 | [15 empty] | 3.390223 | 0.05693233 | 1.70797 | 31.70797 | 30 | [15 empty] | 3.34261 | 0.05349867 | 1.60496 | 31.60496 | 30 | [15 empty] | 3.346375 | 0.05281533 | 1.58446 | 31.58446 | 30
| 3.299995 | 0.052677 | 1.58031 | 31.58031 | 30 | [15 empty] | 3.363731 | 0.054136 | 1.62408 | 31.62408 | 30 | [15 empty] | 3.345308 | 0.05156733 | 1.54702 | 31.54702 | 30 | [15 empty] | 3.349221 | 0.05287867 | 1.58636 | 31.58636 | 30 | [15 empty] | 3.363066 | 0.05277533 | 1.58326 | 31.58326 | 30 | [15 empty] | 3.322111 | 0.05005533 | 1.50166 | 31.50166 | 30 | [15 empty] | 3.392459 | 0.05711033 | 1.71331 | 31.71331 | 30 | [15 empty] | 3.344975 | 0.05367667 | 1.6103 | 31.6103 | 30 | [15 empty] | 3.348814 | 0.052986 | 1.58958 | 31.58958 | 30
| 3.302512 | 0.05285933 | 1.58578 | 31.58578 | 30 | [15 empty] | 3.366228 | 0.05431633 | 1.62949 | 31.62949 | 30 | [15 empty] | 3.347504 | 0.051753 | 1.55259 | 31.55259 | 30 | [15 empty] | 3.351596 | 0.05305133 | 1.59154 | 31.59154 | 30 | [15 empty] | 3.365358 | 0.05295333 | 1.5886 | 31.5886 | 30 | [15 empty] | 3.324665 | 0.05023733 | 1.50712 | 31.50712 | 30 | [15 empty] | 3.394868 | 0.057292 | 1.71876 | 31.71876 | 30 | [15 empty] | 3.347709 | 0.05385433 | 1.61563 | 31.61563 | 30 | [15 empty] | 3.351274 | 0.05317267 | 1.59518 | 31.59518 | 30
| 3.304867 | 0.05303767 | 1.59113 | 31.59113 | 30 | [15 empty] | 3.368473 | 0.05449667 | 1.6349 | 31.6349 | 30 | [15 empty] | 3.350039 | 0.05193533 | 1.55806 | 31.55806 | 30 | [15 empty] | 3.35374 | 0.05322967 | 1.59689 | 31.59689 | 30 | [15 empty] | 3.367495 | 0.05313333 | 1.594 | 31.594 | 30 | [15 empty] | 3.327001 | 0.05042133 | 1.51264 | 31.51264 | 30 | [15 empty] | 3.396996 | 0.05746733 | 1.72402 | 31.72402 | 30 | [15 empty] | 3.35034 | 0.054034 | 1.62102 | 31.62102 | 30 | [15 empty] | 3.353773 | 0.05335367 | 1.60061 | 31.60061 | 30
| 3.307812 | 0.05321533 | 1.59646 | 31.59646 | 30 | [15 empty] | 3.370795 | 0.05467367 | 1.64021 | 31.64021 | 30 | [15 empty] | 3.352113 | 0.05211767 | 1.56353 | 31.56353 | 30 | [15 empty] | 3.356065 | 0.053414 | 1.60242 | 31.60242 | 30 | [15 empty] | 3.369794 | 0.05330633 | 1.59919 | 31.59919 | 30 | [15 empty] | 3.329533 | 0.050596 | 1.51788 | 31.51788 | 30 | [15 empty] | 3.399259 | 0.05765867 | 1.72976 | 31.72976 | 30 | [15 empty] | 3.352481 | 0.05421667 | 1.6265 | 31.6265 | 30 | [15 empty] | 3.355998 | 0.05353367 | 1.60601 | 31.60601 | 30
| 3.310118 | 0.0534 | 1.602 | 31.602 | 30 | [15 empty] | 3.373363 | 0.054856 | 1.64568 | 31.64568 | 30 | [15 empty] | 3.354688 | 0.05229333 | 1.5688 | 31.5688 | 30 | [15 empty] | 3.35846 | 0.05359867 | 1.60796 | 31.60796 | 30 | [15 empty] | 3.372131 | 0.053489 | 1.60467 | 31.60467 | 30 | [15 empty] | 3.332073 | 0.05077967 | 1.52339 | 31.52339 | 30 | [15 empty] | 3.401526 | 0.05785133 | 1.73554 | 31.73554 | 30 | [15 empty] | 3.354912 | 0.05439833 | 1.63195 | 31.63195 | 30 | [15 empty] | 3.358476 | 0.053716 | 1.61148 | 31.61148 | 30
| 3.312791 | 0.053585 | 1.60755 | 31.60755 | 30 | [15 empty] | 3.375676 | 0.05503767 | 1.65113 | 31.65113 | 30 | [15 empty] | 3.357197 | 0.05247667 | 1.5743 | 31.5743 | 30 | [15 empty] | 3.360638 | 0.05376933 | 1.61308 | 31.61308 | 30 | [15 empty] | 3.374425 | 0.053665 | 1.60995 | 31.60995 | 30 | [15 empty] | 3.334476 | 0.050958 | 1.52874 | 31.52874 | 30 | [15 empty] | 3.403826 | 0.05802333 | 1.7407 | 31.7407 | 30 | [15 empty] | 3.357368 | 0.05457833 | 1.63735 | 31.63735 | 30 | [15 empty] | 3.360813 | 0.05389533 | 1.61686 | 31.61686 | 30
| 3.315481 | 0.05376533 | 1.61296 | 31.61296 | 30 | [15 empty] | 3.377827 | 0.05521967 | 1.65659 | 31.65659 | 30 | [15 empty] | 3.359819 | 0.05265467 | 1.57964 | 31.57964 | 30 | [15 empty] | 3.363075 | 0.053949 | 1.61847 | 31.61847 | 30 | [15 empty] | 3.376431 | 0.05384733 | 1.61542 | 31.61542 | 30 | [15 empty] | 3.336834 | 0.051138 | 1.53414 | 31.53414 | 30 | [15 empty] | 3.406175 | 0.05820267 | 1.74608 | 31.74608 | 30 | [15 empty] | 3.359629 | 0.05475533 | 1.64266 | 31.64266 | 30 | [15 empty] | 3.363041 | 0.05407967 | 1.62239 | 31.62239 | 30
| 3.318095 | 0.05394367 | 1.61831 | 31.61831 | 30 | [15 empty] | 3.380074 | 0.05540433 | 1.66213 | 31.66213 | 30 | [15 empty] | 3.362141 | 0.052826 | 1.58478 | 31.58478 | 30 | [15 empty] | 3.365335 | 0.054122 | 1.62366 | 31.62366 | 30 | [15 empty] | 3.378859 | 0.05403133 | 1.62094 | 31.62094 | 30 | [15 empty] | 3.339408 | 0.05131733 | 1.53952 | 31.53952 | 30 | [15 empty] | 3.40828 | 0.05838667 | 1.7516 | 31.7516 | 30 | [15 empty] | 3.361923 | 0.054935 | 1.64805 | 31.64805 | 30 | [15 empty] | 3.365293 | 0.054254 | 1.62762 | 31.62762 | 30
| 3.320447 | 0.05412567 | 1.62377 | 31.62377 | 30 | [15 empty] | 3.382321 | 0.05559033 | 1.66771 | 31.66771 | 30 | [15 empty] | 3.364404 | 0.05300633 | 1.59019 | 31.59019 | 30 | [15 empty] | 3.367583 | 0.05430567 | 1.62917 | 31.62917 | 30 | [15 empty] | 3.381169 | 0.054204 | 1.62612 | 31.62612 | 30 | [15 empty] | 3.341714 | 0.051496 | 1.54488 | 31.54488 | 30 | [15 empty] | 3.410583 | 0.05856533 | 1.75696 | 31.75696 | 30 | [15 empty] | 3.364373 | 0.055119 | 1.65357 | 31.65357 | 30 | [15 empty] | 3.367986 | 0.05443767 | 1.63313 | 31.63313 | 30
| 3.323061 | 0.054297 | 1.62891 | 31.62891 | 30 | [15 empty] | 3.3844 | 0.05577 | 1.6731 | 31.6731 | 30 | [15 empty] | 3.36687 | 0.053198 | 1.59594 | 31.59594 | 30 | [15 empty] | 3.369582 | 0.05449033 | 1.63471 | 31.63471 | 30 | [15 empty] | 3.383403 | 0.0544 | 1.632 | 31.632 | 30 | [15 empty] | 3.344064 | 0.05167933 | 1.55038 | 31.55038 | 30 | [15 empty] | 3.413256 | 0.05875567 | 1.76267 | 31.76267 | 30 | [15 empty] | 3.366606 | 0.055307 | 1.65921 | 31.65921 | 30 | [15 empty] | 3.370583 | 0.05461767 | 1.63853 | 31.63853 | 30
| 3.325596 | 0.054482 | 1.63446 | 31.63446 | 30 | [15 empty] | 3.386916 | 0.05593833 | 1.67815 | 31.67815 | 30 | [15 empty] | 3.369369 | 0.053376 | 1.60128 | 31.60128 | 30 | [15 empty] | 3.372136 | 0.05466333 | 1.6399 | 31.6399 | 30 | [15 empty] | 3.3855 | 0.05457367 | 1.63721 | 31.63721 | 30 | [15 empty] | 3.346559 | 0.051859 | 1.55577 | 31.55577 | 30 | [15 empty] | 3.41567 | 0.058914 | 1.76742 | 31.76742 | 30 | [15 empty] | 3.368986 | 0.055485 | 1.66455 | 31.66455 | 30 | [15 empty] | 3.373058 | 0.05479867 | 1.64396 | 31.64396 | 30
| 3.327653 | 0.05466233 | 1.63987 | 31.63987 | 30 | [15 empty] | 3.389022 | 0.05613967 | 1.68419 | 31.68419 | 30 | [15 empty] | 3.371906 | 0.053551 | 1.60653 | 31.60653 | 30 | [15 empty] | 3.374358 | 0.05484 | 1.6452 | 31.6452 | 30 | [15 empty] | 3.387865 | 0.054755 | 1.64265 | 31.64265 | 30 | [15 empty] | 3.34894 | 0.05203167 | 1.56095 | 31.56095 | 30 | [15 empty] | 3.417799 | 0.059113 | 1.77339 | 31.77339 | 30 | [15 empty] | 3.371336 | 0.05565167 | 1.66955 | 31.66955 | 30 | [15 empty] | 3.375591 | 0.054972 | 1.64916 | 31.64916 | 30
| 3.330391 | 0.054842 | 1.64526 | 31.64526 | 30 | [15 empty] | 3.391494 | 0.05631467 | 1.68944 | 31.68944 | 30 | [15 empty] | 3.374281 | 0.05373367 | 1.61201 | 31.61201 | 30 | [15 empty] | 3.376587 | 0.055022 | 1.65066 | 31.65066 | 30 | [15 empty] | 3.390343 | 0.05493867 | 1.64816 | 31.64816 | 30 | [15 empty] | 3.351272 | 0.052221 | 1.56663 | 31.56663 | 30 | [15 empty] | 3.419981 | 0.05930233 | 1.77907 | 31.77907 | 30 | [15 empty] | 3.373727 | 0.055835 | 1.67505 | 31.67505 | 30 | [15 empty] | 3.37786 | 0.05515967 | 1.65479 | 31.65479 | 30
| 3.332857 | 0.05502267 | 1.65068 | 31.65068 | 30 | [15 empty] | 3.3937 | 0.05649967 | 1.69499 | 31.69499 | 30 | [15 empty] | 3.376458 | 0.05391333 | 1.6174 | 31.6174 | 30 | [15 empty] | 3.378911 | 0.05520067 | 1.65602 | 31.65602 | 30 | [15 empty] | 3.392518 | 0.05509667 | 1.6529 | 31.6529 | 30 | [15 empty] | 3.353775 | 0.05239833 | 1.57195 | 31.57195 | 30 | [15 empty] | 3.421987 | 0.05948233 | 1.78447 | 31.78447 | 30 | [15 empty] | 3.375942 | 0.05602233 | 1.68067 | 31.68067 | 30 | [15 empty] | 3.380296 | 0.05533467 | 1.66004 | 31.66004 | 30
| 3.335351 | 0.05519467 | 1.65584 | 31.65584 | 30 | [15 empty] | 3.396061 | 0.05667633 | 1.70029 | 31.70029 | 30 | [15 empty] | 3.378754 | 0.05409867 | 1.62296 | 31.62296 | 30 | [15 empty] | 3.381099 | 0.05537867 | 1.66136 | 31.66136 | 30 | [15 empty] | 3.394782 | 0.05529633 | 1.65889 | 31.65889 | 30 | [15 empty] | 3.356191 | 0.05257967 | 1.57739 | 31.57739 | 30 | [15 empty] | 3.424167 | 0.05965767 | 1.78973 | 31.78973 | 30 | [15 empty] | 3.378541 | 0.05619833 | 1.68595 | 31.68595 | 30 | [15 empty] | 3.382826 | 0.05551767 | 1.66553 | 31.66553 | 30
| 3.338036 | 0.05537767 | 1.66133 | 31.66133 | 30 | [15 empty] | 3.398275 | 0.05685667 | 1.7057 | 31.7057 | 30 | [15 empty] | 3.381104 | 0.054275 | 1.62825 | 31.62825 | 30 | [15 empty] | 3.383237 | 0.055565 | 1.66695 | 31.66695 | 30 | [15 empty] | 3.396966 | 0.055484 | 1.66452 | 31.66452 | 30 | [15 empty] | 3.358681 | 0.05276167 | 1.58285 | 31.58285 | 30 | [15 empty] | 3.426702 | 0.05984933 | 1.79548 | 31.79548 | 30 | [15 empty] | 3.380885 | 0.05638067 | 1.69142 | 31.69142 | 30 | [15 empty] | 3.385141 | 0.05570267 | 1.67108 | 31.67108 | 30
| 3.340419 | 0.05555533 | 1.66666 | 31.66666 | 30 | [15 empty] | 3.400452 | 0.05703867 | 1.71116 | 31.71116 | 30 | [15 empty] | 3.383385 | 0.05446167 | 1.63385 | 31.63385 | 30 | [15 empty] | 3.385494 | 0.05573767 | 1.67213 | 31.67213 | 30 | [15 empty] | 3.39919 | 0.05566 | 1.6698 | 31.6698 | 30 | [15 empty] | 3.361083 | 0.05293833 | 1.58815 | 31.58815 | 30 | [15 empty] | 3.428965 | 0.06002967 | 1.80089 | 31.80089 | 30 | [15 empty] | 3.383027 | 0.05656933 | 1.69708 | 31.69708 | 30 | [15 empty] | 3.387281 | 0.055884 | 1.67652 | 31.67652 | 30
| 3.342852 | 0.05573767 | 1.67213 | 31.67213 | 30 | [15 empty] | 3.402962 | 0.05722267 | 1.71668 | 31.71668 | 30 | [15 empty] | 3.385563 | 0.05464167 | 1.63925 | 31.63925 | 30 | [15 empty] | 3.38779 | 0.055922 | 1.67766 | 31.67766 | 30 | [15 empty] | 3.401449 | 0.05587133 | 1.67614 | 31.67614 | 30 | [15 empty] | 3.363412 | 0.053117 | 1.59351 | 31.59351 | 30 | [15 empty] | 3.431048 | 0.06020667 | 1.8062 | 31.8062 | 30 | [15 empty] | 3.385375 | 0.056743 | 1.70229 | 31.70229 | 30 | [15 empty] | 3.389628 | 0.05606333 | 1.6819 | 31.6819 | 30
| 3.345708 | 0.05591333 | 1.6774 | 31.6774 | 30 | [15 empty] | 3.405132 | 0.057396 | 1.72188 | 31.72188 | 30 | [15 empty] | 3.388153 | 0.05482133 | 1.64464 | 31.64464 | 30 | [15 empty] | 3.390012 | 0.05609633 | 1.68289 | 31.68289 | 30 | [15 empty] | 3.40365 | 0.05601167 | 1.68035 | 31.68035 | 30 | [15 empty] | 3.365872 | 0.05330433 | 1.59913 | 31.59913 | 30 | [15 empty] | 3.433329 | 0.06039167 | 1.81175 | 31.81175 | 30 | [15 empty] | 3.387615 | 0.056928 | 1.70784 | 31.70784 | 30 | [15 empty] | 3.39186 | 0.056249 | 1.68747 | 31.68747 | 30
| 3.348232 | 0.05608333 | 1.6825 | 31.6825 | 30 | [15 empty] | 3.407679 | 0.05757433 | 1.72723 | 31.72723 | 30 | [15 empty] | 3.390473 | 0.05500067 | 1.65002 | 31.65002 | 30 | [15 empty] | 3.392177 | 0.05627967 | 1.68839 | 31.68839 | 30 | [15 empty] | 3.405845 | 0.05616633 | 1.68499 | 31.68499 | 30 | [15 empty] | 3.368272 | 0.05348167 | 1.60445 | 31.60445 | 30 | [15 empty] | 3.435721 | 0.06058033 | 1.81741 | 31.81741 | 30 | [15 empty] | 3.389782 | 0.05710567 | 1.71317 | 31.71317 | 30 | [15 empty] | 3.394312 | 0.05643067 | 1.69292 | 31.69292 | 30
| 3.350511 | 0.056273 | 1.68819 | 31.68819 | 30 | [15 empty] | 3.410047 | 0.05775933 | 1.73278 | 31.73278 | 30 | [15 empty] | 3.392836 | 0.05517833 | 1.65535 | 31.65535 | 30 | [15 empty] | 3.39436 | 0.056453 | 1.69359 | 31.69359 | 30 | [15 empty] | 3.4081 | 0.056379 | 1.69137 | 31.69137 | 30 | [15 empty] | 3.370589 | 0.05366367 | 1.60991 | 31.60991 | 30 | [15 empty] | 3.437767 | 0.060756 | 1.82268 | 31.82268 | 30 | [15 empty] | 3.392113 | 0.057288 | 1.71864 | 31.71864 | 30 | [15 empty] | 3.396711 | 0.056605 | 1.69815 | 31.69815 | 30
| 3.352869 | 0.056452 | 1.69356 | 31.69356 | 30 | [15 empty] | 3.412284 | 0.057939 | 1.73817 | 31.73817 | 30 | [15 empty] | 3.395349 | 0.05535767 | 1.66073 | 31.66073 | 30 | [15 empty] | 3.396604 | 0.05663467 | 1.69904 | 31.69904 | 30 | [15 empty] | 3.410485 | 0.05656 | 1.6968 | 31.6968 | 30 | [15 empty] | 3.372718 | 0.053851 | 1.61553 | 31.61553 | 30 | [15 empty] | 3.440084 | 0.06093333 | 1.828 | 31.828 | 30 | [15 empty] | 3.394326 | 0.057475 | 1.72425 | 31.72425 | 30 | [15 empty] | 3.399066 | 0.05679167 | 1.70375 | 31.70375 | 30
| 3.35525 | 0.056635 | 1.69905 | 31.69905 | 30 | [15 empty] | 3.414472 | 0.05812133 | 1.74364 | 31.74364 | 30 | [15 empty] | 3.397409 | 0.05554367 | 1.66631 | 31.66631 | 30 | [15 empty] | 3.399056 | 0.05682367 | 1.70471 | 31.70471 | 30 | [15 empty] | 3.412807 | 0.05674133 | 1.70224 | 31.70224 | 30 | [15 empty] | 3.375071 | 0.054026 | 1.62078 | 31.62078 | 30 | [15 empty] | 3.442258 | 0.06111567 | 1.83347 | 31.83347 | 30 | [15 empty] | 3.39645 | 0.05764467 | 1.72934 | 31.72934 | 30 | [15 empty] | 3.401503 | 0.056949 | 1.70847 | 31.70847 | 30
| 3.357764 | 0.05681367 | 1.70441 | 31.70441 | 30 | [15 empty] | 3.416627 | 0.05830467 | 1.74914 | 31.74914 | 30 | [15 empty] | 3.399774 | 0.05571267 | 1.67138 | 31.67138 | 30 | [15 empty] | 3.40134 | 0.05699033 | 1.70971 | 31.70971 | 30 | [15 empty] | 3.414993 | 0.05691933 | 1.70758 | 31.70758 | 30 | [15 empty] | 3.377399 | 0.05420867 | 1.62626 | 31.62626 | 30 | [15 empty] | 3.4446 | 0.06129967 | 1.83899 | 31.83899 | 30 | [15 empty] | 3.398917 | 0.05783033 | 1.73491 | 31.73491 | 30 | [15 empty] | 3.403776 | 0.05716133 | 1.71484 | 31.71484 | 30
| 3.360098 | 0.05699633 | 1.70989 | 31.70989 | 30 | [15 empty] | 3.418896 | 0.05848733 | 1.75462 | 31.75462 | 30 | [15 empty] | 3.402312 | 0.0559 | 1.677 | 31.677 | 30 | [15 empty] | 3.40334 | 0.05717867 | 1.71536 | 31.71536 | 30 | [15 empty] | 3.417237 | 0.057103 | 1.71309 | 31.71309 | 30 | [15 empty] | 3.379725 | 0.05439467 | 1.63184 | 31.63184 | 30 | [15 empty] | 3.446928 | 0.061484 | 1.84452 | 31.84452 | 30 | [15 empty] | 3.401339 | 0.05801433 | 1.74043 | 31.74043 | 30 | [15 empty] | 3.406342 | 0.05732667 | 1.7198 | 31.7198 | 30
| 3.362691 | 0.057176 | 1.71528 | 31.71528 | 30 | [15 empty] | 3.420907 | 0.05867467 | 1.76024 | 31.76024 | 30 | [15 empty] | 3.404677 | 0.056075 | 1.68225 | 31.68225 | 30 | [15 empty] | 3.405465 | 0.05736133 | 1.72084 | 31.72084 | 30 | [15 empty] | 3.419429 | 0.05727833 | 1.71835 | 31.71835 | 30 | [15 empty] | 3.382109 | 0.05457533 | 1.63726 | 31.63726 | 30 | [15 empty] | 3.449155 | 0.06167033 | 1.85011 | 31.85011 | 30 | [15 empty] | 3.403533 | 0.05820133 | 1.74604 | 31.74604 | 30 | [15 empty] | 3.408403 | 0.05751433 | 1.72543 | 31.72543 | 30
| 3.364764 | 0.05736133 | 1.72084 | 31.72084 | 30 | [15 empty] | 3.42326 | 0.05885567 | 1.76567 | 31.76567 | 30 | [15 empty] | 3.406839 | 0.05625867 | 1.68776 | 31.68776 | 30 | [15 empty] | 3.407677 | 0.057542 | 1.72626 | 31.72626 | 30 | [15 empty] | 3.421824 | 0.05745433 | 1.72363 | 31.72363 | 30 | [15 empty] | 3.384102 | 0.05476333 | 1.6429 | 31.6429 | 30 | [15 empty] | 3.451191 | 0.06185633 | 1.85569 | 31.85569 | 30 | [15 empty] | 3.405922 | 0.05837667 | 1.7513 | 31.7513 | 30 | [15 empty] | 3.41107 | 0.057699 | 1.73097 | 31.73097 | 30
| 3.367257 | 0.05754433 | 1.72633 | 31.72633 | 30 | [15 empty] | 3.425329 | 0.059032 | 1.77096 | 31.77096 | 30 | [15 empty] | 3.409308 | 0.056442 | 1.69326 | 31.69326 | 30 | [15 empty] | 3.409712 | 0.05772867 | 1.73186 | 31.73186 | 30 | [15 empty] | 3.424088 | 0.05764467 | 1.72934 | 31.72934 | 30 | [15 empty] | 3.386468 | 0.05495467 | 1.64864 | 31.64864 | 30 | [15 empty] | 3.453393 | 0.062034 | 1.86102 | 31.86102 | 30 | [15 empty] | 3.408211 | 0.05856567 | 1.75697 | 31.75697 | 30 | [15 empty] | 3.413519 | 0.05787333 | 1.7362 | 31.7362 | 30
| 3.369691 | 0.057731 | 1.73193 | 31.73193 | 30 | [15 empty] | 3.427731 | 0.05921333 | 1.7764 | 31.7764 | 30 | [15 empty] | 3.411597 | 0.05662733 | 1.69882 | 31.69882 | 30 | [15 empty] | 3.412229 | 0.05790433 | 1.73713 | 31.73713 | 30 | [15 empty] | 3.425949 | 0.057831 | 1.73493 | 31.73493 | 30 | [15 empty] | 3.388788 | 0.05513567 | 1.65407 | 31.65407 | 30 | [15 empty] | 3.455566 | 0.062219 | 1.86657 | 31.86657 | 30 | [15 empty] | 3.410638 | 0.05873733 | 1.76212 | 31.76212 | 30 | [15 empty] | 3.415906 | 0.05806433 | 1.74193 | 31.74193 | 30
| 3.372128 | 0.05791733 | 1.73752 | 31.73752 | 30 | [15 empty] | 3.429973 | 0.05939167 | 1.78175 | 31.78175 | 30 | [15 empty] | 3.413696 | 0.05681533 | 1.70446 | 31.70446 | 30 | [15 empty] | 3.414118 | 0.058091 | 1.74273 | 31.74273 | 30 | [15 empty] | 3.42828 | 0.05800933 | 1.74028 | 31.74028 | 30 | [15 empty] | 3.39113 | 0.055306 | 1.65918 | 31.65918 | 30 | [15 empty] | 3.457542 | 0.06240533 | 1.87216 | 31.87216 | 30 | [15 empty] | 3.413044 | 0.05892 | 1.7676 | 31.7676 | 30 | [15 empty] | 3.418316 | 0.05824733 | 1.74742 | 31.74742 | 30
| 3.374419 | 0.05809867 | 1.74296 | 31.74296 | 30 | [15 empty] | 3.432089 | 0.05957667 | 1.7873 | 31.7873 | 30 | [15 empty] | 3.416077 | 0.05699567 | 1.70987 | 31.70987 | 30 | [15 empty] | 3.416394 | 0.058266 | 1.74798 | 31.74798 | 30 | [15 empty] | 3.430505 | 0.05818533 | 1.74556 | 31.74556 | 30 | [15 empty] | 3.393133 | 0.05549233 | 1.66477 | 31.66477 | 30 | [15 empty] | 3.459836 | 0.06258567 | 1.87757 | 31.87757 | 30 | [15 empty] | 3.415442 | 0.05909867 | 1.77296 | 31.77296 | 30 | [15 empty] | 3.42057 | 0.05842333 | 1.7527 | 31.7527 | 30
| 3.376936 | 0.05828667 | 1.7486 | 31.7486 | 30 | [15 empty] | 3.434222 | 0.05975533 | 1.79266 | 31.79266 | 30 | [15 empty] | 3.418379 | 0.057173 | 1.71519 | 31.71519 | 30 | [15 empty] | 3.418399 | 0.05845567 | 1.75367 | 31.75367 | 30 | [15 empty] | 3.432444 | 0.05837067 | 1.75112 | 31.75112 | 30 | [15 empty] | 3.39563 | 0.055675 | 1.67025 | 31.67025 | 30 | [15 empty] | 3.46182 | 0.062772 | 1.88316 | 31.88316 | 30 | [15 empty] | 3.417408 | 0.05928467 | 1.77854 | 31.77854 | 30 | [15 empty] | 3.422645 | 0.05860433 | 1.75813 | 31.75813 | 30
| 3.379184 | 0.058468 | 1.75404 | 31.75404 | 30 | [15 empty] | 3.436816 | 0.05994067 | 1.79822 | 31.79822 | 30 | [15 empty] | 3.420491 | 0.057354 | 1.72062 | 31.72062 | 30 | [15 empty] | 3.420673 | 0.05863333 | 1.759 | 31.759 | 30 | [15 empty] | 3.434694 | 0.05854967 | 1.75649 | 31.75649 | 30 | [15 empty] | 3.398096 | 0.055853 | 1.67559 | 31.67559 | 30 | [15 empty] | 3.463906 | 0.06295133 | 1.88854 | 31.88854 | 30 | [15 empty] | 3.419612 | 0.059471 | 1.78413 | 31.78413 | 30 | [15 empty] | 3.424772 | 0.05878433 | 1.76353 | 31.76353 | 30
| 3.38144 | 0.05864733 | 1.75942 | 31.75942 | 30 | [15 empty] | 3.438892 | 0.06010633 | 1.80319 | 31.80319 | 30 | [15 empty] | 3.422873 | 0.05753733 | 1.72612 | 31.72612 | 30 | [15 empty] | 3.422782 | 0.05880667 | 1.7642 | 31.7642 | 30 | [15 empty] | 3.436683 | 0.05873333 | 1.762 | 31.762 | 30 | [15 empty] | 3.400365 | 0.05603167 | 1.68095 | 31.68095 | 30 | [15 empty] | 3.466064 | 0.06313133 | 1.89394 | 31.89394 | 30 | [15 empty] | 3.421804 | 0.05964567 | 1.78937 | 31.78937 | 30 | [15 empty] | 3.42718 | 0.05895367 | 1.76861 | 31.76861 | 30
| 3.383911 | 0.058837 | 1.76511 | 31.76511 | 30 | [15 empty] | 3.440979 | 0.06029233 | 1.80877 | 31.80877 | 30 | [15 empty] | 3.425029 | 0.057728 | 1.73184 | 31.73184 | 30 | [15 empty] | 3.425033 | 0.05898067 | 1.76942 | 31.76942 | 30 | [15 empty] | 3.438863 | 0.05891633 | 1.76749 | 31.76749 | 30 | [15 empty] | 3.402829 | 0.05621567 | 1.68647 | 31.68647 | 30 | [15 empty] | 3.468369 | 0.06332167 | 1.89965 | 31.89965 | 30 | [15 empty] | 3.423865 | 0.05983133 | 1.79494 | 31.79494 | 30 | [15 empty] | 3.429265 | 0.059156 | 1.77468 | 31.77468 | 30
| 3.38618 | 0.05901433 | 1.77043 | 31.77043 | 30 | [15 empty] | 3.443322 | 0.06048267 | 1.81448 | 31.81448 | 30 | [15 empty] | 3.427105 | 0.057903 | 1.73709 | 31.73709 | 30 | [15 empty] | 3.427301 | 0.05916867 | 1.77506 | 31.77506 | 30 | [15 empty] | 3.440915 | 0.05911067 | 1.77332 | 31.77332 | 30 | [15 empty] | 3.405105 | 0.05638267 | 1.69148 | 31.69148 | 30 | [15 empty] | 3.470671875 | 0.063499 | 1.90497 | 31.90497 | 30 | [15 empty] | 3.426267 | 0.06000767 | 1.80023 | 31.80023 | 30 | [15 empty] | 3.431638 | 0.05933233 | 1.77997 | 31.77997 | 30
| 3.388554 | 0.05918967 | 1.77569 | 31.77569 | 30 | [15 empty] | 3.445317 | 0.06066467 | 1.81994 | 31.81994 | 30 | [15 empty] | 3.429418 | 0.05808267 | 1.74248 | 31.74248 | 30 | [15 empty] | 3.429329 | 0.05933333 | 1.78 | 31.78 | 30 | [15 empty] | 3.443277 | 0.05928833 | 1.77865 | 31.77865 | 30 | [15 empty] | 3.407174 | 0.056572 | 1.69716 | 31.69716 | 30 | [15 empty] | 3.472776 | 0.06368867 | 1.91066 | 31.91066 | 30 | [15 empty] | 3.428352 | 0.06019267 | 1.80578 | 31.80578 | 30 | [15 empty] | 3.434015625 | 0.059505 | 1.78515 | 31.78515 | 30
| 3.390844 | 0.05937533 | 1.78126 | 31.78126 | 30 | [15 empty] | 3.447492 | 0.060845 | 1.82535 | 31.82535 | 30 | [15 empty] | 3.431785 | 0.05826267 | 1.74788 | 31.74788 | 30 | [15 empty] | 3.431796 | 0.05953067 | 1.78592 | 31.78592 | 30 | [15 empty] | 3.445417 | 0.05946067 | 1.78382 | 31.78382 | 30 | [15 empty] | 3.409451 | 0.056751 | 1.70253 | 31.70253 | 30 | [15 empty] | 3.47527 | 0.063872 | 1.91616 | 31.91616 | 30 | [15 empty] | 3.430671 | 0.06037667 | 1.8113 | 31.8113 | 30 | [15 empty] | 3.436394 | 0.05969167 | 1.79075 | 31.79075 | 30
| 3.393046 | 0.05955667 | 1.7867 | 31.7867 | 30 | [15 empty] | 3.449482 | 0.061025 | 1.83075 | 31.83075 | 30 | [15 empty] | 3.434021 | 0.058443 | 1.75329 | 31.75329 | 30 | [15 empty] | 3.433663 | 0.05971133 | 1.79134 | 31.79134 | 30 | [15 empty] | 3.447579 | 0.05965 | 1.7895 | 31.7895 | 30 | [15 empty] | 3.411992 | 0.056932 | 1.70796 | 31.70796 | 30 | [15 empty] | 3.477246 | 0.06406 | 1.9218 | 31.9218 | 30 | [15 empty] | 3.432713 | 0.06055033 | 1.81651 | 31.81651 | 30 | [15 empty] | 3.438708 | 0.05987867 | 1.79636 | 31.79636 | 30
| 3.395367 | 0.059736 | 1.79208 | 31.79208 | 30 | [15 empty] | 3.45176 | 0.06121733 | 1.83652 | 31.83652 | 30 | [15 empty] | 3.436382 | 0.05862467 | 1.75874 | 31.75874 | 30 | [15 empty] | 3.435711 | 0.059889 | 1.79667 | 31.79667 | 30 | [15 empty] | 3.449881 | 0.05983933 | 1.79518 | 31.79518 | 30 | [15 empty] | 3.414064 | 0.05712 | 1.7136 | 31.7136 | 30 | [15 empty] | 3.479579 | 0.06422533 | 1.92676 | 31.92676 | 30 | [15 empty] | 3.435173 | 0.060739 | 1.82217 | 31.82217 | 30 | [15 empty] | 3.44104 | 0.06005333 | 1.8016 | 31.8016 | 30
| 3.39801 | 0.059922 | 1.79766 | 31.79766 | 30 | [15 empty] | 3.453628 | 0.06140167 | 1.84205 | 31.84205 | 30 | [15 empty] | 3.438851 | 0.058796 | 1.76388 | 31.76388 | 30 | [15 empty] | 3.437765625 | 0.060069 | 1.80207 | 31.80207 | 30 | [15 empty] | 3.451864 | 0.06001433 | 1.80043 | 31.80043 | 30 | [15 empty] | 3.416273 | 0.05729367 | 1.71881 | 31.71881 | 30 | [15 empty] | 3.481596 | 0.06441733 | 1.93252 | 31.93252 | 30 | [15 empty] | 3.437158 | 0.06091867 | 1.82756 | 31.82756 | 30 | [15 empty] | 3.443309 | 0.06023433 | 1.80703 | 31.80703 | 30
| 3.400408 | 0.06010133 | 1.80304 | 31.80304 | 30 | [15 empty] | 3.45593 | 0.06157767 | 1.84733 | 31.84733 | 30 | [15 empty] | 3.440812 | 0.05898867 | 1.76966 | 31.76966 | 30 | [15 empty] | 3.440002 | 0.060254 | 1.80762 | 31.80762 | 30 | [15 empty] | 3.454143 | 0.060206 | 1.80618 | 31.80618 | 30 | [15 empty] | 3.418656 | 0.057483 | 1.72449 | 31.72449 | 30 | [15 empty] | 3.483671 | 0.064603 | 1.93809 | 31.93809 | 30 | [15 empty] | 3.439642 | 0.061113 | 1.83339 | 31.83339 | 30 | [15 empty] | 3.445764 | 0.06041133 | 1.81234 | 31.81234 | 30
| 3.402854 | 0.06028567 | 1.80857 | 31.80857 | 30 | [15 empty] | 3.458026 | 0.06176467 | 1.85294 | 31.85294 | 30 | [15 empty] | 3.443 | 0.05917167 | 1.77515 | 31.77515 | 30 | [15 empty] | 3.441975 | 0.06043467 | 1.81304 | 31.81304 | 30 | [15 empty] | 3.456227 | 0.06039033 | 1.81171 | 31.81171 | 30 | [15 empty] | 3.420733 | 0.05765167 | 1.72955 | 31.72955 | 30 | [15 empty] | 3.485685 | 0.06478033 | 1.94341 | 31.94341 | 30 | [15 empty] | 3.441758 | 0.06128533 | 1.83856 | 31.83856 | 30 | [15 empty] | 3.44836 | 0.060589 | 1.81767 | 31.81767 | 30
| 3.40540625 | 0.060468 | 1.81404 | 31.81404 | 30 | [15 empty] | 3.460189 | 0.06195 | 1.8585 | 31.8585 | 30 | [15 empty] | 3.445134 | 0.05935933 | 1.78078 | 31.78078 | 30 | [15 empty] | 3.443715 | 0.06061767 | 1.81853 | 31.81853 | 30 | [15 empty] | 3.458139 | 0.060565 | 1.81695 | 31.81695 | 30 | [15 empty] | 3.422958 | 0.05783967 | 1.73519 | 31.73519 | 30 | [15 empty] | 3.487751 | 0.06496733 | 1.94902 | 31.94902 | 30 | [15 empty] | 3.444187 | 0.06146967 | 1.84409 | 31.84409 | 30 | [15 empty] | 3.450555 | 0.06078233 | 1.82347 | 31.82347 | 30
| 3.407174 | 0.06064767 | 1.81943 | 31.81943 | 30 | [15 empty] | 3.462406 | 0.062127 | 1.86381 | 31.86381 | 30 | [15 empty] | 3.447402 | 0.059537 | 1.78611 | 31.78611 | 30 | [15 empty] | 3.446106 | 0.06079567 | 1.82387 | 31.82387 | 30 | [15 empty] | 3.460292 | 0.060738 | 1.82214 | 31.82214 | 30 | [15 empty] | 3.425279 | 0.058026 | 1.74078 | 31.74078 | 30 | [15 empty] | 3.48974 | 0.065154 | 1.95462 | 31.95462 | 30 | [15 empty] | 3.446492 | 0.06165367 | 1.84961 | 31.84961 | 30 | [15 empty] | 3.452667 | 0.06095733 | 1.82872 | 31.82872 | 30
| 3.409746 | 0.060832 | 1.82496 | 31.82496 | 30 | [15 empty] | 3.464473 | 0.06231067 | 1.86932 | 31.86932 | 30 | [15 empty] | 3.449426 | 0.059693 | 1.79079 | 31.79079 | 30 | [15 empty] | 3.448161 | 0.06098133 | 1.82944 | 31.82944 | 30 | [15 empty] | 3.462328 | 0.060931 | 1.82793 | 31.82793 | 30 | [15 empty] | 3.427463 | 0.05820533 | 1.74616 | 31.74616 | 30 | [15 empty] | 3.491646 | 0.065333 | 1.95999 | 31.95999 | 30 | [15 empty] | 3.448467 | 0.061825 | 1.85475 | 31.85475 | 30 | [15 empty] | 3.454855 | 0.06114167 | 1.83425 | 31.83425 | 30
| 3.412436 | 0.06101467 | 1.83044 | 31.83044 | 30 | [15 empty] | 3.466661 | 0.062497 | 1.87491 | 31.87491 | 30 | [15 empty] | 3.451765625 | 0.059906 | 1.79718 | 31.79718 | 30 | [15 empty] | 3.450354 | 0.06115633 | 1.83469 | 31.83469 | 30 | [15 empty] | 3.464528 | 0.06111 | 1.8333 | 31.8333 | 30 | [15 empty] | 3.429654 | 0.05836067 | 1.75082 | 31.75082 | 30 | [15 empty] | 3.493868 | 0.065517 | 1.96551 | 31.96551 | 30 | [15 empty] | 3.450455 | 0.06201267 | 1.86038 | 31.86038 | 30 | [15 empty] | 3.457034 | 0.06133133 | 1.83994 | 31.83994 | 30
| 3.414963 | 0.06121067 | 1.83632 | 31.83632 | 30 | [15 empty] | 3.468789 | 0.06267867 | 1.88036 | 31.88036 | 30 | [15 empty] | 3.454014 | 0.060076 | 1.80228 | 31.80228 | 30 | [15 empty] | 3.452543 | 0.061337 | 1.84011 | 31.84011 | 30 | [15 empty] | 3.466354 | 0.06129033 | 1.83871 | 31.83871 | 30 | [15 empty] | 3.43217 | 0.05857033 | 1.75711 | 31.75711 | 30 | [15 empty] | 3.496073 | 0.06569667 | 1.9709 | 31.9709 | 30 | [15 empty] | 3.452483 | 0.06218767 | 1.86563 | 31.86563 | 30 | [15 empty] | 3.459459 | 0.06153 | 1.8459 | 31.8459 | 30
| 3.417221 | 0.061373 | 1.84119 | 31.84119 | 30 | [15 empty] | 3.470997 | 0.06286333 | 1.8859 | 31.8859 | 30 | [15 empty] | 3.456103 | 0.06026333 | 1.8079 | 31.8079 | 30 | [15 empty] | 3.454669 | 0.06151867 | 1.84556 | 31.84556 | 30 | [15 empty] | 3.468718 | 0.06147967 | 1.84439 | 31.84439 | 30 | [15 empty] | 3.434517 | 0.05875133 | 1.76254 | 31.76254 | 30 | [15 empty] | 3.498248 | 0.065877 | 1.97631 | 31.97631 | 30 | [15 empty] | 3.454586 | 0.062373 | 1.87119 | 31.87119 | 30 | [15 empty] | 3.461515 | 0.06170067 | 1.85102 | 31.85102 | 30
| 3.41953 | 0.06156133 | 1.84684 | 31.84684 | 30 | [15 empty] | 3.472935 | 0.063037 | 1.89111 | 31.89111 | 30 | [15 empty] | 3.458509 | 0.06043133 | 1.81294 | 31.81294 | 30 | [15 empty] | 3.456794 | 0.06169333 | 1.8508 | 31.8508 | 30 | [15 empty] | 3.470779 | 0.061658 | 1.84974 | 31.84974 | 30 | [15 empty] | 3.436634 | 0.058935 | 1.76805 | 31.76805 | 30 | [15 empty] | 3.500504 | 0.06605633 | 1.98169 | 31.98169 | 30 | [15 empty] | 3.456669 | 0.06256333 | 1.8769 | 31.8769 | 30 | [15 empty] | 3.463608 | 0.06188 | 1.8564 | 31.8564 | 30
| 3.421668 | 0.061739 | 1.85217 | 31.85217 | 30 | [15 empty] | 3.475322 | 0.06322833 | 1.89685 | 31.89685 | 30 | [15 empty] | 3.460784 | 0.06062967 | 1.81889 | 31.81889 | 30 | [15 empty] | 3.459201 | 0.06187033 | 1.85611 | 31.85611 | 30 | [15 empty] | 3.47276 | 0.061844 | 1.85532 | 31.85532 | 30 | [15 empty] | 3.438767 | 0.05911367 | 1.77341 | 31.77341 | 30 | [15 empty] | 3.502443 | 0.066253 | 1.98759 | 31.98759 | 30 | [15 empty] | 3.458898 | 0.06272067 | 1.88162 | 31.88162 | 30 | [15 empty] | 3.465608 | 0.06206633 | 1.86199 | 31.86199 | 30
| 3.423787 | 0.061925 | 1.85775 | 31.85775 | 30 | [15 empty] | 3.477375 | 0.06340567 | 1.90217 | 31.90217 | 30 | [15 empty] | 3.463083 | 0.060807 | 1.82421 | 31.82421 | 30 | [15 empty] | 3.461286 | 0.062045 | 1.86135 | 31.86135 | 30 | [15 empty] | 3.475063 | 0.06202967 | 1.86089 | 31.86089 | 30 | [15 empty] | 3.440855 | 0.05929933 | 1.77898 | 31.77898 | 30 | [15 empty] | 3.504449 | 0.06642433 | 1.99273 | 31.99273 | 30 | [15 empty] | 3.46125 | 0.06292467 | 1.88774 | 31.88774 | 30 | [15 empty] | 3.467968 | 0.06224767 | 1.86743 | 31.86743 | 30
| 3.426192 | 0.062104 | 1.86312 | 31.86312 | 30 | [15 empty] | 3.47941 | 0.06359233 | 1.90777 | 31.90777 | 30 | [15 empty] | 3.465238 | 0.06098933 | 1.82968 | 31.82968 | 30 | [15 empty] | 3.463229 | 0.062234 | 1.86702 | 31.86702 | 30 | [15 empty] | 3.477096 | 0.062208 | 1.86624 | 31.86624 | 30 | [15 empty] | 3.442833 | 0.05948333 | 1.7845 | 31.7845 | 30 | [15 empty] | 3.506895 | 0.06661033 | 1.99831 | 31.99831 | 30 | [15 empty] | 3.46322 | 0.06310333 | 1.8931 | 31.8931 | 30 | [15 empty] | 3.470212 | 0.06243133 | 1.87294 | 31.87294 | 30
| 3.428163 | 0.06229 | 1.8687 | 31.8687 | 30 | [15 empty] | 3.481538 | 0.06377 | 1.9131 | 31.9131 | 30 | [15 empty] | 3.467435 | 0.06116933 | 1.83508 | 31.83508 | 30 | [15 empty] | 3.465145 | 0.062418 | 1.87254 | 31.87254 | 30 | [15 empty] | 3.479254 | 0.06239133 | 1.87174 | 31.87174 | 30 | [15 empty] | 3.445086 | 0.05966833 | 1.79005 | 31.79005 | 30 | [15 empty] | 3.509152 | 0.06679167 | 2.00375 | 32.00375 | 30 | [15 empty] | 3.465349 | 0.063294 | 1.89882 | 31.89882 | 30 | [15 empty] | 3.472332 | 0.06262433 | 1.87873 | 31.87873 | 30
| 3.43051 | 0.06247267 | 1.87418 | 31.87418 | 30 | [15 empty] | 3.483796 | 0.063956 | 1.91868 | 31.91868 | 30 | [15 empty] | 3.469268 | 0.06135933 | 1.84078 | 31.84078 | 30 | [15 empty] | 3.467433 | 0.06259667 | 1.8779 | 31.8779 | 30 | [15 empty] | 3.481529 | 0.062571 | 1.87713 | 31.87713 | 30 | [15 empty] | 3.447446 | 0.05985167 | 1.79555 | 31.79555 | 30 | [15 empty] | 3.511105 | 0.06697567 | 2.00927 | 32.00927 | 30 | [15 empty] | 3.467742 | 0.063475 | 1.90425 | 31.90425 | 30 | [15 empty] | 3.474764 | 0.06279767 | 1.88393 | 31.88393 | 30
| 3.432593 | 0.06266333 | 1.8799 | 31.8799 | 30 | [15 empty] | 3.485854 | 0.064135 | 1.92405 | 31.92405 | 30 | [15 empty] | 3.471501 | 0.06154033 | 1.84621 | 31.84621 | 30 | [15 empty] | 3.469298 | 0.06278333 | 1.8835 | 31.8835 | 30 | [15 empty] | 3.483743 | 0.062748 | 1.88244 | 31.88244 | 30 | [15 empty] | 3.449276 | 0.06003567 | 1.80107 | 31.80107 | 30 | [15 empty] | 3.513262 | 0.067159 | 2.01477 | 32.01477 | 30 | [15 empty] | 3.469844 | 0.06365067 | 1.90952 | 31.90952 | 30 | [15 empty] | 3.477046 | 0.06297533 | 1.88926 | 31.88926 | 30
| 3.434913 | 0.06284433 | 1.88533 | 31.88533 | 30 | [15 empty] | 3.487912 | 0.064316 | 1.92948 | 31.92948 | 30 | [15 empty] | 3.473651 | 0.061722 | 1.85166 | 31.85166 | 30 | [15 empty] | 3.47134 | 0.062993 | 1.88979 | 31.88979 | 30 | [15 empty] | 3.485565 | 0.06293367 | 1.88801 | 31.88801 | 30 | [15 empty] | 3.45149 | 0.06021833 | 1.80655 | 31.80655 | 30 | [15 empty] | 3.515299 | 0.06734067 | 2.02022 | 32.02022 | 30 | [15 empty] | 3.472194 | 0.06383233 | 1.91497 | 31.91497 | 30 | [15 empty] | 3.479028 | 0.063162 | 1.89486 | 31.89486 | 30
| 3.437012 | 0.063032 | 1.89096 | 31.89096 | 30 | [15 empty] | 3.490114 | 0.064502 | 1.93506 | 31.93506 | 30 | [15 empty] | 3.475709 | 0.061904 | 1.85712 | 31.85712 | 30 | [15 empty] | 3.473358 | 0.06315933 | 1.89478 | 31.89478 | 30 | [15 empty] | 3.48765 | 0.06310967 | 1.89329 | 31.89329 | 30 | [15 empty] | 3.45372 | 0.06041067 | 1.81232 | 31.81232 | 30 | [15 empty] | 3.517179 | 0.06751933 | 2.02558 | 32.02558 | 30 | [15 empty] | 3.474681 | 0.06400533 | 1.92016 | 31.92016 | 30 | [15 empty] | 3.481416 | 0.06334433 | 1.90033 | 31.90033 | 30
| 3.439443 | 0.06321367 | 1.89641 | 31.89641 | 30 | [15 empty] | 3.492338 | 0.06467367 | 1.94021 | 31.94021 | 30 | [15 empty] | 3.477769 | 0.062087 | 1.86261 | 31.86261 | 30 | [15 empty] | 3.475122 | 0.06334267 | 1.90028 | 31.90028 | 30 | [15 empty] | 3.48953 | 0.06330367 | 1.89911 | 31.89911 | 30 | [15 empty] | 3.455744 | 0.06058233 | 1.81747 | 31.81747 | 30 | [15 empty] | 3.519242 | 0.067712 | 2.03136 | 32.03136 | 30 | [15 empty] | 3.476833 | 0.06419067 | 1.92572 | 31.92572 | 30 | [15 empty] | 3.48356 | 0.06352867 | 1.90586 | 31.90586 | 30
| 3.441825 | 0.06339867 | 1.90196 | 31.90196 | 30 | [15 empty] | 3.494496 | 0.06487067 | 1.94612 | 31.94612 | 30 | [15 empty] | 3.47989 | 0.062278 | 1.86834 | 31.86834 | 30 | [15 empty] | 3.477279 | 0.06352533 | 1.90576 | 31.90576 | 30 | [15 empty] | 3.491623 | 0.06348067 | 1.90442 | 31.90442 | 30 | [15 empty] | 3.457981 | 0.06077067 | 1.82312 | 31.82312 | 30 | [15 empty] | 3.521432 | 0.06791 | 2.0373 | 32.0373 | 30 | [15 empty] | 3.478835 | 0.064374 | 1.93122 | 31.93122 | 30 | [15 empty] | 3.485544 | 0.06371067 | 1.91132 | 31.91132 | 30
| 3.444125 | 0.06358033 | 1.90741 | 31.90741 | 30 | [15 empty] | 3.496626 | 0.06504133 | 1.95124 | 31.95124 | 30 | [15 empty] | 3.48206 | 0.062462 | 1.87386 | 31.87386 | 30 | [15 empty] | 3.47932 | 0.06371567 | 1.91147 | 31.91147 | 30 | [15 empty] | 3.493755 | 0.06366667 | 1.91 | 31.91 | 30 | [15 empty] | 3.460201 | 0.06095133 | 1.82854 | 31.82854 | 30 | [15 empty] | 3.523152 | 0.068072 | 2.04216 | 32.04216 | 30 | [15 empty] | 3.480965 | 0.06455267 | 1.93658 | 31.93658 | 30 | [15 empty] | 3.487767 | 0.063892 | 1.91676 | 31.91676 | 30
| 3.44648 | 0.06376733 | 1.91302 | 31.91302 | 30 | [15 empty] | 3.498775 | 0.06523933 | 1.95718 | 31.95718 | 30 | [15 empty] | 3.484125 | 0.06264333 | 1.8793 | 31.8793 | 30 | [15 empty] | 3.481326 | 0.06389167 | 1.91675 | 31.91675 | 30 | [15 empty] | 3.495964 | 0.06384933 | 1.91548 | 31.91548 | 30 | [15 empty] | 3.462171 | 0.06114467 | 1.83434 | 31.83434 | 30 | [15 empty] | 3.525437 | 0.06827 | 2.0481 | 32.0481 | 30 | [15 empty] | 3.48306 | 0.06473133 | 1.94194 | 31.94194 | 30 | [15 empty] | 3.489866 | 0.06407167 | 1.92215 | 31.92215 | 30
| 3.44861 | 0.06394933 | 1.91848 | 31.91848 | 30 | [15 empty] | 3.500554 | 0.065417 | 1.96251 | 31.96251 | 30 | [15 empty] | 3.486256 | 0.06282733 | 1.88482 | 31.88482 | 30 | [15 empty] | 3.483526 | 0.064075 | 1.92225 | 31.92225 | 30 | [15 empty] | 3.49772 | 0.064039 | 1.92117 | 31.92117 | 30 | [15 empty] | 3.464391 | 0.06132067 | 1.83962 | 31.83962 | 30 | [15 empty] | 3.527471 | 0.06844333 | 2.0533 | 32.0533 | 30 | [15 empty] | 3.484949 | 0.06492 | 1.9476 | 31.9476 | 30 | [15 empty] | 3.492103 | 0.064254 | 1.92762 | 31.92762 | 30
| 3.450844 | 0.06413533 | 1.92406 | 31.92406 | 30 | [15 empty] | 3.502639 | 0.065604 | 1.96812 | 31.96812 | 30 | [15 empty] | 3.488241 | 0.06301333 | 1.8904 | 31.8904 | 30 | [15 empty] | 3.48561 | 0.06425833 | 1.92775 | 31.92775 | 30 | [15 empty] | 3.499729 | 0.06422167 | 1.92665 | 31.92665 | 30 | [15 empty] | 3.466553 | 0.06150433 | 1.84513 | 31.84513 | 30 | [15 empty] | 3.529398 | 0.06863633 | 2.05909 | 32.05909 | 30 | [15 empty] | 3.487074 | 0.06510733 | 1.95322 | 31.95322 | 30 | [15 empty] | 3.494357 | 0.06443633 | 1.93309 | 31.93309 | 30
| 3.45293 | 0.064315 | 1.92945 | 31.92945 | 30 | [15 empty] | 3.504559 | 0.06579133 | 1.97374 | 31.97374 | 30 | [15 empty] | 3.490881 | 0.06318933 | 1.89568 | 31.89568 | 30 | [15 empty] | 3.487454 | 0.06445933 | 1.93378 | 31.93378 | 30 | [15 empty] | 3.501654 | 0.064397 | 1.93191 | 31.93191 | 30 | [15 empty] | 3.468636 | 0.06168467 | 1.85054 | 31.85054 | 30 | [15 empty] | 3.531565 | 0.068819 | 2.06457 | 32.06457 | 30 | [15 empty] | 3.489086 | 0.06529233 | 1.95877 | 31.95877 | 30 | [15 empty] | 3.496657 | 0.064614 | 1.93842 | 31.93842 | 30
| 3.455207 | 0.064498 | 1.93494 | 31.93494 | 30 | [15 empty] | 3.506562 | 0.065974 | 1.97922 | 31.97922 | 30 | [15 empty] | 3.492802 | 0.06336867 | 1.90106 | 31.90106 | 30 | [15 empty] | 3.489511 | 0.064631 | 1.93893 | 31.93893 | 30 | [15 empty] | 3.503599 | 0.06458467 | 1.93754 | 31.93754 | 30 | [15 empty] | 3.470843 | 0.061868 | 1.85604 | 31.85604 | 30 | [15 empty] | 3.533654 | 0.06900533 | 2.07016 | 32.07016 | 30 | [15 empty] | 3.490899 | 0.065476 | 1.96428 | 31.96428 | 30 | [15 empty] | 3.498799 | 0.064801 | 1.94403 | 31.94403 | 30
| 3.45731 | 0.064684 | 1.94052 | 31.94052 | 30 | [15 empty] | 3.508667 | 0.066162 | 1.98486 | 31.98486 | 30 | [15 empty] | 3.494913 | 0.06355467 | 1.90664 | 31.90664 | 30 | [15 empty] | 3.49161 | 0.06481167 | 1.94435 | 31.94435 | 30 | [15 empty] | 3.505593 | 0.06477667 | 1.9433 | 31.9433 | 30 | [15 empty] | 3.473027 | 0.06204833 | 1.86145 | 31.86145 | 30 | [15 empty] | 3.535816 | 0.06918533 | 2.07556 | 32.07556 | 30 | [15 empty] | 3.493356 | 0.065661 | 1.96983 | 31.96983 | 30 | [15 empty] | 3.501242 | 0.06497767 | 1.94933 | 31.94933 | 30
| 3.459653 | 0.06486567 | 1.94597 | 31.94597 | 30 | [15 empty] | 3.510588 | 0.06635067 | 1.99052 | 31.99052 | 30 | [15 empty] | 3.497152 | 0.06373633 | 1.91209 | 31.91209 | 30 | [15 empty] | 3.493516 | 0.064995 | 1.94985 | 31.94985 | 30 | [15 empty] | 3.507713 | 0.06494733 | 1.94842 | 31.94842 | 30 | [15 empty] | 3.475215 | 0.06223 | 1.8669 | 31.8669 | 30 | [15 empty] | 3.537843 | 0.069371 | 2.08113 | 32.08113 | 30 | [15 empty] | 3.495413 | 0.065848 | 1.97544 | 31.97544 | 30 | [15 empty] | 3.503406 | 0.06515733 | 1.95472 | 31.95472 | 30
| 3.462037 | 0.06505067 | 1.95152 | 31.95152 | 30 | [15 empty] | 3.512713 | 0.06652767 | 1.99583 | 31.99583 | 30 | [15 empty] | 3.499307 | 0.06391733 | 1.91752 | 31.91752 | 30 | [15 empty] | 3.495626 | 0.065176 | 1.95528 | 31.95528 | 30 | [15 empty] | 3.509835 | 0.065131 | 1.95393 | 31.95393 | 30 | [15 empty] | 3.477324 | 0.06241533 | 1.87246 | 31.87246 | 30 | [15 empty] | 3.540097 | 0.06955833 | 2.08675 | 32.08675 | 30 | [15 empty] | 3.49739 | 0.066036 | 1.98108 | 31.98108 | 30 | [15 empty] | 3.505564 | 0.06534133 | 1.96024 | 31.96024 | 30
| 3.464128 | 0.06523467 | 1.95704 | 31.95704 | 30 | [15 empty] | 3.514546 | 0.06671 | 2.0013 | 32.0013 | 30 | [15 empty] | 3.501313 | 0.06409933 | 1.92298 | 31.92298 | 30 | [15 empty] | 3.497552 | 0.06535867 | 1.96076 | 31.96076 | 30 | [15 empty] | 3.511714 | 0.06531267 | 1.95938 | 31.95938 | 30 | [15 empty] | 3.479496 | 0.06259667 | 1.8779 | 31.8779 | 30 | [15 empty] | 3.541876 | 0.06974333 | 2.0923 | 32.0923 | 30 | [15 empty] | 3.49968 | 0.06621767 | 1.98653 | 31.98653 | 30 | [15 empty] | 3.507971 | 0.065528 | 1.96584 | 31.96584 | 30
| 3.466189 | 0.06541067 | 1.96232 | 31.96232 | 30 | [15 empty] | 3.516815 | 0.066891 | 2.00673 | 32.00673 | 30 | [15 empty] | 3.503335 | 0.06427733 | 1.92832 | 31.92832 | 30 | [15 empty] | 3.499543 | 0.06554 | 1.9662 | 31.9662 | 30 | [15 empty] | 3.513644 | 0.06551167 | 1.96535 | 31.96535 | 30 | [15 empty] | 3.481656 | 0.06277167 | 1.88315 | 31.88315 | 30 | [15 empty] | 3.543937 | 0.06992433 | 2.09773 | 32.09773 | 30 | [15 empty] | 3.501847 | 0.06639867 | 1.99196 | 31.99196 | 30 | [15 empty] | 3.509996 | 0.065711 | 1.97133 | 31.97133 | 30
| 3.468467 | 0.065599 | 1.96797 | 31.96797 | 30 | [15 empty] | 3.51863 | 0.06707167 | 2.01215 | 32.01215 | 30 | [15 empty] | 3.505421875 | 0.06446467 | 1.93394 | 31.93394 | 30 | [15 empty] | 3.501622 | 0.065723 | 1.97169 | 31.97169 | 30 | [15 empty] | 3.515725 | 0.06567567 | 1.97027 | 31.97027 | 30 | [15 empty] | 3.483898 | 0.06295933 | 1.88878 | 31.88878 | 30 | [15 empty] | 3.545867 | 0.07011333 | 2.1034 | 32.1034 | 30 | [15 empty] | 3.503774 | 0.06657567 | 1.99727 | 31.99727 | 30 | [15 empty] | 3.512259 | 0.06589 | 1.9767 | 31.9767 | 30
| 3.470662 | 0.06578333 | 1.9735 | 31.9735 | 30 | [15 empty] | 3.520846 | 0.06726067 | 2.01782 | 32.01782 | 30 | [15 empty] | 3.507359 | 0.06465133 | 1.93954 | 31.93954 | 30 | [15 empty] | 3.503691 | 0.06590533 | 1.97716 | 31.97716 | 30 | [15 empty] | 3.517815 | 0.06585467 | 1.97564 | 31.97564 | 30 | [15 empty] | 3.485951 | 0.06314733 | 1.89442 | 31.89442 | 30 | [15 empty] | 3.547951 | 0.07029633 | 2.10889 | 32.10889 | 30 | [15 empty] | 3.505878 | 0.06676333 | 2.0029 | 32.0029 | 30 | [15 empty] | 3.514157 | 0.066081 | 1.98243 | 31.98243 | 30
| 3.472922 | 0.065963 | 1.97889 | 31.97889 | 30 | [15 empty] | 3.522701 | 0.067441 | 2.02323 | 32.02323 | 30 | [15 empty] | 3.509437 | 0.06482967 | 1.94489 | 31.94489 | 30 | [15 empty] | 3.505587 | 0.066087 | 1.98261 | 31.98261 | 30 | [15 empty] | 3.519822 | 0.06602333 | 1.9807 | 31.9807 | 30 | [15 empty] | 3.488068 | 0.063323 | 1.89969 | 31.89969 | 30 | [15 empty] | 3.549808 | 0.07048267 | 2.11448 | 32.11448 | 30 | [15 empty] | 3.507903 | 0.06694967 | 2.00849 | 32.00849 | 30 | [15 empty] | 3.516229 | 0.066259 | 1.98777 | 31.98777 | 30
| 3.475486 | 0.06614733 | 1.98442 | 31.98442 | 30 | [15 empty] | 3.524908 | 0.06762433 | 2.02873 | 32.02873 | 30 | [15 empty] | 3.511574 | 0.06502 | 1.9506 | 31.9506 | 30 | [15 empty] | 3.507873 | 0.066267 | 1.98801 | 31.98801 | 30 | [15 empty] | 3.521767 | 0.066232 | 1.98696 | 31.98696 | 30 | [15 empty] | 3.490199 | 0.06351367 | 1.90541 | 31.90541 | 30 | [15 empty] | 3.552099 | 0.07066067 | 2.11982 | 32.11982 | 30 | [15 empty] | 3.509858 | 0.067132 | 2.01396 | 32.01396 | 30 | [15 empty] | 3.518176 | 0.06645033 | 1.99351 | 31.99351 | 30
| 3.477582 | 0.06632167 | 1.98965 | 31.98965 | 30 | [15 empty] | 3.527116 | 0.06780533 | 2.03416 | 32.03416 | 30 | [15 empty] | 3.513682 | 0.065197 | 1.95591 | 31.95591 | 30 | [15 empty] | 3.509825 | 0.06644833 | 1.99345 | 31.99345 | 30 | [15 empty] | 3.523867 | 0.06641467 | 1.99244 | 31.99244 | 30 | [15 empty] | 3.492357 | 0.06369767 | 1.91093 | 31.91093 | 30 | [15 empty] | 3.554074 | 0.07084867 | 2.12546 | 32.12546 | 30 | [15 empty] | 3.511977 | 0.06731333 | 2.0194 | 32.0194 | 30 | [15 empty] | 3.52051 | 0.066638 | 1.99914 | 31.99914 | 30
| 3.479692 | 0.06651433 | 1.99543 | 31.99543 | 30 | [15 empty] | 3.529091 | 0.06798533 | 2.03956 | 32.03956 | 30 | [15 empty] | 3.515757 | 0.065379 | 1.96137 | 31.96137 | 30 | [15 empty] | 3.511917 | 0.06663333 | 1.999 | 31.999 | 30 | [15 empty] | 3.52605 | 0.06658667 | 1.9976 | 31.9976 | 30 | [15 empty] | 3.494469 | 0.06388833 | 1.91665 | 31.91665 | 30 | [15 empty] | 3.556145 | 0.07102733 | 2.13082 | 32.13082 | 30 | [15 empty] | 3.514031 | 0.067502 | 2.02506 | 32.02506 | 30 | [15 empty] | 3.522315 | 0.066814 | 2.00442 | 32.00442 | 30
| 3.481874 | 0.066698 | 2.00094 | 32.00094 | 30 | [15 empty] | 3.531074 | 0.06816933 | 2.04508 | 32.04508 | 30 | [15 empty] | 3.517699 | 0.06556133 | 1.96684 | 31.96684 | 30 | [15 empty] | 3.514006 | 0.066817 | 2.00451 | 32.00451 | 30 | [15 empty] | 3.528081 | 0.06677567 | 2.00327 | 32.00327 | 30 | [15 empty] | 3.496477 | 0.064073 | 1.92219 | 31.92219 | 30 | [15 empty] | 3.558369 | 0.07121067 | 2.13632 | 32.13632 | 30 | [15 empty] | 3.516131 | 0.06768467 | 2.03054 | 32.03054 | 30 | [15 empty] | 3.524549 | 0.067008 | 2.01024 | 32.01024 | 30
| 3.484124 | 0.06687367 | 2.00621 | 32.00621 | 30 | [15 empty] | 3.533128 | 0.06835133 | 2.05054 | 32.05054 | 30 | [15 empty] | 3.519874 | 0.065742 | 1.97226 | 31.97226 | 30 | [15 empty] | 3.516083 | 0.067 | 2.01 | 32.01 | 30 | [15 empty] | 3.529941 | 0.066951 | 2.00853 | 32.00853 | 30 | [15 empty] | 3.498496 | 0.06426067 | 1.92782 | 31.92782 | 30 | [15 empty] | 3.560392 | 0.071395 | 2.14185 | 32.14185 | 30 | [15 empty] | 3.518083 | 0.06785967 | 2.03579 | 32.03579 | 30 | [15 empty] | 3.526697 | 0.06718833 | 2.01565 | 32.01565 | 30
| 3.486007 | 0.06706133 | 2.01184 | 32.01184 | 30 | [15 empty] | 3.535067 | 0.06853233 | 2.05597 | 32.05597 | 30 | [15 empty] | 3.522169 | 0.065924 | 1.97772 | 31.97772 | 30 | [15 empty] | 3.518079 | 0.06717633 | 2.01529 | 32.01529 | 30 | [15 empty] | 3.532247 | 0.06713667 | 2.0141 | 32.0141 | 30 | [15 empty] | 3.50036 | 0.064436 | 1.93308 | 31.93308 | 30 | [15 empty] | 3.562365 | 0.071582 | 2.14746 | 32.14746 | 30 | [15 empty] | 3.520332 | 0.068041 | 2.04123 | 32.04123 | 30 | [15 empty] | 3.528732 | 0.06737333 | 2.0212 | 32.0212 | 30
| 3.488188 | 0.067246 | 2.01738 | 32.01738 | 30 | [15 empty] | 3.536904 | 0.06872533 | 2.06176 | 32.06176 | 30 | [15 empty] | 3.524442 | 0.06610967 | 1.98329 | 31.98329 | 30 | [15 empty] | 3.519808 | 0.067371 | 2.02113 | 32.02113 | 30 | [15 empty] | 3.534116 | 0.06732 | 2.0196 | 32.0196 | 30 | [15 empty] | 3.50224 | 0.06462467 | 1.93874 | 31.93874 | 30 | [15 empty] | 3.56443 | 0.07176033 | 2.15281 | 32.15281 | 30 | [15 empty] | 3.522355 | 0.06822633 | 2.04679 | 32.04679 | 30 | [15 empty] | 3.530772 | 0.06753833 | 2.02615 | 32.02615 | 30
| 3.490351 | 0.06742733 | 2.02282 | 32.02282 | 30 | [15 empty] | 3.538853 | 0.06890567 | 2.06717 | 32.06717 | 30 | [15 empty] | 3.526355 | 0.066293 | 1.98879 | 31.98879 | 30 | [15 empty] | 3.521728 | 0.06754967 | 2.02649 | 32.02649 | 30 | [15 empty] | 3.53625 | 0.06749933 | 2.02498 | 32.02498 | 30 | [15 empty] | 3.50422 | 0.06481467 | 1.94444 | 31.94444 | 30 | [15 empty] | 3.5665 | 0.071955 | 2.15865 | 32.15865 | 30 | [15 empty] | 3.524482 | 0.06840933 | 2.05228 | 32.05228 | 30 | [15 empty] | 3.532955 | 0.06773767 | 2.03213 | 32.03213 | 30
| 3.492432 | 0.06761533 | 2.02846 | 32.02846 | 30 | [15 empty] | 3.541258 | 0.069089 | 2.07267 | 32.07267 | 30 | [15 empty] | 3.528343 | 0.06646867 | 1.99406 | 31.99406 | 30 | [15 empty] | 3.523569 | 0.067739 | 2.03217 | 32.03217 | 30 | [15 empty] | 3.538197 | 0.067688 | 2.03064 | 32.03064 | 30 | [15 empty] | 3.506218 | 0.064999 | 1.94997 | 31.94997 | 30 | [15 empty] | 3.568206 | 0.07213567 | 2.16407 | 32.16407 | 30 | [15 empty] | 3.526584 | 0.06859933 | 2.05798 | 32.05798 | 30 | [15 empty] | 3.535459 | 0.06789867 | 2.03696 | 32.03696 | 30
| 3.494698 | 0.06779667 | 2.0339 | 32.0339 | 30 | [15 empty] | 3.543168 | 0.06928267 | 2.07848 | 32.07848 | 30 | [15 empty] | 3.530517 | 0.06665733 | 1.99972 | 31.99972 | 30 | [15 empty] | 3.525546 | 0.067924 | 2.03772 | 32.03772 | 30 | [15 empty] | 3.54023 | 0.06786933 | 2.03608 | 32.03608 | 30 | [15 empty] | 3.508598 | 0.065179 | 1.95537 | 31.95537 | 30 | [15 empty] | 3.570426 | 0.07232167 | 2.16965 | 32.16965 | 30 | [15 empty] | 3.528696 | 0.068776 | 2.06328 | 32.06328 | 30 | [15 empty] | 3.53749 | 0.06810667 | 2.0432 | 32.0432 | 30
| 3.496823 | 0.06798467 | 2.03954 | 32.03954 | 30 | [15 empty] | 3.545281 | 0.06946033 | 2.08381 | 32.08381 | 30 | [15 empty] | 3.532542 | 0.06684133 | 2.00524 | 32.00524 | 30 | [15 empty] | 3.527416 | 0.06811033 | 2.04331 | 32.04331 | 30 | [15 empty] | 3.542068 | 0.06805433 | 2.04163 | 32.04163 | 30 | [15 empty] | 3.510512 | 0.06536133 | 1.96084 | 31.96084 | 30 | [15 empty] | 3.572263 | 0.07251033 | 2.17531 | 32.17531 | 30 | [15 empty] | 3.530936 | 0.06896267 | 2.06888 | 32.06888 | 30 | [15 empty] | 3.539603 | 0.06827767 | 2.04833 | 32.04833 | 30
| 3.498776 | 0.06817033 | 2.04511 | 32.04511 | 30 | [15 empty] | 3.547196 | 0.069638 | 2.08914 | 32.08914 | 30 | [15 empty] | 3.534583 | 0.06702467 | 2.01074 | 32.01074 | 30 | [15 empty] | 3.52939 | 0.068294 | 2.04882 | 32.04882 | 30 | [15 empty] | 3.544103 | 0.06824267 | 2.04728 | 32.04728 | 30 | [15 empty] | 3.512644 | 0.06554767 | 1.96643 | 31.96643 | 30 | [15 empty] | 3.574192 | 0.072694 | 2.18082 | 32.18082 | 30 | [15 empty] | 3.533037 | 0.069137 | 2.07411 | 32.07411 | 30 | [15 empty] | 3.541816 | 0.06846533 | 2.05396 | 32.05396 | 30
| 3.500927 | 0.06835467 | 2.05064 | 32.05064 | 30 | [15 empty] | 3.549128 | 0.06982433 | 2.09473 | 32.09473 | 30 | [15 empty] | 3.536645 | 0.06720567 | 2.01617 | 32.01617 | 30 | [15 empty] | 3.531333 | 0.06847367 | 2.05421 | 32.05421 | 30 | [15 empty] | 3.546056 | 0.06842033 | 2.05261 | 32.05261 | 30 | [15 empty] | 3.514527 | 0.065736 | 1.97208 | 31.97208 | 30 | [15 empty] | 3.576265 | 0.07287733 | 2.18632 | 32.18632 | 30 | [15 empty] | 3.535166 | 0.06932033 | 2.07961 | 32.07961 | 30 | [15 empty] | 3.543725 | 0.068657 | 2.05971 | 32.05971 | 30
| 3.503244 | 0.06853767 | 2.05613 | 32.05613 | 30 | [15 empty] | 3.551303 | 0.07001233 | 2.10037 | 32.10037 | 30 | [15 empty] | 3.538478 | 0.067394 | 2.02182 | 32.02182 | 30 | [15 empty] | 3.533474 | 0.06866367 | 2.05991 | 32.05991 | 30 | [15 empty] | 3.5477 | 0.068613 | 2.05839 | 32.05839 | 30 | [15 empty] | 3.516791 | 0.065908 | 1.97724 | 31.97724 | 30 | [15 empty] | 3.578041 | 0.07306233 | 2.19187 | 32.19187 | 30 | [15 empty] | 3.536874 | 0.06950233 | 2.08507 | 32.08507 | 30 | [15 empty] | 3.545845 | 0.06884633 | 2.06539 | 32.06539 | 30
| 3.505275 | 0.068724 | 2.06172 | 32.06172 | 30 | [15 empty] | 3.5534375 | 0.07019933 | 2.10598 | 32.10598 | 30 | [15 empty] | 3.540534 | 0.06757967 | 2.02739 | 32.02739 | 30 | [15 empty] | 3.535488 | 0.06884533 | 2.06536 | 32.06536 | 30 | [15 empty] | 3.549811 | 0.06878767 | 2.06363 | 32.06363 | 30 | [15 empty] | 3.518923 | 0.06609433 | 1.98283 | 31.98283 | 30 | [15 empty] | 3.58022 | 0.07325167 | 2.19755 | 32.19755 | 30 | [15 empty] | 3.539017 | 0.06968633 | 2.09059 | 32.09059 | 30 | [15 empty] | 3.547937 | 0.06902367 | 2.07071 | 32.07071 | 30
| 3.50744 | 0.06891 | 2.0673 | 32.0673 | 30 | [15 empty] | 3.555439 | 0.07036933 | 2.11108 | 32.11108 | 30 | [15 empty] | 3.542712 | 0.067771 | 2.03313 | 32.03313 | 30 | [15 empty] | 3.537235 | 0.06902833 | 2.07085 | 32.07085 | 30 | [15 empty] | 3.551521 | 0.06898433 | 2.06953 | 32.06953 | 30 | [15 empty] | 3.521103 | 0.066282 | 1.98846 | 31.98846 | 30 | [15 empty] | 3.582274 | 0.073426 | 2.20278 | 32.20278 | 30 | [15 empty] | 3.54088 | 0.06987533 | 2.09626 | 32.09626 | 30 | [15 empty] | 3.550071 | 0.06921067 | 2.07632 | 32.07632 | 30
| 3.509389 | 0.06908467 | 2.07254 | 32.07254 | 30 | [15 empty] | 3.557341 | 0.07055767 | 2.11673 | 32.11673 | 30 | [15 empty] | 3.544775 | 0.06794833 | 2.03845 | 32.03845 | 30 | [15 empty] | 3.539407 | 0.06921 | 2.0763 | 32.0763 | 30 | [15 empty] | 3.553525 | 0.06916933 | 2.07508 | 32.07508 | 30 | [15 empty] | 3.523235 | 0.06645933 | 1.99378 | 31.99378 | 30 | [15 empty] | 3.584267 | 0.07361367 | 2.20841 | 32.20841 | 30 | [15 empty] | 3.543018 | 0.07005567 | 2.10167 | 32.10167 | 30 | [15 empty] | 3.551923 | 0.06939333 | 2.0818 | 32.0818 | 30
| 3.511261 | 0.06927433 | 2.07823 | 32.07823 | 30 | [15 empty] | 3.559317 | 0.07074 | 2.1222 | 32.1222 | 30 | [15 empty] | 3.546711 | 0.06813 | 2.0439 | 32.0439 | 30 | [15 empty] | 3.54148 | 0.06939067 | 2.08172 | 32.08172 | 30 | [15 empty] | 3.555542 | 0.06935333 | 2.0806 | 32.0806 | 30 | [15 empty] | 3.525373 | 0.06665167 | 1.99955 | 31.99955 | 30 | [15 empty] | 3.585846 | 0.07380067 | 2.21402 | 32.21402 | 30 | [15 empty] | 3.544847 | 0.07024567 | 2.10737 | 32.10737 | 30 | [15 empty] | 3.554096 | 0.06957067 | 2.08712 | 32.08712 | 30
| 3.513599 | 0.06945033 | 2.08351 | 32.08351 | 30 | [15 empty] | 3.561333 | 0.07092533 | 2.12776 | 32.12776 | 30 | [15 empty] | 3.548822 | 0.068315 | 2.04945 | 32.04945 | 30 | [15 empty] | 3.543444 | 0.06957133 | 2.08714 | 32.08714 | 30 | [15 empty] | 3.557591 | 0.06953967 | 2.08619 | 32.08619 | 30 | [15 empty] | 3.527214 | 0.066835 | 2.00505 | 32.00505 | 30 | [15 empty] | 3.588028 | 0.07399133 | 2.21974 | 32.21974 | 30 | [15 empty] | 3.546779 | 0.07043367 | 2.11301 | 32.11301 | 30 | [15 empty] | 3.556354 | 0.069746 | 2.09238 | 32.09238 | 30
| 3.516004 | 0.06962967 | 2.08889 | 32.08889 | 30 | [15 empty] | 3.563272 | 0.07111167 | 2.13335 | 32.13335 | 30 | [15 empty] | 3.550958 | 0.06850267 | 2.05508 | 32.05508 | 30 | [15 empty] | 3.545243 | 0.06976 | 2.0928 | 32.0928 | 30 | [15 empty] | 3.559342 | 0.069722 | 2.09166 | 32.09166 | 30 | [15 empty] | 3.529295 | 0.06700867 | 2.01026 | 32.01026 | 30 | [15 empty] | 3.590081 | 0.074173 | 2.22519 | 32.22519 | 30 | [15 empty] | 3.548795 | 0.07061267 | 2.11838 | 32.11838 | 30 | [15 empty] | 3.55837 | 0.06985833 | 2.09575 | 32.09575 | 30
| 3.517806 | 0.069833 | 2.09499 | 32.09499 | 30 | [15 empty] | 3.565276 | 0.07129267 | 2.13878 | 32.13878 | 30 | [15 empty] | 3.552785 | 0.06868167 | 2.06045 | 32.06045 | 30 | [15 empty] | 3.54714 | 0.06994067 | 2.09822 | 32.09822 | 30 | [15 empty] | 3.561573 | 0.06990133 | 2.09704 | 32.09704 | 30 | [15 empty] | 3.531304 | 0.06721033 | 2.01631 | 32.01631 | 30 | [15 empty] | 3.59194 | 0.074357 | 2.23071 | 32.23071 | 30 | [15 empty] | 3.550913 | 0.07080067 | 2.12402 | 32.12402 | 30 | [15 empty] | 3.560575 | 0.07012833 | 2.10385 | 32.10385 | 30
| 3.520031 | 0.070007 | 2.10021 | 32.10021 | 30 | [15 empty] | 3.567178 | 0.07148233 | 2.14447 | 32.14447 | 30 | [15 empty] | 3.554777 | 0.06886833 | 2.06605 | 32.06605 | 30 | [15 empty] | 3.549016 | 0.07012567 | 2.10377 | 32.10377 | 30 | [15 empty] | 3.563393 | 0.07009133 | 2.10274 | 32.10274 | 30 | [15 empty] | 3.533039 | 0.06738367 | 2.02151 | 32.02151 | 30 | [15 empty] | 3.594068 | 0.074543 | 2.23629 | 32.23629 | 30 | [15 empty] | 3.552911 | 0.07097133 | 2.12914 | 32.12914 | 30 | [15 empty] | 3.56259 | 0.070299 | 2.10897 | 32.10897 | 30
| 3.522126 | 0.07018933 | 2.10568 | 32.10568 | 30 | [15 empty] | 3.56894 | 0.07166767 | 2.15003 | 32.15003 | 30 | [15 empty] | 3.55679 | 0.06904667 | 2.0714 | 32.0714 | 30 | [15 empty] | 3.550963 | 0.07030733 | 2.10922 | 32.10922 | 30 | [15 empty] | 3.565333 | 0.07027267 | 2.10818 | 32.10818 | 30 | [15 empty] | 3.535364 | 0.06757167 | 2.02715 | 32.02715 | 30 | [15 empty] | 3.596036 | 0.07473 | 2.2419 | 32.2419 | 30 | [15 empty] | 3.554718 | 0.07116467 | 2.13494 | 32.13494 | 30 | [15 empty] | 3.564637 | 0.07048667 | 2.1146 | 32.1146 | 30
| 3.524412 | 0.07037433 | 2.11123 | 32.11123 | 30 | [15 empty] | 3.570998 | 0.07184667 | 2.1554 | 32.1554 | 30 | [15 empty] | 3.55871 | 0.06923167 | 2.07695 | 32.07695 | 30 | [15 empty] | 3.55285 | 0.070494 | 2.11482 | 32.11482 | 30 | [15 empty] | 3.567431 | 0.07046333 | 2.1139 | 32.1139 | 30 | [15 empty] | 3.537154 | 0.06774633 | 2.03239 | 32.03239 | 30 | [15 empty] | 3.597903 | 0.07491033 | 2.24731 | 32.24731 | 30 | [15 empty] | 3.556999 | 0.07134533 | 2.14036 | 32.14036 | 30 | [15 empty] | 3.566966 | 0.07066033 | 2.11981 | 32.11981 | 30
| 3.526556 | 0.07057533 | 2.11726 | 32.11726 | 30 | [15 empty] | 3.573099 | 0.072039 | 2.16117 | 32.16117 | 30 | [15 empty] | 3.560797 | 0.06941733 | 2.08252 | 32.08252 | 30 | [15 empty] | 3.554352 | 0.070676 | 2.12028 | 32.12028 | 30 | [15 empty] | 3.569325 | 0.07063967 | 2.11919 | 32.11919 | 30 | [15 empty] | 3.539254 | 0.06793267 | 2.03798 | 32.03798 | 30 | [15 empty] | 3.599955 | 0.075092 | 2.25276 | 32.25276 | 30 | [15 empty] | 3.558979 | 0.071531 | 2.14593 | 32.14593 | 30 | [15 empty] | 3.569187 | 0.07085067 | 2.12552 | 32.12552 | 30
| 3.528743 | 0.07074167 | 2.12225 | 32.12225 | 30 | [15 empty] | 3.5749 | 0.072224 | 2.16672 | 32.16672 | 30 | [15 empty] | 3.562762 | 0.06960067 | 2.08802 | 32.08802 | 30 | [15 empty] | 3.556539 | 0.070863 | 2.12589 | 32.12589 | 30 | [15 empty] | 3.571203125 | 0.07082567 | 2.12477 | 32.12477 | 30 | [15 empty] | 3.541474 | 0.068097 | 2.04291 | 32.04291 | 30 | [15 empty] | 3.601878 | 0.07527867 | 2.25836 | 32.25836 | 30 | [15 empty] | 3.560981 | 0.07171567 | 2.15147 | 32.15147 | 30 | [15 empty] | 3.571198 | 0.07103033 | 2.13091 | 32.13091 | 30
| 3.530707 | 0.07092333 | 2.1277 | 32.1277 | 30 | [15 empty] | 3.576913 | 0.07240733 | 2.17222 | 32.17222 | 30 | [15 empty] | 3.564557 | 0.06978 | 2.0934 | 32.0934 | 30 | [15 empty] | 3.558628 | 0.071041 | 2.13123 | 32.13123 | 30 | [15 empty] | 3.573078 | 0.07099667 | 2.1299 | 32.1299 | 30 | [15 empty] | 3.543367 | 0.068299 | 2.04897 | 32.04897 | 30 | [15 empty] | 3.60367 | 0.07545867 | 2.26376 | 32.26376 | 30 | [15 empty] | 3.563123 | 0.07189367 | 2.15681 | 32.15681 | 30 | [15 empty] | 3.573171 | 0.07120867 | 2.13626 | 32.13626 | 30
| 3.532928 | 0.07111133 | 2.13334 | 32.13334 | 30 | [15 empty] | 3.57896875 | 0.07258867 | 2.17766 | 32.17766 | 30 | [15 empty] | 3.566689 | 0.069966 | 2.09898 | 32.09898 | 30 | [15 empty] | 3.560656 | 0.071212 | 2.13636 | 32.13636 | 30 | [15 empty] | 3.575064 | 0.071195 | 2.13585 | 32.13585 | 30 | [15 empty] | 3.54542 | 0.06848067 | 2.05442 | 32.05442 | 30 | [15 empty] | 3.605458 | 0.07565333 | 2.2696 | 32.2696 | 30 | [15 empty] | 3.565097 | 0.07207667 | 2.1623 | 32.1623 | 30 | [15 empty] | 3.575158 | 0.07140633 | 2.14219 | 32.14219 | 30
| 3.53511 | 0.07129233 | 2.13877 | 32.13877 | 30 | [15 empty] | 3.580823 | 0.07278033 | 2.18341 | 32.18341 | 30 | [15 empty] | 3.568652 | 0.07015533 | 2.10466 | 32.10466 | 30 | [15 empty] | 3.562581 | 0.07139133 | 2.14174 | 32.14174 | 30 | [15 empty] | 3.576641 | 0.07136567 | 2.14097 | 32.14097 | 30 | [15 empty] | 3.547715 | 0.06868233 | 2.06047 | 32.06047 | 30 | [15 empty] | 3.607662 | 0.07583 | 2.2749 | 32.2749 | 30 | [15 empty] | 3.566917 | 0.07226333 | 2.1679 | 32.1679 | 30 | [15 empty] | 3.576989 | 0.071593 | 2.14779 | 32.14779 | 30
| 3.537223 | 0.071485 | 2.14455 | 32.14455 | 30 | [15 empty] | 3.582799 | 0.072956 | 2.18868 | 32.18868 | 30 | [15 empty] | 3.570677 | 0.07032367 | 2.10971 | 32.10971 | 30 | [15 empty] | 3.564448 | 0.07158133 | 2.14744 | 32.14744 | 30 | [15 empty] | 3.578577 | 0.07154733 | 2.14642 | 32.14642 | 30 | [15 empty] | 3.549777 | 0.06885 | 2.0655 | 32.0655 | 30 | [15 empty] | 3.609567 | 0.07601833 | 2.28055 | 32.28055 | 30 | [15 empty] | 3.569064 | 0.072447 | 2.17341 | 32.17341 | 30 | [15 empty] | 3.579138 | 0.071766 | 2.15298 | 32.15298 | 30
| 3.539 | 0.07166233 | 2.14987 | 32.14987 | 30 | [15 empty] | 3.584789 | 0.073145 | 2.19435 | 32.19435 | 30 | [15 empty] | 3.572939 | 0.070517 | 2.11551 | 32.11551 | 30 | [15 empty] | 3.566363 | 0.07176967 | 2.15309 | 32.15309 | 30 | [15 empty] | 3.580598 | 0.07173933 | 2.15218 | 32.15218 | 30 | [15 empty] | 3.551546875 | 0.069045 | 2.07135 | 32.07135 | 30 | [15 empty] | 3.61162 | 0.07620933 | 2.28628 | 32.28628 | 30 | [15 empty] | 3.57095 | 0.07263467 | 2.17904 | 32.17904 | 30 | [15 empty] | 3.581218 | 0.071961 | 2.15883 | 32.15883 | 30
| 3.54118 | 0.071849 | 2.15547 | 32.15547 | 30 | [15 empty] | 3.586529 | 0.07332733 | 2.19982 | 32.19982 | 30 | [15 empty] | 3.575063 | 0.07070233 | 2.12107 | 32.12107 | 30 | [15 empty] | 3.568475 | 0.07194833 | 2.15845 | 32.15845 | 30 | [15 empty] | 3.582542 | 0.07192367 | 2.15771 | 32.15771 | 30 | [15 empty] | 3.553346 | 0.06924067 | 2.07722 | 32.07722 | 30 | [15 empty] | 3.613659 | 0.07637833 | 2.29135 | 32.29135 | 30 | [15 empty] | 3.572697 | 0.07282367 | 2.18471 | 32.18471 | 30 | [15 empty] | 3.583073 | 0.07214633 | 2.16439 | 32.16439 | 30
| 3.543149 | 0.072029 | 2.16087 | 32.16087 | 30 | [15 empty] | 3.58864 | 0.07351033 | 2.20531 | 32.20531 | 30 | [15 empty] | 3.576806 | 0.07089067 | 2.12672 | 32.12672 | 30 | [15 empty] | 3.570521 | 0.07213433 | 2.16403 | 32.16403 | 30 | [15 empty] | 3.584443 | 0.07211367 | 2.16341 | 32.16341 | 30 | [15 empty] | 3.555459 | 0.06940133 | 2.08204 | 32.08204 | 30 | [15 empty] | 3.615397 | 0.07657433 | 2.29723 | 32.29723 | 30 | [15 empty] | 3.574649 | 0.073014 | 2.19042 | 32.19042 | 30 | [15 empty] | 3.585188 | 0.07233133 | 2.16994 | 32.16994 | 30
| 3.545318 | 0.07221733 | 2.16652 | 32.16652 | 30 | [15 empty] | 3.590669 | 0.07369533 | 2.21086 | 32.21086 | 30 | [15 empty] | 3.578933 | 0.071073 | 2.13219 | 32.13219 | 30 | [15 empty] | 3.572475 | 0.07231533 | 2.16946 | 32.16946 | 30 | [15 empty] | 3.586473 | 0.072296 | 2.16888 | 32.16888 | 30 | [15 empty] | 3.557244 | 0.06958767 | 2.08763 | 32.08763 | 30 | [15 empty] | 3.61744 | 0.07675067 | 2.30252 | 32.30252 | 30 | [15 empty] | 3.576779 | 0.07318533 | 2.19556 | 32.19556 | 30 | [15 empty] | 3.587245 | 0.072517 | 2.17551 | 32.17551 | 30
| 3.547413 | 0.07240267 | 2.17208 | 32.17208 | 30 | [15 empty] | 3.592454 | 0.073877 | 2.21631 | 32.21631 | 30 | [15 empty] | 3.580985 | 0.07125367 | 2.13761 | 32.13761 | 30 | [15 empty] | 3.574232 | 0.072501 | 2.17503 | 32.17503 | 30 | [15 empty] | 3.588421875 | 0.07247333 | 2.1742 | 32.1742 | 30 | [15 empty] | 3.55909 | 0.069773 | 2.09319 | 32.09319 | 30 | [15 empty] | 3.61964 | 0.076941 | 2.30823 | 32.30823 | 30 | [15 empty] | 3.578712 | 0.073366 | 2.20098 | 32.20098 | 30 | [15 empty] | 3.589371 | 0.07270233 | 2.18107 | 32.18107 | 30
| 3.549253 | 0.07258167 | 2.17745 | 32.17745 | 30 | [15 empty] | 3.594409 | 0.07405667 | 2.2217 | 32.2217 | 30 | [15 empty] | 3.582953 | 0.07143267 | 2.14298 | 32.14298 | 30 | [15 empty] | 3.576085 | 0.072684 | 2.18052 | 32.18052 | 30 | [15 empty] | 3.590638 | 0.07265733 | 2.17972 | 32.17972 | 30 | [15 empty] | 3.561231 | 0.069964 | 2.09892 | 32.09892 | 30 | [15 empty] | 3.621572 | 0.07712 | 2.3136 | 32.3136 | 30 | [15 empty] | 3.580923 | 0.07355067 | 2.20652 | 32.20652 | 30 | [15 empty] | 3.591188 | 0.07288333 | 2.1865 | 32.1865 | 30
| 3.551368 | 0.07278233 | 2.18347 | 32.18347 | 30 | [15 empty] | 3.596467 | 0.07424833 | 2.22745 | 32.22745 | 30 | [15 empty] | 3.584856 | 0.07161133 | 2.14834 | 32.14834 | 30 | [15 empty] | 3.577904 | 0.072869 | 2.18607 | 32.18607 | 30 | [15 empty] | 3.592786 | 0.07284367 | 2.18531 | 32.18531 | 30 | [15 empty] | 3.563103 | 0.07014567 | 2.10437 | 32.10437 | 30 | [15 empty] | 3.623313 | 0.07730567 | 2.31917 | 32.31917 | 30 | [15 empty] | 3.582794 | 0.07373033 | 2.21191 | 32.21191 | 30 | [15 empty] | 3.593325 | 0.07306533 | 2.19196 | 32.19196 | 30
| 3.553513 | 0.07296367 | 2.18891 | 32.18891 | 30 | [15 empty] | 3.598413 | 0.07442467 | 2.23274 | 32.23274 | 30 | [15 empty] | 3.586671875 | 0.071804 | 2.15412 | 32.15412 | 30 | [15 empty] | 3.579703 | 0.07305467 | 2.19164 | 32.19164 | 30 | [15 empty] | 3.594492 | 0.073024 | 2.19072 | 32.19072 | 30 | [15 empty] | 3.56514 | 0.07032933 | 2.10988 | 32.10988 | 30 | [15 empty] | 3.625292 | 0.07749133 | 2.32474 | 32.32474 | 30 | [15 empty] | 3.584766 | 0.073909 | 2.21727 | 32.21727 | 30 | [15 empty] | 3.595408 | 0.07325 | 2.1975 | 32.1975 | 30
| 3.555903 | 0.073154 | 2.19462 | 32.19462 | 30 | [15 empty] | 3.600561 | 0.07460633 | 2.23819 | 32.23819 | 30 | [15 empty] | 3.588318 | 0.07198933 | 2.15968 | 32.15968 | 30 | [15 empty] | 3.58154 | 0.07324533 | 2.19736 | 32.19736 | 30 | [15 empty] | 3.596199 | 0.07321267 | 2.19638 | 32.19638 | 30 | [15 empty] | 3.567111 | 0.070516 | 2.11548 | 32.11548 | 30 | [15 empty] | 3.627088 | 0.07768233 | 2.33047 | 32.33047 | 30 | [15 empty] | 3.587131 | 0.07409867 | 2.22296 | 32.22296 | 30 | [15 empty] | 3.597411 | 0.07343767 | 2.20313 | 32.20313 | 30
| 3.557612 | 0.07332033 | 2.19961 | 32.19961 | 30 | [15 empty] | 3.602357 | 0.074787 | 2.24361 | 32.24361 | 30 | [15 empty] | 3.590285 | 0.07217733 | 2.16532 | 32.16532 | 30 | [15 empty] | 3.583481 | 0.07343067 | 2.20292 | 32.20292 | 30 | [15 empty] | 3.598154 | 0.07339467 | 2.20184 | 32.20184 | 30 | [15 empty] | 3.569007 | 0.070704 | 2.12112 | 32.12112 | 30 | [15 empty] | 3.628884 | 0.07786167 | 2.33585 | 32.33585 | 30 | [15 empty] | 3.589362 | 0.074282 | 2.22846 | 32.22846 | 30 | [15 empty] | 3.599568 | 0.07361667 | 2.2085 | 32.2085 | 30
| 3.559812 | 0.07353133 | 2.20594 | 32.20594 | 30 | [15 empty] | 3.604173 | 0.074982 | 2.24946 | 32.24946 | 30 | [15 empty] | 3.592093 | 0.072364 | 2.17092 | 32.17092 | 30 | [15 empty] | 3.585071 | 0.073612 | 2.20836 | 32.20836 | 30 | [15 empty] | 3.600004 | 0.07358067 | 2.20742 | 32.20742 | 30 | [15 empty] | 3.57088 | 0.070883 | 2.12649 | 32.12649 | 30 | [15 empty] | 3.63086 | 0.078047 | 2.34141 | 32.34141 | 30 | [15 empty] | 3.591174 | 0.07446233 | 2.23387 | 32.23387 | 30 | [15 empty] | 3.601425 | 0.073806 | 2.21418 | 32.21418 | 30
| 3.561748 | 0.07372233 | 2.21167 | 32.21167 | 30 | [15 empty] | 3.60622 | 0.07516367 | 2.25491 | 32.25491 | 30 | [15 empty] | 3.594206 | 0.07255267 | 2.17658 | 32.17658 | 30 | [15 empty] | 3.586997 | 0.07379467 | 2.21384 | 32.21384 | 30 | [15 empty] | 3.60165 | 0.07376367 | 2.21291 | 32.21291 | 30 | [15 empty] | 3.57292 | 0.07107533 | 2.13226 | 32.13226 | 30 | [15 empty] | 3.63278125 | 0.078228 | 2.34684 | 32.34684 | 30 | [15 empty] | 3.592942 | 0.074647 | 2.23941 | 32.23941 | 30 | [15 empty] | 3.603381 | 0.073988 | 2.21964 | 32.21964 | 30
| 3.563773 | 0.073896 | 2.21688 | 32.21688 | 30 | [15 empty] | 3.608227 | 0.07534867 | 2.26046 | 32.26046 | 30 | [15 empty] | 3.596251 | 0.07273167 | 2.18195 | 32.18195 | 30 | [15 empty] | 3.58883 | 0.07398833 | 2.21965 | 32.21965 | 30 | [15 empty] | 3.603429 | 0.07395233 | 2.21857 | 32.21857 | 30 | [15 empty] | 3.575093 | 0.071255 | 2.13765 | 32.13765 | 30 | [15 empty] | 3.634467 | 0.07841933 | 2.35258 | 32.35258 | 30 | [15 empty] | 3.594716 | 0.07483 | 2.2449 | 32.2449 | 30 | [15 empty] | 3.605621 | 0.07417433 | 2.22523 | 32.22523 | 30
| 3.565896 | 0.07407767 | 2.22233 | 32.22233 | 30 | [15 empty] | 3.610133 | 0.075536 | 2.26608 | 32.26608 | 30 | [15 empty] | 3.598358 | 0.07291233 | 2.18737 | 32.18737 | 30 | [15 empty] | 3.590679 | 0.07417067 | 2.22512 | 32.22512 | 30 | [15 empty] | 3.605465 | 0.07413533 | 2.22406 | 32.22406 | 30 | [15 empty] | 3.576814 | 0.071437 | 2.14311 | 32.14311 | 30 | [15 empty] | 3.636503 | 0.078608 | 2.35824 | 32.35824 | 30 | [15 empty] | 3.596843 | 0.07501167 | 2.25035 | 32.25035 | 30 | [15 empty] | 3.607578 | 0.07436233 | 2.23087 | 32.23087 | 30
| 3.568173 | 0.074262 | 2.22786 | 32.22786 | 30 | [15 empty] | 3.611919 | 0.07572267 | 2.27168 | 32.27168 | 30 | [15 empty] | 3.600367 | 0.07309733 | 2.19292 | 32.19292 | 30 | [15 empty] | 3.592595 | 0.07433533 | 2.23006 | 32.23006 | 30 | [15 empty] | 3.607144 | 0.074321 | 2.22963 | 32.22963 | 30 | [15 empty] | 3.578915 | 0.071616 | 2.14848 | 32.14848 | 30 | [15 empty] | 3.638394 | 0.07879267 | 2.36378 | 32.36378 | 30 | [15 empty] | 3.598776 | 0.07520433 | 2.25613 | 32.25613 | 30 | [15 empty] | 3.609471 | 0.07454 | 2.2362 | 32.2362 | 30
| 3.57001 | 0.07444467 | 2.23334 | 32.23334 | 30 | [15 empty] | 3.613747 | 0.07590767 | 2.27723 | 32.27723 | 30 | [15 empty] | 3.602166 | 0.07328033 | 2.19841 | 32.19841 | 30 | [15 empty] | 3.594728 | 0.07453333 | 2.236 | 32.236 | 30 | [15 empty] | 3.609185 | 0.07451167 | 2.23535 | 32.23535 | 30 | [15 empty] | 3.580788 | 0.07180967 | 2.15429 | 32.15429 | 30 | [15 empty] | 3.640277 | 0.07897633 | 2.36929 | 32.36929 | 30 | [15 empty] | 3.600775 | 0.07538867 | 2.26166 | 32.26166 | 30 | [15 empty] | 3.611616 | 0.07472333 | 2.2417 | 32.2417 | 30
| 3.571934 | 0.07463333 | 2.239 | 32.239 | 30 | [15 empty] | 3.615482 | 0.076093 | 2.28279 | 32.28279 | 30 | [15 empty] | 3.604556 | 0.073465 | 2.20395 | 32.20395 | 30 | [15 empty] | 3.596609375 | 0.07472067 | 2.24162 | 32.24162 | 30 | [15 empty] | 3.611166 | 0.07470167 | 2.24105 | 32.24105 | 30 | [15 empty] | 3.582622 | 0.071994 | 2.15982 | 32.15982 | 30 | [15 empty] | 3.642348 | 0.07916233 | 2.37487 | 32.37487 | 30 | [15 empty] | 3.602479 | 0.075573 | 2.26719 | 32.26719 | 30 | [15 empty] | 3.613715 | 0.07490867 | 2.24726 | 32.24726 | 30
| 3.573965 | 0.074827 | 2.24481 | 32.24481 | 30 | [15 empty] | 3.617476 | 0.07627867 | 2.28836 | 32.28836 | 30 | [15 empty] | 3.606104 | 0.07364367 | 2.20931 | 32.20931 | 30 | [15 empty] | 3.598529 | 0.0749 | 2.247 | 32.247 | 30 | [15 empty] | 3.612906 | 0.07488267 | 2.24648 | 32.24648 | 30 | [15 empty] | 3.584893 | 0.07218 | 2.1654 | 32.1654 | 30 | [15 empty] | 3.644326 | 0.079347 | 2.38041 | 32.38041 | 30 | [15 empty] | 3.604399 | 0.075759 | 2.27277 | 32.27277 | 30 | [15 empty] | 3.615742 | 0.07508867 | 2.25266 | 32.25266 | 30
| 3.575636 | 0.07502067 | 2.25062 | 32.25062 | 30 | [15 empty] | 3.619318 | 0.07646567 | 2.29397 | 32.29397 | 30 | [15 empty] | 3.608003 | 0.073829 | 2.21487 | 32.21487 | 30 | [15 empty] | 3.60043 | 0.075091 | 2.25273 | 32.25273 | 30 | [15 empty] | 3.614774 | 0.07506933 | 2.25208 | 32.25208 | 30 | [15 empty] | 3.586634 | 0.07236 | 2.1708 | 32.1708 | 30 | [15 empty] | 3.646148 | 0.07952733 | 2.38582 | 32.38582 | 30 | [15 empty] | 3.606506 | 0.07594267 | 2.27828 | 32.27828 | 30 | [15 empty] | 3.617662 | 0.07527767 | 2.25833 | 32.25833 | 30
| 3.577903 | 0.075188 | 2.25564 | 32.25564 | 30 | [15 empty] | 3.621194 | 0.07664533 | 2.29936 | 32.29936 | 30 | [15 empty] | 3.609921875 | 0.074011 | 2.22033 | 32.22033 | 30 | [15 empty] | 3.602073 | 0.07527167 | 2.25815 | 32.25815 | 30 | [15 empty] | 3.616656 | 0.07526667 | 2.258 | 32.258 | 30 | [15 empty] | 3.588622 | 0.072541 | 2.17623 | 32.17623 | 30 | [15 empty] | 3.647978 | 0.079711 | 2.39133 | 32.39133 | 30 | [15 empty] | 3.60845 | 0.07612333 | 2.2837 | 32.2837 | 30 | [15 empty] | 3.61983 | 0.07545933 | 2.26378 | 32.26378 | 30
| 3.580083 | 0.07537067 | 2.26112 | 32.26112 | 30 | [15 empty] | 3.623053 | 0.07683633 | 2.30509 | 32.30509 | 30 | [15 empty] | 3.611946 | 0.07420133 | 2.22604 | 32.22604 | 30 | [15 empty] | 3.604057 | 0.07545233 | 2.26357 | 32.26357 | 30 | [15 empty] | 3.618536 | 0.07543233 | 2.26297 | 32.26297 | 30 | [15 empty] | 3.59048 | 0.07272567 | 2.18177 | 32.18177 | 30 | [15 empty] | 3.64988 | 0.07989733 | 2.39692 | 32.39692 | 30 | [15 empty] | 3.610234 | 0.07631167 | 2.28935 | 32.28935 | 30 | [15 empty] | 3.621914 | 0.07564367 | 2.26931 | 32.26931 | 30
| 3.582205 | 0.07555867 | 2.26676 | 32.26676 | 30 | [15 empty] | 3.624945 | 0.07701733 | 2.31052 | 32.31052 | 30 | [15 empty] | 3.613893 | 0.07438433 | 2.23153 | 32.23153 | 30 | [15 empty] | 3.605911 | 0.07563767 | 2.26913 | 32.26913 | 30 | [15 empty] | 3.620563 | 0.07561533 | 2.26846 | 32.26846 | 30 | [15 empty] | 3.592375 | 0.07291533 | 2.18746 | 32.18746 | 30 | [15 empty] | 3.651635 | 0.08008167 | 2.40245 | 32.40245 | 30 | [15 empty] | 3.612263 | 0.07649633 | 2.29489 | 32.29489 | 30 | [15 empty] | 3.623965 | 0.07582733 | 2.27482 | 32.27482 | 30
| 3.584307 | 0.07573233 | 2.27197 | 32.27197 | 30 | [15 empty] | 3.626752 | 0.07720933 | 2.31628 | 32.31628 | 30 | [15 empty] | 3.615899 | 0.074573 | 2.23719 | 32.23719 | 30 | [15 empty] | 3.607607 | 0.07582533 | 2.27476 | 32.27476 | 30 | [15 empty] | 3.622312 | 0.075805 | 2.27415 | 32.27415 | 30 | [15 empty] | 3.594404 | 0.0731 | 2.193 | 32.193 | 30 | [15 empty] | 3.653704 | 0.08027033 | 2.40811 | 32.40811 | 30 | [15 empty] | 3.614367 | 0.07668367 | 2.30051 | 32.30051 | 30 | [15 empty] | 3.626162 | 0.076016 | 2.28048 | 32.28048 | 30
| 3.586216 | 0.075913 | 2.27739 | 32.27739 | 30 | [15 empty] | 3.628643 | 0.077386 | 2.32158 | 32.32158 | 30 | [15 empty] | 3.617595 | 0.074756 | 2.24268 | 32.24268 | 30 | [15 empty] | 3.609527 | 0.07600533 | 2.28016 | 32.28016 | 30 | [15 empty] | 3.624064 | 0.075987 | 2.27961 | 32.27961 | 30 | [15 empty] | 3.596619 | 0.07328167 | 2.19845 | 32.19845 | 30 | [15 empty] | 3.655611 | 0.080455 | 2.41365 | 32.41365 | 30 | [15 empty] | 3.616247 | 0.07686733 | 2.30602 | 32.30602 | 30 | [15 empty] | 3.628101 | 0.07619567 | 2.28587 | 32.28587 | 30
| 3.588165 | 0.07611333 | 2.2834 | 32.2834 | 30 | [15 empty] | 3.630956 | 0.07757367 | 2.32721 | 32.32721 | 30 | [15 empty] | 3.61941 | 0.07494333 | 2.2483 | 32.2483 | 30 | [15 empty] | 3.611248 | 0.076196 | 2.28588 | 32.28588 | 30 | [15 empty] | 3.625944 | 0.07616533 | 2.28496 | 32.28496 | 30 | [15 empty] | 3.598567 | 0.073468 | 2.20404 | 32.20404 | 30 | [15 empty] | 3.657397 | 0.08063867 | 2.41916 | 32.41916 | 30 | [15 empty] | 3.618194 | 0.07704833 | 2.31145 | 32.31145 | 30 | [15 empty] | 3.630079 | 0.07638267 | 2.29148 | 32.29148 | 30
| 3.59042 | 0.07629233 | 2.28877 | 32.28877 | 30 | [15 empty] | 3.632555 | 0.07775367 | 2.33261 | 32.33261 | 30 | [15 empty] | 3.621633 | 0.07513233 | 2.25397 | 32.25397 | 30 | [15 empty] | 3.613263 | 0.07638333 | 2.2915 | 32.2915 | 30 | [15 empty] | 3.627752 | 0.07636133 | 2.29084 | 32.29084 | 30 | [15 empty] | 3.60038 | 0.07365033 | 2.20951 | 32.20951 | 30 | [15 empty] | 3.659181 | 0.080821 | 2.42463 | 32.42463 | 30 | [15 empty] | 3.620069 | 0.077231 | 2.31693 | 32.31693 | 30 | [15 empty] | 3.631919 | 0.076574 | 2.29722 | 32.29722 | 30
| 3.592509 | 0.076474 | 2.29422 | 32.29422 | 30 | [15 empty] | 3.634619 | 0.07793967 | 2.33819 | 32.33819 | 30 | [15 empty] | 3.623445 | 0.07532067 | 2.25962 | 32.25962 | 30 | [15 empty] | 3.615258 | 0.07655933 | 2.29678 | 32.29678 | 30 | [15 empty] | 3.629514 | 0.076538 | 2.29614 | 32.29614 | 30 | [15 empty] | 3.6025 | 0.07383433 | 2.21503 | 32.21503 | 30 | [15 empty] | 3.661184 | 0.081011 | 2.43033 | 32.43033 | 30 | [15 empty] | 3.621857 | 0.07741433 | 2.32243 | 32.32243 | 30 | [15 empty] | 3.633577 | 0.07676667 | 2.303 | 32.303 | 30
| 3.594562 | 0.07665667 | 2.2997 | 32.2997 | 30 | [15 empty] | 3.63661 | 0.07812367 | 2.34371 | 32.34371 | 30 | [15 empty] | 3.6251875 | 0.07549833 | 2.26495 | 32.26495 | 30 | [15 empty] | 3.6171 | 0.07673467 | 2.30204 | 32.30204 | 30 | [15 empty] | 3.631387 | 0.076726 | 2.30178 | 32.30178 | 30 | [15 empty] | 3.604507 | 0.07402133 | 2.22064 | 32.22064 | 30 | [15 empty] | 3.663123 | 0.081193 | 2.43579 | 32.43579 | 30 | [15 empty] | 3.623918 | 0.077598 | 2.32794 | 32.32794 | 30 | [15 empty] | 3.635582 | 0.07694 | 2.3082 | 32.3082 | 30
| 3.596625 | 0.07684433 | 2.30533 | 32.30533 | 30 | [15 empty] | 3.638432 | 0.078306 | 2.34918 | 32.34918 | 30 | [15 empty] | 3.6273125 | 0.07568333 | 2.2705 | 32.2705 | 30 | [15 empty] | 3.618823 | 0.07692667 | 2.3078 | 32.3078 | 30 | [15 empty] | 3.633241 | 0.07690667 | 2.3072 | 32.3072 | 30 | [15 empty] | 3.6064 | 0.07420433 | 2.22613 | 32.22613 | 30 | [15 empty] | 3.665069 | 0.08137967 | 2.44139 | 32.44139 | 30 | [15 empty] | 3.625868 | 0.07778267 | 2.33348 | 32.33348 | 30 | [15 empty] | 3.6375 | 0.07712533 | 2.31376 | 32.31376 | 30
| 3.598552 | 0.07702533 | 2.31076 | 32.31076 | 30 | [15 empty] | 3.640271 | 0.07849567 | 2.35487 | 32.35487 | 30 | [15 empty] | 3.629357 | 0.075856 | 2.27568 | 32.27568 | 30 | [15 empty] | 3.621067 | 0.07711333 | 2.3134 | 32.3134 | 30 | [15 empty] | 3.635063 | 0.07709533 | 2.31286 | 32.31286 | 30 | [15 empty] | 3.608324 | 0.07850533 | 2.35516 | 32.35516 | 30 | [15 empty] | 3.666962 | 0.08156267 | 2.44688 | 32.44688 | 30 | [15 empty] | 3.627583 | 0.07796533 | 2.33896 | 32.33896 | 30 | [15 empty] | 3.639577 | 0.07731433 | 2.31943 | 32.31943 | 30
| 3.600443 | 0.077203 | 2.31609 | 32.31609 | 30 | [15 empty] | 3.642 | 0.078684 | 2.36052 | 32.36052 | 30 | [15 empty] | 3.631266 | 0.07604467 | 2.28134 | 32.28134 | 30 | [15 empty] | 3.622875 | 0.077299 | 2.31897 | 32.31897 | 30 | [15 empty] | 3.637133 | 0.077282 | 2.31846 | 32.31846 | 30 | [15 empty] | 3.610067 | 0.078694 | 2.36082 | 32.36082 | 30 | [15 empty] | 3.669029 | 0.081752 | 2.45256 | 32.45256 | 30 | [15 empty] | 3.629441 | 0.078147 | 2.34441 | 32.34441 | 30 | [15 empty] | 3.641477 | 0.077501 | 2.32503 | 32.32503 | 30
| 3.602231 | 0.077392 | 2.32176 | 32.32176 | 30 | [15 empty] | 3.643892 | 0.078865 | 2.36595 | 32.36595 | 30 | [15 empty] | 3.633423 | 0.07623267 | 2.28698 | 32.28698 | 30 | [15 empty] | 3.624429 | 0.07748 | 2.3244 | 32.3244 | 30 | [15 empty] | 3.638964 | 0.07746967 | 2.32409 | 32.32409 | 30 | [15 empty] | 3.611559 | 0.07886433 | 2.36593 | 32.36593 | 30 | [15 empty] | 3.671043 | 0.08193467 | 2.45804 | 32.45804 | 30 | [15 empty] | 3.63145 | 0.07833167 | 2.34995 | 32.34995 | 30 | [15 empty] | 3.643462 | 0.07768933 | 2.33068 | 32.33068 | 30
| 3.604301 | 0.07758333 | 2.3275 | 32.3275 | 30 | [15 empty] | 3.645609375 | 0.07905233 | 2.37157 | 32.37157 | 30 | [15 empty] | 3.635249 | 0.07641533 | 2.29246 | 32.29246 | 30 | [15 empty] | 3.626209 | 0.07764067 | 2.32922 | 32.32922 | 30 | [15 empty] | 3.640802 | 0.07764833 | 2.32945 | 32.32945 | 30 | [15 empty] | 3.613645 | 0.07906 | 2.3718 | 32.3718 | 30 | [15 empty] | 3.673152 | 0.082124 | 2.46372 | 32.46372 | 30 | [15 empty] | 3.633528 | 0.07851567 | 2.35547 | 32.35547 | 30 | [15 empty] | 3.645275 | 0.077865 | 2.33595 | 32.33595 | 30
| 3.606284 | 0.07776167 | 2.33285 | 32.33285 | 30 | [15 empty] | 3.647719 | 0.07923867 | 2.37716 | 32.37716 | 30 | [15 empty] | 3.63699 | 0.07659633 | 2.29789 | 32.29789 | 30 | [15 empty] | 3.627873 | 0.077863 | 2.33589 | 32.33589 | 30 | [15 empty] | 3.64272 | 0.07783133 | 2.33494 | 32.33494 | 30 | [15 empty] | 3.615412 | 0.07924433 | 2.37733 | 32.37733 | 30 | [15 empty] | 3.675089 | 0.08231 | 2.4693 | 32.4693 | 30 | [15 empty] | 3.63575 | 0.078704 | 2.36112 | 32.36112 | 30 | [15 empty] | 3.647402 | 0.07805067 | 2.34152 | 32.34152 | 30
| 3.608189 | 0.07795033 | 2.33851 | 32.33851 | 30 | [15 empty] | 3.649491 | 0.07941767 | 2.38253 | 32.38253 | 30 | [15 empty] | 3.638803 | 0.076785 | 2.30355 | 32.30355 | 30 | [15 empty] | 3.629553 | 0.07804167 | 2.34125 | 32.34125 | 30 | [15 empty] | 3.644659 | 0.07801567 | 2.34047 | 32.34047 | 30 | [15 empty] | 3.617377 | 0.07942933 | 2.38288 | 32.38288 | 30 | [15 empty] | 3.676792 | 0.08249367 | 2.47481 | 32.47481 | 30 | [15 empty] | 3.637599 | 0.07889133 | 2.36674 | 32.36674 | 30 | [15 empty] | 3.649424 | 0.078239 | 2.34717 | 32.34717 | 30
| 3.610195 | 0.07815333 | 2.3446 | 32.3446 | 30 | [15 empty] | 3.651072 | 0.07960867 | 2.38826 | 32.38826 | 30 | [15 empty] | 3.640659 | 0.07696733 | 2.30902 | 32.30902 | 30 | [15 empty] | 3.631446 | 0.078232 | 2.34696 | 32.34696 | 30 | [15 empty] | 3.646635 | 0.078197 | 2.34591 | 32.34591 | 30 | [15 empty] | 3.619208 | 0.07961767 | 2.38853 | 32.38853 | 30 | [15 empty] | 3.678565 | 0.08268033 | 2.48041 | 32.48041 | 30 | [15 empty] | 3.639379 | 0.07907 | 2.3721 | 32.3721 | 30 | [15 empty] | 3.651171 | 0.07842233 | 2.35267 | 32.35267 | 30
| 3.61214 | 0.078336 | 2.35008 | 32.35008 | 30 | [15 empty] | 3.652987 | 0.07978767 | 2.39363 | 32.39363 | 30 | [15 empty] | 3.642479 | 0.07715933 | 2.31478 | 32.31478 | 30 | [15 empty] | 3.63318 | 0.078415 | 2.35245 | 32.35245 | 30 | [15 empty] | 3.648316 | 0.07837933 | 2.35138 | 32.35138 | 30 | [15 empty] | 3.621357 | 0.07980167 | 2.39405 | 32.39405 | 30 | [15 empty] | 3.680073 | 0.08287333 | 2.4862 | 32.4862 | 30 | [15 empty] | 3.641431 | 0.07925067 | 2.37752 | 32.37752 | 30 | [15 empty] | 3.65335 | 0.07860967 | 2.35829 | 32.35829 | 30
| 3.614143 | 0.07852267 | 2.35568 | 32.35568 | 30 | [15 empty] | 3.65493 | 0.07998 | 2.3994 | 32.3994 | 30 | [15 empty] | 3.644275 | 0.077346 | 2.32038 | 32.32038 | 30 | [15 empty] | 3.634897 | 0.0786 | 2.358 | 32.358 | 30 | [15 empty] | 3.64986 | 0.07857233 | 2.35717 | 32.35717 | 30 | [15 empty] | 3.623137 | 0.07999133 | 2.39974 | 32.39974 | 30 | [15 empty] | 3.681994 | 0.08305667 | 2.4917 | 32.4917 | 30 | [15 empty] | 3.643296 | 0.07943467 | 2.38304 | 32.38304 | 30 | [15 empty] | 3.655185 | 0.07879133 | 2.36374 | 32.36374 | 30
| 3.616208 | 0.07870533 | 2.36116 | 32.36116 | 30 | [15 empty] | 3.656998 | 0.08015667 | 2.4047 | 32.4047 | 30 | [15 empty] | 3.646328 | 0.077526 | 2.32578 | 32.32578 | 30 | [15 empty] | 3.636701 | 0.07878033 | 2.36341 | 32.36341 | 30 | [15 empty] | 3.651206 | 0.078748 | 2.36244 | 32.36244 | 30 | [15 empty] | 3.625081 | 0.08017433 | 2.40523 | 32.40523 | 30 | [15 empty] | 3.683729 | 0.08324267 | 2.49728 | 32.49728 | 30 | [15 empty] | 3.645079 | 0.07962367 | 2.38871 | 32.38871 | 30 | [15 empty] | 3.65734 | 0.07897167 | 2.36915 | 32.36915 | 30
| 3.618107 | 0.07889333 | 2.3668 | 32.3668 | 30 | [15 empty] | 3.659087 | 0.08033633 | 2.41009 | 32.41009 | 30 | [15 empty] | 3.648204 | 0.07770867 | 2.33126 | 32.33126 | 30 | [15 empty] | 3.638699 | 0.07896667 | 2.369 | 32.369 | 30 | [15 empty] | 3.653193 | 0.07893767 | 2.36813 | 32.36813 | 30 | [15 empty] | 3.627126 | 0.08035967 | 2.41079 | 32.41079 | 30 | [15 empty] | 3.685739 | 0.08342533 | 2.50276 | 32.50276 | 30 | [15 empty] | 3.647025 | 0.07980067 | 2.39402 | 32.39402 | 30 | [15 empty] | 3.659002 | 0.07916133 | 2.37484 | 32.37484 | 30
| 3.620166 | 0.07907133 | 2.37214 | 32.37214 | 30 | [15 empty] | 3.661086 | 0.080528 | 2.41584 | 32.41584 | 30 | [15 empty] | 3.649988 | 0.077897 | 2.33691 | 32.33691 | 30 | [15 empty] | 3.640514 | 0.079156 | 2.37468 | 32.37468 | 30 | [15 empty] | 3.654983 | 0.079135 | 2.37405 | 32.37405 | 30 | [15 empty] | 3.628907 | 0.08054867 | 2.41646 | 32.41646 | 30 | [15 empty] | 3.687565 | 0.08360967 | 2.50829 | 32.50829 | 30 | [15 empty] | 3.648852 | 0.079994 | 2.39982 | 32.39982 | 30 | [15 empty] | 3.661067 | 0.07935233 | 2.38057 | 32.38057 | 30
| 3.622111 | 0.07925733 | 2.37772 | 32.37772 | 30 | [15 empty] | 3.662812 | 0.080715 | 2.42145 | 32.42145 | 30 | [15 empty] | 3.651955 | 0.078092 | 2.34276 | 32.34276 | 30 | [15 empty] | 3.642395 | 0.07933467 | 2.38004 | 32.38004 | 30 | [15 empty] | 3.656973 | 0.07930967 | 2.37929 | 32.37929 | 30 | [15 empty] | 3.630934 | 0.080743 | 2.42229 | 32.42229 | 30 | [15 empty] | 3.689383 | 0.083795 | 2.51385 | 32.51385 | 30 | [15 empty] | 3.650494 | 0.08018267 | 2.40548 | 32.40548 | 30 | [15 empty] | 3.662898 | 0.07952467 | 2.38574 | 32.38574 | 30
| 3.623962 | 0.07945267 | 2.38358 | 32.38358 | 30 | [15 empty] | 3.664705 | 0.08089933 | 2.42698 | 32.42698 | 30 | [15 empty] | 3.65383 | 0.078274 | 2.34822 | 32.34822 | 30 | [15 empty] | 3.644404 | 0.07951867 | 2.38556 | 32.38556 | 30 | [15 empty] | 3.658902 | 0.07949867 | 2.38496 | 32.38496 | 30 | [15 empty] | 3.632771 | 0.080923 | 2.42769 | 32.42769 | 30 | [15 empty] | 3.691193 | 0.08398367 | 2.51951 | 32.51951 | 30 | [15 empty] | 3.652533 | 0.08036633 | 2.41099 | 32.41099 | 30 | [15 empty] | 3.664815 | 0.079712 | 2.39136 | 32.39136 | 30
| 3.625998 | 0.079634 | 2.38902 | 32.38902 | 30 | [15 empty] | 3.666578 | 0.08107933 | 2.43238 | 32.43238 | 30 | [15 empty] | 3.655669 | 0.078453 | 2.35359 | 32.35359 | 30 | [15 empty] | 3.646079 | 0.07970067 | 2.39102 | 32.39102 | 30 | [15 empty] | 3.66075 | 0.07968167 | 2.39045 | 32.39045 | 30 | [15 empty] | 3.634514 | 0.08110167 | 2.43305 | 32.43305 | 30 | [15 empty] | 3.692996 | 0.08417067 | 2.52512 | 32.52512 | 30 | [15 empty] | 3.654208 | 0.08055367 | 2.41661 | 32.41661 | 30 | [15 empty] | 3.666881 | 0.07989433 | 2.39683 | 32.39683 | 30
| 3.628087 | 0.07981567 | 2.39447 | 32.39447 | 30 | [15 empty] | 3.668379 | 0.08126833 | 2.43805 | 32.43805 | 30 | [15 empty] | 3.657466 | 0.078642 | 2.35926 | 32.35926 | 30 | [15 empty] | 3.648048 | 0.079888 | 2.39664 | 32.39664 | 30 | [15 empty] | 3.662744 | 0.07986667 | 2.396 | 32.396 | 30 | [15 empty] | 3.636351 | 0.08129033 | 2.43871 | 32.43871 | 30 | [15 empty] | 3.695051 | 0.084352 | 2.53056 | 32.53056 | 30 | [15 empty] | 3.656056 | 0.08073867 | 2.42216 | 32.42216 | 30 | [15 empty] | 3.668902 | 0.080071 | 2.40213 | 32.40213 | 30
| 3.62998 | 0.08001033 | 2.40031 | 32.40031 | 30 | [15 empty] | 3.67023 | 0.081455 | 2.44365 | 32.44365 | 30 | [15 empty] | 3.659489 | 0.07882967 | 2.36489 | 32.36489 | 30 | [15 empty] | 3.649795 | 0.08007567 | 2.40227 | 32.40227 | 30 | [15 empty] | 3.664402 | 0.08004333 | 2.4013 | 32.4013 | 30 | [15 empty] | 3.63826 | 0.08148633 | 2.44459 | 32.44459 | 30 | [15 empty] | 3.696819 | 0.08454133 | 2.53624 | 32.53624 | 30 | [15 empty] | 3.657789 | 0.080921 | 2.42763 | 32.42763 | 30 | [15 empty] | 3.670979 | 0.08026133 | 2.40784 | 32.40784 | 30
| 3.631731 | 0.080193 | 2.40579 | 32.40579 | 30 | [15 empty] | 3.672043 | 0.081645 | 2.44935 | 32.44935 | 30 | [15 empty] | 3.66128 | 0.07900767 | 2.37023 | 32.37023 | 30 | [15 empty] | 3.651584 | 0.08026367 | 2.40791 | 32.40791 | 30 | [15 empty] | 3.666343 | 0.08023333 | 2.407 | 32.407 | 30 | [15 empty] | 3.639966 | 0.08166967 | 2.45009 | 32.45009 | 30 | [15 empty] | 3.698698 | 0.08472 | 2.5416 | 32.5416 | 30 | [15 empty] | 3.65969 | 0.08110833 | 2.43325 | 32.43325 | 30 | [15 empty] | 3.673061 | 0.080446 | 2.41338 | 32.41338 | 30
| 3.633795 | 0.08038433 | 2.41153 | 32.41153 | 30 | [15 empty] | 3.673803 | 0.08182533 | 2.45476 | 32.45476 | 30 | [15 empty] | 3.663165 | 0.07919967 | 2.37599 | 32.37599 | 30 | [15 empty] | 3.653197 | 0.080437 | 2.41311 | 32.41311 | 30 | [15 empty] | 3.66778 | 0.080421 | 2.41263 | 32.41263 | 30 | [15 empty] | 3.641726 | 0.081853 | 2.45559 | 32.45559 | 30 | [15 empty] | 3.700669 | 0.08490767 | 2.54723 | 32.54723 | 30 | [15 empty] | 3.66158 | 0.08129467 | 2.43884 | 32.43884 | 30 | [15 empty] | 3.675192 | 0.080626 | 2.41878 | 32.41878 | 30
| 3.635794 | 0.08056433 | 2.41693 | 32.41693 | 30 | [15 empty] | 3.675646 | 0.08201167 | 2.46035 | 32.46035 | 30 | [15 empty] | 3.664991 | 0.07938533 | 2.38156 | 32.38156 | 30 | [15 empty] | 3.654931 | 0.08063067 | 2.41892 | 32.41892 | 30 | [15 empty] | 3.669644 | 0.080604 | 2.41812 | 32.41812 | 30 | [15 empty] | 3.643778 | 0.08204067 | 2.46122 | 32.46122 | 30 | [15 empty] | 3.702569 | 0.08509233 | 2.55277 | 32.55277 | 30 | [15 empty] | 3.663363 | 0.081474 | 2.44422 | 32.44422 | 30 | [15 empty] | 3.67704 | 0.080812 | 2.42436 | 32.42436 | 30
| 3.637921 | 0.08074933 | 2.42248 | 32.42248 | 30 | [15 empty] | 3.677326 | 0.08220467 | 2.46614 | 32.46614 | 30 | [15 empty] | 3.66688 | 0.079574 | 2.38722 | 32.38722 | 30 | [15 empty] | 3.656763 | 0.080819 | 2.42457 | 32.42457 | 30 | [15 empty] | 3.671669 | 0.08081067 | 2.42432 | 32.42432 | 30 | [15 empty] | 3.645791 | 0.082231 | 2.46693 | 32.46693 | 30 | [15 empty] | 3.704219 | 0.085276 | 2.55828 | 32.55828 | 30 | [15 empty] | 3.665468 | 0.08166333 | 2.4499 | 32.4499 | 30 | [15 empty] | 3.679233 | 0.08099367 | 2.42981 | 32.42981 | 30
| 3.640078 | 0.08093833 | 2.42815 | 32.42815 | 30 | [15 empty] | 3.679058 | 0.08239033 | 2.47171 | 32.47171 | 30 | [15 empty] | 3.669047 | 0.07975333 | 2.3926 | 32.3926 | 30 | [15 empty] | 3.658305 | 0.081002 | 2.43006 | 32.43006 | 30 | [15 empty] | 3.673621 | 0.080968 | 2.42904 | 32.42904 | 30 | [15 empty] | 3.64767 | 0.082413 | 2.47239 | 32.47239 | 30 | [15 empty] | 3.706071 | 0.085468 | 2.56404 | 32.56404 | 30 | [15 empty] | 3.667359 | 0.08184533 | 2.45536 | 32.45536 | 30 | [15 empty] | 3.681157 | 0.08117667 | 2.4353 | 32.4353 | 30
| 3.642098 | 0.08112033 | 2.43361 | 32.43361 | 30 | [15 empty] | 3.680799 | 0.08256967 | 2.47709 | 32.47709 | 30 | [15 empty] | 3.67083 | 0.07993567 | 2.39807 | 32.39807 | 30 | [15 empty] | 3.660319 | 0.08118267 | 2.43548 | 32.43548 | 30 | [15 empty] | 3.675092 | 0.08115933 | 2.43478 | 32.43478 | 30 | [15 empty] | 3.649501 | 0.08259167 | 2.47775 | 32.47775 | 30 | [15 empty] | 3.707788 | 0.08565767 | 2.56973 | 32.56973 | 30 | [15 empty] | 3.66957 | 0.08202333 | 2.4607 | 32.4607 | 30 | [15 empty] | 3.682899 | 0.08136067 | 2.44082 | 32.44082 | 30
| 3.644097 | 0.08130533 | 2.43916 | 32.43916 | 30 | [15 empty] | 3.68269 | 0.08276467 | 2.48294 | 32.48294 | 30 | [15 empty] | 3.67253 | 0.08012133 | 2.40364 | 32.40364 | 30 | [15 empty] | 3.66194 | 0.08137 | 2.4411 | 32.4411 | 30 | [15 empty] | 3.676987 | 0.081341 | 2.44023 | 32.44023 | 30 | [15 empty] | 3.651365 | 0.082776 | 2.48328 | 32.48328 | 30 | [15 empty] | 3.709428 | 0.085842 | 2.57526 | 32.57526 | 30 | [15 empty] | 3.67151 | 0.08221467 | 2.46644 | 32.46644 | 30 | [15 empty] | 3.685043 | 0.08154933 | 2.44648 | 32.44648 | 30
| 3.646322 | 0.08148733 | 2.44462 | 32.44462 | 30 | [15 empty] | 3.684879 | 0.08294133 | 2.48824 | 32.48824 | 30 | [15 empty] | 3.67444 | 0.08030267 | 2.40908 | 32.40908 | 30 | [15 empty] | 3.663716 | 0.08155267 | 2.44658 | 32.44658 | 30 | [15 empty] | 3.678967 | 0.08152567 | 2.44577 | 32.44577 | 30 | [15 empty] | 3.653393 | 0.082964 | 2.48892 | 32.48892 | 30 | [15 empty] | 3.711374 | 0.08602967 | 2.58089 | 32.58089 | 30 | [15 empty] | 3.673336 | 0.082395 | 2.47185 | 32.47185 | 30 | [15 empty] | 3.686995 | 0.081742 | 2.45226 | 32.45226 | 30
| 3.648352 | 0.081672 | 2.45016 | 32.45016 | 30 | [15 empty] | 3.686541 | 0.08312133 | 2.49364 | 32.49364 | 30 | [15 empty] | 3.676385 | 0.08048933 | 2.41468 | 32.41468 | 30 | [15 empty] | 3.665622 | 0.081736 | 2.45208 | 32.45208 | 30 | [15 empty] | 3.680336 | 0.081711 | 2.45133 | 32.45133 | 30 | [15 empty] | 3.655574 | 0.08314533 | 2.49436 | 32.49436 | 30 | [15 empty] | 3.713185 | 0.08620233 | 2.58607 | 32.58607 | 30 | [15 empty] | 3.674938 | 0.082575 | 2.47725 | 32.47725 | 30 | [15 empty] | 3.688721 | 0.08192633 | 2.45779 | 32.45779 | 30
| 3.650162 | 0.08185867 | 2.45576 | 32.45576 | 30 | [15 empty] | 3.688371 | 0.083315 | 2.49945 | 32.49945 | 30 | [15 empty] | 3.678267 | 0.08067333 | 2.4202 | 32.4202 | 30 | [15 empty] | 3.667439 | 0.08192367 | 2.45771 | 32.45771 | 30 | [15 empty] | 3.682207 | 0.08189367 | 2.45681 | 32.45681 | 30 | [15 empty] | 3.657479 | 0.083334 | 2.50002 | 32.50002 | 30 | [15 empty] | 3.715006 | 0.086405 | 2.59215 | 32.59215 | 30 | [15 empty] | 3.676658 | 0.082763 | 2.48289 | 32.48289 | 30 | [15 empty] | 3.690418 | 0.082118 | 2.46354 | 32.46354 | 30
| 3.65194 | 0.082045 | 2.46135 | 32.46135 | 30 | [15 empty] | 3.690201 | 0.08350567 | 2.50517 | 32.50517 | 30 | [15 empty] | 3.680161 | 0.080856 | 2.42568 | 32.42568 | 30 | [15 empty] | 3.669568 | 0.08210633 | 2.46319 | 32.46319 | 30 | [15 empty] | 3.684097 | 0.082081 | 2.46243 | 32.46243 | 30 | [15 empty] | 3.659026 | 0.08352033 | 2.50561 | 32.50561 | 30 | [15 empty] | 3.716996 | 0.08658433 | 2.59753 | 32.59753 | 30 | [15 empty] | 3.678522 | 0.082951 | 2.48853 | 32.48853 | 30 | [15 empty] | 3.692264 | 0.082308 | 2.46924 | 32.46924 | 30
| 3.654016 | 0.08222467 | 2.46674 | 32.46674 | 30 | [15 empty] | 3.691855 | 0.08369567 | 2.51087 | 32.51087 | 30 | [15 empty] | 3.68213 | 0.08104333 | 2.4313 | 32.4313 | 30 | [15 empty] | 3.67161 | 0.08228867 | 2.46866 | 32.46866 | 30 | [15 empty] | 3.685794 | 0.08225833 | 2.46775 | 32.46775 | 30 | [15 empty] | 3.660668 | 0.083709 | 2.51127 | 32.51127 | 30 | [15 empty] | 3.719007 | 0.08676933 | 2.60308 | 32.60308 | 30 | [15 empty] | 3.680295 | 0.083139 | 2.49417 | 32.49417 | 30 | [15 empty] | 3.693965 | 0.08249467 | 2.47484 | 32.47484 | 30
| 3.655552 | 0.08240667 | 2.4722 | 32.4722 | 30 | [15 empty] | 3.693759 | 0.083882 | 2.51646 | 32.51646 | 30 | [15 empty] | 3.683935 | 0.08122867 | 2.43686 | 32.43686 | 30 | [15 empty] | 3.673485 | 0.08247467 | 2.47424 | 32.47424 | 30 | [15 empty] | 3.687873 | 0.08245333 | 2.4736 | 32.4736 | 30 | [15 empty] | 3.662534 | 0.08389333 | 2.5168 | 32.5168 | 30 | [15 empty] | 3.720824 | 0.086953 | 2.60859 | 32.60859 | 30 | [15 empty] | 3.682551 | 0.083316 | 2.49948 | 32.49948 | 30 | [15 empty] | 3.695988 | 0.082678 | 2.48034 | 32.48034 | 30
| 3.657603 | 0.082589 | 2.47767 | 32.47767 | 30 | [15 empty] | 3.695301 | 0.08406433 | 2.52193 | 32.52193 | 30 | [15 empty] | 3.686243 | 0.081409 | 2.44227 | 32.44227 | 30 | [15 empty] | 3.67498 | 0.082657 | 2.47971 | 32.47971 | 30 | [15 empty] | 3.689878 | 0.082634 | 2.47902 | 32.47902 | 30 | [15 empty] | 3.664298 | 0.084076 | 2.52228 | 32.52228 | 30 | [15 empty] | 3.722839 | 0.087138 | 2.61414 | 32.61414 | 30 | [15 empty] | 3.684449 | 0.083495 | 2.50485 | 32.50485 | 30 | [15 empty] | 3.697922 | 0.082873 | 2.48619 | 32.48619 | 30
| 3.659305 | 0.08278267 | 2.48348 | 32.48348 | 30 | [15 empty] | 3.697132 | 0.084245 | 2.52735 | 32.52735 | 30 | [15 empty] | 3.688109 | 0.08159933 | 2.44798 | 32.44798 | 30 | [15 empty] | 3.676659 | 0.08285167 | 2.48555 | 32.48555 | 30 | [15 empty] | 3.69189 | 0.08281833 | 2.48455 | 32.48455 | 30 | [15 empty] | 3.666256 | 0.08427367 | 2.52821 | 32.52821 | 30 | [15 empty] | 3.724703125 | 0.08731667 | 2.6195 | 32.6195 | 30 | [15 empty] | 3.686316 | 0.08368 | 2.5104 | 32.5104 | 30 | [15 empty] | 3.699728 | 0.08305867 | 2.49176 | 32.49176 | 30
| 3.661254 | 0.082965 | 2.48895 | 32.48895 | 30 | [15 empty] | 3.699094 | 0.084429 | 2.53287 | 32.53287 | 30 | [15 empty] | 3.689609 | 0.08178867 | 2.45366 | 32.45366 | 30 | [15 empty] | 3.678413 | 0.083027 | 2.49081 | 32.49081 | 30 | [15 empty] | 3.693848 | 0.083018 | 2.49054 | 32.49054 | 30 | [15 empty] | 3.668318 | 0.084455 | 2.53365 | 32.53365 | 30 | [15 empty] | 3.726328 | 0.08751633 | 2.62549 | 32.62549 | 30 | [15 empty] | 3.688216 | 0.08386333 | 2.5159 | 32.5159 | 30 | [15 empty] | 3.701729 | 0.08324 | 2.4972 | 32.4972 | 30
| 3.662965 | 0.08314733 | 2.49442 | 32.49442 | 30 | [15 empty] | 3.701076 | 0.084616 | 2.53848 | 32.53848 | 30 | [15 empty] | 3.691289 | 0.08197267 | 2.45918 | 32.45918 | 30 | [15 empty] | 3.680084 | 0.08322067 | 2.49662 | 32.49662 | 30 | [15 empty] | 3.69564 | 0.083171 | 2.49513 | 32.49513 | 30 | [15 empty] | 3.67024 | 0.08464733 | 2.53942 | 32.53942 | 30 | [15 empty] | 3.728025 | 0.087694 | 2.63082 | 32.63082 | 30 | [15 empty] | 3.690171 | 0.08404833 | 2.52145 | 32.52145 | 30 | [15 empty] | 3.703737 | 0.08343833 | 2.50315 | 32.50315 | 30
| 3.665075 | 0.08334133 | 2.50024 | 32.50024 | 30 | [15 empty] | 3.702865 | 0.08479367 | 2.54381 | 32.54381 | 30 | [15 empty] | 3.693154 | 0.08216367 | 2.46491 | 32.46491 | 30 | [15 empty] | 3.681767 | 0.083406 | 2.50218 | 32.50218 | 30 | [15 empty] | 3.697341 | 0.08335467 | 2.50064 | 32.50064 | 30 | [15 empty] | 3.672212 | 0.08483067 | 2.54492 | 32.54492 | 30 | [15 empty] | 3.729793 | 0.08788333 | 2.6365 | 32.6365 | 30 | [15 empty] | 3.691765 | 0.084232 | 2.52696 | 32.52696 | 30 | [15 empty] | 3.705715 | 0.08361067 | 2.50832 | 32.50832 | 30
| 3.667009 | 0.08352667 | 2.5058 | 32.5058 | 30 | [15 empty] | 3.704815 | 0.084982 | 2.54946 | 32.54946 | 30 | [15 empty] | 3.694705 | 0.08234533 | 2.47036 | 32.47036 | 30 | [15 empty] | 3.683401 | 0.08359067 | 2.50772 | 32.50772 | 30 | [15 empty] | 3.698865 | 0.08355167 | 2.50655 | 32.50655 | 30 | [15 empty] | 3.674003 | 0.085019 | 2.55057 | 32.55057 | 30 | [15 empty] | 3.731497 | 0.088076 | 2.64228 | 32.64228 | 30 | [15 empty] | 3.693889 | 0.084419 | 2.53257 | 32.53257 | 30 | [15 empty] | 3.707606 | 0.08378833 | 2.51365 | 32.51365 | 30
| 3.668886 | 0.08371767 | 2.51153 | 32.51153 | 30 | [15 empty] | 3.706595 | 0.08517033 | 2.55511 | 32.55511 | 30 | [15 empty] | 3.696591 | 0.08253367 | 2.47601 | 32.47601 | 30 | [15 empty] | 3.685 | 0.08378333 | 2.5135 | 32.5135 | 30 | [15 empty] | 3.700278 | 0.083741 | 2.51223 | 32.51223 | 30 | [15 empty] | 3.675491 | 0.08520833 | 2.55625 | 32.55625 | 30 | [15 empty] | 3.733336 | 0.08825833 | 2.64775 | 32.64775 | 30 | [15 empty] | 3.695662 | 0.084607 | 2.53821 | 32.53821 | 30 | [15 empty] | 3.709451 | 0.083978 | 2.51934 | 32.51934 | 30
| 3.671138 | 0.08390433 | 2.51713 | 32.51713 | 30 | [15 empty] | 3.708272 | 0.08535633 | 2.56069 | 32.56069 | 30 | [15 empty] | 3.69828 | 0.082722 | 2.48166 | 32.48166 | 30 | [15 empty] | 3.686674 | 0.083962 | 2.51886 | 32.51886 | 30 | [15 empty] | 3.702074 | 0.08392733 | 2.51782 | 32.51782 | 30 | [15 empty] | 3.677197 | 0.08539967 | 2.56199 | 32.56199 | 30 | [15 empty] | 3.735107 | 0.088448 | 2.65344 | 32.65344 | 30 | [15 empty] | 3.697593 | 0.084787 | 2.54361 | 32.54361 | 30 | [15 empty] | 3.71115625 | 0.08416967 | 2.52509 | 32.52509 | 30
| 3.672909 | 0.08409133 | 2.52274 | 32.52274 | 30 | [15 empty] | 3.710367 | 0.085547 | 2.56641 | 32.56641 | 30 | [15 empty] | 3.700113 | 0.082909 | 2.48727 | 32.48727 | 30 | [15 empty] | 3.68863 | 0.08414767 | 2.52443 | 32.52443 | 30 | [15 empty] | 3.70377 | 0.084125 | 2.52375 | 32.52375 | 30 | [15 empty] | 3.679093 | 0.085584 | 2.56752 | 32.56752 | 30 | [15 empty] | 3.736691 | 0.08863933 | 2.65918 | 32.65918 | 30 | [15 empty] | 3.699525 | 0.08497867 | 2.54936 | 32.54936 | 30 | [15 empty] | 3.7131 | 0.08435433 | 2.53063 | 32.53063 | 30
| 3.674917 | 0.08427733 | 2.52832 | 32.52832 | 30 | [15 empty] | 3.71227 | 0.08572633 | 2.57179 | 32.57179 | 30 | [15 empty] | 3.702012 | 0.08309467 | 2.49284 | 32.49284 | 30 | [15 empty] | 3.690446 | 0.08433167 | 2.52995 | 32.52995 | 30 | [15 empty] | 3.705591 | 0.08431633 | 2.52949 | 32.52949 | 30 | [15 empty] | 3.681076 | 0.085771 | 2.57313 | 32.57313 | 30 | [15 empty] | 3.738509 | 0.088826 | 2.66478 | 32.66478 | 30 | [15 empty] | 3.701275 | 0.08516133 | 2.55484 | 32.55484 | 30 | [15 empty] | 3.715046 | 0.08453733 | 2.53612 | 32.53612 | 30
| 3.676814 | 0.08446233 | 2.53387 | 32.53387 | 30 | [15 empty] | 3.713845 | 0.08590767 | 2.57723 | 32.57723 | 30 | [15 empty] | 3.704163 | 0.08327233 | 2.49817 | 32.49817 | 30 | [15 empty] | 3.692104 | 0.084522 | 2.53566 | 32.53566 | 30 | [15 empty] | 3.707134 | 0.084504 | 2.53512 | 32.53512 | 30 | [15 empty] | 3.682787 | 0.08596667 | 2.579 | 32.579 | 30 | [15 empty] | 3.740218 | 0.08901033 | 2.67031 | 32.67031 | 30 | [15 empty] | 3.702977 | 0.08535567 | 2.56067 | 32.56067 | 30 | [15 empty] | 3.716943 | 0.08472433 | 2.54173 | 32.54173 | 30
| 3.678759 | 0.08464933 | 2.53948 | 32.53948 | 30 | [15 empty] | 3.715425 | 0.08608967 | 2.58269 | 32.58269 | 30 | [15 empty] | 3.70575 | 0.083463 | 2.50389 | 32.50389 | 30 | [15 empty] | 3.694 | 0.08471 | 2.5413 | 32.5413 | 30 | [15 empty] | 3.708853 | 0.08468533 | 2.54056 | 32.54056 | 30 | [15 empty] | 3.684498 | 0.08615033 | 2.58451 | 32.58451 | 30 | [15 empty] | 3.742132 | 0.08919767 | 2.67593 | 32.67593 | 30 | [15 empty] | 3.704581 | 0.08554467 | 2.56634 | 32.56634 | 30 | [15 empty] | 3.718871 | 0.084915 | 2.54745 | 32.54745 | 30
| 3.680462 | 0.08484033 | 2.54521 | 32.54521 | 30 | [15 empty] | 3.717179 | 0.08627133 | 2.58814 | 32.58814 | 30 | [15 empty] | 3.707538 | 0.08365267 | 2.50958 | 32.50958 | 30 | [15 empty] | 3.69585 | 0.08488933 | 2.54668 | 32.54668 | 30 | [15 empty] | 3.710665 | 0.08487833 | 2.54635 | 32.54635 | 30 | [15 empty] | 3.686369 | 0.08632967 | 2.58989 | 32.58989 | 30 | [15 empty] | 3.743672 | 0.08937867 | 2.68136 | 32.68136 | 30 | [15 empty] | 3.70661 | 0.08572733 | 2.57182 | 32.57182 | 30 | [15 empty] | 3.720675 | 0.08509433 | 2.55283 | 32.55283 | 30
| 3.682275 | 0.08502167 | 2.55065 | 32.55065 | 30 | [15 empty] | 3.718769 | 0.08648267 | 2.59448 | 32.59448 | 30 | [15 empty] | 3.709388 | 0.08383333 | 2.515 | 32.515 | 30 | [15 empty] | 3.697412 | 0.08507233 | 2.55217 | 32.55217 | 30 | [15 empty] | 3.712289 | 0.085058 | 2.55174 | 32.55174 | 30 | [15 empty] | 3.688404 | 0.08652333 | 2.5957 | 32.5957 | 30 | [15 empty] | 3.745604 | 0.08957633 | 2.68729 | 32.68729 | 30 | [15 empty] | 3.708032 | 0.08591433 | 2.57743 | 32.57743 | 30 | [15 empty] | 3.722824 | 0.08528533 | 2.55856 | 32.55856 | 30
| 3.684407 | 0.085205 | 2.55615 | 32.55615 | 30 | [15 empty] | 3.720573 | 0.08666333 | 2.5999 | 32.5999 | 30 | [15 empty] | 3.711155 | 0.08402533 | 2.52076 | 32.52076 | 30 | [15 empty] | 3.699191 | 0.08525467 | 2.55764 | 32.55764 | 30 | [15 empty] | 3.714067 | 0.08525733 | 2.55772 | 32.55772 | 30 | [15 empty] | 3.690169 | 0.08669933 | 2.60098 | 32.60098 | 30 | [15 empty] | 3.747531 | 0.089766 | 2.69298 | 32.69298 | 30 | [15 empty] | 3.70989 | 0.086109 | 2.58327 | 32.58327 | 30 | [15 empty] | 3.724765625 | 0.085466 | 2.56398 | 32.56398 | 30
| 3.686232 | 0.08539433 | 2.56183 | 32.56183 | 30 | [15 empty] | 3.722342 | 0.086843 | 2.60529 | 32.60529 | 30 | [15 empty] | 3.713105 | 0.08420367 | 2.52611 | 32.52611 | 30 | [15 empty] | 3.700845 | 0.08543667 | 2.5631 | 32.5631 | 30 | [15 empty] | 3.715822 | 0.085438 | 2.56314 | 32.56314 | 30 | [15 empty] | 3.691974 | 0.08689433 | 2.60683 | 32.60683 | 30 | [15 empty] | 3.749301 | 0.089947 | 2.69841 | 32.69841 | 30 | [15 empty] | 3.711654 | 0.08629 | 2.5887 | 32.5887 | 30 | [15 empty] | 3.726724 | 0.08564433 | 2.56933 | 32.56933 | 30
| 3.688118 | 0.085585 | 2.56755 | 32.56755 | 30 | [15 empty] | 3.724219 | 0.08703033 | 2.61091 | 32.61091 | 30 | [15 empty] | 3.714786 | 0.08439567 | 2.53187 | 32.53187 | 30 | [15 empty] | 3.702612 | 0.08562533 | 2.56876 | 32.56876 | 30 | [15 empty] | 3.717786 | 0.08563167 | 2.56895 | 32.56895 | 30 | [15 empty] | 3.694035 | 0.08708667 | 2.6126 | 32.6126 | 30 | [15 empty] | 3.751127 | 0.09013833 | 2.70415 | 32.70415 | 30 | [15 empty] | 3.713477 | 0.08647733 | 2.59432 | 32.59432 | 30 | [15 empty] | 3.728531 | 0.08583267 | 2.57498 | 32.57498 | 30
| 3.690056 | 0.085767 | 2.57301 | 32.57301 | 30 | [15 empty] | 3.725956 | 0.08722167 | 2.61665 | 32.61665 | 30 | [15 empty] | 3.716468 | 0.08458467 | 2.53754 | 32.53754 | 30 | [15 empty] | 3.704416 | 0.08581233 | 2.57437 | 32.57437 | 30 | [15 empty] | 3.719586 | 0.08581967 | 2.57459 | 32.57459 | 30 | [15 empty] | 3.695901 | 0.087264 | 2.61792 | 32.61792 | 30 | [15 empty] | 3.752863 | 0.090309 | 2.70927 | 32.70927 | 30 | [15 empty] | 3.715266 | 0.08666033 | 2.59981 | 32.59981 | 30 | [15 empty] | 3.730584 | 0.086019 | 2.58057 | 32.58057 | 30
| 3.69186 | 0.08595367 | 2.57861 | 32.57861 | 30 | [15 empty] | 3.727843 | 0.08740667 | 2.6222 | 32.6222 | 30 | [15 empty] | 3.718296 | 0.08476833 | 2.54305 | 32.54305 | 30 | [15 empty] | 3.706129 | 0.08599967 | 2.57999 | 32.57999 | 30 | [15 empty] | 3.721109375 | 0.08600167 | 2.58005 | 32.58005 | 30 | [15 empty] | 3.697565 | 0.08745533 | 2.62366 | 32.62366 | 30 | [15 empty] | 3.754687 | 0.09050033 | 2.71501 | 32.71501 | 30 | [15 empty] | 3.717056 | 0.08684967 | 2.60549 | 32.60549 | 30 | [15 empty] | 3.732585 | 0.08620533 | 2.58616 | 32.58616 | 30
| 3.693775 | 0.08613433 | 2.58403 | 32.58403 | 30 | [15 empty] | 3.729443 | 0.08759133 | 2.62774 | 32.62774 | 30 | [15 empty] | 3.720012 | 0.084952 | 2.54856 | 32.54856 | 30 | [15 empty] | 3.707829 | 0.08618267 | 2.58548 | 32.58548 | 30 | [15 empty] | 3.722719 | 0.08618767 | 2.58563 | 32.58563 | 30 | [15 empty] | 3.699475 | 0.087642 | 2.62926 | 32.62926 | 30 | [15 empty] | 3.756602 | 0.090688 | 2.72064 | 32.72064 | 30 | [15 empty] | 3.719142 | 0.08703033 | 2.61091 | 32.61091 | 30 | [15 empty] | 3.7345 | 0.0864 | 2.592 | 32.592 | 30
| 3.695738 | 0.086321 | 2.58963 | 32.58963 | 30 | [15 empty] | 3.73116 | 0.08777633 | 2.63329 | 32.63329 | 30 | [15 empty] | 3.721804 | 0.08514167 | 2.55425 | 32.55425 | 30 | [15 empty] | 3.7097 | 0.08636633 | 2.59099 | 32.59099 | 30 | [15 empty] | 3.724431 | 0.086376 | 2.59128 | 32.59128 | 30 | [15 empty] | 3.70146 | 0.08782733 | 2.63482 | 32.63482 | 30 | [15 empty] | 3.758322 | 0.090878 | 2.72634 | 32.72634 | 30 | [15 empty] | 3.72096875 | 0.087222 | 2.61666 | 32.61666 | 30 | [15 empty] | 3.735873 | 0.08658433 | 2.59753 | 32.59753 | 30
| 3.697671875 | 0.08650633 | 2.59519 | 32.59519 | 30 | [15 empty] | 3.733109 | 0.08796433 | 2.63893 | 32.63893 | 30 | [15 empty] | 3.723697 | 0.08533533 | 2.56006 | 32.56006 | 30 | [15 empty] | 3.711282 | 0.08655 | 2.5965 | 32.5965 | 30 | [15 empty] | 3.726458 | 0.08654967 | 2.59649 | 32.59649 | 30 | [15 empty] | 3.703021 | 0.08801733 | 2.64052 | 32.64052 | 30 | [15 empty] | 3.759921 | 0.09105633 | 2.73169 | 32.73169 | 30 | [15 empty] | 3.722757 | 0.08740933 | 2.62228 | 32.62228 | 30 | [15 empty] | 3.737622 | 0.086775 | 2.60325 | 32.60325 | 30
| 3.699488 | 0.08669367 | 2.60081 | 32.60081 | 30 | [15 empty] | 3.734812 | 0.08813933 | 2.64418 | 32.64418 | 30 | [15 empty] | 3.725686 | 0.08551033 | 2.56531 | 32.56531 | 30 | [15 empty] | 3.712967 | 0.08673433 | 2.60203 | 32.60203 | 30 | [15 empty] | 3.728175 | 0.08674467 | 2.60234 | 32.60234 | 30 | [15 empty] | 3.704866 | 0.088198 | 2.64594 | 32.64594 | 30 | [15 empty] | 3.761648 | 0.09124667 | 2.7374 | 32.7374 | 30 | [15 empty] | 3.724554 | 0.087589 | 2.62767 | 32.62767 | 30 | [15 empty] | 3.739336 | 0.08695767 | 2.60873 | 32.60873 | 30
| 3.701583 | 0.08686933 | 2.60608 | 32.60608 | 30 | [15 empty] | 3.736727 | 0.08833567 | 2.65007 | 32.65007 | 30 | [15 empty] | 3.727524 | 0.085699 | 2.57097 | 32.57097 | 30 | [15 empty] | 3.714835 | 0.086923 | 2.60769 | 32.60769 | 30 | [15 empty] | 3.729839 | 0.08692633 | 2.60779 | 32.60779 | 30 | [15 empty] | 3.706767 | 0.088388 | 2.65164 | 32.65164 | 30 | [15 empty] | 3.763557 | 0.09142967 | 2.74289 | 32.74289 | 30 | [15 empty] | 3.726487 | 0.087774 | 2.63322 | 32.63322 | 30 | [15 empty] | 3.741255 | 0.08715567 | 2.61467 | 32.61467 | 30
| 3.703344 | 0.087055 | 2.61165 | 32.61165 | 30 | [15 empty] | 3.738528 | 0.08852033 | 2.65561 | 32.65561 | 30 | [15 empty] | 3.729243 | 0.08588333 | 2.5765 | 32.5765 | 30 | [15 empty] | 3.716012 | 0.087104 | 2.61312 | 32.61312 | 30 | [15 empty] | 3.731627 | 0.087116 | 2.61348 | 32.61348 | 30 | [15 empty] | 3.708573 | 0.088574 | 2.65722 | 32.65722 | 30 | [15 empty] | 3.765165 | 0.091619 | 2.74857 | 32.74857 | 30 | [15 empty] | 3.728203125 | 0.087952 | 2.63856 | 32.63856 | 30 | [15 empty] | 3.743052 | 0.087339 | 2.62017 | 32.62017 | 30
| 3.705429 | 0.08724467 | 2.61734 | 32.61734 | 30 | [15 empty] | 3.740137 | 0.08871133 | 2.66134 | 32.66134 | 30 | [15 empty] | 3.730896 | 0.08606 | 2.5818 | 32.5818 | 30 | [15 empty] | 3.717609 | 0.08729367 | 2.61881 | 32.61881 | 30 | [15 empty] | 3.733435 | 0.087296 | 2.61888 | 32.61888 | 30 | [15 empty] | 3.710225 | 0.08875267 | 2.66258 | 32.66258 | 30 | [15 empty] | 3.767233 | 0.09180133 | 2.75404 | 32.75404 | 30 | [15 empty] | 3.730027 | 0.08815 | 2.6445 | 32.6445 | 30 | [15 empty] | 3.744709 | 0.087523 | 2.62569 | 32.62569 | 30
| 3.70718 | 0.08743033 | 2.62291 | 32.62291 | 30 | [15 empty] | 3.741752 | 0.08889633 | 2.66689 | 32.66689 | 30 | [15 empty] | 3.732875 | 0.08625733 | 2.58772 | 32.58772 | 30 | [15 empty] | 3.719019 | 0.08748067 | 2.62442 | 32.62442 | 30 | [15 empty] | 3.735197 | 0.087489 | 2.62467 | 32.62467 | 30 | [15 empty] | 3.712079 | 0.08894833 | 2.66845 | 32.66845 | 30 | [15 empty] | 3.768785 | 0.091994 | 2.75982 | 32.75982 | 30 | [15 empty] | 3.73185 | 0.08833167 | 2.64995 | 32.64995 | 30 | [15 empty] | 3.746604 | 0.087711 | 2.63133 | 32.63133 | 30
| 3.708941 | 0.08762233 | 2.62867 | 32.62867 | 30 | [15 empty] | 3.743558 | 0.08908167 | 2.67245 | 32.67245 | 30 | [15 empty] | 3.734717 | 0.08645267 | 2.59358 | 32.59358 | 30 | [15 empty] | 3.719932 | 0.08765867 | 2.62976 | 32.62976 | 30 | [15 empty] | 3.737063 | 0.08767467 | 2.63024 | 32.63024 | 30 | [15 empty] | 3.713705 | 0.089141 | 2.67423 | 32.67423 | 30 | [15 empty] | 3.77051 | 0.09217533 | 2.76526 | 32.76526 | 30 | [15 empty] | 3.733643 | 0.088514 | 2.65542 | 32.65542 | 30 | [15 empty] | 3.748521 | 0.087897 | 2.63691 | 32.63691 | 30
| 3.710805 | 0.08780567 | 2.63417 | 32.63417 | 30 | [15 empty] | 3.745061 | 0.08927567 | 2.67827 | 32.67827 | 30 | [15 empty] | 3.736738 | 0.086623 | 2.59869 | 32.59869 | 30 | [15 empty] | 3.720189 | 0.08787633 | 2.63629 | 32.63629 | 30 | [15 empty] | 3.738774 | 0.08785667 | 2.6357 | 32.6357 | 30 | [15 empty] | 3.715416 | 0.089327 | 2.67981 | 32.67981 | 30 | [15 empty] | 3.772391 | 0.09236367 | 2.77091 | 32.77091 | 30 | [15 empty] | 3.735686 | 0.08870033 | 2.66101 | 32.66101 | 30 | [15 empty] | 3.750682 | 0.08808667 | 2.6426 | 32.6426 | 30
| 3.712699 | 0.08798933 | 2.63968 | 32.63968 | 30 | [15 empty] | 3.746749 | 0.08945633 | 2.68369 | 32.68369 | 30 | [15 empty] | 3.738681 | 0.086814 | 2.60442 | 32.60442 | 30 | [15 empty] | 3.720196 | 0.08804467 | 2.64134 | 32.64134 | 30 | [15 empty] | 3.740301 | 0.088038 | 2.64114 | 32.64114 | 30 | [15 empty] | 3.717228 | 0.08950767 | 2.68523 | 32.68523 | 30 | [15 empty] | 3.774275 | 0.09255567 | 2.77667 | 32.77667 | 30 | [15 empty] | 3.737594 | 0.08887533 | 2.66626 | 32.66626 | 30 | [15 empty] | 3.752121 | 0.08827433 | 2.64823 | 32.64823 | 30
| 3.714374 | 0.088172 | 2.64516 | 32.64516 | 30 | [15 empty] | 3.748722 | 0.08965667 | 2.6897 | 32.6897 | 30 | [15 empty] | 3.740319 | 0.08699767 | 2.60993 | 32.60993 | 30 | [15 empty] | 3.719314 | 0.08823067 | 2.64692 | 32.64692 | 30 | [15 empty] | 3.742245 | 0.08822833 | 2.64685 | 32.64685 | 30 | [15 empty] | 3.718862 | 0.08969333 | 2.6908 | 32.6908 | 30 | [15 empty] | 3.775807 | 0.09274533 | 2.78236 | 32.78236 | 30 | [15 empty] | 3.739438 | 0.08906933 | 2.67208 | 32.67208 | 30 | [15 empty] | 3.754271 | 0.08845333 | 2.6536 | 32.6536 | 30
| 3.716431 | 0.08836833 | 2.65105 | 32.65105 | 30 | [15 empty] | 3.750549 | 0.08982833 | 2.69485 | 32.69485 | 30 | [15 empty] | 3.742024 | 0.08717933 | 2.61538 | 32.61538 | 30 | [15 empty] | 3.718259 | 0.08843267 | 2.65298 | 32.65298 | 30 | [15 empty] | 3.744021 | 0.088415 | 2.65245 | 32.65245 | 30 | [15 empty] | 3.72061 | 0.089867 | 2.69601 | 32.69601 | 30 | [15 empty] | 3.777423 | 0.09292533 | 2.78776 | 32.78776 | 30 | [15 empty] | 3.741019 | 0.089245 | 2.67735 | 32.67735 | 30 | [15 empty] | 3.75603125 | 0.08863767 | 2.65913 | 32.65913 | 30
| 3.718373 | 0.08854833 | 2.65645 | 32.65645 | 30 | [15 empty] | 3.75223 | 0.09001767 | 2.70053 | 32.70053 | 30 | [15 empty] | 3.74361 | 0.087382 | 2.62146 | 32.62146 | 30 | [15 empty] | 3.716726 | 0.08861267 | 2.65838 | 32.65838 | 30 | [15 empty] | 3.745473 | 0.088598 | 2.65794 | 32.65794 | 30 | [15 empty] | 3.722404 | 0.09006633 | 2.70199 | 32.70199 | 30 | [15 empty] | 3.779059 | 0.09312533 | 2.79376 | 32.79376 | 30 | [15 empty] | 3.742725 | 0.08943933 | 2.68318 | 32.68318 | 30 | [15 empty] | 3.757894 | 0.08882267 | 2.66468 | 32.66468 | 30
| 3.719935 | 0.08873967 | 2.66219 | 32.66219 | 30 | [15 empty] | 3.754104 | 0.09019333 | 2.7058 | 32.7058 | 30 | [15 empty] | 3.745255 | 0.08755633 | 2.62669 | 32.62669 | 30 | [15 empty] | 3.71403 | 0.08881 | 2.6643 | 32.6643 | 30 | [15 empty] | 3.747194 | 0.08878667 | 2.6636 | 32.6636 | 30 | [15 empty] | 3.72442 | 0.09022633 | 2.70679 | 32.70679 | 30 | [15 empty] | 3.780606 | 0.093308 | 2.79924 | 32.79924 | 30 | [15 empty] | 3.744563 | 0.089637 | 2.68911 | 32.68911 | 30 | [15 empty] | 3.759857 | 0.08900433 | 2.67013 | 32.67013 | 30
| 3.721721 | 0.08893167 | 2.66795 | 32.66795 | 30 | [15 empty] | 3.755958 | 0.09038833 | 2.71165 | 32.71165 | 30 | [15 empty] | 3.746925 | 0.08775033 | 2.63251 | 32.63251 | 30 | [15 empty] | 3.710979 | 0.089013 | 2.67039 | 32.67039 | 30 | [15 empty] | 3.748649 | 0.08897267 | 2.66918 | 32.66918 | 30 | [15 empty] | 3.725999 | 0.09044467 | 2.71334 | 32.71334 | 30 | [15 empty] | 3.782666 | 0.093496 | 2.80488 | 32.80488 | 30 | [15 empty] | 3.74654 | 0.08980833 | 2.69425 | 32.69425 | 30 | [15 empty] | 3.761638 | 0.08919633 | 2.67589 | 32.67589 | 30
| 3.72357 | 0.08911767 | 2.67353 | 32.67353 | 30 | [15 empty] | 3.757822 | 0.09056867 | 2.71706 | 32.71706 | 30 | [15 empty] | 3.748772 | 0.08793067 | 2.63792 | 32.63792 | 30 | [15 empty] | 3.706145 | 0.08920033 | 2.67601 | 32.67601 | 30 | [15 empty] | 3.750189 | 0.08916433 | 2.67493 | 32.67493 | 30 | [15 empty] | 3.727765 | 0.09063 | 2.7189 | 32.7189 | 30 | [15 empty] | 3.783942 | 0.093674 | 2.81022 | 32.81022 | 30 | [15 empty] | 3.747826 | 0.09000433 | 2.70013 | 32.70013 | 30 | [15 empty] | 3.763282 | 0.089382 | 2.68146 | 32.68146 | 30
| 3.72554 | 0.08930333 | 2.6791 | 32.6791 | 30 | [15 empty] | 3.759864 | 0.09076033 | 2.72281 | 32.72281 | 30 | [15 empty] | 3.750412 | 0.08811767 | 2.64353 | 32.64353 | 30 | [15 empty] | 3.695733 | 0.08939567 | 2.68187 | 32.68187 | 30 | [15 empty] | 3.751901 | 0.089356 | 2.68068 | 32.68068 | 30 | [15 empty] | 3.729618 | 0.09082167 | 2.72465 | 32.72465 | 30 | [15 empty] | 3.78574 | 0.09387767 | 2.81633 | 32.81633 | 30 | [15 empty] | 3.749631 | 0.09019233 | 2.70577 | 32.70577 | 30 | [15 empty] | 3.765142 | 0.08956367 | 2.68691 | 32.68691 | 30
| 3.727431 | 0.08947633 | 2.68429 | 32.68429 | 30 | [15 empty] | 3.761392 | 0.09094233 | 2.72827 | 32.72827 | 30 | [15 empty] | 3.752357 | 0.08831267 | 2.64938 | 32.64938 | 30 | [15 empty] | 3.679294 | 0.08959833 | 2.68795 | 32.68795 | 30 | [15 empty] | 3.753157 | 0.08954633 | 2.68639 | 32.68639 | 30 | [15 empty] | 3.731293 | 0.09101667 | 2.7305 | 32.7305 | 30 | [15 empty] | 3.787454 | 0.09405767 | 2.82173 | 32.82173 | 30 | [15 empty] | 3.751346 | 0.09036867 | 2.71106 | 32.71106 | 30 | [15 empty] | 3.76712 | 0.08975633 | 2.69269 | 32.69269 | 30
| 3.729363 | 0.089678 | 2.69034 | 32.69034 | 30 | [15 empty] | 3.762973 | 0.091121 | 2.73363 | 32.73363 | 30 | [15 empty] | 3.754176 | 0.088499 | 2.65497 | 32.65497 | 30 | [15 empty] | 3.661492 | 0.089803 | 2.69409 | 32.69409 | 30 | [15 empty] | 3.754791 | 0.08972067 | 2.69162 | 32.69162 | 30 | [15 empty] | 3.733118 | 0.091207 | 2.73621 | 32.73621 | 30 | [15 empty] | 3.789474 | 0.09424 | 2.8272 | 32.8272 | 30 | [15 empty] | 3.753155 | 0.09056533 | 2.71696 | 32.71696 | 30 | [15 empty] | 3.768723 | 0.08993967 | 2.69819 | 32.69819 | 30
| 3.731112 | 0.089862 | 2.69586 | 32.69586 | 30 | [15 empty] | 3.76461 | 0.091312 | 2.73936 | 32.73936 | 30 | [15 empty] | 3.755746 | 0.088683 | 2.66049 | 32.66049 | 30 | [15 empty] | 3.638987 | 0.09001433 | 2.70043 | 32.70043 | 30 | [15 empty] | 3.756349 | 0.08991967 | 2.69759 | 32.69759 | 30 | [15 empty] | 3.734915 | 0.091416 | 2.74248 | 32.74248 | 30 | [15 empty] | 3.791048 | 0.094428 | 2.83284 | 32.83284 | 30 | [15 empty] | 3.755132 | 0.090742 | 2.72226 | 32.72226 | 30 | [15 empty] | 3.770561 | 0.09012633 | 2.70379 | 32.70379 | 30
| 3.732749 | 0.09004333 | 2.7013 | 32.7013 | 30 | [15 empty] | 3.766205 | 0.091501 | 2.74503 | 32.74503 | 30 | [15 empty] | 3.757283 | 0.08887433 | 2.66623 | 32.66623 | 30 | [15 empty] | 3.600447 | 0.09025167 | 2.70755 | 32.70755 | 30 | [15 empty] | 3.758167 | 0.09010567 | 2.70317 | 32.70317 | 30 | [15 empty] | 3.7366 | 0.09160767 | 2.74823 | 32.74823 | 30 | [15 empty] | 3.792781 | 0.09461933 | 2.83858 | 32.83858 | 30 | [15 empty] | 3.756568 | 0.090927 | 2.72781 | 32.72781 | 30 | [15 empty] | 3.772106 | 0.09031167 | 2.70935 | 32.70935 | 30
| 3.73479 | 0.09022867 | 2.70686 | 32.70686 | 30 | [15 empty] | 3.767999 | 0.09168767 | 2.75063 | 32.75063 | 30 | [15 empty] | 3.759139 | 0.08906 | 2.6718 | 32.6718 | 30 | [35 empty] | 3.759609 | 0.090291 | 2.70873 | 32.70873 | 30 | [15 empty] | 3.738212 | 0.091821 | 2.75463 | 32.75463 | 30 | [15 empty] | 3.794637 | 0.094804 | 2.84412 | 32.84412 | 30 | [15 empty] | 3.758438 | 0.091119 | 2.73357 | 32.73357 | 30 | [15 empty] | 3.774065 | 0.090496 | 2.71488 | 32.71488 | 30
| 3.736428 | 0.09041267 | 2.71238 | 32.71238 | 30 | [15 empty] | 3.769695 | 0.09188067 | 2.75642 | 32.75642 | 30 | [15 empty] | 3.760974 | 0.08924867 | 2.67746 | 32.67746 | 30 | [35 empty] | 3.760942 | 0.09047467 | 2.71424 | 32.71424 | 30 | [15 empty] | 3.739933 | 0.092045 | 2.76135 | 32.76135 | 30 | [15 empty] | 3.796235 | 0.09497267 | 2.84918 | 32.84918 | 30 | [15 empty] | 3.760108 | 0.09131233 | 2.73937 | 32.73937 | 30 | [15 empty] | 3.776018 | 0.090683 | 2.72049 | 32.72049 | 30
| 3.738286 | 0.09059833 | 2.71795 | 32.71795 | 30 | [15 empty] | 3.77147 | 0.09206167 | 2.76185 | 32.76185 | 30 | [15 empty] | 3.762742 | 0.08943067 | 2.68292 | 32.68292 | 30 | [35 empty] | 3.76254 | 0.090661 | 2.71983 | 32.71983 | 30 | [15 empty] | 3.741525 | 0.092291 | 2.76873 | 32.76873 | 30 | [15 empty] | 3.797979 | 0.09517567 | 2.85527 | 32.85527 | 30 | [15 empty] | 3.76206 | 0.09149667 | 2.7449 | 32.7449 | 30 | [15 empty] | 3.77776 | 0.09086667 | 2.726 | 32.726 | 30
| 3.74024 | 0.09078633 | 2.72359 | 32.72359 | 30 | [15 empty] | 3.772879 | 0.092247 | 2.76741 | 32.76741 | 30 | [15 empty] | 3.764125 | 0.08961533 | 2.68846 | 32.68846 | 30 | [35 empty] | 3.76388 | 0.090849 | 2.72547 | 32.72547 | 30 | [15 empty] | 3.743293 | 0.09254167 | 2.77625 | 32.77625 | 30 | [15 empty] | 3.799702 | 0.09535733 | 2.86072 | 32.86072 | 30 | [15 empty] | 3.763494 | 0.09167667 | 2.7503 | 32.7503 | 30 | [15 empty] | 3.779742 | 0.09104633 | 2.73139 | 32.73139 | 30
| 3.742204 | 0.09096767 | 2.72903 | 32.72903 | 30 | [15 empty] | 3.774842 | 0.09243667 | 2.7731 | 32.7731 | 30 | [15 empty] | 3.76575 | 0.08980233 | 2.69407 | 32.69407 | 30 | [35 empty] | 3.765113 | 0.091035 | 2.73105 | 32.73105 | 30 | [15 empty] | 3.744937 | 0.09279633 | 2.78389 | 32.78389 | 30 | [15 empty] | 3.80140625 | 0.09554933 | 2.86648 | 32.86648 | 30 | [15 empty] | 3.76543 | 0.09186967 | 2.75609 | 32.75609 | 30 | [15 empty] | 3.781776 | 0.09124067 | 2.73722 | 32.73722 | 30
| 3.744088 | 0.091158 | 2.73474 | 32.73474 | 30 | [15 empty] | 3.776301 | 0.09263 | 2.7789 | 32.7789 | 30 | [15 empty] | 3.76773 | 0.08999033 | 2.69971 | 32.69971 | 30 | [35 empty] | 3.766349 | 0.09122467 | 2.73674 | 32.73674 | 30 | [15 empty] | 3.746517 | 0.09330433 | 2.79913 | 32.79913 | 30 | [15 empty] | 3.802802 | 0.09572967 | 2.87189 | 32.87189 | 30 | [15 empty] | 3.767349 | 0.092053 | 2.76159 | 32.76159 | 30 | [15 empty] | 3.78378 | 0.09142333 | 2.7427 | 32.7427 | 30
| 3.746066 | 0.09134033 | 2.74021 | 32.74021 | 30 | [15 empty] | 3.778042 | 0.092813 | 2.78439 | 32.78439 | 30 | [15 empty] | 3.769575 | 0.09017733 | 2.70532 | 32.70532 | 30 | [35 empty] | 3.767512 | 0.09140667 | 2.7422 | 32.7422 | 30 | [35 empty] | 3.804455 | 0.09592767 | 2.87783 | 32.87783 | 30 | [15 empty] | 3.769012 | 0.09223833 | 2.76715 | 32.76715 | 30 | [15 empty] | 3.785598 | 0.091606 | 2.74818 | 32.74818 | 30
| 3.7477 | 0.09154 | 2.7462 | 32.7462 | 30 | [15 empty] | 3.779744 | 0.09301067 | 2.79032 | 32.79032 | 30 | [15 empty] | 3.770994 | 0.090367 | 2.71101 | 32.71101 | 30 | [35 empty] | 3.768302 | 0.09159567 | 2.74787 | 32.74787 | 30 | [35 empty] | 3.805939 | 0.09610667 | 2.8832 | 32.8832 | 30 | [15 empty] | 3.771054 | 0.09242467 | 2.77274 | 32.77274 | 30 | [15 empty] | 3.787332 | 0.09180267 | 2.75408 | 32.75408 | 30
| 3.749678 | 0.09171767 | 2.75153 | 32.75153 | 30 | [15 empty] | 3.781713 | 0.093193 | 2.79579 | 32.79579 | 30 | [15 empty] | 3.772434 | 0.09055533 | 2.71666 | 32.71666 | 30 | [35 empty] | 3.769317 | 0.091782 | 2.75346 | 32.75346 | 30 | [35 empty] | 3.807435 | 0.09629733 | 2.88892 | 32.88892 | 30 | [15 empty] | 3.772852 | 0.09260867 | 2.77826 | 32.77826 | 30 | [15 empty] | 3.788853 | 0.09198567 | 2.75957 | 32.75957 | 30
| 3.751617 | 0.091897 | 2.75691 | 32.75691 | 30 | [15 empty] | 3.783097 | 0.09337267 | 2.80118 | 32.80118 | 30 | [15 empty] | 3.774194 | 0.09073 | 2.7219 | 32.7219 | 30 | [35 empty] | 3.770196 | 0.09198267 | 2.75948 | 32.75948 | 30 | [35 empty] | 3.809219 | 0.09647633 | 2.89429 | 32.89429 | 30 | [15 empty] | 3.774564 | 0.09279467 | 2.78384 | 32.78384 | 30 | [15 empty] | 3.790801 | 0.09217267 | 2.76518 | 32.76518 | 30
| 3.75373 | 0.092087 | 2.76261 | 32.76261 | 30 | [15 empty] | 3.784862 | 0.09356867 | 2.80706 | 32.80706 | 30 | [15 empty] | 3.775784 | 0.09092567 | 2.72777 | 32.72777 | 30 | [35 empty] | 3.770782 | 0.09216067 | 2.76482 | 32.76482 | 30 | [35 empty] | 3.810854 | 0.09667467 | 2.90024 | 32.90024 | 30 | [15 empty] | 3.776265 | 0.09298133 | 2.78944 | 32.78944 | 30 | [15 empty] | 3.792306 | 0.09236233 | 2.77087 | 32.77087 | 30
| 3.755229 | 0.09227233 | 2.76817 | 32.76817 | 30 | [15 empty] | 3.786556 | 0.09375067 | 2.81252 | 32.81252 | 30 | [15 empty] | 3.777362 | 0.09110133 | 2.73304 | 32.73304 | 30 | [35 empty] | 3.771611 | 0.09234733 | 2.77042 | 32.77042 | 30 | [35 empty] | 3.812488 | 0.09686067 | 2.90582 | 32.90582 | 30 | [15 empty] | 3.777964 | 0.09316767 | 2.79503 | 32.79503 | 30 | [15 empty] | 3.794052 | 0.092547 | 2.77641 | 32.77641 | 30
| 3.757066 | 0.09246067 | 2.77382 | 32.77382 | 30 | [15 empty] | 3.78806 | 0.09393667 | 2.8181 | 32.8181 | 30 | [15 empty] | 3.779316 | 0.09129433 | 2.73883 | 32.73883 | 30 | [35 empty] | 3.771987 | 0.09254067 | 2.77622 | 32.77622 | 30 | [35 empty] | 3.814217 | 0.09704733 | 2.91142 | 32.91142 | 30 | [15 empty] | 3.779524 | 0.09335933 | 2.80078 | 32.80078 | 30 | [15 empty] | 3.795715 | 0.09274233 | 2.78227 | 32.78227 | 30
| 3.758784 | 0.09264067 | 2.77922 | 32.77922 | 30 | [15 empty] | 3.789889 | 0.094128 | 2.82384 | 32.82384 | 30 | [15 empty] | 3.780616 | 0.091474 | 2.74422 | 32.74422 | 30 | [35 empty] | 3.771916 | 0.092731 | 2.78193 | 32.78193 | 30 | [35 empty] | 3.815625 | 0.09722633 | 2.91679 | 32.91679 | 30 | [15 empty] | 3.781013 | 0.093545 | 2.80635 | 32.80635 | 30 | [15 empty] | 3.797371 | 0.092927 | 2.78781 | 32.78781 | 30
| 3.76037 | 0.092825 | 2.78475 | 32.78475 | 30 | [15 empty] | 3.791628 | 0.094303 | 2.82909 | 32.82909 | 30 | [15 empty] | 3.782187 | 0.09166133 | 2.74984 | 32.74984 | 30 | [35 empty] | 3.771714 | 0.092916 | 2.78748 | 32.78748 | 30 | [35 empty] | 3.817178 | 0.097416 | 2.92248 | 32.92248 | 30 | [15 empty] | 3.783017 | 0.09372467 | 2.81174 | 32.81174 | 30 | [15 empty] | 3.79915 | 0.09311933 | 2.79358 | 32.79358 | 30
| 3.762313 | 0.093021 | 2.79063 | 32.79063 | 30 | [15 empty] | 3.793132 | 0.09449767 | 2.83493 | 32.83493 | 30 | [15 empty] | 3.782802 | 0.09185467 | 2.75564 | 32.75564 | 30 | [35 empty] | 3.771322 | 0.09310567 | 2.79317 | 32.79317 | 30 | [35 empty] | 3.818969 | 0.09760467 | 2.92814 | 32.92814 | 30 | [15 empty] | 3.784617 | 0.093915 | 2.81745 | 32.81745 | 30 | [15 empty] | 3.800754 | 0.093296 | 2.79888 | 32.79888 | 30
| 3.763851 | 0.09320767 | 2.79623 | 32.79623 | 30 | [15 empty] | 3.794742 | 0.09468533 | 2.84056 | 32.84056 | 30 | [15 empty] | 3.782696 | 0.09204367 | 2.76131 | 32.76131 | 30 | [35 empty] | 3.770533 | 0.093288 | 2.79864 | 32.79864 | 30 | [35 empty] | 3.820507 | 0.09778867 | 2.93366 | 32.93366 | 30 | [15 empty] | 3.786538 | 0.09410167 | 2.82305 | 32.82305 | 30 | [15 empty] | 3.802407 | 0.09348933 | 2.80468 | 32.80468 | 30
| 3.765747 | 0.093391 | 2.80173 | 32.80173 | 30 | [15 empty] | 3.796524 | 0.09485933 | 2.84578 | 32.84578 | 30 | [15 empty] | 3.781721 | 0.09223 | 2.7669 | 32.7669 | 30 | [35 empty] | 3.769337 | 0.09347967 | 2.80439 | 32.80439 | 30 | [35 empty] | 3.821786 | 0.09797367 | 2.93921 | 32.93921 | 30 | [15 empty] | 3.788344 | 0.094285 | 2.82855 | 32.82855 | 30 | [15 empty] | 3.804147 | 0.09367533 | 2.81026 | 32.81026 | 30
| 3.767511 | 0.09357533 | 2.80726 | 32.80726 | 30 | [15 empty] | 3.797964 | 0.09504633 | 2.85139 | 32.85139 | 30 | [15 empty] | 3.781031 | 0.09242333 | 2.7727 | 32.7727 | 30 | [35 empty] | 3.76631 | 0.093679 | 2.81037 | 32.81037 | 30 | [35 empty] | 3.823068 | 0.09816233 | 2.94487 | 32.94487 | 30 | [15 empty] | 3.790208 | 0.09447233 | 2.83417 | 32.83417 | 30 | [15 empty] | 3.805959 | 0.09386 | 2.8158 | 32.8158 | 30
| 3.769523 | 0.09377867 | 2.81336 | 32.81336 | 30 | [15 empty] | 3.799505 | 0.09523167 | 2.85695 | 32.85695 | 30 | [15 empty] | 3.779395 | 0.09261267 | 2.77838 | 32.77838 | 30 | [35 empty] | 3.761532 | 0.093863 | 2.81589 | 32.81589 | 30 | [35 empty] | 3.823849 | 0.09835867 | 2.95076 | 32.95076 | 30 | [15 empty] | 3.791902 | 0.09465267 | 2.83958 | 32.83958 | 30 | [15 empty] | 3.807755 | 0.09405133 | 2.82154 | 32.82154 | 30
| 3.771035 | 0.09395267 | 2.81858 | 32.81858 | 30 | [15 empty] | 3.801153 | 0.09542367 | 2.86271 | 32.86271 | 30 | [15 empty] | 3.777256 | 0.09280767 | 2.78423 | 32.78423 | 30 | [35 empty] | 3.755489 | 0.09406133 | 2.82184 | 32.82184 | 30 | [35 empty] | 3.824566 | 0.098552 | 2.95656 | 32.95656 | 30 | [15 empty] | 3.793849 | 0.09483933 | 2.84518 | 32.84518 | 30 | [15 empty] | 3.809542 | 0.09423433 | 2.82703 | 32.82703 | 30
| 3.77291 | 0.09415133 | 2.82454 | 32.82454 | 30 | [15 empty] | 3.802726 | 0.09561033 | 2.86831 | 32.86831 | 30 | [15 empty] | 3.773697 | 0.093009 | 2.79027 | 32.79027 | 30 | [35 empty] | 3.746823 | 0.094251 | 2.82753 | 32.82753 | 30 | [35 empty] | 3.823799 | 0.098739 | 2.96217 | 32.96217 | 30 | [15 empty] | 3.795492 | 0.095024 | 2.85072 | 32.85072 | 30 | [15 empty] | 3.810958 | 0.094429 | 2.83287 | 32.83287 | 30
| 3.774751 | 0.09433167 | 2.82995 | 32.82995 | 30 | [15 empty] | 3.804622 | 0.095791 | 2.87373 | 32.87373 | 30 | [15 empty] | 3.767135 | 0.09321233 | 2.79637 | 32.79637 | 30 | [35 empty] | 3.7324 | 0.09445233 | 2.83357 | 32.83357 | 30 | [35 empty] | 3.820032 | 0.098926 | 2.96778 | 32.96778 | 30 | [15 empty] | 3.797004 | 0.09521667 | 2.8565 | 32.8565 | 30 | [15 empty] | 3.812405 | 0.09461033 | 2.83831 | 32.83831 | 30
| 3.7764 | 0.09453833 | 2.83615 | 32.83615 | 30 | [15 empty] | 3.806499 | 0.09598067 | 2.87942 | 32.87942 | 30 | [15 empty] | 3.755545 | 0.09340533 | 2.80216 | 32.80216 | 30 | [35 empty] | 3.673332 | 0.09465633 | 2.83969 | 32.83969 | 30 | [35 empty] | 3.815397 | 0.09912033 | 2.97361 | 32.97361 | 30 | [15 empty] | 3.79878 | 0.095407 | 2.86221 | 32.86221 | 30 | [15 empty] | 3.814489 | 0.09479133 | 2.84374 | 32.84374 | 30
| 3.778496 | 0.094728 | 2.84184 | 32.84184 | 30 | [15 empty] | 3.808122 | 0.09616567 | 2.88497 | 32.88497 | 30 | [15 empty] | 3.73491 | 0.093609 | 2.80827 | 32.80827 | 30 | [75 empty] | 3.809468 | 0.09931067 | 2.97932 | 32.97932 | 30 | [15 empty] | 3.800344 | 0.09559 | 2.8677 | 32.8677 | 30 | [15 empty] | 3.816306 | 0.09498533 | 2.84956 | 32.84956 | 30
| 3.780225 | 0.09491933 | 2.84758 | 32.84758 | 30 | [15 empty] | 3.809239 | 0.09634633 | 2.89039 | 32.89039 | 30 | [15 empty] | 3.693552 | 0.09381333 | 2.8144 | 32.8144 | 30 | [75 empty] | 3.801886 | 0.099517 | 2.98551 | 32.98551 | 30 | [15 empty] | 3.801905 | 0.095775 | 2.87325 | 32.87325 | 30 | [15 empty] | 3.817836 | 0.09516533 | 2.85496 | 32.85496 | 30
| 3.782056 | 0.09511233 | 2.85337 | 32.85337 | 30 | [15 empty] | 3.810244 | 0.09654367 | 2.89631 | 32.89631 | 30 | [15 empty] | 3.619995 | 0.094027 | 2.82081 | 32.82081 | 30 | [75 empty] | 3.793567 | 0.09972367 | 2.99171 | 32.99171 | 30 | [15 empty] | 3.803557 | 0.09596 | 2.8788 | 32.8788 | 30 | [15 empty] | 3.819517 | 0.09539467 | 2.86184 | 32.86184 | 30
| 3.783664 | 0.095311 | 2.85933 | 32.85933 | 30 | [15 empty] | 3.810479 | 0.096734 | 2.90202 | 32.90202 | 30 | [95 empty] | 3.77815 | 0.099927 | 2.99781 | 32.99781 | 30 | [15 empty] | 3.805328125 | 0.09615233 | 2.88457 | 32.88457 | 30 | [15 empty] | 3.821049 | 0.095547 | 2.86641 | 32.86641 | 30
| 3.785528 | 0.09551233 | 2.86537 | 32.86537 | 30 | [15 empty] | 3.810253 | 0.09689733 | 2.90692 | 32.90692 | 30 | [95 empty] | 3.73967 | 0.1001233 | 3.0037 | 33.0037 | 30 | [15 empty] | 3.806806 | 0.09634333 | 2.8903 | 32.8903 | 30 | [15 empty] | 3.822573 | 0.09573233 | 2.87197 | 32.87197 | 30
| 3.787131 | 0.09571967 | 2.87159 | 32.87159 | 30 | [15 empty] | 3.809527 | 0.09712367 | 2.91371 | 32.91371 | 30 | [95 empty] | 2.354932 | 0.100341 | 3.01023 | 33.01023 | 30 | [15 empty] | 3.808611 | 0.096526 | 2.89578 | 32.89578 | 30 | [15 empty] | 3.824478 | 0.095909 | 2.87727 | 32.87727 | 30
| 3.788847 | 0.095939 | 2.87817 | 32.87817 | 30 | [15 empty] | 3.808922 | 0.097314 | 2.91942 | 32.91942 | 30 | [95 empty] | -0.001619586 | 0.1005703 | 3.01711 | 33.01711 | 30 | [15 empty] | 3.810099 | 0.09672433 | 2.90173 | 32.90173 | 30 | [15 empty] | 3.826069 | 0.09610133 | 2.88304 | 32.88304 | 30
| 3.790813 | 0.09616733 | 2.88502 | 32.88502 | 30 | [15 empty] | 3.807808 | 0.09752133 | 2.92564 | 32.92564 | 30 | [95 empty] | -0.001306884 | 0.100838 | 3.02514 | 33.02514 | 30 | [15 empty] | 3.811687 | 0.09690967 | 2.90729 | 32.90729 | 30 | [15 empty] | 3.827592 | 0.096287 | 2.88861 | 32.88861 | 30
| 3.792343 | 0.09641 | 2.8923 | 32.8923 | 30 | [15 empty] | 3.805294 | 0.097703 | 2.93109 | 32.93109 | 30 | [95 empty] | -0.001189808 | 0.101189 | 3.03567 | 33.03567 | 30 | [15 empty] | 3.813334 | 0.097096 | 2.91288 | 32.91288 | 30 | [15 empty] | 3.829331 | 0.09647 | 2.8941 | 32.8941 | 30
| 3.794038 | 0.09670467 | 2.90114 | 32.90114 | 30 | [15 empty] | 3.800204 | 0.09789433 | 2.93683 | 32.93683 | 30 | [95 empty] | -0.001172285 | 0.2009323 | 6.02797 | 36.02797 | 30 | [15 empty] | 3.814988 | 0.097283 | 2.91849 | 32.91849 | 30 | [15 empty] | 3.830937 | 0.09666033 | 2.89981 | 32.89981 | 30
[21 empty] | 3.789895 | 0.09808767 | 2.94263 | 32.94263 | 30 | [95 empty] | -0.00118822 | 0.2011483 | 6.03445 | 36.03445 | 30 | [15 empty] | 3.816497 | 0.09747767 | 2.92433 | 32.92433 | 30 | [15 empty] | 3.83202 | 0.09684767 | 2.90543 | 32.90543 | 30
[21 empty] | 3.771406 | 0.09828967 | 2.94869 | 32.94869 | 30 | [95 empty] | -0.001212625 | [19 empty] | 3.818058 | 0.09765333 | 2.9296 | 32.9296 | 30 | [15 empty] | 3.83315625 | 0.09703767 | 2.91113 | 32.91113 | 30
[21 empty] | 3.729618 | 0.09849733 | 2.95492 | 32.95492 | 30 | [95 empty] | -0.001195935 | [19 empty] | 3.819626 | 0.097847 | 2.93541 | 32.93541 | 30 | [15 empty] | 3.834449 | 0.097235 | 2.91705 | 32.91705 | 30
[121 empty] | -0.001175021 | [19 empty] | 3.821113 | 0.09803233 | 2.94097 | 32.94097 | 30 | [15 empty] | 3.835358 | 0.09742367 | 2.92271 | 32.92271 | 30
[121 empty] | -0.001217154 | [19 empty] | 3.822826 | 0.09822333 | 2.9467 | 32.9467 | 30 | [15 empty] | 3.836445 | 0.097613 | 2.92839 | 32.92839 | 30
[121 empty] | -0.00122851 | [19 empty] | 3.824248 | 0.098408 | 2.95224 | 32.95224 | 30 | [15 empty] | 3.83721 | 0.09779733 | 2.93392 | 32.93392 | 30
[121 empty] | -0.001236813 | [19 empty] | 3.825632 | 0.098595 | 2.95785 | 32.95785 | 30 | [15 empty] | 3.837798 | 0.09799167 | 2.93975 | 32.93975 | 30
[121 empty] | -0.001247263 | [19 empty] | 3.827244 | 0.09878067 | 2.96342 | 32.96342 | 30 | [15 empty] | 3.837726 | 0.09818667 | 2.9456 | 32.9456 | 30
[121 empty] | -0.001226588 | [19 empty] | 3.828574 | 0.098969 | 2.96907 | 32.96907 | 30 | [15 empty] | 3.836135 | 0.098373 | 2.95119 | 32.95119 | 30
[121 empty] | -0.001270341 | [19 empty] | 3.829556 | 0.09914633 | 2.97439 | 32.97439 | 30 | [15 empty] | 3.832832 | 0.098564 | 2.95692 | 32.95692 | 30
[121 empty] | -0.001267607 | [19 empty] | 3.830284 | 0.09934567 | 2.98037 | 32.98037 | 30 | [15 empty] | 3.825778 | 0.098763 | 2.96289 | 32.96289 | 30
[121 empty] | -0.001248283 | [19 empty] | 3.830722 | 0.09953 | 2.9859 | 32.9859 | 30 | [15 empty] | 3.811089 | 0.09895633 | 2.96869 | 32.96869 | 30
[121 empty] | -0.00125646 | [19 empty] | 3.831081 | 0.09971067 | 2.99132 | 32.99132 | 30 | [15 empty] | 3.769846 | 0.09916167 | 2.97485 | 32.97485 | 30
[121 empty] | -0.001238848 | [19 empty] | 3.831012 | 0.099902 | 2.99706 | 32.99706 | 30 | [15 empty] | -0.002473265 | 0.099368 | 2.98104 | 32.98104 | 30
[121 empty] | -0.001256024 | [19 empty] | 3.830322 | 0.1000927 | 3.00278 | 33.00278 | 30 | [15 empty] | -0.001502538 | 0.099608 | 2.98824 | 32.98824 | 30
[121 empty] | -0.00124796 | [19 empty] | 3.828386 | 0.100283 | 3.00849 | 33.00849 | 30 | [15 empty] | -0.001266894 | 0.09990067 | 2.99702 | 32.99702 | 30
[121 empty] | -0.001226228 | [19 empty] | 3.824019 | 0.1004763 | 3.01429 | 33.01429 | 30 | [15 empty] | -0.001157844 | 0.1698093 | 5.09428 | 35.09428 | 30
[121 empty] | -0.001277437 | [19 empty] | 3.81452 | 0.1006717 | 3.02015 | 33.02015 | 30 | [15 empty] | -0.001136071 | 0.1700313 | 5.10094 | 35.10094 | 30
[121 empty] | -0.001253132 | [19 empty] | 3.792763 | 0.1008707 | 3.02612 | 33.02612 | 30 | [15 empty] | -0.001105494
[121 empty] | -0.001246542 | [19 empty] | 2.39886 | 0.1010647 | 3.03194 | 33.03194 | 30
[121 empty] | -0.001261931 | [19 empty] | -0.001548897 | 0.1012767 | 3.0383 | 33.0383 | 30
[121 empty] | -0.001299845 | [19 empty] | -0.00117257 | 0.1015003 | 3.04501 | 33.04501 | 30
[121 empty] | -0.001297699 | [19 empty] | -0.001097598 | 0.1017433 | 3.0523 | 33.0523 | 30
[121 empty] | -0.001314663 | [19 empty] | -0.001054017 | 0.1722657 | 5.16797 | 35.16797 | 30
[121 empty] | -0.001303134 | [19 empty] | -0.001019594 | 0.1725097 | 5.17529 | 35.17529 | 30
[121 empty] | -0.001307613 | [19 empty] | -0.001050674 | 0.1727193 | 5.18158 | 35.18158 | 30
[121 empty] | -0.001321804 | [20 empty] | 0.1729233 | 5.1877 | 35.1877 | 30
-0.001320242
-0.001295771
-0.001288606
-0.001278123
-0.001309087
-0.001274996
-0.001307245
-0.001301374
-0.001352104
-0.001354161
-0.001378396
-0.001405227
-0.001381838
-0.00135119
-0.001347945
-0.001352878
-0.001335122
-0.00132858
-0.001336982
-0.001360492
-0.001301861
-0.001332923
-0.001337371
-0.00136554
-0.001407028
-0.001412591
-0.00139939
-0.001374057
-0.001398621
-0.001360393
-0.001387441
-0.001364562
-0.001324969
-0.001312589
-0.001310488
-0.00130284

## CHD6
SDB_RD_1 | [19 empty] | SDB_RD_2 | [19 empty] | SDB_RD_3 | [19 empty] | SDB_DD_1 | [19 empty] | SDB_DD_2 | [19 empty] | SDB_DD_3 | [19 empty] | SDB_TD_1 | [19 empty] | SDB_TD_2 | [19 empty] | SDB_TD_3 | [19 empty] | SDB_15_1 | [19 empty] | SDB_15_2 | [19 empty] | SDB_15_3 | [19 empty] | SDB_30_1 | [19 empty] | SDB_30_2 | [19 empty] | SDB_30_3 | [19 empty] | SDB_60_1 | [19 empty] | SDB_60_2 | [19 empty] | SDB_60_3 | [19 empty] | SDB_75_1 | [19 empty] | SDB_75_2 | [19 empty] | SDB_75_3
Machine |  | DIC_Y |  |  |  | DIC_X |  |  |  | Calculation | [9 empty] | Machine |  | DIC_Y |  |  |  | DIC_X |  |  |  | Calculation | [9 empty] | Machine |  | DIC_Y |  |  |  | DIC_X |  |  |  | Calculation | [9 empty] | Machine |  | DIC_Y |  |  |  | DIC_X |  |  |  | Calculation | [9 empty] | Machine |  | DIC_Y |  |  |  | DIC_X |  |  |  | Calculation | [9 empty] | Machine |  | DIC_Y |  |  |  | DIC_X |  |  |  | Calculation | [9 empty] | Machine |  | DIC_Y |  |  |  | DIC_X |  |  |  | Calculation | [9 empty] | Machine |  | DIC_Y |  |  |  | DIC_X |  |  |  | Calculation | [9 empty] | Machine |  | DIC_Y |  |  |  | DIC_X |  |  |  | Calculation | [9 empty] | Machine |  | DIC_Y |  |  |  | DIC_X |  |  |  | Calculation | [9 empty] | Machine |  | DIC_Y |  |  |  | DIC_X |  |  |  | Calculation | [9 empty] | Machine |  | DIC_Y |  |  |  | DIC_X |  |  |  | Calculation | [9 empty] | Machine |  | DIC_Y |  |  |  | DIC_X |  |  |  | Calculation | [9 empty] | Machine |  | DIC_Y |  |  |  | DIC_X |  |  |  | Calculation | [9 empty] | Machine |  | DIC_Y |  |  |  | DIC_X |  |  |  | Calculation | [9 empty] | Machine |  | DIC_Y |  |  |  | DIC_X |  |  |  | Calculation | [9 empty] | Machine |  | DIC_Y |  |  |  | DIC_X |  |  |  | Calculation | [9 empty] | Machine |  | DIC_Y |  |  |  | DIC_X |  |  |  | Calculation | [9 empty] | Machine |  | DIC_Y |  |  |  | DIC_X |  |  |  | Calculation | [9 empty] | Machine |  | DIC_Y |  |  |  | DIC_X |  |  |  | Calculation | [9 empty] | Machine |  | DIC_Y |  |  |  | DIC_X |  |  |  | Calculation
Frame | Force | ∆L/L0 | ∆L [mm] | L1 [mm] | L0 [mm] | ∆L/L0 | ∆L [mm] | L1 [mm] | L0 [mm] | Eng. Stress | Eng. Strain | True stress | Y True strain | X True strain | Thickness strain | Effective plastic strain | r-value | Young's modulus | hardening rate | Frame | Force | ∆L/L0 | ∆L [mm] | L1 [mm] | L0 [mm] | ∆L/L0 | ∆L [mm] | L1 [mm] | L0 [mm] | Eng. Stress | Eng. Strain | True stress | Y True strain | X True strain | Thickness strain | Effective plastic strain | r-value | Young's modulus | hardening rate | Frame | Force | ∆L/L0 | ∆L [mm] | L1 [mm] | L0 [mm] | ∆L/L0 | ∆L [mm] | L1 [mm] | L0 [mm] | Eng. Stress | Eng. Strain | True stress | Y True strain | X True strain | Thickness strain | Effective plastic strain | r-value | Young's modulus | hardening rate | Frame | Force | ∆L/L0 | ∆L [mm] | L1 [mm] | L0 [mm] | ∆L/L0 | ∆L [mm] | L1 [mm] | L0 [mm] | Eng. Stress | Eng. Strain | True stress | Y True strain | X True strain | Thickness strain | Effective plastic strain | r-value | Young's modulus | hardening rate | Frame | Force | ∆L/L0 | ∆L [mm] | L1 [mm] | L0 [mm] | ∆L/L0 | ∆L [mm] | L1 [mm] | L0 [mm] | Eng. Stress | Eng. Strain | True stress | Y True strain | X True strain | Thickness strain | Effective plastic strain | r-value | Young's modulus | hardening rate | Frame | Force | ∆L/L0 | ∆L [mm] | L1 [mm] | L0 [mm] | ∆L/L0 | ∆L [mm] | L1 [mm] | L0 [mm] | Eng. Stress | Eng. Strain | True stress | Y True strain | X True strain | Thickness strain | Effective plastic strain | r-value | Young's modulus | hardening rate | Frame | Force | ∆L/L0 | ∆L [mm] | L1 [mm] | L0 [mm] | ∆L/L0 | ∆L [mm] | L1 [mm] | L0 [mm] | Eng. Stress | Eng. Strain | True stress | Y True strain | X True strain | Thickness strain | Effective plastic strain | r-value | Young's modulus | hardening rate | Frame | Force | ∆L/L0 | ∆L [mm] | L1 [mm] | L0 [mm] | ∆L/L0 | ∆L [mm] | L1 [mm] | L0 [mm] | Eng. Stress | Eng. Strain | True stress | Y True strain | X True strain | Thickness strain | Effective plastic strain | r-value | Young's modulus | hardening rate | Frame | Force | ∆L/L0 | ∆L [mm] | L1 [mm] | L0 [mm] | ∆L/L0 | ∆L [mm] | L1 [mm] | L0 [mm] | Eng. Stress | Eng. Strain | True stress | Y True strain | X True strain | Thickness strain | Effective plastic strain | r-value | Young's modulus | hardening rate | Frame | Force | ∆L/L0 | ∆L [mm] | L1 [mm] | L0 [mm] | ∆L/L0 | ∆L [mm] | L1 [mm] | L0 [mm] | Eng. Stress | Eng. Strain | True stress | Y True strain | X True strain | Thickness strain | Effective plastic strain | r-value | Young's modulus | hardening rate | Frame | Force | ∆L/L0 | ∆L [mm] | L1 [mm] | L0 [mm] | ∆L/L0 | ∆L [mm] | L1 [mm] | L0 [mm] | Eng. Stress | Eng. Strain | True stress | Y True strain | X True strain | Thickness strain | Effective plastic strain | r-value | Young's modulus | hardening rate | Frame | Force | ∆L/L0 | ∆L [mm] | L1 [mm] | L0 [mm] | ∆L/L0 | ∆L [mm] | L1 [mm] | L0 [mm] | Eng. Stress | Eng. Strain | True stress | Y True strain | X True strain | Thickness strain | Effective plastic strain | r-value | Young's modulus | hardening rate | Frame | Force | ∆L/L0 | ∆L [mm] | L1 [mm] | L0 [mm] | ∆L/L0 | ∆L [mm] | L1 [mm] | L0 [mm] | Eng. Stress | Eng. Strain | True stress | Y True strain | X True strain | Thickness strain | Effective plastic strain | r-value | Young's modulus | hardening rate | Frame | Force | ∆L/L0 | ∆L [mm] | L1 [mm] | L0 [mm] | ∆L/L0 | ∆L [mm] | L1 [mm] | L0 [mm] | Eng. Stress | Eng. Strain | True stress | Y True strain | X True strain | Thickness strain | Effective plastic strain | r-value | Young's modulus | hardening rate | Frame | Force | ∆L/L0 | ∆L [mm] | L1 [mm] | L0 [mm] | ∆L/L0 | ∆L [mm] | L1 [mm] | L0 [mm] | Eng. Stress | Eng. Strain | True stress | Y True strain | X True strain | Thickness strain | Effective plastic strain | r-value | Young's modulus | hardening rate | Frame | Force | ∆L/L0 | ∆L [mm] | L1 [mm] | L0 [mm] | ∆L/L0 | ∆L [mm] | L1 [mm] | L0 [mm] | Eng. Stress | Eng. Strain | True stress | Y True strain | X True strain | Thickness strain | Effective plastic strain | r-value | Young's modulus | hardening rate | Frame | Force | ∆L/L0 | ∆L [mm] | L1 [mm] | L0 [mm] | ∆L/L0 | ∆L [mm] | L1 [mm] | L0 [mm] | Eng. Stress | Eng. Strain | True stress | Y True strain | X True strain | Thickness strain | Effective plastic strain | r-value | Young's modulus | hardening rate | Frame | Force | ∆L/L0 | ∆L [mm] | L1 [mm] | L0 [mm] | ∆L/L0 | ∆L [mm] | L1 [mm] | L0 [mm] | Eng. Stress | Eng. Strain | True stress | Y True strain | X True strain | Thickness strain | Effective plastic strain | r-value | Young's modulus | hardening rate | Frame | Force | ∆L/L0 | ∆L [mm] | L1 [mm] | L0 [mm] | ∆L/L0 | ∆L [mm] | L1 [mm] | L0 [mm] | Eng. Stress | Eng. Strain | True stress | Y True strain | X True strain | Thickness strain | Effective plastic strain | r-value | Young's modulus | hardening rate | Frame | Force | ∆L/L0 | ∆L [mm] | L1 [mm] | L0 [mm] | ∆L/L0 | ∆L [mm] | L1 [mm] | L0 [mm] | Eng. Stress | Eng. Strain | True stress | Y True strain | X True strain | Thickness strain | Effective plastic strain | r-value | Young's modulus | hardening rate | Frame | Force | ∆L/L0 | ∆L [mm] | L1 [mm] | L0 [mm] | ∆L/L0 | ∆L [mm] | L1 [mm] | L0 [mm] | Eng. Stress | Eng. Strain | True stress | Y True strain | X True strain | Thickness strain | Effective plastic strain | r-value | Young's modulus | hardening rate
| 0 | 0 | 0 | 30 | 30 | [15 empty] | 0 | 0 | 0 | 30 | 30 | [15 empty] | 0 | 0 | 0 | 30 | 30 | [15 empty] | 0 | 0 | 0 | 30 | 30 | [15 empty] | 0 | 0 | 0 | 30 | 30 | [15 empty] | 0 | 0 | 0 | 30 | 30 | [15 empty] | 0 | 0 | 0 | 30 | 30 | [15 empty] | 0 | 0 | 0 | 30 | 30 | [15 empty] | 0 | 0 | 0 | 30 | 30
| 0.1247815 | 1.349747e-06 | 4.04924e-05 | 30.00004 | 30 | [15 empty] | 0.1270266 | -5.440267e-06 | -0.000163208 | 29.99984 | 30 | [15 empty] | 0.1273404 | 8.694633e-06 | 0.000260839 | 30.00026 | 30 | [15 empty] | 0.1331329 | -5.9837e-06 | -0.000179511 | 29.99982 | 30 | [15 empty] | 0.1254076 | 6.369333e-06 | 0.00019108 | 30.00019108 | 30 | [15 empty] | 0.1253232 | 1.64194e-06 | 4.92582e-05 | 30.00005 | 30 | [15 empty] | 0.1311997 | -4.111167e-06 | -0.000123335 | 29.99988 | 30 | [15 empty] | 0.1281701 | -7.5682e-06 | -0.000227046 | 29.99977 | 30 | [15 empty] | 0.1248945 | 2.01689e-05 | 0.000605067 | 30.00061 | 30
| 0.1355491 | -4.207133e-06 | -0.000126214 | 29.99987 | 30 | [15 empty] | 0.138205 | 1.11037e-07 | 3.33111e-06 | 30 | 30 | [15 empty] | 0.1373248 | -1.689313e-06 | -5.06794e-05 | 29.99995 | 30 | [15 empty] | 0.1424962 | -4.403833e-06 | -0.000132115 | 29.99987 | 30 | [15 empty] | 0.1368886 | 4.489767e-06 | 0.000134693 | 30.00013 | 30 | [15 empty] | 0.1372677 | 5.320033e-06 | 0.000159601 | 30.00016 | 30 | [15 empty] | 0.1406672 | -3.221843e-06 | -9.66553e-05 | 29.9999 | 30 | [15 empty] | 0.1404012 | -3.206753e-06 | -9.62026e-05 | 29.9999 | 30 | [15 empty] | 0.134927 | 1.149837e-05 | 0.000344951 | 30.00034 | 30
| 0.1397965 | -6.3447e-06 | -0.000190341 | 29.99981 | 30 | [15 empty] | 0.1433838 | -2.074453e-05 | -0.000622336 | 29.99938 | 30 | [15 empty] | 0.1404655 | 5.677033e-06 | 0.000170311 | 30.00017 | 30 | [15 empty] | 0.1482012 | -9.7129e-07 | -2.91387e-05 | 29.99997 | 30 | [15 empty] | 0.1424862 | 2.264393e-06 | 6.79318e-05 | 30.00007 | 30 | [15 empty] | 0.1421542 | 8.146933e-06 | 0.000244408 | 30.00024 | 30 | [15 empty] | 0.1456778 | 5.703367e-06 | 0.000171101 | 30.00017 | 30 | [15 empty] | 0.1465964 | 7.0263e-07 | 2.10789e-05 | 30.00002 | 30 | [15 empty] | 0.1484679 | 2.327447e-05 | 0.000698234 | 30.0007 | 30
| 0.1441266 | -5.6588e-06 | -0.000169764 | 29.99983 | 30 | [15 empty] | 0.1495628 | 5.051167e-07 | 1.51535e-05 | 30.00002 | 30 | [15 empty] | 0.1445676 | 8.091967e-06 | 0.000242759 | 30.00024 | 30 | [15 empty] | 0.1558129 | -6.750167e-06 | -0.000202505 | 29.9998 | 30 | [15 empty] | 0.1489923 | 3.8442e-06 | 0.000115326 | 30.00012 | 30 | [15 empty] | 0.14733 | 2.468327e-06 | 7.40498e-05 | 30.00007 | 30 | [15 empty] | 0.1518114 | -3.447433e-06 | -0.000103423 | 29.9999 | 30 | [15 empty] | 0.1530174 | -4.0311e-06 | -0.000120933 | 29.99988 | 30 | [15 empty] | 0.1646143 | 1.382417e-05 | 0.000414725 | 30.00041 | 30
| 0.1497056 | -1.663603e-06 | -4.99081e-05 | 29.99995 | 30 | [15 empty] | 0.1568423 | -4.8809e-06 | -0.000146427 | 29.99985 | 30 | [15 empty] | 0.1494312 | 2.188687e-06 | 6.56606e-05 | 30.00007 | 30 | [15 empty] | 0.1647983 | -1.0927e-06 | -3.2781e-05 | 29.99997 | 30 | [15 empty] | 0.1579057 | 8.3452e-06 | 0.000250356 | 30.00025 | 30 | [15 empty] | 0.1536337 | 2.43143e-05 | 0.000729429 | 30.00073 | 30 | [15 empty] | 0.1596557 | 1.513213e-06 | 4.53964e-05 | 30.00005 | 30 | [15 empty] | 0.1608665 | 1.00543e-06 | 3.01629e-05 | 30.00003 | 30 | [15 empty] | 0.1816072 | 1.284483e-05 | 0.000385345 | 30.00039 | 30
| 0.1553033 | -4.545967e-06 | -0.000136379 | 29.99986 | 30 | [15 empty] | 0.1644794 | 6.4007e-07 | 1.92021e-05 | 30.00002 | 30 | [15 empty] | 0.1546859 | 6.9847e-06 | 0.000209541 | 30.00021 | 30 | [15 empty] | 0.1746754 | -3.4696e-06 | -0.000104088 | 29.9999 | 30 | [15 empty] | 0.1673748 | 8.290433e-06 | 0.000248713 | 30.00025 | 30 | [15 empty] | 0.1603633 | -3.807967e-06 | -0.000114239 | 29.99989 | 30 | [15 empty] | 0.1681518 | 5.5337e-06 | 0.000166011 | 30.00017 | 30 | [15 empty] | 0.1697134 | 1.2606e-06 | 3.7818e-05 | 30.00004 | 30 | [15 empty] | 0.1981249 | 1.88889e-05 | 0.000566667 | 30.00057 | 30
| 0.1611398 | 2.32062e-06 | 6.96186e-05 | 30.00007 | 30 | [15 empty] | 0.1721455 | -1.954667e-06 | -5.864e-05 | 29.99994136 | 30 | [15 empty] | 0.1599351 | 1.648133e-05 | 0.00049444 | 30.00049444 | 30 | [15 empty] | 0.1841553 | -4.098e-06 | -0.00012294 | 29.99987706 | 30 | [15 empty] | 0.1766949 | 1.047487e-05 | 0.000314246 | 30.00031 | 30 | [15 empty] | 0.1674774 | 4.122367e-06 | 0.000123671 | 30.00012 | 30 | [15 empty] | 0.1766087 | 2.70652e-06 | 8.11956e-05 | 30.00008 | 30 | [15 empty] | 0.1784751 | 1.265053e-05 | 0.000379516 | 30.00038 | 30 | [15 empty] | 0.2127842 | 2.813933e-05 | 0.00084418 | 30.00084418 | 30
| 0.1668275 | 5.425333e-06 | 0.00016276 | 30.00016276 | 30 | [15 empty] | 0.179973 | 1.69433e-06 | 5.08299e-05 | 30.00005 | 30 | [15 empty] | 0.1649348 | 1.291923e-05 | 0.000387577 | 30.00039 | 30 | [15 empty] | 0.1938011 | 7.349833e-06 | 0.000220495 | 30.00022 | 30 | [15 empty] | 0.1864888 | 1.2811e-05 | 0.00038433 | 30.00038433 | 30 | [15 empty] | 0.1747461 | 1.41902e-05 | 0.000425706 | 30.00043 | 30 | [15 empty] | 0.1850967 | 7.948767e-06 | 0.000238463 | 30.00024 | 30 | [15 empty] | 0.1871708 | 7.2582e-06 | 0.000217746 | 30.00022 | 30 | [15 empty] | 0.225784 | 2.81081e-05 | 0.000843243 | 30.00084 | 30
| 0.1728877 | 2.0995e-06 | 6.2985e-05 | 30.00006 | 30 | [15 empty] | 0.1878007 | 2.692117e-06 | 8.07635e-05 | 30.00008 | 30 | [15 empty] | 0.1696739 | 9.037367e-06 | 0.000271121 | 30.00027 | 30 | [15 empty] | 0.2035483 | 7.9193e-06 | 0.000237579 | 30.00024 | 30 | [15 empty] | 0.1966042 | 1.39436e-05 | 0.000418308 | 30.00042 | 30 | [15 empty] | 0.18226 | 7.101233e-06 | 0.000213037 | 30.00021 | 30 | [15 empty] | 0.1938642 | 8.241367e-06 | 0.000247241 | 30.00025 | 30 | [15 empty] | 0.1964186 | 1.35142e-05 | 0.000405426 | 30.00041 | 30 | [15 empty] | 0.2373639 | 3.595e-05 | 0.0010785 | 30.0010785 | 30
| 0.1788005 | 6.566333e-06 | 0.00019699 | 30.00019699 | 30 | [15 empty] | 0.1958654 | 3.576467e-06 | 0.000107294 | 30.00011 | 30 | [15 empty] | 0.1746126 | 1.179843e-05 | 0.000353953 | 30.00035 | 30 | [15 empty] | 0.2135427 | 1.079883e-05 | 0.000323965 | 30.00032 | 30 | [15 empty] | 0.2069376 | 1.563e-05 | 0.0004689 | 30.0004689 | 30 | [15 empty] | 0.1902322 | 1.543473e-05 | 0.000463042 | 30.00046 | 30 | [15 empty] | 0.2028133 | 9.6078e-06 | 0.000288234 | 30.00029 | 30 | [15 empty] | 0.2056688 | 1.371467e-05 | 0.00041144 | 30.00041144 | 30 | [15 empty] | 0.2484728 | 3.650633e-05 | 0.00109519 | 30.00109519 | 30
| 0.1847883 | -3.972933e-07 | -1.19188e-05 | 29.99999 | 30 | [15 empty] | 0.2039918 | 9.4254e-07 | 2.82762e-05 | 30.00003 | 30 | [15 empty] | 0.1794971 | 1.498143e-05 | 0.000449443 | 30.00045 | 30 | [15 empty] | 0.223541 | 1.263983e-05 | 0.000379195 | 30.00038 | 30 | [15 empty] | 0.2168657 | 2.066843e-05 | 0.000620053 | 30.00062 | 30 | [15 empty] | 0.1984642 | 1.317613e-05 | 0.000395284 | 30.0004 | 30 | [15 empty] | 0.2123521 | 1.0225e-05 | 0.00030675 | 30.00030675 | 30 | [15 empty] | 0.2150773 | 1.04056e-05 | 0.000312168 | 30.00031 | 30 | [15 empty] | 0.2590119 | 4.141967e-05 | 0.00124259 | 30.00124259 | 30
| 0.1911144 | 9.8811e-06 | 0.000296433 | 30.0003 | 30 | [15 empty] | 0.2124809 | 1.163857e-06 | 3.49157e-05 | 30.00003 | 30 | [15 empty] | 0.1847148 | 1.682367e-06 | 5.0471e-05 | 30.00005 | 30 | [15 empty] | 0.2336039 | 1.591477e-05 | 0.000477443 | 30.00048 | 30 | [15 empty] | 0.2265957 | 1.951153e-05 | 0.000585346 | 30.00059 | 30 | [15 empty] | 0.2073675 | 6.310133e-06 | 0.000189304 | 30.00019 | 30 | [15 empty] | 0.2213798 | 1.288227e-05 | 0.000386468 | 30.00039 | 30 | [15 empty] | 0.2247948 | 2.956243e-05 | 0.000886873 | 30.00089 | 30 | [15 empty] | 0.2694653 | 4.479133e-05 | 0.00134374 | 30.00134374 | 30
| 0.1974447 | 6.6449e-06 | 0.000199347 | 30.0002 | 30 | [15 empty] | 0.2208179 | 3.8081e-06 | 0.000114243 | 30.00011 | 30 | [15 empty] | 0.1902437 | 1.40827e-05 | 0.000422481 | 30.00042 | 30 | [15 empty] | 0.2443252 | 2.054903e-05 | 0.000616471 | 30.00062 | 30 | [15 empty] | 0.2362538 | 2.387433e-05 | 0.00071623 | 30.00071623 | 30 | [15 empty] | 0.2164347 | 8.795433e-06 | 0.000263863 | 30.00026 | 30 | [15 empty] | 0.2307907 | 1.634053e-05 | 0.000490216 | 30.00049 | 30 | [15 empty] | 0.234652 | 2.322273e-05 | 0.000696682 | 30.0007 | 30 | [15 empty] | 0.2791644 | 4.8476e-05 | 0.00145428 | 30.00145428 | 30
| 0.2037757 | 7.694067e-06 | 0.000230822 | 30.00023 | 30 | [15 empty] | 0.2294697 | 9.5748e-07 | 2.87244e-05 | 30.00003 | 30 | [15 empty] | 0.1959822 | 9.9637e-06 | 0.000298911 | 30.0003 | 30 | [15 empty] | 0.2547625 | 2.101387e-05 | 0.000630416 | 30.00063 | 30 | [15 empty] | 0.2456228 | 2.70415e-05 | 0.000811245 | 30.00081 | 30 | [15 empty] | 0.2256123 | 1.844977e-05 | 0.000553493 | 30.00055 | 30 | [15 empty] | 0.2404919 | 2.26816e-05 | 0.000680448 | 30.00068 | 30 | [15 empty] | 0.2447579 | 1.879087e-05 | 0.000563726 | 30.00056 | 30 | [15 empty] | 0.2879528 | 5.5415e-05 | 0.00166245 | 30.00166245 | 30
| 0.2101771 | 9.129767e-06 | 0.000273893 | 30.00027 | 30 | [15 empty] | 0.2378933 | 2.674123e-05 | 0.000802237 | 30.0008 | 30 | [15 empty] | 0.2017857 | -5.3171e-06 | -0.000159513 | 29.99984 | 30 | [15 empty] | 0.2655702 | 2.802317e-05 | 0.000840695 | 30.00084 | 30 | [15 empty] | 0.2550222 | 2.57071e-05 | 0.000771213 | 30.00077 | 30 | [15 empty] | 0.2345865 | 1.892777e-05 | 0.000567833 | 30.00057 | 30 | [15 empty] | 0.2504429 | 2.26665e-05 | 0.000679995 | 30.00068 | 30 | [15 empty] | 0.2549856 | 1.788537e-05 | 0.000536561 | 30.00054 | 30 | [15 empty] | 0.2964274 | 5.761967e-05 | 0.00172859 | 30.00172859 | 30
| 0.2166402 | 4.894567e-06 | 0.000146837 | 30.00015 | 30 | [15 empty] | 0.2464153 | 1.699387e-05 | 0.000509816 | 30.00051 | 30 | [15 empty] | 0.2077923 | 1.333143e-05 | 0.000399943 | 30.0004 | 30 | [15 empty] | 0.2766133 | 2.535607e-05 | 0.000760682 | 30.00076 | 30 | [15 empty] | 0.2642921 | 2.77964e-05 | 0.000833892 | 30.00083 | 30 | [15 empty] | 0.2445095 | 1.883207e-05 | 0.000564962 | 30.00056 | 30 | [15 empty] | 0.260516 | 2.419243e-05 | 0.000725773 | 30.00073 | 30 | [15 empty] | 0.2655895 | 2.720753e-05 | 0.000816226 | 30.00082 | 30 | [15 empty] | 0.3044777 | 5.569067e-05 | 0.00167072 | 30.00167072 | 30
| 0.2230879 | 6.236433e-06 | 0.000187093 | 30.00019 | 30 | [15 empty] | 0.2552274 | 2.170347e-05 | 0.000651104 | 30.00065 | 30 | [15 empty] | 0.2137449 | 2.125973e-05 | 0.000637792 | 30.00064 | 30 | [15 empty] | 0.2877957 | 2.483673e-05 | 0.000745102 | 30.00075 | 30 | [15 empty] | 0.2734001 | 3.3389e-05 | 0.00100167 | 30.00100167 | 30 | [15 empty] | 0.2542606 | 2.409303e-05 | 0.000722791 | 30.00072 | 30 | [15 empty] | 0.2706843 | 2.64592e-05 | 0.000793776 | 30.00079 | 30 | [15 empty] | 0.2765078 | 3.24667e-05 | 0.000974001 | 30.00097 | 30 | [15 empty] | 0.3126433 | 6.2524e-05 | 0.00187572 | 30.00187572 | 30
| 0.2296931 | 9.675e-06 | 0.00029025 | 30.00029025 | 30 | [15 empty] | 0.2642006 | 1.176727e-05 | 0.000353018 | 30.00035 | 30 | [15 empty] | 0.2200367 | 1.764097e-05 | 0.000529229 | 30.00053 | 30 | [15 empty] | 0.2992115 | 3.692433e-05 | 0.00110773 | 30.00110773 | 30 | [15 empty] | 0.2825689 | 2.431727e-05 | 0.000729518 | 30.00073 | 30 | [15 empty] | 0.2643816 | 2.633577e-05 | 0.000790073 | 30.00079 | 30 | [15 empty] | 0.2810224 | 2.976053e-05 | 0.000892816 | 30.00089 | 30 | [15 empty] | 0.2875688 | 3.815133e-05 | 0.00114454 | 30.00114454 | 30 | [15 empty] | 0.3207784 | 6.425667e-05 | 0.0019277 | 30.0019277 | 30
| 0.2362765 | -1.222063e-06 | -3.66619e-05 | 29.99996 | 30 | [15 empty] | 0.2730981 | 1.370197e-05 | 0.000411059 | 30.00041 | 30 | [15 empty] | 0.2261658 | 1.76927e-05 | 0.000530781 | 30.00053 | 30 | [15 empty] | 0.3109211 | 3.8171e-05 | 0.00114513 | 30.00114513 | 30 | [15 empty] | 0.2918256 | 3.850167e-05 | 0.00115505 | 30.00115505 | 30 | [15 empty] | 0.2747468 | 2.74283e-05 | 0.000822849 | 30.00082 | 30 | [15 empty] | 0.2918204 | 3.027203e-05 | 0.000908161 | 30.00091 | 30 | [15 empty] | 0.2990412 | 3.4561e-05 | 0.00103683 | 30.00103683 | 30 | [15 empty] | 0.3296641 | 7.004467e-05 | 0.00210134 | 30.00210134 | 30
| 0.2430916 | 5.904533e-06 | 0.000177136 | 30.00018 | 30 | [15 empty] | 0.2822682 | 1.821483e-05 | 0.000546445 | 30.00055 | 30 | [15 empty] | 0.2322604 | 1.58643e-05 | 0.000475929 | 30.00048 | 30 | [15 empty] | 0.32266 | 4.239233e-05 | 0.00127177 | 30.00127177 | 30 | [15 empty] | 0.3012189 | 4.231167e-05 | 0.00126935 | 30.00126935 | 30 | [15 empty] | 0.2858142 | 3.036387e-05 | 0.000910916 | 30.00091 | 30 | [15 empty] | 0.3025736 | 3.5545e-05 | 0.00106635 | 30.00106635 | 30 | [15 empty] | 0.3106525 | 4.0856e-05 | 0.00122568 | 30.00122568 | 30 | [15 empty] | 0.3382424 | 7.079367e-05 | 0.00212381 | 30.00212381 | 30
| 0.2497917 | 1.02764e-05 | 0.000308292 | 30.00031 | 30 | [15 empty] | 0.2913944 | 2.197233e-05 | 0.00065917 | 30.00065917 | 30 | [15 empty] | 0.2384231 | 2.42666e-05 | 0.000727998 | 30.00073 | 30 | [15 empty] | 0.3347811 | 4.710133e-05 | 0.00141304 | 30.00141304 | 30 | [15 empty] | 0.3105181 | 4.595e-05 | 0.0013785 | 30.0013785 | 30 | [15 empty] | 0.2969948 | 3.401467e-05 | 0.00102044 | 30.00102044 | 30 | [15 empty] | 0.3139568 | 3.9184e-05 | 0.00117552 | 30.00117552 | 30 | [15 empty] | 0.3224934 | 4.3624e-05 | 0.00130872 | 30.00130872 | 30 | [15 empty] | 0.3474585 | 7.731933e-05 | 0.00231958 | 30.00231958 | 30
| 0.2568205 | 9.163067e-06 | 0.000274892 | 30.00027 | 30 | [15 empty] | 0.3007599 | 1.759123e-05 | 0.000527737 | 30.00053 | 30 | [15 empty] | 0.2449561 | 2.588353e-05 | 0.000776506 | 30.00078 | 30 | [15 empty] | 0.3469984 | 4.971167e-05 | 0.00149135 | 30.00149135 | 30 | [15 empty] | 0.3197971 | 3.641133e-05 | 0.00109234 | 30.00109234 | 30 | [15 empty] | 0.3087052 | 3.330877e-05 | 0.000999263 | 30.001 | 30 | [15 empty] | 0.3255144 | 4.040533e-05 | 0.00121216 | 30.00121216 | 30 | [15 empty] | 0.3345571 | 5.297567e-05 | 0.00158927 | 30.00158927 | 30 | [15 empty] | 0.3572283 | 7.879967e-05 | 0.00236399 | 30.00236399 | 30
| 0.2635714 | 6.854067e-06 | 0.000205622 | 30.00021 | 30 | [15 empty] | 0.3106069 | 2.558177e-05 | 0.000767453 | 30.00077 | 30 | [15 empty] | 0.2511674 | 1.145683e-05 | 0.000343705 | 30.00034 | 30 | [15 empty] | 0.3592598 | 4.6193e-05 | 0.00138579 | 30.00138579 | 30 | [15 empty] | 0.3288499 | 5.044033e-05 | 0.00151321 | 30.00151321 | 30 | [15 empty] | 0.3202554 | 3.891033e-05 | 0.00116731 | 30.00116731 | 30 | [15 empty] | 0.337029 | 4.770467e-05 | 0.00143114 | 30.00143114 | 30 | [15 empty] | 0.3468925 | 5.7927e-05 | 0.00173781 | 30.00173781 | 30 | [15 empty] | 0.3680307 | 7.280967e-05 | 0.00218429 | 30.00218429 | 30
| 0.2706547 | 2.190877e-06 | 6.57263e-05 | 30.00007 | 30 | [15 empty] | 0.320252 | 2.251627e-05 | 0.000675488 | 30.00068 | 30 | [15 empty] | 0.2577142 | 2.648007e-05 | 0.000794402 | 30.00079 | 30 | [15 empty] | 0.3721866 | 5.8355e-05 | 0.00175065 | 30.00175065 | 30 | [15 empty] | 0.3379412 | 4.725333e-05 | 0.0014176 | 30.0014176 | 30 | [15 empty] | 0.3319241 | 4.3678e-05 | 0.00131034 | 30.00131034 | 30 | [15 empty] | 0.3487539 | 4.9056e-05 | 0.00147168 | 30.00147168 | 30 | [15 empty] | 0.3593015 | 6.778267e-05 | 0.00203348 | 30.00203348 | 30 | [15 empty] | 0.3789355 | 8.2776e-05 | 0.00248328 | 30.00248328 | 30
| 0.2778682 | 1.39839e-05 | 0.000419517 | 30.00042 | 30 | [15 empty] | 0.3303297 | 2.79524e-05 | 0.000838572 | 30.00084 | 30 | [15 empty] | 0.2642933 | 2.304813e-05 | 0.000691444 | 30.00069 | 30 | [15 empty] | 0.3847507 | 5.6488e-05 | 0.00169464 | 30.00169464 | 30 | [15 empty] | 0.3469543 | 5.1856e-05 | 0.00155568 | 30.00155568 | 30 | [15 empty] | 0.3438145 | 4.5138e-05 | 0.00135414 | 30.00135414 | 30 | [15 empty] | 0.3608013 | 5.662967e-05 | 0.00169889 | 30.00169889 | 30 | [15 empty] | 0.372281 | 6.0207e-05 | 0.00180621 | 30.00180621 | 30 | [15 empty] | 0.3900305 | 9.133933e-05 | 0.00274018 | 30.00274018 | 30
| 0.285132 | 6.5407e-06 | 0.000196221 | 30.0002 | 30 | [15 empty] | 0.3399914 | 2.654257e-05 | 0.000796277 | 30.0008 | 30 | [15 empty] | 0.2708254 | 2.53257e-05 | 0.000759771 | 30.00076 | 30 | [15 empty] | 0.3976607 | 6.1677e-05 | 0.00185031 | 30.00185031 | 30 | [15 empty] | 0.3556556 | 5.6415e-05 | 0.00169245 | 30.00169245 | 30 | [15 empty] | 0.3561324 | 4.9774e-05 | 0.00149322 | 30.00149322 | 30 | [15 empty] | 0.3729499 | 5.714433e-05 | 0.00171433 | 30.00171433 | 30 | [15 empty] | 0.3855348 | 7.232733e-05 | 0.00216982 | 30.00216982 | 30 | [15 empty] | 0.4010011 | 8.995233e-05 | 0.00269857 | 30.00269857 | 30
| 0.2926064 | 1.26492e-05 | 0.000379476 | 30.00038 | 30 | [15 empty] | 0.3501568 | 2.741173e-05 | 0.000822352 | 30.00082 | 30 | [15 empty] | 0.2777846 | 2.53292e-05 | 0.000759876 | 30.00076 | 30 | [15 empty] | 0.410729 | 7.1441e-05 | 0.00214323 | 30.00214323 | 30 | [15 empty] | 0.3642842 | 5.9893e-05 | 0.00179679 | 30.00179679 | 30 | [15 empty] | 0.3682645 | 5.527067e-05 | 0.00165812 | 30.00165812 | 30 | [15 empty] | 0.3853582 | 5.941267e-05 | 0.00178238 | 30.00178238 | 30 | [15 empty] | 0.3988921 | 7.600433e-05 | 0.00228013 | 30.00228013 | 30 | [15 empty] | 0.4125361 | 9.7316e-05 | 0.00291948 | 30.00291948 | 30
| 0.3001326 | 1.60088e-05 | 0.000480264 | 30.00048 | 30 | [15 empty] | 0.3604791 | 2.981497e-05 | 0.000894449 | 30.00089 | 30 | [15 empty] | 0.2843867 | 3.053613e-05 | 0.000916084 | 30.00092 | 30 | [15 empty] | 0.42416 | 7.213233e-05 | 0.00216397 | 30.00216397 | 30 | [15 empty] | 0.3728446 | 5.9073e-05 | 0.00177219 | 30.00177219 | 30 | [15 empty] | 0.3806105 | 5.349367e-05 | 0.00160481 | 30.00160481 | 30 | [15 empty] | 0.3979599 | 5.792267e-05 | 0.00173768 | 30.00173768 | 30 | [15 empty] | 0.4124097 | 7.9347e-05 | 0.00238041 | 30.00238041 | 30 | [15 empty] | 0.4244873 | 9.560233e-05 | 0.00286807 | 30.00286807 | 30
| 0.3076965 | 1.843193e-05 | 0.000552958 | 30.00055 | 30 | [15 empty] | 0.3707721 | 3.3502e-05 | 0.00100506 | 30.00100506 | 30 | [15 empty] | 0.2913613 | 3.5423e-05 | 0.00106269 | 30.00106269 | 30 | [15 empty] | 0.4379587 | 7.2626e-05 | 0.00217878 | 30.00217878 | 30 | [15 empty] | 0.3809676 | 6.398933e-05 | 0.00191968 | 30.00191968 | 30 | [15 empty] | 0.3931857 | 5.873067e-05 | 0.00176192 | 30.00176192 | 30 | [15 empty] | 0.4109254 | 6.750867e-05 | 0.00202526 | 30.00202526 | 30 | [15 empty] | 0.4260208 | 8.469533e-05 | 0.00254086 | 30.00254086 | 30 | [15 empty] | 0.4367394 | 0.0001011767 | 0.0030353 | 30.0030353 | 30
| 0.3153125 | 2.040693e-05 | 0.000612208 | 30.00061 | 30 | [15 empty] | 0.3815405 | 2.903607e-05 | 0.000871082 | 30.00087 | 30 | [15 empty] | 0.2986348 | 3.259793e-05 | 0.000977938 | 30.00098 | 30 | [15 empty] | 0.4518291 | 7.526533e-05 | 0.00225796 | 30.00225796 | 30 | [15 empty] | 0.3887617 | 6.1099e-05 | 0.00183297 | 30.00183297 | 30 | [15 empty] | 0.4057483 | 6.244267e-05 | 0.00187328 | 30.00187328 | 30 | [15 empty] | 0.4239174 | 7.180433e-05 | 0.00215413 | 30.00215413 | 30 | [15 empty] | 0.4399535 | 8.538467e-05 | 0.00256154 | 30.00256154 | 30 | [15 empty] | 0.449324 | 0.0001131547 | 0.00339464 | 30.00339464 | 30
| 0.3229732 | 1.861177e-05 | 0.000558353 | 30.00056 | 30 | [15 empty] | 0.3921785 | 3.939533e-05 | 0.00118186 | 30.00118186 | 30 | [15 empty] | 0.3061359 | 3.292903e-05 | 0.000987871 | 30.00099 | 30 | [15 empty] | 0.4660155 | 7.84e-05 | 0.002352 | 30.002352 | 30 | [15 empty] | 0.3963456 | 6.4525e-05 | 0.00193575 | 30.00193575 | 30 | [15 empty] | 0.4187013 | 6.766867e-05 | 0.00203006 | 30.00203006 | 30 | [15 empty] | 0.4375069 | 7.419467e-05 | 0.00222584 | 30.00222584 | 30 | [15 empty] | 0.4539759 | 9.1326e-05 | 0.00273978 | 30.00273978 | 30 | [15 empty] | 0.4619444 | 0.0001115553 | 0.00334666 | 30.00334666 | 30
| 0.3306744 | 1.26144e-05 | 0.000378432 | 30.00038 | 30 | [15 empty] | 0.4028816 | 4.3161e-05 | 0.00129483 | 30.00129483 | 30 | [15 empty] | 0.3137835 | 3.413367e-05 | 0.00102401 | 30.00102401 | 30 | [15 empty] | 0.4806539 | 8.3864e-05 | 0.00251592 | 30.00251592 | 30 | [15 empty] | 0.4042218 | 5.8961e-05 | 0.00176883 | 30.00176883 | 30 | [15 empty] | 0.4317576 | 6.503867e-05 | 0.00195116 | 30.00195116 | 30 | [15 empty] | 0.4510764 | 7.685067e-05 | 0.00230552 | 30.00230552 | 30 | [15 empty] | 0.4683952 | 9.910333e-05 | 0.0029731 | 30.0029731 | 30 | [15 empty] | 0.4750126 | 0.0001116623 | 0.00334987 | 30.00334987 | 30
| 0.3384794 | 2.058013e-05 | 0.000617404 | 30.00062 | 30 | [15 empty] | 0.4138477 | 3.376767e-05 | 0.00101303 | 30.00101303 | 30 | [15 empty] | 0.3214755 | 3.16965e-05 | 0.000950895 | 30.00095 | 30 | [15 empty] | 0.4954186 | 9.259367e-05 | 0.00277781 | 30.00277781 | 30 | [15 empty] | 0.4128685 | 6.783667e-05 | 0.0020351 | 30.0020351 | 30 | [15 empty] | 0.4454078 | 7.318667e-05 | 0.0021956 | 30.0021956 | 30 | [15 empty] | 0.4649284 | 8.589933e-05 | 0.00257698 | 30.00257698 | 30 | [15 empty] | 0.483072 | 9.408367e-05 | 0.00282251 | 30.00282251 | 30 | [15 empty] | 0.4881215 | 0.000115519 | 0.00346557 | 30.00346557 | 30
| 0.3465182 | 1.90191e-05 | 0.000570573 | 30.00057 | 30 | [15 empty] | 0.424885 | 5.361e-05 | 0.0016083 | 30.0016083 | 30 | [15 empty] | 0.3292545 | 3.742833e-05 | 0.00112285 | 30.00112285 | 30 | [15 empty] | 0.5103531 | 9.847067e-05 | 0.00295412 | 30.00295412 | 30 | [15 empty] | 0.4225398 | 7.7207e-05 | 0.00231621 | 30.00231621 | 30 | [15 empty] | 0.4586816 | 7.306467e-05 | 0.00219194 | 30.00219194 | 30 | [15 empty] | 0.4789709 | 8.908833e-05 | 0.00267265 | 30.00267265 | 30 | [15 empty] | 0.4977931 | 0.000104909 | 0.00314727 | 30.00314727 | 30 | [15 empty] | 0.5015373 | 0.0001207943 | 0.00362383 | 30.00362383 | 30
| 0.3546026 | 1.955377e-05 | 0.000586613 | 30.00059 | 30 | [15 empty] | 0.4358945 | 3.858567e-05 | 0.00115757 | 30.00115757 | 30 | [15 empty] | 0.3370329 | 3.7394e-05 | 0.00112182 | 30.00112182 | 30 | [15 empty] | 0.5259106 | 0.000105887 | 0.00317661 | 30.00317661 | 30 | [15 empty] | 0.4332122 | 7.474267e-05 | 0.00224228 | 30.00224228 | 30 | [15 empty] | 0.4721678 | 7.783633e-05 | 0.00233509 | 30.00233509 | 30 | [15 empty] | 0.4934477 | 9.4898e-05 | 0.00284694 | 30.00284694 | 30 | [15 empty] | 0.5128726 | 0.000101922 | 0.00305766 | 30.00305766 | 30 | [15 empty] | 0.5153767 | 0.00012602 | 0.0037806 | 30.0037806 | 30
| 0.3630022 | 1.819293e-05 | 0.000545788 | 30.00055 | 30 | [15 empty] | 0.4471633 | 3.8507e-05 | 0.00115521 | 30.00115521 | 30 | [15 empty] | 0.3449521 | 3.530967e-05 | 0.00105929 | 30.00105929 | 30 | [15 empty] | 0.5415245 | 0.000102628 | 0.00307884 | 30.00307884 | 30 | [15 empty] | 0.4454916 | 8.083467e-05 | 0.00242504 | 30.00242504 | 30 | [15 empty] | 0.4857979 | 8.324433e-05 | 0.00249733 | 30.00249733 | 30 | [15 empty] | 0.5078167 | 0.0001009343 | 0.00302803 | 30.00302803 | 30 | [15 empty] | 0.5281462 | 0.0001119453 | 0.00335836 | 30.00335836 | 30 | [15 empty] | 0.5293989 | 0.000129014 | 0.00387042 | 30.00387042 | 30
| 0.3714756 | 2.709813e-05 | 0.000812944 | 30.00081 | 30 | [15 empty] | 0.4585355 | 4.8348e-05 | 0.00145044 | 30.00145044 | 30 | [15 empty] | 0.3531123 | 4.2208e-05 | 0.00126624 | 30.00126624 | 30 | [15 empty] | 0.5574343 | 0.0001134593 | 0.00340378 | 30.00340378 | 30 | [15 empty] | 0.4587957 | 7.4061e-05 | 0.00222183 | 30.00222183 | 30 | [15 empty] | 0.4991683 | 8.352233e-05 | 0.00250567 | 30.00250567 | 30 | [15 empty] | 0.5225773 | 0.000100357 | 0.00301071 | 30.00301071 | 30 | [15 empty] | 0.5439664 | 0.0001146593 | 0.00343978 | 30.00343978 | 30 | [15 empty] | 0.543588 | 0.0001335023 | 0.00400507 | 30.00400507 | 30
| 0.380109 | 2.567803e-05 | 0.000770341 | 30.00077 | 30 | [15 empty] | 0.4698895 | 5.119333e-05 | 0.0015358 | 30.0015358 | 30 | [15 empty] | 0.3612041 | 4.4639e-05 | 0.00133917 | 30.00133917 | 30 | [15 empty] | 0.5737252 | 0.0001178737 | 0.00353621 | 30.00353621 | 30 | [15 empty] | 0.4725411 | 8.441367e-05 | 0.00253241 | 30.00253241 | 30 | [15 empty] | 0.5129391 | 9.4221e-05 | 0.00282663 | 30.00282663 | 30 | [15 empty] | 0.5376917 | 0.000102076 | 0.00306228 | 30.00306228 | 30 | [15 empty] | 0.5599228 | 0.0001214357 | 0.00364307 | 30.00364307 | 30 | [15 empty] | 0.5582814 | 0.0001436313 | 0.00430894 | 30.00430894 | 30
| 0.3886538 | 2.37531e-05 | 0.000712593 | 30.00071 | 30 | [15 empty] | 0.4815616 | 4.914133e-05 | 0.00147424 | 30.00147424 | 30 | [15 empty] | 0.3696339 | 4.942133e-05 | 0.00148264 | 30.00148264 | 30 | [15 empty] | 0.5899523 | 0.0001179603 | 0.00353881 | 30.00353881 | 30 | [15 empty] | 0.4866863 | 8.914833e-05 | 0.00267445 | 30.00267445 | 30 | [15 empty] | 0.5269673 | 9.236267e-05 | 0.00277088 | 30.00277088 | 30 | [15 empty] | 0.5527473 | 0.0001077467 | 0.0032324 | 30.0032324 | 30 | [15 empty] | 0.5762896 | 0.0001245173 | 0.00373552 | 30.00373552 | 30 | [15 empty] | 0.5729465 | 0.0001460533 | 0.0043816 | 30.0043816 | 30
| 0.3974941 | 3.009187e-05 | 0.000902756 | 30.0009 | 30 | [15 empty] | 0.493191 | 5.865233e-05 | 0.00175957 | 30.00175957 | 30 | [15 empty] | 0.3778893 | 4.4716e-05 | 0.00134148 | 30.00134148 | 30 | [15 empty] | 0.6068665 | 0.00012408 | 0.0037224 | 30.0037224 | 30 | [15 empty] | 0.5008307 | 8.5833e-05 | 0.00257499 | 30.00257499 | 30 | [15 empty] | 0.5408745 | 9.685867e-05 | 0.00290576 | 30.00290576 | 30 | [15 empty] | 0.5686622 | 0.000116401 | 0.00349203 | 30.00349203 | 30 | [15 empty] | 0.5925969 | 0.000132625 | 0.00397875 | 30.00397875 | 30 | [15 empty] | 0.5879921 | 0.000147033 | 0.00441099 | 30.00441099 | 30
| 0.4065601 | 3.163213e-05 | 0.000948964 | 30.00095 | 30 | [15 empty] | 0.5049706 | 6.316533e-05 | 0.00189496 | 30.00189496 | 30 | [15 empty] | 0.3865446 | 4.483e-05 | 0.0013449 | 30.0013449 | 30 | [15 empty] | 0.6236902 | 0.0001377403 | 0.00413221 | 30.00413221 | 30 | [15 empty] | 0.5152324 | 9.185233e-05 | 0.00275557 | 30.00275557 | 30 | [15 empty] | 0.5553214 | 0.0001024677 | 0.00307403 | 30.00307403 | 30 | [15 empty] | 0.5843671 | 0.000121171 | 0.00363513 | 30.00363513 | 30 | [15 empty] | 0.6091408 | 0.0001413677 | 0.00424103 | 30.00424103 | 30 | [15 empty] | 0.6031001 | 0.0001547833 | 0.0046435 | 30.0046435 | 30
| 0.4155269 | 3.284147e-05 | 0.000985244 | 30.00099 | 30 | [15 empty] | 0.5169547 | 5.9234e-05 | 0.00177702 | 30.00177702 | 30 | [15 empty] | 0.3953141 | 4.805733e-05 | 0.00144172 | 30.00144172 | 30 | [15 empty] | 0.6409306 | 0.000146794 | 0.00440382 | 30.00440382 | 30 | [15 empty] | 0.5297672 | 9.352967e-05 | 0.00280589 | 30.00280589 | 30 | [15 empty] | 0.5697111 | 0.000108121 | 0.00324363 | 30.00324363 | 30 | [15 empty] | 0.6003482 | 0.0001301683 | 0.00390505 | 30.00390505 | 30 | [15 empty] | 0.6259669 | 0.0001470707 | 0.00441212 | 30.00441212 | 30 | [15 empty] | 0.6184892 | 0.000161067 | 0.00483201 | 30.00483201 | 30
| 0.4248413 | 3.6136e-05 | 0.00108408 | 30.00108408 | 30 | [15 empty] | 0.529104 | 6.855167e-05 | 0.00205655 | 30.00205655 | 30 | [15 empty] | 0.404166 | 5.347367e-05 | 0.00160421 | 30.00160421 | 30 | [15 empty] | 0.6582857 | 0.0001553853 | 0.00466156 | 30.00466156 | 30 | [15 empty] | 0.5441249 | 9.038367e-05 | 0.00271151 | 30.00271151 | 30 | [15 empty] | 0.5840558 | 0.0001143893 | 0.00343168 | 30.00343168 | 30 | [15 empty] | 0.6163259 | 0.0001399817 | 0.00419945 | 30.00419945 | 30 | [15 empty] | 0.6430782 | 0.0001493777 | 0.00448133 | 30.00448133 | 30 | [15 empty] | 0.6341245 | 0.0001756687 | 0.00527006 | 30.00527006 | 30
| 0.4342344 | 3.637367e-05 | 0.00109121 | 30.00109121 | 30 | [15 empty] | 0.5414637 | 6.675733e-05 | 0.00200272 | 30.00200272 | 30 | [15 empty] | 0.4131982 | 5.858567e-05 | 0.00175757 | 30.00175757 | 30 | [15 empty] | 0.6758686 | 0.000160538 | 0.00481614 | 30.00481614 | 30 | [15 empty] | 0.5586712 | 0.0001042373 | 0.00312712 | 30.00312712 | 30 | [15 empty] | 0.5982804 | 0.0001181233 | 0.0035437 | 30.0035437 | 30 | [15 empty] | 0.6325921 | 0.000135673 | 0.00407019 | 30.00407019 | 30 | [15 empty] | 0.6603022 | 0.0001587717 | 0.00476315 | 30.00476315 | 30 | [15 empty] | 0.6497322 | 0.0001728513 | 0.00518554 | 30.00518554 | 30
| 0.4437657 | 2.6724e-05 | 0.00080172 | 30.00080172 | 30 | [15 empty] | 0.554165 | 7.1335e-05 | 0.00214005 | 30.00214005 | 30 | [15 empty] | 0.4223654 | 5.018367e-05 | 0.00150551 | 30.00150551 | 30 | [15 empty] | 0.6935031 | 0.0001566097 | 0.00469829 | 30.00469829 | 30 | [15 empty] | 0.5734736 | 0.0001244913 | 0.00373474 | 30.00373474 | 30 | [15 empty] | 0.612835 | 0.000118587 | 0.00355761 | 30.00355761 | 30 | [15 empty] | 0.648989 | 0.000140727 | 0.00422181 | 30.00422181 | 30 | [15 empty] | 0.6775339 | 0.000163045 | 0.00489135 | 30.00489135 | 30 | [15 empty] | 0.6656483 | 0.0001805173 | 0.00541552 | 30.00541552 | 30
| 0.4534319 | 4.853467e-05 | 0.00145604 | 30.00145604 | 30 | [15 empty] | 0.5670624 | 7.148333e-05 | 0.0021445 | 30.0021445 | 30 | [15 empty] | 0.431623 | 6.848733e-05 | 0.00205462 | 30.00205462 | 30 | [15 empty] | 0.7114371 | 0.000152301 | 0.00456903 | 30.00456903 | 30 | [15 empty] | 0.5886241 | 0.000112592 | 0.00337776 | 30.00337776 | 30 | [15 empty] | 0.6276927 | 0.0001265663 | 0.00379699 | 30.00379699 | 30 | [15 empty] | 0.6656393 | 0.0001515793 | 0.00454738 | 30.00454738 | 30 | [15 empty] | 0.6951938 | 0.000168238 | 0.00504714 | 30.00504714 | 30 | [15 empty] | 0.681765625 | 0.0001885377 | 0.00565613 | 30.00565613 | 30
| 0.4631674 | 4.1431e-05 | 0.00124293 | 30.00124293 | 30 | [15 empty] | 0.5797796 | 7.783833e-05 | 0.00233515 | 30.00233515 | 30 | [15 empty] | 0.4411242 | 5.769233e-05 | 0.00173077 | 30.00173077 | 30 | [15 empty] | 0.7295482 | 0.0001935653 | 0.00580696 | 30.00580696 | 30 | [15 empty] | 0.6038091 | 0.000124651 | 0.00373953 | 30.00373953 | 30 | [15 empty] | 0.6427253 | 0.000133968 | 0.00401904 | 30.00401904 | 30 | [15 empty] | 0.6823777 | 0.0001514973 | 0.00454492 | 30.00454492 | 30 | [15 empty] | 0.7125349 | 0.0001740153 | 0.00522046 | 30.00522046 | 30 | [15 empty] | 0.6978388 | 0.0001924623 | 0.00577387 | 30.00577387 | 30
| 0.4733642 | 4.190933e-05 | 0.00125728 | 30.00125728 | 30 | [15 empty] | 0.5928581 | 7.8916e-05 | 0.00236748 | 30.00236748 | 30 | [15 empty] | 0.4509149 | 5.665267e-05 | 0.00169958 | 30.00169958 | 30 | [15 empty] | 0.7478754 | 0.0001787663 | 0.00536299 | 30.00536299 | 30 | [15 empty] | 0.6192094 | 0.0001128457 | 0.00338537 | 30.00338537 | 30 | [15 empty] | 0.657781 | 0.0001322637 | 0.00396791 | 30.00396791 | 30 | [15 empty] | 0.6994396 | 0.0001601407 | 0.00480422 | 30.00480422 | 30 | [15 empty] | 0.7302309 | 0.000176572 | 0.00529716 | 30.00529716 | 30 | [15 empty] | 0.714493 | 0.000192631 | 0.00577893 | 30.00577893 | 30
| 0.4836585 | 4.3146e-05 | 0.00129438 | 30.00129438 | 30 | [15 empty] | 0.6057365 | 7.983067e-05 | 0.00239492 | 30.00239492 | 30 | [15 empty] | 0.4610381 | 6.227033e-05 | 0.00186811 | 30.00186811 | 30 | [15 empty] | 0.7659627 | 0.000181444 | 0.00544332 | 30.00544332 | 30 | [15 empty] | 0.634997 | 0.0001341707 | 0.00402512 | 30.00402512 | 30 | [15 empty] | 0.6731146 | 0.0001435697 | 0.00430709 | 30.00430709 | 30 | [15 empty] | 0.7164121 | 0.0001615323 | 0.00484597 | 30.00484597 | 30 | [15 empty] | 0.7483053 | 0.0001854733 | 0.0055642 | 30.0055642 | 30 | [15 empty] | 0.7310798 | 0.0002005533 | 0.0060166 | 30.0060166 | 30
| 0.4940555 | 4.7347e-05 | 0.00142041 | 30.00142041 | 30 | [15 empty] | 0.6190336 | 8.124867e-05 | 0.00243746 | 30.00243746 | 30 | [15 empty] | 0.4711863 | 5.984967e-05 | 0.00179549 | 30.00179549 | 30 | [15 empty] | 0.7843638 | 0.0001866893 | 0.00560068 | 30.00560068 | 30 | [15 empty] | 0.6506484375 | 0.0001321123 | 0.00396337 | 30.00396337 | 30 | [15 empty] | 0.6886705 | 0.0001434547 | 0.00430364 | 30.00430364 | 30 | [15 empty] | 0.7338153 | 0.0001711883 | 0.00513565 | 30.00513565 | 30 | [15 empty] | 0.7665427 | 0.0001948357 | 0.00584507 | 30.00584507 | 30 | [15 empty] | 0.7478787 | 0.0002099773 | 0.00629932 | 30.00629932 | 30
| 0.5047579 | 4.468267e-05 | 0.00134048 | 30.00134048 | 30 | [15 empty] | 0.6326405 | 8.226933e-05 | 0.00246808 | 30.00246808 | 30 | [15 empty] | 0.4813037 | 6.788933e-05 | 0.00203668 | 30.00203668 | 30 | [15 empty] | 0.8031208 | 0.0001946493 | 0.00583948 | 30.00583948 | 30 | [15 empty] | 0.6665724 | 0.000133337 | 0.00400011 | 30.00400011 | 30 | [15 empty] | 0.7041696 | 0.0001494567 | 0.0044837 | 30.0044837 | 30 | [15 empty] | 0.7513195 | 0.0001732413 | 0.00519724 | 30.00519724 | 30 | [15 empty] | 0.7846667 | 0.0002005753 | 0.00601726 | 30.00601726 | 30 | [15 empty] | 0.7649636 | 0.000215823 | 0.00647469 | 30.00647469 | 30
| 0.5154653 | 4.864667e-05 | 0.0014594 | 30.0014594 | 30 | [15 empty] | 0.646275 | 8.8704e-05 | 0.00266112 | 30.00266112 | 30 | [15 empty] | 0.492078 | 6.7804e-05 | 0.00203412 | 30.00203412 | 30 | [15 empty] | 0.8218348 | 0.000203249 | 0.00609747 | 30.00609747 | 30 | [15 empty] | 0.6828489 | 0.000130966 | 0.00392898 | 30.00392898 | 30 | [15 empty] | 0.7198367 | 0.0001560567 | 0.0046817 | 30.0046817 | 30 | [15 empty] | 0.7690379 | 0.0001795863 | 0.00538759 | 30.00538759 | 30 | [15 empty] | 0.8031924 | 0.0002026567 | 0.0060797 | 30.0060797 | 30 | [15 empty] | 0.7819252 | 0.000224798 | 0.00674394 | 30.00674394 | 30
| 0.52643 | 3.954767e-05 | 0.00118643 | 30.00118643 | 30 | [15 empty] | 0.6598981 | 9.4587e-05 | 0.00283761 | 30.00283761 | 30 | [15 empty] | 0.5027592 | 6.7104e-05 | 0.00201312 | 30.00201312 | 30 | [15 empty] | 0.8408919 | 0.0002123003 | 0.00636901 | 30.00636901 | 30 | [15 empty] | 0.6988394 | 0.000141699 | 0.00425097 | 30.00425097 | 30 | [15 empty] | 0.7359576 | 0.0001616213 | 0.00484864 | 30.00484864 | 30 | [15 empty] | 0.787208 | 0.0001831403 | 0.00549421 | 30.00549421 | 30 | [15 empty] | 0.8219747 | 0.0002133917 | 0.00640175 | 30.00640175 | 30 | [15 empty] | 0.7991437 | 0.000222493 | 0.00667479 | 30.00667479 | 30
| 0.5374045 | 4.6324e-05 | 0.00138972 | 30.00138972 | 30 | [15 empty] | 0.6739271 | 9.3422e-05 | 0.00280266 | 30.00280266 | 30 | [15 empty] | 0.5136046 | 6.927267e-05 | 0.00207818 | 30.00207818 | 30 | [15 empty] | 0.8598049 | 0.0002173087 | 0.00651926 | 30.00651926 | 30 | [15 empty] | 0.7154655 | 0.0001531153 | 0.00459346 | 30.00459346 | 30 | [15 empty] | 0.752093 | 0.0001679343 | 0.00503803 | 30.00503803 | 30 | [15 empty] | 0.8049565 | 0.0001905373 | 0.00571612 | 30.00571612 | 30 | [15 empty] | 0.8408154 | 0.0002199093 | 0.00659728 | 30.00659728 | 30 | [15 empty] | 0.8166464 | 0.0002347107 | 0.00704132 | 30.00704132 | 30
| 0.5486855 | 5.7158e-05 | 0.00171474 | 30.00171474 | 30 | [15 empty] | 0.6881455 | 0.000100199 | 0.00300597 | 30.00300597 | 30 | [15 empty] | 0.5245753 | 7.9571e-05 | 0.00238713 | 30.00238713 | 30 | [15 empty] | 0.8790541 | 0.0002192303 | 0.00657691 | 30.00657691 | 30 | [15 empty] | 0.7322673 | 0.0001530683 | 0.00459205 | 30.00459205 | 30 | [15 empty] | 0.7685328 | 0.000174873 | 0.00524619 | 30.00524619 | 30 | [15 empty] | 0.8232975 | 0.000199712 | 0.00599136 | 30.00599136 | 30 | [15 empty] | 0.8594588 | 0.000228647 | 0.00685941 | 30.00685941 | 30 | [15 empty] | 0.8346115 | 0.0002414683 | 0.00724405 | 30.00724405 | 30
| 0.5599874 | 5.785467e-05 | 0.00173564 | 30.00173564 | 30 | [15 empty] | 0.7019985 | 0.000107293 | 0.00321879 | 30.00321879 | 30 | [15 empty] | 0.5356103 | 7.528633e-05 | 0.00225859 | 30.00225859 | 30 | [15 empty] | 0.8982642 | 0.000228144 | 0.00684432 | 30.00684432 | 30 | [15 empty] | 0.7489901 | 0.0001596293 | 0.00478888 | 30.00478888 | 30 | [15 empty] | 0.7849875 | 0.0001785053 | 0.00535516 | 30.00535516 | 30 | [15 empty] | 0.8418508 | 0.0002040033 | 0.0061201 | 30.0061201 | 30 | [15 empty] | 0.8782616 | 0.0002343423 | 0.00703027 | 30.00703027 | 30 | [15 empty] | 0.8523575 | 0.0002439087 | 0.00731726 | 30.00731726 | 30
| 0.5714325 | 5.989333e-05 | 0.0017968 | 30.0017968 | 30 | [15 empty] | 0.7167152 | 0.0001000487 | 0.00300146 | 30.00300146 | 30 | [15 empty] | 0.5468401 | 7.6704e-05 | 0.00230112 | 30.00230112 | 30 | [15 empty] | 0.9178842 | 0.0002328463 | 0.00698539 | 30.00698539 | 30 | [15 empty] | 0.766239 | 0.0001690507 | 0.00507152 | 30.00507152 | 30 | [15 empty] | 0.8018703 | 0.0001841497 | 0.00552449 | 30.00552449 | 30 | [15 empty] | 0.8603373 | 0.0002085953 | 0.00625786 | 30.00625786 | 30 | [15 empty] | 0.8971496 | 0.000239175 | 0.00717525 | 30.00717525 | 30 | [15 empty] | 0.8702736 | 0.000252997 | 0.00758991 | 30.00758991 | 30
| 0.5829487 | 5.9533e-05 | 0.00178599 | 30.00178599 | 30 | [15 empty] | 0.7311413 | 0.0001143413 | 0.00343024 | 30.00343024 | 30 | [15 empty] | 0.5580961 | 7.967033e-05 | 0.00239011 | 30.00239011 | 30 | [15 empty] | 0.9374833 | 0.000242975 | 0.00728925 | 30.00728925 | 30 | [15 empty] | 0.7833666 | 0.0001717263 | 0.00515179 | 30.00515179 | 30 | [15 empty] | 0.8188581 | 0.0001863727 | 0.00559118 | 30.00559118 | 30 | [15 empty] | 0.8789507 | 0.0002117087 | 0.00635126 | 30.00635126 | 30 | [15 empty] | 0.91634375 | 0.0002440143 | 0.00732043 | 30.00732043 | 30 | [15 empty] | 0.8885777 | 0.0002605803 | 0.00781741 | 30.00781741 | 30
| 0.5945322 | 6.210033e-05 | 0.00186301 | 30.00186301 | 30 | [15 empty] | 0.7459147 | 0.0001136537 | 0.00340961 | 30.00340961 | 30 | [15 empty] | 0.5696246 | 7.9334e-05 | 0.00238002 | 30.00238002 | 30 | [15 empty] | 0.9571331 | 0.0002518047 | 0.00755414 | 30.00755414 | 30 | [15 empty] | 0.8007661 | 0.0001767577 | 0.00530273 | 30.00530273 | 30 | [15 empty] | 0.8361769 | 0.0001892017 | 0.00567605 | 30.00567605 | 30 | [15 empty] | 0.8980612 | 0.00022139 | 0.0066417 | 30.0066417 | 30 | [15 empty] | 0.9358164 | 0.00024951 | 0.0074853 | 30.0074853 | 30 | [15 empty] | 0.9069288 | 0.000262978 | 0.00788934 | 30.00788934 | 30
| 0.6063 | 6.408767e-05 | 0.00192263 | 30.00192263 | 30 | [15 empty] | 0.7609928 | 0.0001163703 | 0.00349111 | 30.00349111 | 30 | [15 empty] | 0.5812252 | 8.055767e-05 | 0.00241673 | 30.00241673 | 30 | [15 empty] | 0.9769527 | 0.0002588733 | 0.0077662 | 30.0077662 | 30 | [15 empty] | 0.8182187 | 0.000168371 | 0.00505113 | 30.00505113 | 30 | [15 empty] | 0.8536368 | 0.000198592 | 0.00595776 | 30.00595776 | 30 | [15 empty] | 0.9172094 | 0.000227038 | 0.00681114 | 30.00681114 | 30 | [15 empty] | 0.9553967 | 0.000255877 | 0.00767631 | 30.00767631 | 30 | [15 empty] | 0.9255504 | 0.0002636957 | 0.00791087 | 30.00791087 | 30
| 0.6185792 | 6.960233e-05 | 0.00208807 | 30.00208807 | 30 | [15 empty] | 0.7761235 | 0.000120061 | 0.00360183 | 30.00360183 | 30 | [15 empty] | 0.5929313 | 8.5328e-05 | 0.00255984 | 30.00255984 | 30 | [15 empty] | 0.996988 | 0.000262375 | 0.00787125 | 30.00787125 | 30 | [15 empty] | 0.836255 | 0.0001727653 | 0.00518296 | 30.00518296 | 30 | [15 empty] | 0.8710803 | 0.000205766 | 0.00617298 | 30.00617298 | 30 | [15 empty] | 0.9364633 | 0.000233471 | 0.00700413 | 30.00700413 | 30 | [15 empty] | 0.9745891 | 0.0002636963 | 0.00791089 | 30.00791089 | 30 | [15 empty] | 0.9439077 | 0.000267143 | 0.00801429 | 30.00801429 | 30
| 0.6307733 | 6.9166e-05 | 0.00207498 | 30.00207498 | 30 | [15 empty] | 0.7910895 | 0.000129373 | 0.00388119 | 30.00388119 | 30 | [15 empty] | 0.6046808 | 9.279933e-05 | 0.00278398 | 30.00278398 | 30 | [15 empty] | 1.01693 | 0.000271114 | 0.00813342 | 30.00813342 | 30 | [15 empty] | 0.854176 | 0.0001952343 | 0.00585703 | 30.00585703 | 30 | [15 empty] | 0.8886072 | 0.0002098173 | 0.00629452 | 30.00629452 | 30 | [15 empty] | 0.9559786 | 0.000240704 | 0.00722112 | 30.00722112 | 30 | [15 empty] | 0.9942568 | 0.000275038 | 0.00825114 | 30.00825114 | 30 | [15 empty] | 0.9627379 | 0.0002788923 | 0.00836677 | 30.00836677 | 30
| 0.6432181 | 7.874367e-05 | 0.00236231 | 30.00236231 | 30 | [15 empty] | 0.8064323 | 0.000125987 | 0.00377961 | 30.00377961 | 30 | [15 empty] | 0.6164487 | 9.600533e-05 | 0.00288016 | 30.00288016 | 30 | [15 empty] | 1.037086 | 0.0002866963 | 0.00860089 | 30.00860089 | 30 | [15 empty] | 0.8722632 | 0.000201059 | 0.00603177 | 30.00603177 | 30 | [15 empty] | 0.9063667 | 0.0002143787 | 0.00643136 | 30.00643136 | 30 | [15 empty] | 0.9753163 | 0.000247637 | 0.00742911 | 30.00742911 | 30 | [15 empty] | 1.014009 | 0.0002827927 | 0.00848378 | 30.00848378 | 30 | [15 empty] | 0.981347 | 0.0002910437 | 0.00873131 | 30.00873131 | 30
| 0.6556799 | 8.4223e-05 | 0.00252669 | 30.00252669 | 30 | [15 empty] | 0.8220627 | 0.0001323373 | 0.00397012 | 30.00397012 | 30 | [15 empty] | 0.628175 | 9.418467e-05 | 0.00282554 | 30.00282554 | 30 | [15 empty] | 1.057139 | 0.0002838143 | 0.00851443 | 30.00851443 | 30 | [15 empty] | 0.8907704 | 0.0002028273 | 0.00608482 | 30.00608482 | 30 | [15 empty] | 0.9240983 | 0.0002198627 | 0.00659588 | 30.00659588 | 30 | [15 empty] | 0.9948893 | 0.0002553197 | 0.00765959 | 30.00765959 | 30 | [15 empty] | 1.033888 | 0.0002896813 | 0.00869044 | 30.00869044 | 30 | [15 empty] | 1.000079 | 0.0002978913 | 0.00893674 | 30.00893674 | 30
| 0.6682119 | 8.733567e-05 | 0.00262007 | 30.00262007 | 30 | [15 empty] | 0.8376093 | 0.000130694 | 0.00392082 | 30.00392082 | 30 | [15 empty] | 0.6402397 | 0.0001028393 | 0.00308518 | 30.00308518 | 30 | [15 empty] | 1.077509 | 0.000285381 | 0.00856143 | 30.00856143 | 30 | [15 empty] | 0.9094248 | 0.0002189417 | 0.00656825 | 30.00656825 | 30 | [15 empty] | 0.9420772 | 0.0002289727 | 0.00686918 | 30.00686918 | 30 | [15 empty] | 1.014461 | 0.0002595397 | 0.00778619 | 30.00778619 | 30 | [15 empty] | 1.053866 | 0.0002951457 | 0.00885437 | 30.00885437 | 30 | [15 empty] | 1.019165 | 0.0003046953 | 0.00914086 | 30.00914086 | 30
| 0.6809956 | 8.430133e-05 | 0.00252904 | 30.00252904 | 30 | [15 empty] | 0.8532198 | 0.0001373133 | 0.0041194 | 30.0041194 | 30 | [15 empty] | 0.6523117 | 0.0001044037 | 0.00313211 | 30.00313211 | 30 | [15 empty] | 1.098133 | 0.000300343 | 0.00901029 | 30.00901029 | 30 | [15 empty] | 0.9281776 | 0.0002192407 | 0.00657722 | 30.00657722 | 30 | [15 empty] | 0.960264 | 0.0002347047 | 0.00704114 | 30.00704114 | 30 | [15 empty] | 1.034333 | 0.0002715167 | 0.0081455 | 30.0081455 | 30 | [15 empty] | 1.073644 | 0.0002993973 | 0.00898192 | 30.00898192 | 30 | [15 empty] | 1.0382 | 0.0003080467 | 0.0092414 | 30.0092414 | 30
| 0.6937527 | 8.89e-05 | 0.002667 | 30.002667 | 30 | [15 empty] | 0.8688392 | 0.00014107 | 0.0042321 | 30.0042321 | 30 | [15 empty] | 0.6646594 | 0.0001202903 | 0.00360871 | 30.00360871 | 30 | [15 empty] | 1.118607 | 0.0003109583 | 0.00932875 | 30.00932875 | 30 | [15 empty] | 0.947223 | 0.0002233797 | 0.00670139 | 30.00670139 | 30 | [15 empty] | 0.9786387 | 0.0002382497 | 0.00714749 | 30.00714749 | 30 | [15 empty] | 1.054018 | 0.0002736587 | 0.00820976 | 30.00820976 | 30 | [15 empty] | 1.093687 | 0.0003084857 | 0.00925457 | 30.00925457 | 30 | [15 empty] | 1.057193 | 0.000324576 | 0.00973728 | 30.00973728 | 30
| 0.7066265 | 8.865133e-05 | 0.00265954 | 30.00265954 | 30 | [15 empty] | 0.8846199 | 0.000147463 | 0.00442389 | 30.00442389 | 30 | [15 empty] | 0.6771929 | 0.0001092383 | 0.00327715 | 30.00327715 | 30 | [15 empty] | 1.138807 | 0.0003151073 | 0.00945322 | 30.00945322 | 30 | [15 empty] | 0.9660281 | 0.000230279 | 0.00690837 | 30.00690837 | 30 | [15 empty] | 0.9971713 | 0.0002435673 | 0.00730702 | 30.00730702 | 30 | [15 empty] | 1.074076 | 0.000282839 | 0.00848517 | 30.00848517 | 30 | [15 empty] | 1.114113 | 0.0003181257 | 0.00954377 | 30.00954377 | 30 | [15 empty] | 1.076485 | 0.000322093 | 0.00966279 | 30.00966279 | 30
| 0.7197214 | 9.578767e-05 | 0.00287363 | 30.00287363 | 30 | [15 empty] | 0.9006597 | 0.000151016 | 0.00453048 | 30.00453048 | 30 | [15 empty] | 0.6897062 | 0.0001068983 | 0.00320695 | 30.00320695 | 30 | [15 empty] | 1.159161 | 0.0003208727 | 0.00962618 | 30.00962618 | 30 | [15 empty] | 0.9851995 | 0.0002378663 | 0.00713599 | 30.00713599 | 30 | [15 empty] | 1.015887 | 0.0002526377 | 0.00757913 | 30.00757913 | 30 | [15 empty] | 1.093828 | 0.0002834 | 0.008502 | 30.008502 | 30 | [15 empty] | 1.134411 | 0.000329297 | 0.00987891 | 30.00987891 | 30 | [15 empty] | 1.096075 | 0.000332305 | 0.00996915 | 30.00996915 | 30
| 0.7331142 | 0.0001009937 | 0.00302981 | 30.00302981 | 30 | [15 empty] | 0.9163871 | 0.0001541193 | 0.00462358 | 30.00462358 | 30 | [15 empty] | 0.7026105 | 0.0001186263 | 0.00355879 | 30.00355879 | 30 | [15 empty] | 1.179347 | 0.000330589 | 0.00991767 | 30.00991767 | 30 | [15 empty] | 1.004361 | 0.000236984 | 0.00710952 | 30.00710952 | 30 | [15 empty] | 1.034802 | 0.000255578 | 0.00766734 | 30.00766734 | 30 | [15 empty] | 1.113856 | 0.0002859353 | 0.00857806 | 30.00857806 | 30 | [15 empty] | 1.154172 | 0.000331735 | 0.00995205 | 30.00995205 | 30 | [15 empty] | 1.115475 | 0.0003415067 | 0.0102452 | 30.0102452 | 30
| 0.7467166 | 0.0001011863 | 0.00303559 | 30.00303559 | 30 | [15 empty] | 0.9323073 | 0.000160058 | 0.00480174 | 30.00480174 | 30 | [15 empty] | 0.7154424 | 0.000121714 | 0.00365142 | 30.00365142 | 30 | [15 empty] | 1.199619 | 0.0003336133 | 0.0100084 | 30.0100084 | 30 | [15 empty] | 1.023616 | 0.0002442153 | 0.00732646 | 30.00732646 | 30 | [15 empty] | 1.053583 | 0.00026156 | 0.0078468 | 30.0078468 | 30 | [15 empty] | 1.133691 | 0.000300774 | 0.00902322 | 30.00902322 | 30 | [15 empty] | 1.174527 | 0.0003442233 | 0.0103267 | 30.0103267 | 30 | [15 empty] | 1.135159 | 0.0003474033 | 0.0104221 | 30.0104221 | 30
| 0.7604822 | 0.000103228 | 0.00309684 | 30.00309684 | 30 | [15 empty] | 0.948403 | 0.0001661607 | 0.00498482 | 30.00498482 | 30 | [15 empty] | 0.7286931 | 0.0001192627 | 0.00357788 | 30.00357788 | 30 | [15 empty] | 1.219843 | 0.0003393033 | 0.0101791 | 30.0101791 | 30 | [15 empty] | 1.042677 | 0.0002566263 | 0.00769879 | 30.00769879 | 30 | [15 empty] | 1.0726875 | 0.000265378 | 0.00796134 | 30.00796134 | 30 | [15 empty] | 1.153751 | 0.0003045897 | 0.00913769 | 30.00913769 | 30 | [15 empty] | 1.194464 | 0.00034366 | 0.0103098 | 30.0103098 | 30 | [15 empty] | 1.154719 | 0.0003461133 | 0.0103834 | 30.0103834 | 30
| 0.7744983 | 0.0001031897 | 0.00309569 | 30.00309569 | 30 | [15 empty] | 0.9648807 | 0.0001602933 | 0.0048088 | 30.0048088 | 30 | [15 empty] | 0.7415128 | 0.000125137 | 0.00375411 | 30.00375411 | 30 | [15 empty] | 1.240151 | 0.00035567 | 0.0106701 | 30.0106701 | 30 | [15 empty] | 1.062304 | 0.000256815 | 0.00770445 | 30.00770445 | 30 | [15 empty] | 1.092102 | 0.000275073 | 0.00825219 | 30.00825219 | 30 | [15 empty] | 1.173890625 | 0.000291835 | 0.00875505 | 30.00875505 | 30 | [15 empty] | 1.214618 | 0.0003555633 | 0.0106669 | 30.0106669 | 30 | [15 empty] | 1.174005 | 0.0003480933 | 0.0104428 | 30.0104428 | 30
| 0.7886896 | 0.0001127517 | 0.00338255 | 30.00338255 | 30 | [15 empty] | 0.9814631 | 0.0001630383 | 0.00489115 | 30.00489115 | 30 | [15 empty] | 0.7547372 | 0.0001267527 | 0.00380258 | 30.00380258 | 30 | [15 empty] | 1.260624 | 0.00035431 | 0.0106293 | 30.0106293 | 30 | [15 empty] | 1.08219 | 0.000272829 | 0.00818487 | 30.00818487 | 30 | [15 empty] | 1.11104 | 0.000281515 | 0.00844545 | 30.00844545 | 30 | [15 empty] | 1.193732 | 0.0003262747 | 0.00978824 | 30.00978824 | 30 | [15 empty] | 1.234599 | 0.00035849 | 0.0107547 | 30.0107547 | 30 | [15 empty] | 1.193478 | 0.0003585367 | 0.0107561 | 30.0107561 | 30
| 0.8034377 | 0.0001193833 | 0.0035815 | 30.0035815 | 30 | [15 empty] | 0.9980489 | 0.0001646103 | 0.00493831 | 30.00493831 | 30 | [15 empty] | 0.768231 | 0.000130025 | 0.00390075 | 30.00390075 | 30 | [15 empty] | 1.281152 | 0.0003564633 | 0.0106939 | 30.0106939 | 30 | [15 empty] | 1.101726 | 0.000276397 | 0.00829191 | 30.00829191 | 30 | [15 empty] | 1.130294 | 0.0002887053 | 0.00866116 | 30.00866116 | 30 | [15 empty] | 1.214019 | 0.00033693 | 0.0101079 | 30.0101079 | 30 | [15 empty] | 1.254851 | 0.00036837 | 0.0110511 | 30.0110511 | 30 | [15 empty] | 1.21273 | 0.00037522 | 0.0112566 | 30.0112566 | 30
| 0.8178975 | 0.0001156557 | 0.00346967 | 30.00346967 | 30 | [15 empty] | 1.015 | 0.000181673 | 0.00545019 | 30.00545019 | 30 | [15 empty] | 0.7814523 | 0.0001293543 | 0.00388063 | 30.00388063 | 30 | [15 empty] | 1.301766 | 0.00036797 | 0.0110391 | 30.0110391 | 30 | [15 empty] | 1.121389 | 0.000264172 | 0.00792516 | 30.00792516 | 30 | [15 empty] | 1.149496 | 0.0002990577 | 0.00897173 | 30.00897173 | 30 | [15 empty] | 1.234231 | 0.0003328183 | 0.00998455 | 30.00998455 | 30 | [15 empty] | 1.274564 | 0.0003778167 | 0.0113345 | 30.0113345 | 30 | [15 empty] | 1.232178 | 0.00038449 | 0.0115347 | 30.0115347 | 30
| 0.8329931 | 0.000126147 | 0.00378441 | 30.00378441 | 30 | [15 empty] | 1.031848 | 0.000185433 | 0.00556299 | 30.00556299 | 30 | [15 empty] | 0.7954661 | 0.000132323 | 0.00396969 | 30.00396969 | 30 | [15 empty] | 1.321923 | 0.0003758667 | 0.011276 | 30.011276 | 30 | [15 empty] | 1.141366 | 0.000280762 | 0.00842286 | 30.00842286 | 30 | [15 empty] | 1.168512 | 0.0003031207 | 0.00909362 | 30.00909362 | 30 | [15 empty] | 1.25463 | 0.0003389 | 0.010167 | 30.010167 | 30 | [15 empty] | 1.294576 | 0.0003794833 | 0.0113845 | 30.0113845 | 30 | [15 empty] | 1.251808 | 0.0003860633 | 0.0115819 | 30.0115819 | 30
| 0.8480283 | 0.0001214127 | 0.00364238 | 30.00364238 | 30 | [15 empty] | 1.049062 | 0.0001896607 | 0.00568982 | 30.00568982 | 30 | [15 empty] | 0.8093725 | 0.0001458433 | 0.0043753 | 30.0043753 | 30 | [15 empty] | 1.342407 | 0.0003847167 | 0.0115415 | 30.0115415 | 30 | [15 empty] | 1.160917 | 0.0002921373 | 0.00876412 | 30.00876412 | 30 | [15 empty] | 1.187803 | 0.0003063827 | 0.00919148 | 30.00919148 | 30 | [15 empty] | 1.275141 | 0.00034724 | 0.0104172 | 30.0104172 | 30 | [15 empty] | 1.314266 | 0.00039101 | 0.0117303 | 30.0117303 | 30 | [15 empty] | 1.271054 | 0.00039311 | 0.0117933 | 30.0117933 | 30
| 0.8631569 | 0.0001287383 | 0.00386215 | 30.00386215 | 30 | [15 empty] | 1.066441 | 0.0001975303 | 0.00592591 | 30.00592591 | 30 | [15 empty] | 0.8230934 | 0.0001521227 | 0.00456368 | 30.00456368 | 30 | [15 empty] | 1.362688 | 0.0004021633 | 0.0120649 | 30.0120649 | 30 | [15 empty] | 1.180487 | 0.0002938083 | 0.00881425 | 30.00881425 | 30 | [15 empty] | 1.206775 | 0.000312759 | 0.00938277 | 30.00938277 | 30 | [15 empty] | 1.295393 | 0.00035206 | 0.0105618 | 30.0105618 | 30 | [15 empty] | 1.334234375 | 0.00039792 | 0.0119376 | 30.0119376 | 30 | [15 empty] | 1.290124 | 0.0003956867 | 0.0118706 | 30.0118706 | 30
| 0.8786943 | 0.0001344127 | 0.00403238 | 30.00403238 | 30 | [15 empty] | 1.083817 | 0.000196339 | 0.00589017 | 30.00589017 | 30 | [15 empty] | 0.837504 | 0.000146386 | 0.00439158 | 30.00439158 | 30 | [15 empty] | 1.382631 | 0.0004028533 | 0.0120856 | 30.0120856 | 30 | [15 empty] | 1.200103 | 0.0002945537 | 0.00883661 | 30.00883661 | 30 | [15 empty] | 1.22575 | 0.0003190587 | 0.00957176 | 30.00957176 | 30 | [15 empty] | 1.315512 | 0.00036408 | 0.0109224 | 30.0109224 | 30 | [15 empty] | 1.353922 | 0.00039421 | 0.0118263 | 30.0118263 | 30 | [15 empty] | 1.309335 | 0.0004108267 | 0.0123248 | 30.0123248 | 30
| 0.8941671 | 0.0001385957 | 0.00415787 | 30.00415787 | 30 | [15 empty] | 1.100985 | 0.0002044253 | 0.00613276 | 30.00613276 | 30 | [15 empty] | 0.8515694 | 0.000159877 | 0.00479631 | 30.00479631 | 30 | [15 empty] | 1.402561 | 0.0004063433 | 0.0121903 | 30.0121903 | 30 | [15 empty] | 1.219468 | 0.000307698 | 0.00923094 | 30.00923094 | 30 | [15 empty] | 1.245059 | 0.000328144 | 0.00984432 | 30.00984432 | 30 | [15 empty] | 1.335476 | 0.00037114 | 0.0111342 | 30.0111342 | 30 | [15 empty] | 1.373907 | 0.00040651 | 0.0121953 | 30.0121953 | 30 | [15 empty] | 1.328651 | 0.00041714 | 0.0125142 | 30.0125142 | 30
| 0.9100338 | 0.000143808 | 0.00431424 | 30.00431424 | 30 | [15 empty] | 1.118371 | 0.0002151013 | 0.00645304 | 30.00645304 | 30 | [15 empty] | 0.8658586 | 0.0001543823 | 0.00463147 | 30.00463147 | 30 | [15 empty] | 1.422678 | 0.00041122 | 0.0123366 | 30.0123366 | 30 | [15 empty] | 1.239272 | 0.0003144037 | 0.00943211 | 30.00943211 | 30 | [15 empty] | 1.26449 | 0.0003351333 | 0.010054 | 30.010054 | 30 | [15 empty] | 1.35574 | 0.0003741067 | 0.0112232 | 30.0112232 | 30 | [15 empty] | 1.393383 | 0.0004167433 | 0.0125023 | 30.0125023 | 30 | [15 empty] | 1.347947 | 0.0004149567 | 0.0124487 | 30.0124487 | 30
| 0.9259329 | 0.0001493677 | 0.00448103 | 30.00448103 | 30 | [15 empty] | 1.136129 | 0.0002121197 | 0.00636359 | 30.00636359 | 30 | [15 empty] | 0.8802898 | 0.0001601117 | 0.00480335 | 30.00480335 | 30 | [15 empty] | 1.442562 | 0.00042342 | 0.0127026 | 30.0127026 | 30 | [15 empty] | 1.258606 | 0.0003258273 | 0.00977482 | 30.00977482 | 30 | [15 empty] | 1.283464 | 0.00033999 | 0.0101997 | 30.0101997 | 30 | [15 empty] | 1.375236 | 0.0003798133 | 0.0113944 | 30.0113944 | 30 | [15 empty] | 1.412798 | 0.00042104 | 0.0126312 | 30.0126312 | 30 | [15 empty] | 1.367141 | 0.0004335233 | 0.0130057 | 30.0130057 | 30
| 0.9415719 | 0.0001561263 | 0.00468379 | 30.00468379 | 30 | [15 empty] | 1.153488 | 0.000221414 | 0.00664242 | 30.00664242 | 30 | [15 empty] | 0.8951021 | 0.000159979 | 0.00479937 | 30.00479937 | 30 | [15 empty] | 1.462163 | 0.00042335 | 0.0127005 | 30.0127005 | 30 | [15 empty] | 1.278268 | 0.0003228473 | 0.00968542 | 30.00968542 | 30 | [15 empty] | 1.302813 | 0.0003467033 | 0.0104011 | 30.0104011 | 30 | [15 empty] | 1.394875 | 0.00038999 | 0.0116997 | 30.0116997 | 30 | [15 empty] | 1.432068 | 0.0004315067 | 0.0129452 | 30.0129452 | 30 | [15 empty] | 1.386115 | 0.0004255033 | 0.0127651 | 30.0127651 | 30
| 0.9576902 | 0.0001584727 | 0.00475418 | 30.00475418 | 30 | [15 empty] | 1.171562 | 0.000232993 | 0.00698979 | 30.00698979 | 30 | [15 empty] | 0.909878 | 0.0001649523 | 0.00494857 | 30.00494857 | 30 | [15 empty] | 1.482062 | 0.00043774 | 0.0131322 | 30.0131322 | 30 | [15 empty] | 1.297602 | 0.0003315067 | 0.0099452 | 30.0099452 | 30 | [15 empty] | 1.321962 | 0.0003555433 | 0.0106663 | 30.0106663 | 30 | [15 empty] | 1.414582 | 0.00038974 | 0.0116922 | 30.0116922 | 30 | [15 empty] | 1.451464 | 0.0004430667 | 0.013292 | 30.013292 | 30 | [15 empty] | 1.405402 | 0.0004447667 | 0.013343 | 30.013343 | 30
| 0.9735248 | 0.0001612403 | 0.00483721 | 30.00483721 | 30 | [15 empty] | 1.189455 | 0.000229274 | 0.00687822 | 30.00687822 | 30 | [15 empty] | 0.9247433 | 0.000172762 | 0.00518286 | 30.00518286 | 30 | [15 empty] | 1.501869 | 0.0004425667 | 0.013277 | 30.013277 | 30 | [15 empty] | 1.317161 | 0.00034452 | 0.0103356 | 30.0103356 | 30 | [15 empty] | 1.341069 | 0.00036048 | 0.0108144 | 30.0108144 | 30 | [15 empty] | 1.43403 | 0.0004001833 | 0.0120055 | 30.0120055 | 30 | [15 empty] | 1.470958 | 0.0004452967 | 0.0133589 | 30.0133589 | 30 | [15 empty] | 1.42432 | 0.0004546533 | 0.0136396 | 30.0136396 | 30
| 0.9899754 | 0.0001679987 | 0.00503996 | 30.00503996 | 30 | [15 empty] | 1.207401 | 0.0002351347 | 0.00705404 | 30.00705404 | 30 | [15 empty] | 0.9394738 | 0.000166912 | 0.00500736 | 30.00500736 | 30 | [15 empty] | 1.52131 | 0.0004646967 | 0.0139409 | 30.0139409 | 30 | [15 empty] | 1.336383 | 0.0003403567 | 0.0102107 | 30.0102107 | 30 | [15 empty] | 1.360665 | 0.0003648967 | 0.0109469 | 30.0109469 | 30 | [15 empty] | 1.453825 | 0.00040616 | 0.0121848 | 30.0121848 | 30 | [15 empty] | 1.490615 | 0.00045642 | 0.0136926 | 30.0136926 | 30 | [15 empty] | 1.443415 | 0.0004592233 | 0.0137767 | 30.0137767 | 30
| 1.006381 | 0.000174324 | 0.00522972 | 30.00522972 | 30 | [15 empty] | 1.225057 | 0.0002426553 | 0.00727966 | 30.00727966 | 30 | [15 empty] | 0.954811 | 0.0001772793 | 0.00531838 | 30.00531838 | 30 | [15 empty] | 1.541105 | 0.00045809 | 0.0137427 | 30.0137427 | 30 | [15 empty] | 1.355895 | 0.0003556333 | 0.010669 | 30.010669 | 30 | [15 empty] | 1.379764 | 0.0003705467 | 0.0111164 | 30.0111164 | 30 | [15 empty] | 1.473126 | 0.0004173767 | 0.0125213 | 30.0125213 | 30 | [15 empty] | 1.510243 | 0.0004620067 | 0.0138602 | 30.0138602 | 30 | [15 empty] | 1.462306 | 0.0004670333 | 0.014011 | 30.014011 | 30
| 1.023044 | 0.0001752257 | 0.00525677 | 30.00525677 | 30 | [15 empty] | 1.242776 | 0.0002476777 | 0.00743033 | 30.00743033 | 30 | [15 empty] | 0.9697714 | 0.000179545 | 0.00538635 | 30.00538635 | 30 | [15 empty] | 1.560705 | 0.0004654667 | 0.013964 | 30.013964 | 30 | [15 empty] | 1.374991 | 0.0003594033 | 0.0107821 | 30.0107821 | 30 | [15 empty] | 1.398513 | 0.0003782667 | 0.011348 | 30.011348 | 30 | [15 empty] | 1.49279 | 0.0004211167 | 0.0126335 | 30.0126335 | 30 | [15 empty] | 1.529732 | 0.0004665867 | 0.0139976 | 30.0139976 | 30 | [15 empty] | 1.481119 | 0.00046503 | 0.0139509 | 30.0139509 | 30
| 1.039927 | 0.000183201 | 0.00549603 | 30.00549603 | 30 | [15 empty] | 1.260833 | 0.0002552023 | 0.00765607 | 30.00765607 | 30 | [15 empty] | 0.9850391 | 0.0001864057 | 0.00559217 | 30.00559217 | 30 | [15 empty] | 1.580227 | 0.00047404 | 0.0142212 | 30.0142212 | 30 | [15 empty] | 1.394084 | 0.00036657 | 0.0109971 | 30.0109971 | 30 | [15 empty] | 1.417688 | 0.0003830567 | 0.0114917 | 30.0114917 | 30 | [15 empty] | 1.512579 | 0.0004261033 | 0.0127831 | 30.0127831 | 30 | [15 empty] | 1.549648 | 0.00047865 | 0.0143595 | 30.0143595 | 30 | [15 empty] | 1.500072 | 0.0004807 | 0.014421 | 30.014421 | 30
| 1.056666 | 0.0001840563 | 0.00552169 | 30.00552169 | 30 | [15 empty] | 1.278846 | 0.0002578773 | 0.00773632 | 30.00773632 | 30 | [15 empty] | 1.000046 | 0.000182911 | 0.00548733 | 30.00548733 | 30 | [15 empty] | 1.600111 | 0.0004791567 | 0.0143747 | 30.0143747 | 30 | [15 empty] | 1.41359 | 0.0003718567 | 0.0111557 | 30.0111557 | 30 | [15 empty] | 1.436862 | 0.0003899833 | 0.0116995 | 30.0116995 | 30 | [15 empty] | 1.532269 | 0.00043106 | 0.0129318 | 30.0129318 | 30 | [15 empty] | 1.569225 | 0.0004829033 | 0.0144871 | 30.0144871 | 30 | [15 empty] | 1.519354 | 0.00048997 | 0.0146991 | 30.0146991 | 30
| 1.074357 | 0.0001904063 | 0.00571219 | 30.00571219 | 30 | [15 empty] | 1.297016 | 0.000264723 | 0.00794169 | 30.00794169 | 30 | [15 empty] | 1.015382 | 0.0001973657 | 0.00592097 | 30.00592097 | 30 | [15 empty] | 1.61963 | 0.0004848033 | 0.0145441 | 30.0145441 | 30 | [15 empty] | 1.433077 | 0.00037226 | 0.0111678 | 30.0111678 | 30 | [15 empty] | 1.455876 | 0.0003979133 | 0.0119374 | 30.0119374 | 30 | [15 empty] | 1.551765 | 0.0004435833 | 0.0133075 | 30.0133075 | 30 | [15 empty] | 1.589097 | 0.0004925967 | 0.0147779 | 30.0147779 | 30 | [15 empty] | 1.538356 | 0.00048931 | 0.0146793 | 30.0146793 | 30
| 1.091638 | 0.0002075307 | 0.00622592 | 30.00622592 | 30 | [15 empty] | 1.314751 | 0.000268558 | 0.00805674 | 30.00805674 | 30 | [15 empty] | 1.030979 | 0.0001973367 | 0.0059201 | 30.0059201 | 30 | [15 empty] | 1.638969 | 0.0004965233 | 0.0148957 | 30.0148957 | 30 | [15 empty] | 1.452349 | 0.0003798467 | 0.0113954 | 30.0113954 | 30 | [15 empty] | 1.474567 | 0.0004037667 | 0.012113 | 30.012113 | 30 | [15 empty] | 1.571297 | 0.0004473733 | 0.0134212 | 30.0134212 | 30 | [15 empty] | 1.608844 | 0.00050075 | 0.0150225 | 30.0150225 | 30 | [15 empty] | 1.557731 | 0.0005046867 | 0.0151406 | 30.0151406 | 30
| 1.109053 | 0.0002054947 | 0.00616484 | 30.00616484 | 30 | [15 empty] | 1.332635 | 0.0002788533 | 0.0083656 | 30.0083656 | 30 | [15 empty] | 1.046414 | 0.0002005977 | 0.00601793 | 30.00601793 | 30 | [15 empty] | 1.658738 | 0.0004989267 | 0.0149678 | 30.0149678 | 30 | [15 empty] | 1.4718 | 0.0003912133 | 0.0117364 | 30.0117364 | 30 | [15 empty] | 1.493349 | 0.00040939 | 0.0122817 | 30.0122817 | 30 | [15 empty] | 1.59079 | 0.0004572933 | 0.0137188 | 30.0137188 | 30 | [15 empty] | 1.628673 | 0.0005197633 | 0.0155929 | 30.0155929 | 30 | [15 empty] | 1.576716 | 0.0005057667 | 0.015173 | 30.015173 | 30
| 1.126555 | 0.0002142267 | 0.0064268 | 30.0064268 | 30 | [15 empty] | 1.350909 | 0.000288489 | 0.00865467 | 30.00865467 | 30 | [15 empty] | 1.061959 | 0.000205044 | 0.00615132 | 30.00615132 | 30 | [15 empty] | 1.678195 | 0.0005062633 | 0.0151879 | 30.0151879 | 30 | [15 empty] | 1.491247 | 0.0003971067 | 0.0119132 | 30.0119132 | 30 | [15 empty] | 1.512466 | 0.0004215633 | 0.0126469 | 30.0126469 | 30 | [15 empty] | 1.610701 | 0.00045669 | 0.0137007 | 30.0137007 | 30 | [15 empty] | 1.648224 | 0.0005125633 | 0.0153769 | 30.0153769 | 30 | [15 empty] | 1.595679 | 0.0005160933 | 0.0154828 | 30.0154828 | 30
| 1.143998 | 0.0002075817 | 0.00622745 | 30.00622745 | 30 | [15 empty] | 1.36843 | 0.0002934477 | 0.00880343 | 30.00880343 | 30 | [15 empty] | 1.077575 | 0.0002085773 | 0.00625732 | 30.00625732 | 30 | [15 empty] | 1.697766 | 0.00051665 | 0.0154995 | 30.0154995 | 30 | [15 empty] | 1.510629 | 0.0004057633 | 0.0121729 | 30.0121729 | 30 | [15 empty] | 1.53146 | 0.0004221367 | 0.0126641 | 30.0126641 | 30 | [15 empty] | 1.63023 | 0.0004671933 | 0.0140158 | 30.0140158 | 30 | [15 empty] | 1.667933 | 0.00051946 | 0.0155838 | 30.0155838 | 30 | [15 empty] | 1.615173 | 0.0005289033 | 0.0158671 | 30.0158671 | 30
| 1.161462 | 0.0002141077 | 0.00642323 | 30.00642323 | 30 | [15 empty] | 1.386132 | 0.0002982877 | 0.00894863 | 30.00894863 | 30 | [15 empty] | 1.093771 | 0.000209367 | 0.00628101 | 30.00628101 | 30 | [15 empty] | 1.717456 | 0.0005206267 | 0.0156188 | 30.0156188 | 30 | [15 empty] | 1.530215 | 0.0004164 | 0.012492 | 30.012492 | 30 | [15 empty] | 1.550636 | 0.0004342267 | 0.0130268 | 30.0130268 | 30 | [15 empty] | 1.649826 | 0.00047581 | 0.0142743 | 30.0142743 | 30 | [15 empty] | 1.687508 | 0.0005232633 | 0.0156979 | 30.0156979 | 30 | [15 empty] | 1.634057 | 0.0005281233 | 0.0158437 | 30.0158437 | 30
| 1.17945 | 0.000225678 | 0.00677034 | 30.00677034 | 30 | [15 empty] | 1.403731 | 0.0003074213 | 0.00922264 | 30.00922264 | 30 | [15 empty] | 1.109511 | 0.0002216197 | 0.00664859 | 30.00664859 | 30 | [15 empty] | 1.736743 | 0.0005295367 | 0.0158861 | 30.0158861 | 30 | [15 empty] | 1.549287 | 0.0004241733 | 0.0127252 | 30.0127252 | 30 | [15 empty] | 1.569473 | 0.00044166 | 0.0132498 | 30.0132498 | 30 | [15 empty] | 1.669271 | 0.0004892433 | 0.0146773 | 30.0146773 | 30 | [15 empty] | 1.706852 | 0.0005328167 | 0.0159845 | 30.0159845 | 30 | [15 empty] | 1.653156 | 0.00053821 | 0.0161463 | 30.0161463 | 30
| 1.197184 | 0.0002249193 | 0.00674758 | 30.00674758 | 30 | [15 empty] | 1.420924 | 0.0003129163 | 0.00938749 | 30.00938749 | 30 | [15 empty] | 1.125329 | 0.0002257203 | 0.00677161 | 30.00677161 | 30 | [15 empty] | 1.756347 | 0.0005399433 | 0.0161983 | 30.0161983 | 30 | [15 empty] | 1.568729 | 0.00040879 | 0.0122637 | 30.0122637 | 30 | [15 empty] | 1.588227 | 0.0004454467 | 0.0133634 | 30.0133634 | 30 | [15 empty] | 1.688873 | 0.00049812 | 0.0149436 | 30.0149436 | 30 | [15 empty] | 1.726563 | 0.00053224 | 0.0159672 | 30.0159672 | 30 | [15 empty] | 1.67238 | 0.0005396533 | 0.0161896 | 30.0161896 | 30
| 1.214939 | 0.0002403607 | 0.00721082 | 30.00721082 | 30 | [15 empty] | 1.438856 | 0.0003262093 | 0.00978628 | 30.00978628 | 30 | [15 empty] | 1.141339 | 0.0002210763 | 0.00663229 | 30.00663229 | 30 | [15 empty] | 1.77617 | 0.00055147 | 0.0165441 | 30.0165441 | 30 | [15 empty] | 1.588086 | 0.0004318067 | 0.0129542 | 30.0129542 | 30 | [15 empty] | 1.607911 | 0.0004486233 | 0.0134587 | 30.0134587 | 30 | [15 empty] | 1.708311 | 0.00050505 | 0.0151515 | 30.0151515 | 30 | [15 empty] | 1.74606 | 0.0005413633 | 0.0162409 | 30.0162409 | 30 | [15 empty] | 1.691608 | 0.0005538467 | 0.0166154 | 30.0166154 | 30
| 1.232917 | 0.0002420373 | 0.00726112 | 30.00726112 | 30 | [15 empty] | 1.456482 | 0.0003184027 | 0.00955208 | 30.00955208 | 30 | [15 empty] | 1.157261 | 0.0002334907 | 0.00700472 | 30.00700472 | 30 | [15 empty] | 1.796002 | 0.0005427867 | 0.0162836 | 30.0162836 | 30 | [15 empty] | 1.607554 | 0.0004317267 | 0.0129518 | 30.0129518 | 30 | [15 empty] | 1.626984 | 0.0004588733 | 0.0137662 | 30.0137662 | 30 | [15 empty] | 1.727772 | 0.0004996167 | 0.0149885 | 30.0149885 | 30 | [15 empty] | 1.765498 | 0.0005543167 | 0.0166295 | 30.0166295 | 30 | [15 empty] | 1.710574 | 0.0005624433 | 0.0168733 | 30.0168733 | 30
| 1.25105 | 0.00024857 | 0.0074571 | 30.0074571 | 30 | [15 empty] | 1.474183 | 0.0003266193 | 0.00979858 | 30.00979858 | 30 | [15 empty] | 1.173209 | 0.000239221 | 0.00717663 | 30.00717663 | 30 | [15 empty] | 1.815721 | 0.0005517567 | 0.0165527 | 30.0165527 | 30 | [15 empty] | 1.627251 | 0.0004441067 | 0.0133232 | 30.0133232 | 30 | [15 empty] | 1.646068 | 0.00046426 | 0.0139278 | 30.0139278 | 30 | [15 empty] | 1.747321 | 0.0005147567 | 0.0154427 | 30.0154427 | 30 | [15 empty] | 1.785308 | 0.0005572733 | 0.0167182 | 30.0167182 | 30 | [15 empty] | 1.729538 | 0.0005676867 | 0.0170306 | 30.0170306 | 30
| 1.269034 | 0.000247857 | 0.00743571 | 30.00743571 | 30 | [15 empty] | 1.492005 | 0.000325199 | 0.00975597 | 30.00975597 | 30 | [15 empty] | 1.189236 | 0.000240781 | 0.00722343 | 30.00722343 | 30 | [15 empty] | 1.835638 | 0.0005743233 | 0.0172297 | 30.0172297 | 30 | [15 empty] | 1.646691 | 0.00044346 | 0.0133038 | 30.0133038 | 30 | [15 empty] | 1.665261 | 0.00047353 | 0.0142059 | 30.0142059 | 30 | [15 empty] | 1.766839 | 0.00052165 | 0.0156495 | 30.0156495 | 30 | [15 empty] | 1.80483 | 0.0005700367 | 0.0171011 | 30.0171011 | 30 | [15 empty] | 1.748504 | 0.00057219 | 0.0171657 | 30.0171657 | 30
| 1.287406 | 0.0002574197 | 0.00772259 | 30.00772259 | 30 | [15 empty] | 1.509778 | 0.0003281853 | 0.00984556 | 30.00984556 | 30 | [15 empty] | 1.205526 | 0.0002532523 | 0.00759757 | 30.00759757 | 30 | [15 empty] | 1.85531 | 0.0005818867 | 0.0174566 | 30.0174566 | 30 | [15 empty] | 1.666437 | 0.0004558267 | 0.0136748 | 30.0136748 | 30 | [15 empty] | 1.684553 | 0.0004797267 | 0.0143918 | 30.0143918 | 30 | [15 empty] | 1.786582 | 0.00052687 | 0.0158061 | 30.0158061 | 30 | [15 empty] | 1.824411 | 0.0005832633 | 0.0174979 | 30.0174979 | 30 | [15 empty] | 1.767515 | 0.0005811533 | 0.0174346 | 30.0174346 | 30
| 1.305508 | 0.0002605113 | 0.00781534 | 30.00781534 | 30 | [15 empty] | 1.527969 | 0.00034423 | 0.0103269 | 30.0103269 | 30 | [15 empty] | 1.221607 | 0.0002552207 | 0.00765662 | 30.00765662 | 30 | [15 empty] | 1.874933 | 0.0005780267 | 0.0173408 | 30.0173408 | 30 | [15 empty] | 1.685742 | 0.0004591467 | 0.0137744 | 30.0137744 | 30 | [15 empty] | 1.703757 | 0.0004812733 | 0.0144382 | 30.0144382 | 30 | [15 empty] | 1.80637 | 0.0005374767 | 0.0161243 | 30.0161243 | 30 | [15 empty] | 1.844319 | 0.0005837933 | 0.0175138 | 30.0175138 | 30 | [15 empty] | 1.786551 | 0.0005887833 | 0.0176635 | 30.0176635 | 30
| 1.323639 | 0.000266193 | 0.00798579 | 30.00798579 | 30 | [15 empty] | 1.54588 | 0.0003473267 | 0.0104198 | 30.0104198 | 30 | [15 empty] | 1.238086 | 0.0002564333 | 0.007693 | 30.007693 | 30 | [15 empty] | 1.89436 | 0.00059544 | 0.0178632 | 30.0178632 | 30 | [15 empty] | 1.70532 | 0.00046202 | 0.0138606 | 30.0138606 | 30 | [15 empty] | 1.722825 | 0.00049265 | 0.0147795 | 30.0147795 | 30 | [15 empty] | 1.825784 | 0.0005427667 | 0.016283 | 30.016283 | 30 | [15 empty] | 1.864289 | 0.0005875467 | 0.0176264 | 30.0176264 | 30 | [15 empty] | 1.80577 | 0.0006030067 | 0.0180902 | 30.0180902 | 30
| 1.342004 | 0.0002820737 | 0.00846221 | 30.00846221 | 30 | [15 empty] | 1.564097 | 0.00035255 | 0.0105765 | 30.0105765 | 30 | [15 empty] | 1.254275 | 0.0002651073 | 0.00795322 | 30.00795322 | 30 | [15 empty] | 1.913955 | 0.00059983 | 0.0179949 | 30.0179949 | 30 | [15 empty] | 1.724898 | 0.0004786067 | 0.0143582 | 30.0143582 | 30 | [15 empty] | 1.741937 | 0.0004984833 | 0.0149545 | 30.0149545 | 30 | [15 empty] | 1.845232 | 0.0005488267 | 0.0164648 | 30.0164648 | 30 | [15 empty] | 1.883885 | 0.0005963 | 0.017889 | 30.017889 | 30 | [15 empty] | 1.82516 | 0.00060387 | 0.0181161 | 30.0181161 | 30
| 1.360254 | 0.0002803483 | 0.00841045 | 30.00841045 | 30 | [15 empty] | 1.581975 | 0.0003549 | 0.010647 | 30.010647 | 30 | [15 empty] | 1.270701 | 0.0002707083 | 0.00812125 | 30.00812125 | 30 | [15 empty] | 1.933591 | 0.0006097433 | 0.0182923 | 30.0182923 | 30 | [15 empty] | 1.74405 | 0.00048085 | 0.0144255 | 30.0144255 | 30 | [15 empty] | 1.760859 | 0.0005024 | 0.015072 | 30.015072 | 30 | [15 empty] | 1.864968 | 0.0005537333 | 0.016612 | 30.016612 | 30 | [15 empty] | 1.90361 | 0.0006070667 | 0.018212 | 30.018212 | 30 | [15 empty] | 1.844374 | 0.0006050833 | 0.0181525 | 30.0181525 | 30
| 1.378286 | 0.0002837653 | 0.00851296 | 30.00851296 | 30 | [15 empty] | 1.599758 | 0.0003670667 | 0.011012 | 30.011012 | 30 | [15 empty] | 1.287217 | 0.00027697 | 0.0083091 | 30.0083091 | 30 | [15 empty] | 1.953042 | 0.0006008433 | 0.0180253 | 30.0180253 | 30 | [15 empty] | 1.763457 | 0.0004845967 | 0.0145379 | 30.0145379 | 30 | [15 empty] | 1.779863 | 0.0005198767 | 0.0155963 | 30.0155963 | 30 | [15 empty] | 1.884805 | 0.00056405 | 0.0169215 | 30.0169215 | 30 | [15 empty] | 1.923334 | 0.0006075 | 0.018225 | 30.018225 | 30 | [15 empty] | 1.864026 | 0.0006218833 | 0.0186565 | 30.0186565 | 30
| 1.396712 | 0.0003004177 | 0.00901253 | 30.00901253 | 30 | [15 empty] | 1.617553 | 0.0003677 | 0.011031 | 30.011031 | 30 | [15 empty] | 1.303708 | 0.0002786833 | 0.0083605 | 30.0083605 | 30 | [15 empty] | 1.972644 | 0.0006187833 | 0.0185635 | 30.0185635 | 30 | [15 empty] | 1.783062 | 0.0004894867 | 0.0146846 | 30.0146846 | 30 | [15 empty] | 1.798972 | 0.0005220533 | 0.0156616 | 30.0156616 | 30 | [15 empty] | 1.903982 | 0.0005681933 | 0.0170458 | 30.0170458 | 30 | [15 empty] | 1.943085 | 0.0006148467 | 0.0184454 | 30.0184454 | 30 | [15 empty] | 1.883344 | 0.0006262533 | 0.0187876 | 30.0187876 | 30
| 1.415056 | 0.000314229 | 0.00942687 | 30.00942687 | 30 | [15 empty] | 1.63515 | 0.0003796533 | 0.0113896 | 30.0113896 | 30 | [15 empty] | 1.320195 | 0.000291974 | 0.00875922 | 30.00875922 | 30 | [15 empty] | 1.992125 | 0.00061684 | 0.0185052 | 30.0185052 | 30 | [15 empty] | 1.802654 | 0.0004952267 | 0.0148568 | 30.0148568 | 30 | [15 empty] | 1.818255 | 0.0005289333 | 0.015868 | 30.015868 | 30 | [15 empty] | 1.923543 | 0.00057885 | 0.0173655 | 30.0173655 | 30 | [15 empty] | 1.962618 | 0.00063014 | 0.0189042 | 30.0189042 | 30 | [15 empty] | 1.902582 | 0.0006368967 | 0.0191069 | 30.0191069 | 30
| 1.433284 | 0.000318871 | 0.00956613 | 30.00956613 | 30 | [15 empty] | 1.653117 | 0.00038478 | 0.0115434 | 30.0115434 | 30 | [15 empty] | 1.336932 | 0.0002926973 | 0.00878092 | 30.00878092 | 30 | [15 empty] | 2.011443 | 0.0006357033 | 0.0190711 | 30.0190711 | 30 | [15 empty] | 1.822006 | 0.00051319 | 0.0153957 | 30.0153957 | 30 | [15 empty] | 1.83722 | 0.0005301933 | 0.0159058 | 30.0159058 | 30 | [15 empty] | 1.943009 | 0.0005894767 | 0.0176843 | 30.0176843 | 30 | [15 empty] | 1.982378 | 0.0006295 | 0.018885 | 30.018885 | 30 | [15 empty] | 1.921894 | 0.00064093 | 0.0192279 | 30.0192279 | 30
| 1.451712 | 0.000311556 | 0.00934668 | 30.00934668 | 30 | [15 empty] | 1.671494 | 0.00039048 | 0.0117144 | 30.0117144 | 30 | [15 empty] | 1.353635 | 0.000289866 | 0.00869598 | 30.00869598 | 30 | [15 empty] | 2.031379 | 0.0006332233 | 0.0189967 | 30.0189967 | 30 | [15 empty] | 1.841273 | 0.0005226567 | 0.0156797 | 30.0156797 | 30 | [15 empty] | 1.856585 | 0.0005404967 | 0.0162149 | 30.0162149 | 30 | [15 empty] | 1.962581 | 0.0005952033 | 0.0178561 | 30.0178561 | 30 | [15 empty] | 2.001372 | 0.0006483533 | 0.0194506 | 30.0194506 | 30 | [15 empty] | 1.941487 | 0.0006493933 | 0.0194818 | 30.0194818 | 30
| 1.470363 | 0.0003202933 | 0.0096088 | 30.0096088 | 30 | [15 empty] | 1.689399 | 0.0003963267 | 0.0118898 | 30.0118898 | 30 | [15 empty] | 1.370095 | 0.0003121513 | 0.00936454 | 30.00936454 | 30 | [15 empty] | 2.051086 | 0.00063763 | 0.0191289 | 30.0191289 | 30 | [15 empty] | 1.86063 | 0.0005231233 | 0.0156937 | 30.0156937 | 30 | [15 empty] | 1.875651 | 0.0005505333 | 0.016516 | 30.016516 | 30 | [15 empty] | 1.981943 | 0.0006186067 | 0.0185582 | 30.0185582 | 30 | [15 empty] | 2.020935 | 0.0006479167 | 0.0194375 | 30.0194375 | 30 | [15 empty] | 1.960561 | 0.0006507033 | 0.0195211 | 30.0195211 | 30
| 1.488585 | 0.000328911 | 0.00986733 | 30.00986733 | 30 | [15 empty] | 1.707768 | 0.0003842967 | 0.0115289 | 30.0115289 | 30 | [15 empty] | 1.38665 | 0.0003052077 | 0.00915623 | 30.00915623 | 30 | [15 empty] | 2.070952 | 0.0006565667 | 0.019697 | 30.019697 | 30 | [15 empty] | 1.88012 | 0.0005315967 | 0.0159479 | 30.0159479 | 30 | [15 empty] | 1.895023 | 0.0005553067 | 0.0166592 | 30.0166592 | 30 | [15 empty] | 2.001467 | 0.0006056433 | 0.0181693 | 30.0181693 | 30 | [15 empty] | 2.040536 | 0.0006547 | 0.019641 | 30.019641 | 30 | [15 empty] | 1.979807 | 0.00067328 | 0.0201984 | 30.0201984 | 30
| 1.50715 | 0.00033591 | 0.0100773 | 30.0100773 | 30 | [15 empty] | 1.726063 | 0.0004105167 | 0.0123155 | 30.0123155 | 30 | [15 empty] | 1.402842 | 0.0003074557 | 0.00922367 | 30.00922367 | 30 | [15 empty] | 2.090656 | 0.00066529 | 0.0199587 | 30.0199587 | 30 | [15 empty] | 1.899412 | 0.00054288 | 0.0162864 | 30.0162864 | 30 | [15 empty] | 1.91416 | 0.00055958 | 0.0167874 | 30.0167874 | 30 | [15 empty] | 2.021245 | 0.0006166067 | 0.0184982 | 30.0184982 | 30 | [15 empty] | 2.060299 | 0.0006605833 | 0.0198175 | 30.0198175 | 30 | [15 empty] | 1.998495 | 0.0006695767 | 0.0200873 | 30.0200873 | 30
| 1.525821 | 0.00034018 | 0.0102054 | 30.0102054 | 30 | [15 empty] | 1.744173 | 0.0004175 | 0.012525 | 30.012525 | 30 | [15 empty] | 1.419545 | 0.0003151233 | 0.0094537 | 30.0094537 | 30 | [15 empty] | 2.110193 | 0.00067265 | 0.0201795 | 30.0201795 | 30 | [15 empty] | 1.919034 | 0.0005383167 | 0.0161495 | 30.0161495 | 30 | [15 empty] | 1.933208 | 0.00057053 | 0.0171159 | 30.0171159 | 30 | [15 empty] | 2.040905 | 0.00062051 | 0.0186153 | 30.0186153 | 30 | [15 empty] | 2.079801 | 0.0006661 | 0.019983 | 30.019983 | 30 | [15 empty] | 2.017414 | 0.0006759967 | 0.0202799 | 30.0202799 | 30
| 1.544479 | 0.0003445667 | 0.010337 | 30.010337 | 30 | [15 empty] | 1.762285 | 0.0004165067 | 0.0124952 | 30.0124952 | 30 | [15 empty] | 1.435572 | 0.0003172853 | 0.00951856 | 30.00951856 | 30 | [15 empty] | 2.129983 | 0.00068003 | 0.0204009 | 30.0204009 | 30 | [15 empty] | 1.938111 | 0.00055172 | 0.0165516 | 30.0165516 | 30 | [15 empty] | 1.95235 | 0.0005758733 | 0.0172762 | 30.0172762 | 30 | [15 empty] | 2.060791 | 0.0006325533 | 0.0189766 | 30.0189766 | 30 | [15 empty] | 2.099577 | 0.0006696367 | 0.0200891 | 30.0200891 | 30 | [15 empty] | 2.036771 | 0.0006885767 | 0.0206573 | 30.0206573 | 30
| 1.563156 | 0.0003530633 | 0.0105919 | 30.0105919 | 30 | [15 empty] | 1.780715 | 0.0004268667 | 0.012806 | 30.012806 | 30 | [15 empty] | 1.451708 | 0.000327606 | 0.00982818 | 30.00982818 | 30 | [15 empty] | 2.149607 | 0.00067838 | 0.0203514 | 30.0203514 | 30 | [15 empty] | 1.957768 | 0.00056429 | 0.0169287 | 30.0169287 | 30 | [15 empty] | 1.971142 | 0.0005849067 | 0.0175472 | 30.0175472 | 30 | [15 empty] | 2.080745 | 0.0006399433 | 0.0191983 | 30.0191983 | 30 | [15 empty] | 2.119587 | 0.00068459 | 0.0205377 | 30.0205377 | 30 | [15 empty] | 2.056083 | 0.00069742 | 0.0209226 | 30.0209226 | 30
| 1.581503 | 0.0003513067 | 0.0105392 | 30.0105392 | 30 | [15 empty] | 1.799266 | 0.00043265 | 0.0129795 | 30.0129795 | 30 | [15 empty] | 1.4683125 | 0.0003231323 | 0.00969397 | 30.00969397 | 30 | [15 empty] | 2.169068 | 0.00068922 | 0.0206766 | 30.0206766 | 30 | [15 empty] | 1.97719 | 0.0005619467 | 0.0168584 | 30.0168584 | 30 | [15 empty] | 1.989817 | 0.0005892933 | 0.0176788 | 30.0176788 | 30 | [15 empty] | 2.099905 | 0.00064842 | 0.0194526 | 30.0194526 | 30 | [15 empty] | 2.139242 | 0.0006924867 | 0.0207746 | 30.0207746 | 30 | [15 empty] | 2.075109 | 0.0007022 | 0.021066 | 30.021066 | 30
| 1.600454 | 0.0003532133 | 0.0105964 | 30.0105964 | 30 | [15 empty] | 1.817544 | 0.000434 | 0.01302 | 30.01302 | 30 | [15 empty] | 1.484754 | 0.0003398433 | 0.0101953 | 30.0101953 | 30 | [15 empty] | 2.188138 | 0.0007001367 | 0.0210041 | 30.0210041 | 30 | [15 empty] | 1.996366 | 0.0005687333 | 0.017062 | 30.017062 | 30 | [15 empty] | 2.008577 | 0.00059839 | 0.0179517 | 30.0179517 | 30 | [15 empty] | 2.119648 | 0.0006509633 | 0.0195289 | 30.0195289 | 30 | [15 empty] | 2.159093 | 0.0006988467 | 0.0209654 | 30.0209654 | 30 | [15 empty] | 2.094277 | 0.0007046733 | 0.0211402 | 30.0211402 | 30
| 1.618487 | 0.00036793 | 0.0110379 | 30.0110379 | 30 | [15 empty] | 1.836016 | 0.0004467633 | 0.0134029 | 30.0134029 | 30 | [15 empty] | 1.501386 | 0.00034578 | 0.0103734 | 30.0103734 | 30 | [15 empty] | 2.207719 | 0.0007019933 | 0.0210598 | 30.0210598 | 30 | [15 empty] | 2.015733 | 0.0005821467 | 0.0174644 | 30.0174644 | 30 | [15 empty] | 2.027924 | 0.0005993567 | 0.0179807 | 30.0179807 | 30 | [15 empty] | 2.139472 | 0.00065737 | 0.0197211 | 30.0197211 | 30 | [15 empty] | 2.178544 | 0.0007045533 | 0.0211366 | 30.0211366 | 30 | [15 empty] | 2.113935 | 0.0007063433 | 0.0211903 | 30.0211903 | 30
| 1.637225 | 0.00037502 | 0.0112506 | 30.0112506 | 30 | [15 empty] | 1.854131 | 0.00044656 | 0.0133968 | 30.0133968 | 30 | [15 empty] | 1.518007 | 0.0003462767 | 0.0103883 | 30.0103883 | 30 | [15 empty] | 2.227035 | 0.0007149867 | 0.0214496 | 30.0214496 | 30 | [15 empty] | 2.035179 | 0.00059339 | 0.0178017 | 30.0178017 | 30 | [15 empty] | 2.047439 | 0.0006115533 | 0.0183466 | 30.0183466 | 30 | [15 empty] | 2.158502 | 0.00066645 | 0.0199935 | 30.0199935 | 30 | [15 empty] | 2.198197 | 0.0007139333 | 0.021418 | 30.021418 | 30 | [15 empty] | 2.132965 | 0.0007227467 | 0.0216824 | 30.0216824 | 30
| 1.655989 | 0.0003808833 | 0.0114265 | 30.0114265 | 30 | [15 empty] | 1.872571 | 0.0004551967 | 0.0136559 | 30.0136559 | 30 | [15 empty] | 1.535083 | 0.0003540867 | 0.0106226 | 30.0106226 | 30 | [15 empty] | 2.246054 | 0.0007151333 | 0.021454 | 30.021454 | 30 | [15 empty] | 2.054388 | 0.0005930233 | 0.0177907 | 30.0177907 | 30 | [15 empty] | 2.066729 | 0.00061792 | 0.0185376 | 30.0185376 | 30 | [15 empty] | 2.17787 | 0.00067303 | 0.0201909 | 30.0201909 | 30 | [15 empty] | 2.217766 | 0.0007194833 | 0.0215845 | 30.0215845 | 30 | [15 empty] | 2.152097 | 0.00072395 | 0.0217185 | 30.0217185 | 30
| 1.674618 | 0.0003847867 | 0.0115436 | 30.0115436 | 30 | [15 empty] | 1.891055 | 0.00046991 | 0.0140973 | 30.0140973 | 30 | [15 empty] | 1.551396 | 0.0003546933 | 0.0106408 | 30.0106408 | 30 | [15 empty] | 2.265391 | 0.0007273367 | 0.0218201 | 30.0218201 | 30 | [15 empty] | 2.073855 | 0.0006019633 | 0.0180589 | 30.0180589 | 30 | [15 empty] | 2.086078 | 0.00062611 | 0.0187833 | 30.0187833 | 30 | [15 empty] | 2.196579 | 0.00067786 | 0.0203358 | 30.0203358 | 30 | [15 empty] | 2.237258 | 0.0007256033 | 0.0217681 | 30.0217681 | 30 | [15 empty] | 2.170944 | 0.00073479 | 0.0220437 | 30.0220437 | 30
| 1.693239 | 0.0003911467 | 0.0117344 | 30.0117344 | 30 | [15 empty] | 1.908835 | 0.0004698433 | 0.0140953 | 30.0140953 | 30 | [15 empty] | 1.568222 | 0.00036076 | 0.0108228 | 30.0108228 | 30 | [15 empty] | 2.284702 | 0.0007263033 | 0.0217891 | 30.0217891 | 30 | [15 empty] | 2.093294 | 0.00060829 | 0.0182487 | 30.0182487 | 30 | [15 empty] | 2.105109 | 0.00063457 | 0.0190371 | 30.0190371 | 30 | [15 empty] | 2.216009 | 0.0006916267 | 0.0207488 | 30.0207488 | 30 | [15 empty] | 2.256653 | 0.0007369333 | 0.022108 | 30.022108 | 30 | [15 empty] | 2.189526 | 0.00074223 | 0.0222669 | 30.0222669 | 30
| 1.711839 | 0.0003999667 | 0.011999 | 30.011999 | 30 | [15 empty] | 1.927186 | 0.00048224 | 0.0144672 | 30.0144672 | 30 | [15 empty] | 1.585294 | 0.0003648167 | 0.0109445 | 30.0109445 | 30 | [15 empty] | 2.304166 | 0.0007354767 | 0.0220643 | 30.0220643 | 30 | [15 empty] | 2.112046 | 0.0006161367 | 0.0184841 | 30.0184841 | 30 | [15 empty] | 2.124779 | 0.0006375 | 0.019125 | 30.019125 | 30 | [15 empty] | 2.235307 | 0.0006968733 | 0.0209062 | 30.0209062 | 30 | [15 empty] | 2.27611 | 0.00074648 | 0.0223944 | 30.0223944 | 30 | [15 empty] | 2.208752 | 0.00075585 | 0.0226755 | 30.0226755 | 30
| 1.730314 | 0.0004035467 | 0.0121064 | 30.0121064 | 30 | [15 empty] | 1.945409 | 0.0004823133 | 0.0144694 | 30.0144694 | 30 | [15 empty] | 1.602615 | 0.00037343 | 0.0112029 | 30.0112029 | 30 | [15 empty] | 2.323839 | 0.0007418 | 0.022254 | 30.022254 | 30 | [15 empty] | 2.13153 | 0.0006279867 | 0.0188396 | 30.0188396 | 30 | [15 empty] | 2.144284 | 0.0006415467 | 0.0192464 | 30.0192464 | 30 | [15 empty] | 2.254751 | 0.0007009167 | 0.0210275 | 30.0210275 | 30 | [15 empty] | 2.295773 | 0.00075437 | 0.0226311 | 30.0226311 | 30 | [15 empty] | 2.227784 | 0.0007613 | 0.022839 | 30.022839 | 30
| 1.748885 | 0.0004163833 | 0.0124915 | 30.0124915 | 30 | [15 empty] | 1.964053 | 0.0004858633 | 0.0145759 | 30.0145759 | 30 | [15 empty] | 1.619641 | 0.0003698867 | 0.0110966 | 30.0110966 | 30 | [15 empty] | 2.343335 | 0.0007582333 | 0.022747 | 30.022747 | 30 | [15 empty] | 2.150615 | 0.0006313767 | 0.0189413 | 30.0189413 | 30 | [15 empty] | 2.163591 | 0.0006538133 | 0.0196144 | 30.0196144 | 30 | [15 empty] | 2.273591 | 0.0007117767 | 0.0213533 | 30.0213533 | 30 | [15 empty] | 2.315339 | 0.0007573933 | 0.0227218 | 30.0227218 | 30 | [15 empty] | 2.246494 | 0.00077596 | 0.0232788 | 30.0232788 | 30
| 1.767622 | 0.0004218733 | 0.0126562 | 30.0126562 | 30 | [15 empty] | 1.982347 | 0.0005011267 | 0.0150338 | 30.0150338 | 30 | [15 empty] | 1.63661 | 0.0003831733 | 0.0114952 | 30.0114952 | 30 | [15 empty] | 2.362823 | 0.0007678 | 0.023034 | 30.023034 | 30 | [15 empty] | 2.169852 | 0.0006329033 | 0.0189871 | 30.0189871 | 30 | [15 empty] | 2.182628 | 0.0006571267 | 0.0197138 | 30.0197138 | 30 | [15 empty] | 2.292746 | 0.00072323 | 0.0216969 | 30.0216969 | 30 | [15 empty] | 2.335069 | 0.0007630033 | 0.0228901 | 30.0228901 | 30 | [15 empty] | 2.265378 | 0.0007668667 | 0.023006 | 30.023006 | 30
| 1.786431 | 0.0004349867 | 0.0130496 | 30.0130496 | 30 | [15 empty] | 2.000463 | 0.0005124667 | 0.015374 | 30.015374 | 30 | [15 empty] | 1.653545 | 0.0003844967 | 0.0115349 | 30.0115349 | 30 | [15 empty] | 2.382374 | 0.0007726933 | 0.0231808 | 30.0231808 | 30 | [15 empty] | 2.189109 | 0.00064335 | 0.0193005 | 30.0193005 | 30 | [15 empty] | 2.201834 | 0.0006666567 | 0.0199997 | 30.0199997 | 30 | [15 empty] | 2.312195 | 0.0007276767 | 0.0218303 | 30.0218303 | 30 | [15 empty] | 2.354546 | 0.0007787567 | 0.0233627 | 30.0233627 | 30 | [15 empty] | 2.28459 | 0.0007823867 | 0.0234716 | 30.0234716 | 30
| 1.805353 | 0.0004301 | 0.012903 | 30.012903 | 30 | [15 empty] | 2.019352 | 0.00051205 | 0.0153615 | 30.0153615 | 30 | [15 empty] | 1.670262 | 0.0003965467 | 0.0118964 | 30.0118964 | 30 | [15 empty] | 2.401723 | 0.0007800467 | 0.0234014 | 30.0234014 | 30 | [15 empty] | 2.208229 | 0.00065071 | 0.0195213 | 30.0195213 | 30 | [15 empty] | 2.220847 | 0.0006695433 | 0.0200863 | 30.0200863 | 30 | [15 empty] | 2.331389 | 0.00073559 | 0.0220677 | 30.0220677 | 30 | [15 empty] | 2.374232 | 0.0007823367 | 0.0234701 | 30.0234701 | 30 | [15 empty] | 2.303497 | 0.0007891 | 0.023673 | 30.023673 | 30
| 1.824091 | 0.0004404867 | 0.0132146 | 30.0132146 | 30 | [15 empty] | 2.037734 | 0.0005140033 | 0.0154201 | 30.0154201 | 30 | [15 empty] | 1.687649 | 0.0004051033 | 0.0121531 | 30.0121531 | 30 | [15 empty] | 2.420595 | 0.0007879233 | 0.0236377 | 30.0236377 | 30 | [15 empty] | 2.227281 | 0.00065569 | 0.0196707 | 30.0196707 | 30 | [15 empty] | 2.239752 | 0.00068722 | 0.0206166 | 30.0206166 | 30 | [15 empty] | 2.351047 | 0.0007410133 | 0.0222304 | 30.0222304 | 30 | [15 empty] | 2.394051 | 0.0007883933 | 0.0236518 | 30.0236518 | 30 | [15 empty] | 2.32252 | 0.0007949267 | 0.0238478 | 30.0238478 | 30
| 1.842567 | 0.0004524633 | 0.0135739 | 30.0135739 | 30 | [15 empty] | 2.056738 | 0.0005206033 | 0.0156181 | 30.0156181 | 30 | [15 empty] | 1.704689 | 0.0004068067 | 0.0122042 | 30.0122042 | 30 | [15 empty] | 2.440001 | 0.00079685 | 0.0239055 | 30.0239055 | 30 | [15 empty] | 2.246425 | 0.0006691533 | 0.0200746 | 30.0200746 | 30 | [15 empty] | 2.258526 | 0.0006890667 | 0.020672 | 30.020672 | 30 | [15 empty] | 2.370237 | 0.0007480033 | 0.0224401 | 30.0224401 | 30 | [15 empty] | 2.413605 | 0.00079104 | 0.0237312 | 30.0237312 | 30 | [15 empty] | 2.341732 | 0.0007978367 | 0.0239351 | 30.0239351 | 30
| 1.861861 | 0.0004511867 | 0.0135356 | 30.0135356 | 30 | [15 empty] | 2.07564 | 0.00052955 | 0.0158865 | 30.0158865 | 30 | [15 empty] | 1.721781 | 0.0004145533 | 0.0124366 | 30.0124366 | 30 | [15 empty] | 2.459163 | 0.0007686833 | 0.0230605 | 30.0230605 | 30 | [15 empty] | 2.265551 | 0.0006733567 | 0.0202007 | 30.0202007 | 30 | [15 empty] | 2.277516 | 0.0006952867 | 0.0208586 | 30.0208586 | 30 | [15 empty] | 2.389679 | 0.00075355 | 0.0226065 | 30.0226065 | 30 | [15 empty] | 2.432886 | 0.00080453 | 0.0241359 | 30.0241359 | 30 | [15 empty] | 2.360589 | 0.0008033133 | 0.0240994 | 30.0240994 | 30
| 1.880904 | 0.00046333 | 0.0138999 | 30.0138999 | 30 | [15 empty] | 2.094199 | 0.0005295233 | 0.0158857 | 30.0158857 | 30 | [15 empty] | 1.738874 | 0.00041278 | 0.0123834 | 30.0123834 | 30 | [15 empty] | 2.478025 | 0.0008125267 | 0.0243758 | 30.0243758 | 30 | [15 empty] | 2.284731 | 0.0006786867 | 0.0203606 | 30.0203606 | 30 | [15 empty] | 2.296621 | 0.00070248 | 0.0210744 | 30.0210744 | 30 | [15 empty] | 2.408701 | 0.00076348 | 0.0229044 | 30.0229044 | 30 | [15 empty] | 2.45224 | 0.00081518 | 0.0244554 | 30.0244554 | 30 | [15 empty] | 2.380119 | 0.0008160767 | 0.0244823 | 30.0244823 | 30
| 1.899645 | 0.0004596567 | 0.0137897 | 30.0137897 | 30 | [15 empty] | 2.112557 | 0.0005395767 | 0.0161873 | 30.0161873 | 30 | [15 empty] | 1.756066 | 0.00042756 | 0.0128268 | 30.0128268 | 30 | [15 empty] | 2.497301 | 0.00082968 | 0.0248904 | 30.0248904 | 30 | [15 empty] | 2.303961 | 0.00068092 | 0.0204276 | 30.0204276 | 30 | [15 empty] | 2.315513 | 0.00071051 | 0.0213153 | 30.0213153 | 30 | [15 empty] | 2.427981 | 0.0007717167 | 0.0231515 | 30.0231515 | 30 | [15 empty] | 2.47187 | 0.0008206233 | 0.0246187 | 30.0246187 | 30 | [15 empty] | 2.399418 | 0.0008257767 | 0.0247733 | 30.0247733 | 30
| 1.918768 | 0.0004777367 | 0.0143321 | 30.0143321 | 30 | [15 empty] | 2.131003 | 0.0005509767 | 0.0165293 | 30.0165293 | 30 | [15 empty] | 1.773421 | 0.0004396933 | 0.0131908 | 30.0131908 | 30 | [15 empty] | 2.516474 | 0.0008248833 | 0.0247465 | 30.0247465 | 30 | [15 empty] | 2.323314 | 0.0006799867 | 0.0203996 | 30.0203996 | 30 | [15 empty] | 2.33487 | 0.0007188167 | 0.0215645 | 30.0215645 | 30 | [15 empty] | 2.44704 | 0.00077787 | 0.0233361 | 30.0233361 | 30 | [15 empty] | 2.491011 | 0.0008317733 | 0.0249532 | 30.0249532 | 30 | [15 empty] | 2.418849 | 0.0008362367 | 0.0250871 | 30.0250871 | 30
| 1.937922 | 0.0004777833 | 0.0143335 | 30.0143335 | 30 | [15 empty] | 2.149606 | 0.0005495633 | 0.0164869 | 30.0164869 | 30 | [15 empty] | 1.791122 | 0.00043681 | 0.0131043 | 30.0131043 | 30 | [15 empty] | 2.535556 | 0.0008305233 | 0.0249157 | 30.0249157 | 30 | [15 empty] | 2.342482 | 0.0007000467 | 0.0210014 | 30.0210014 | 30 | [15 empty] | 2.353705 | 0.0007261733 | 0.0217852 | 30.0217852 | 30 | [15 empty] | 2.466031 | 0.00078855 | 0.0236565 | 30.0236565 | 30 | [15 empty] | 2.510579 | 0.00083323 | 0.0249969 | 30.0249969 | 30 | [15 empty] | 2.437811 | 0.0008421233 | 0.0252637 | 30.0252637 | 30
| 1.956556 | 0.0004924867 | 0.0147746 | 30.0147746 | 30 | [15 empty] | 2.167668 | 0.0005598233 | 0.0167947 | 30.0167947 | 30 | [15 empty] | 1.808984 | 0.00044181 | 0.0132543 | 30.0132543 | 30 | [15 empty] | 2.554786 | 0.0008465467 | 0.0253964 | 30.0253964 | 30 | [15 empty] | 2.361457 | 0.0007061667 | 0.021185 | 30.021185 | 30 | [15 empty] | 2.373175 | 0.0007324633 | 0.0219739 | 30.0219739 | 30 | [15 empty] | 2.485329 | 0.00079582 | 0.0238746 | 30.0238746 | 30 | [15 empty] | 2.529416 | 0.0008392733 | 0.0251782 | 30.0251782 | 30 | [15 empty] | 2.457103 | 0.00084575 | 0.0253725 | 30.0253725 | 30
| 1.975677 | 0.00048703 | 0.0146109 | 30.0146109 | 30 | [15 empty] | 2.186193 | 0.000574 | 0.01722 | 30.01722 | 30 | [15 empty] | 1.826378 | 0.00044874 | 0.0134622 | 30.0134622 | 30 | [15 empty] | 2.574035 | 0.0008463333 | 0.02539 | 30.02539 | 30 | [15 empty] | 2.380845 | 0.00072057 | 0.0216171 | 30.0216171 | 30 | [15 empty] | 2.392242 | 0.00073711 | 0.0221133 | 30.0221133 | 30 | [15 empty] | 2.504604 | 0.0007897933 | 0.0236938 | 30.0236938 | 30 | [15 empty] | 2.548859 | 0.00085311 | 0.0255933 | 30.0255933 | 30 | [15 empty] | 2.475711 | 0.0008497 | 0.025491 | 30.025491 | 30
| 1.994078 | 0.00050299 | 0.0150897 | 30.0150897 | 30 | [15 empty] | 2.204552 | 0.0005807667 | 0.017423 | 30.017423 | 30 | [15 empty] | 1.844446 | 0.00045241 | 0.0135723 | 30.0135723 | 30 | [15 empty] | 2.59347 | 0.0008567633 | 0.0257029 | 30.0257029 | 30 | [15 empty] | 2.399845 | 0.0007139367 | 0.0214181 | 30.0214181 | 30 | [15 empty] | 2.41134 | 0.0007446267 | 0.0223388 | 30.0223388 | 30 | [15 empty] | 2.523712 | 0.0008058433 | 0.0241753 | 30.0241753 | 30 | [15 empty] | 2.568086 | 0.0008603633 | 0.0258109 | 30.0258109 | 30 | [15 empty] | 2.494574 | 0.0008606733 | 0.0258202 | 30.0258202 | 30
| 2.012724 | 0.00050082 | 0.0150246 | 30.0150246 | 30 | [15 empty] | 2.222516 | 0.0005760467 | 0.0172814 | 30.0172814 | 30 | [15 empty] | 1.862063 | 0.0004587233 | 0.0137617 | 30.0137617 | 30 | [15 empty] | 2.612321 | 0.00086021 | 0.0258063 | 30.0258063 | 30 | [15 empty] | 2.418933 | 0.0007294833 | 0.0218845 | 30.0218845 | 30 | [15 empty] | 2.430565 | 0.00075227 | 0.0225681 | 30.0225681 | 30 | [15 empty] | 2.542863 | 0.0008135 | 0.024405 | 30.024405 | 30 | [15 empty] | 2.587421 | 0.0008601 | 0.025803 | 30.025803 | 30 | [15 empty] | 2.513131 | 0.0008645767 | 0.0259373 | 30.0259373 | 30
| 2.031629 | 0.00051396 | 0.0154188 | 30.0154188 | 30 | [15 empty] | 2.241022 | 0.0005895667 | 0.017687 | 30.017687 | 30 | [15 empty] | 1.879639 | 0.0004715733 | 0.0141472 | 30.0141472 | 30 | [15 empty] | 2.631513 | 0.0008651533 | 0.0259546 | 30.0259546 | 30 | [15 empty] | 2.438085 | 0.0007433067 | 0.0222992 | 30.0222992 | 30 | [15 empty] | 2.449538 | 0.0007591133 | 0.0227734 | 30.0227734 | 30 | [15 empty] | 2.56177 | 0.0008221967 | 0.0246659 | 30.0246659 | 30 | [15 empty] | 2.606348 | 0.00087363 | 0.0262089 | 30.0262089 | 30 | [15 empty] | 2.531983 | 0.0008714733 | 0.0261442 | 30.0261442 | 30
| 2.050547 | 0.0005231667 | 0.015695 | 30.015695 | 30 | [15 empty] | 2.25899 | 0.0005957767 | 0.0178733 | 30.0178733 | 30 | [15 empty] | 1.897464 | 0.0004688367 | 0.0140651 | 30.0140651 | 30 | [15 empty] | 2.651061 | 0.0008804133 | 0.0264124 | 30.0264124 | 30 | [15 empty] | 2.457273 | 0.00074735 | 0.0224205 | 30.0224205 | 30 | [15 empty] | 2.468337 | 0.0007659267 | 0.0229778 | 30.0229778 | 30 | [15 empty] | 2.580886 | 0.00083185 | 0.0249555 | 30.0249555 | 30 | [15 empty] | 2.625606 | 0.00088741 | 0.0266223 | 30.0266223 | 30 | [15 empty] | 2.550726 | 0.00088344 | 0.0265032 | 30.0265032 | 30
| 2.06903 | 0.00052283 | 0.0156849 | 30.0156849 | 30 | [15 empty] | 2.277311 | 0.0006095733 | 0.0182872 | 30.0182872 | 30 | [15 empty] | 1.915287 | 0.0004753867 | 0.0142616 | 30.0142616 | 30 | [15 empty] | 2.6700625 | 0.000874 | 0.02622 | 30.02622 | 30 | [15 empty] | 2.476072 | 0.0007534467 | 0.0226034 | 30.0226034 | 30 | [15 empty] | 2.487371 | 0.0007726233 | 0.0231787 | 30.0231787 | 30 | [15 empty] | 2.60047 | 0.00083676 | 0.0251028 | 30.0251028 | 30 | [15 empty] | 2.64556 | 0.00088973 | 0.0266919 | 30.0266919 | 30 | [15 empty] | 2.569729 | 0.0008964133 | 0.0268924 | 30.0268924 | 30
| 2.088304 | 0.0005304133 | 0.0159124 | 30.0159124 | 30 | [15 empty] | 2.296151 | 0.00060267 | 0.0180801 | 30.0180801 | 30 | [15 empty] | 1.932799 | 0.0004853667 | 0.014561 | 30.014561 | 30 | [15 empty] | 2.689405 | 0.0008771833 | 0.0263155 | 30.0263155 | 30 | [15 empty] | 2.49528125 | 0.00075262 | 0.0225786 | 30.0225786 | 30 | [15 empty] | 2.50655 | 0.00078089 | 0.0234267 | 30.0234267 | 30 | [15 empty] | 2.619774 | 0.0008441467 | 0.0253244 | 30.0253244 | 30 | [15 empty] | 2.664873 | 0.0009071033 | 0.0272131 | 30.0272131 | 30 | [15 empty] | 2.588611 | 0.00090375 | 0.0271125 | 30.0271125 | 30
| 2.107655 | 0.0005384267 | 0.0161528 | 30.0161528 | 30 | [15 empty] | 2.314686 | 0.0006141733 | 0.0184252 | 30.0184252 | 30 | [15 empty] | 1.95065 | 0.0004914167 | 0.0147425 | 30.0147425 | 30 | [15 empty] | 2.708355 | 0.00084909 | 0.0254727 | 30.0254727 | 30 | [15 empty] | 2.514562 | 0.0007668567 | 0.0230057 | 30.0230057 | 30 | [15 empty] | 2.525389 | 0.0007923667 | 0.023771 | 30.023771 | 30 | [15 empty] | 2.639228 | 0.0008528667 | 0.025586 | 30.025586 | 30 | [15 empty] | 2.684528 | 0.0008997367 | 0.0269921 | 30.0269921 | 30 | [15 empty] | 2.607246 | 0.0008997267 | 0.0269918 | 30.0269918 | 30
| 2.127111 | 0.0005468267 | 0.0164048 | 30.0164048 | 30 | [15 empty] | 2.333113 | 0.0006194 | 0.018582 | 30.018582 | 30 | [15 empty] | 1.968451 | 0.0004944333 | 0.014833 | 30.014833 | 30 | [15 empty] | 2.727131 | 0.00091771 | 0.0275313 | 30.0275313 | 30 | [15 empty] | 2.533365 | 0.00077907 | 0.0233721 | 30.0233721 | 30 | [15 empty] | 2.544199 | 0.0007942867 | 0.0238286 | 30.0238286 | 30 | [15 empty] | 2.658464 | 0.00085784 | 0.0257352 | 30.0257352 | 30 | [15 empty] | 2.704052 | 0.0009172567 | 0.0275177 | 30.0275177 | 30 | [15 empty] | 2.626301 | 0.00091361 | 0.0274083 | 30.0274083 | 30
| 2.146202 | 0.00055564 | 0.0166692 | 30.0166692 | 30 | [15 empty] | 2.351711 | 0.0006259033 | 0.0187771 | 30.0187771 | 30 | [15 empty] | 1.986448 | 0.0005004133 | 0.0150124 | 30.0150124 | 30 | [15 empty] | 2.746279 | 0.0009233833 | 0.0277015 | 30.0277015 | 30 | [15 empty] | 2.55221 | 0.0007802367 | 0.0234071 | 30.0234071 | 30 | [15 empty] | 2.562929 | 0.0008075867 | 0.0242276 | 30.0242276 | 30 | [15 empty] | 2.677604 | 0.0008680367 | 0.0260411 | 30.0260411 | 30 | [15 empty] | 2.72328 | 0.00091963 | 0.0275889 | 30.0275889 | 30 | [15 empty] | 2.645309 | 0.00092117 | 0.0276351 | 30.0276351 | 30
| 2.165206 | 0.0005572133 | 0.0167164 | 30.0167164 | 30 | [15 empty] | 2.370361 | 0.0006362367 | 0.0190871 | 30.0190871 | 30 | [15 empty] | 2.004043 | 0.0005100133 | 0.0153004 | 30.0153004 | 30 | [15 empty] | 2.765324 | 0.0009170833 | 0.0275125 | 30.0275125 | 30 | [15 empty] | 2.570527 | 0.0007862733 | 0.0235882 | 30.0235882 | 30 | [15 empty] | 2.581557 | 0.0008117133 | 0.0243514 | 30.0243514 | 30 | [15 empty] | 2.696655 | 0.00087486 | 0.0262458 | 30.0262458 | 30 | [15 empty] | 2.742639 | 0.0009207433 | 0.0276223 | 30.0276223 | 30 | [15 empty] | 2.664351 | 0.0009307233 | 0.0279217 | 30.0279217 | 30
| 2.184058 | 0.0005685633 | 0.0170569 | 30.0170569 | 30 | [15 empty] | 2.388916 | 0.0006472933 | 0.0194188 | 30.0194188 | 30 | [15 empty] | 2.022243 | 0.0005150267 | 0.0154508 | 30.0154508 | 30 | [15 empty] | 2.784357 | 0.0009214467 | 0.0276434 | 30.0276434 | 30 | [15 empty] | 2.588695 | 0.00079495 | 0.0238485 | 30.0238485 | 30 | [15 empty] | 2.600451 | 0.0008191533 | 0.0245746 | 30.0245746 | 30 | [15 empty] | 2.716002 | 0.0008810667 | 0.026432 | 30.026432 | 30 | [15 empty] | 2.761992 | 0.0009355 | 0.028065 | 30.028065 | 30 | [15 empty] | 2.683176 | 0.0009387833 | 0.0281635 | 30.0281635 | 30
| 2.202999 | 0.0005716067 | 0.0171482 | 30.0171482 | 30 | [15 empty] | 2.407431 | 0.0006482567 | 0.0194477 | 30.0194477 | 30 | [15 empty] | 2.040146 | 0.0005241867 | 0.0157256 | 30.0157256 | 30 | [15 empty] | 2.803687 | 0.0009450433 | 0.0283513 | 30.0283513 | 30 | [15 empty] | 2.607545 | 0.0007976167 | 0.0239285 | 30.0239285 | 30 | [15 empty] | 2.61956 | 0.0008223867 | 0.0246716 | 30.0246716 | 30 | [15 empty] | 2.735082 | 0.0008865833 | 0.0265975 | 30.0265975 | 30 | [15 empty] | 2.781298 | 0.0009461933 | 0.0283858 | 30.0283858 | 30 | [15 empty] | 2.701957 | 0.00094025 | 0.0282075 | 30.0282075 | 30
| 2.222204 | 0.0005778567 | 0.0173357 | 30.0173357 | 30 | [15 empty] | 2.425779 | 0.0006523567 | 0.0195707 | 30.0195707 | 30 | [15 empty] | 2.058353 | 0.0005179433 | 0.0155383 | 30.0155383 | 30 | [15 empty] | 2.822894 | 0.00094453 | 0.0283359 | 30.0283359 | 30 | [15 empty] | 2.626407 | 0.0008083 | 0.024249 | 30.024249 | 30 | [15 empty] | 2.638274 | 0.00083117 | 0.0249351 | 30.0249351 | 30 | [15 empty] | 2.753811 | 0.0008997367 | 0.0269921 | 30.0269921 | 30 | [15 empty] | 2.800071 | 0.0009564033 | 0.0286921 | 30.0286921 | 30 | [15 empty] | 2.720385 | 0.0009654733 | 0.0289642 | 30.0289642 | 30
| 2.240833 | 0.00058744 | 0.0176232 | 30.0176232 | 30 | [15 empty] | 2.44397 | 0.0006617167 | 0.0198515 | 30.0198515 | 30 | [15 empty] | 2.076347 | 0.0005325167 | 0.0159755 | 30.0159755 | 30 | [15 empty] | 2.842023 | 0.00095748 | 0.0287244 | 30.0287244 | 30 | [15 empty] | 2.645194 | 0.00080967 | 0.0242901 | 30.0242901 | 30 | [15 empty] | 2.657393 | 0.00083944 | 0.0251832 | 30.0251832 | 30 | [15 empty] | 2.772486 | 0.00090659 | 0.0271977 | 30.0271977 | 30 | [15 empty] | 2.819327 | 0.00095832 | 0.0287496 | 30.0287496 | 30 | [15 empty] | 2.738995 | 0.0009604633 | 0.0288139 | 30.0288139 | 30
| 2.259345 | 0.0005932067 | 0.0177962 | 30.0177962 | 30 | [15 empty] | 2.462299 | 0.0006668333 | 0.020005 | 30.020005 | 30 | [15 empty] | 2.094121 | 0.0005377533 | 0.0161326 | 30.0161326 | 30 | [15 empty] | 2.86155 | 0.0009549567 | 0.0286487 | 30.0286487 | 30 | [15 empty] | 2.66422 | 0.0008178333 | 0.024535 | 30.024535 | 30 | [15 empty] | 2.676595 | 0.0008426067 | 0.0252782 | 30.0252782 | 30 | [15 empty] | 2.791619 | 0.00090571 | 0.0271713 | 30.0271713 | 30 | [15 empty] | 2.838628 | 0.0009688833 | 0.0290665 | 30.0290665 | 30 | [15 empty] | 2.757913 | 0.0009689133 | 0.0290674 | 30.0290674 | 30
| 2.278531 | 0.0006059367 | 0.0181781 | 30.0181781 | 30 | [15 empty] | 2.480893 | 0.0006798133 | 0.0203944 | 30.0203944 | 30 | [15 empty] | 2.112343 | 0.0005489967 | 0.0164699 | 30.0164699 | 30 | [15 empty] | 2.880965 | 0.0009733867 | 0.0292016 | 30.0292016 | 30 | [15 empty] | 2.683236 | 0.00080809 | 0.0242427 | 30.0242427 | 30 | [15 empty] | 2.695619 | 0.00085183 | 0.0255549 | 30.0255549 | 30 | [15 empty] | 2.81033 | 0.00091577 | 0.0274731 | 30.0274731 | 30 | [15 empty] | 2.85804 | 0.0009814467 | 0.0294434 | 30.0294434 | 30 | [15 empty] | 2.775958 | 0.0009744333 | 0.029233 | 30.029233 | 30
| 2.297234 | 0.0006139333 | 0.018418 | 30.018418 | 30 | [15 empty] | 2.499454 | 0.00067977 | 0.0203931 | 30.0203931 | 30 | [15 empty] | 2.130676 | 0.0005574967 | 0.0167249 | 30.0167249 | 30 | [15 empty] | 2.900615 | 0.00098097 | 0.0294291 | 30.0294291 | 30 | [15 empty] | 2.70179 | 0.0008095033 | 0.0242851 | 30.0242851 | 30 | [15 empty] | 2.71461 | 0.00086118 | 0.0258354 | 30.0258354 | 30 | [15 empty] | 2.829771 | 0.0009183833 | 0.0275515 | 30.0275515 | 30 | [15 empty] | 2.877431 | 0.0009848833 | 0.0295465 | 30.0295465 | 30 | [15 empty] | 2.794598 | 0.0009833233 | 0.0294997 | 30.0294997 | 30
| 2.316059 | 0.0006120467 | 0.0183614 | 30.0183614 | 30 | [15 empty] | 2.517939 | 0.00068946 | 0.0206838 | 30.0206838 | 30 | [15 empty] | 2.148816 | 0.0005649333 | 0.016948 | 30.016948 | 30 | [15 empty] | 2.920099 | 0.0009851633 | 0.0295549 | 30.0295549 | 30 | [15 empty] | 2.72089 | 0.00088735 | 0.0266205 | 30.0266205 | 30 | [15 empty] | 2.733899 | 0.0008730767 | 0.0261923 | 30.0261923 | 30 | [15 empty] | 2.848361 | 0.00093211 | 0.0279633 | 30.0279633 | 30 | [15 empty] | 2.896724 | 0.0009879533 | 0.0296386 | 30.0296386 | 30 | [15 empty] | 2.813435 | 0.0009936233 | 0.0298087 | 30.0298087 | 30
| 2.334708 | 0.0006258567 | 0.0187757 | 30.0187757 | 30 | [15 empty] | 2.536807 | 0.0006977667 | 0.020933 | 30.020933 | 30 | [15 empty] | 2.166738 | 0.0005706067 | 0.0171182 | 30.0171182 | 30 | [15 empty] | 2.939702 | 0.0009942467 | 0.0298274 | 30.0298274 | 30 | [15 empty] | 2.739719 | 0.0008351367 | 0.0250541 | 30.0250541 | 30 | [15 empty] | 2.752922 | 0.00088032 | 0.0264096 | 30.0264096 | 30 | [15 empty] | 2.867547 | 0.00094252 | 0.0282756 | 30.0282756 | 30 | [15 empty] | 2.915915 | 0.00100221 | 0.0300663 | 30.0300663 | 30 | [15 empty] | 2.832021 | 0.0009960333 | 0.029881 | 30.029881 | 30
| 2.353778 | 0.0006238167 | 0.0187145 | 30.0187145 | 30 | [15 empty] | 2.555381 | 0.00070625 | 0.0211875 | 30.0211875 | 30 | [15 empty] | 2.185248 | 0.0005757733 | 0.0172732 | 30.0172732 | 30 | [15 empty] | 2.95858 | 0.00100263 | 0.0300789 | 30.0300789 | 30 | [15 empty] | 2.758712 | 0.0008576267 | 0.0257288 | 30.0257288 | 30 | [15 empty] | 2.771477 | 0.00088289 | 0.0264867 | 30.0264867 | 30 | [15 empty] | 2.886647 | 0.0009454467 | 0.0283634 | 30.0283634 | 30 | [15 empty] | 2.93573 | 0.001008193 | 0.0302458 | 30.0302458 | 30 | [15 empty] | 2.85094 | 0.001005057 | 0.0301517 | 30.0301517 | 30
| 2.372946 | 0.0006327333 | 0.018982 | 30.018982 | 30 | [15 empty] | 2.573989 | 0.0006997033 | 0.0209911 | 30.0209911 | 30 | [15 empty] | 2.203595 | 0.0005754733 | 0.0172642 | 30.0172642 | 30 | [15 empty] | 2.977317 | 0.00101409 | 0.0304227 | 30.0304227 | 30 | [15 empty] | 2.777852 | 0.00086263 | 0.0258789 | 30.0258789 | 30 | [15 empty] | 2.790284 | 0.0008944967 | 0.0268349 | 30.0268349 | 30 | [15 empty] | 2.905789 | 0.0009471167 | 0.0284135 | 30.0284135 | 30 | [15 empty] | 2.955376 | 0.001016413 | 0.0304924 | 30.0304924 | 30 | [15 empty] | 2.869468 | 0.001013433 | 0.030403 | 30.030403 | 30
| 2.392382 | 0.00064058 | 0.0192174 | 30.0192174 | 30 | [15 empty] | 2.592869 | 0.0007167 | 0.021501 | 30.021501 | 30 | [15 empty] | 2.221895 | 0.00059328 | 0.0177984 | 30.0177984 | 30 | [15 empty] | 2.99571 | 0.001019183 | 0.0305755 | 30.0305755 | 30 | [15 empty] | 2.797124 | 0.0008781367 | 0.0263441 | 30.0263441 | 30 | [15 empty] | 2.809087 | 0.0008992867 | 0.0269786 | 30.0269786 | 30 | [15 empty] | 2.924566 | 0.0009657767 | 0.0289733 | 30.0289733 | 30 | [15 empty] | 2.97465 | 0.00102159 | 0.0306477 | 30.0306477 | 30 | [15 empty] | 2.888243 | 0.001016493 | 0.0304948 | 30.0304948 | 30
| 2.411362 | 0.00064823 | 0.0194469 | 30.0194469 | 30 | [15 empty] | 2.611358 | 0.0007239767 | 0.0217193 | 30.0217193 | 30 | [15 empty] | 2.240405 | 0.00059521 | 0.0178563 | 30.0178563 | 30 | [15 empty] | 3.015074 | 0.001027717 | 0.0308315 | 30.0308315 | 30 | [15 empty] | 2.815862 | 0.00088321 | 0.0264963 | 30.0264963 | 30 | [15 empty] | 2.827722 | 0.0009074633 | 0.0272239 | 30.0272239 | 30 | [15 empty] | 2.943885 | 0.0009718533 | 0.0291556 | 30.0291556 | 30 | [15 empty] | 2.994123 | 0.0010329 | 0.030987 | 30.030987 | 30 | [15 empty] | 2.907665 | 0.00102878 | 0.0308634 | 30.0308634 | 30
| 2.430377 | 0.00065567 | 0.0196701 | 30.0196701 | 30 | [15 empty] | 2.629812 | 0.00073104 | 0.0219312 | 30.0219312 | 30 | [15 empty] | 2.258542 | 0.0006021933 | 0.0180658 | 30.0180658 | 30 | [15 empty] | 3.034191 | 0.001034003 | 0.0310201 | 30.0310201 | 30 | [15 empty] | 2.834979 | 0.0008916633 | 0.0267499 | 30.0267499 | 30 | [15 empty] | 2.846772 | 0.00091247 | 0.0273741 | 30.0273741 | 30 | [15 empty] | 2.963042 | 0.0009761533 | 0.0292846 | 30.0292846 | 30 | [15 empty] | 3.013626 | 0.001039593 | 0.0311878 | 30.0311878 | 30 | [15 empty] | 2.926593 | 0.001038573 | 0.0311572 | 30.0311572 | 30
| 2.449421 | 0.0006661767 | 0.0199853 | 30.0199853 | 30 | [15 empty] | 2.648781 | 0.0007351133 | 0.0220534 | 30.0220534 | 30 | [15 empty] | 2.276985 | 0.00060841 | 0.0182523 | 30.0182523 | 30 | [15 empty] | 3.053723 | 0.001038627 | 0.0311588 | 30.0311588 | 30 | [15 empty] | 2.853797 | 0.0008812433 | 0.0264373 | 30.0264373 | 30 | [15 empty] | 2.865761 | 0.0009227367 | 0.0276821 | 30.0276821 | 30 | [15 empty] | 2.982323 | 0.00098305 | 0.0294915 | 30.0294915 | 30 | [15 empty] | 3.032845 | 0.001049327 | 0.0314798 | 30.0314798 | 30 | [15 empty] | 2.945314 | 0.00105188 | 0.0315564 | 30.0315564 | 30
| 2.468389 | 0.0006723167 | 0.0201695 | 30.0201695 | 30 | [15 empty] | 2.667177 | 0.0007479367 | 0.0224381 | 30.0224381 | 30 | [15 empty] | 2.295721 | 0.00061549 | 0.0184647 | 30.0184647 | 30 | [15 empty] | 3.072828 | 0.001044273 | 0.0313282 | 30.0313282 | 30 | [15 empty] | 2.872596 | 0.0009066367 | 0.0271991 | 30.0271991 | 30 | [15 empty] | 2.88443 | 0.0009298367 | 0.0278951 | 30.0278951 | 30 | [15 empty] | 3.001198 | 0.00099138 | 0.0297414 | 30.0297414 | 30 | [15 empty] | 3.052207 | 0.001055923 | 0.0316777 | 30.0316777 | 30 | [15 empty] | 2.964454 | 0.0010515 | 0.031545 | 30.031545 | 30
| 2.487209 | 0.0006824433 | 0.0204733 | 30.0204733 | 30 | [15 empty] | 2.68568 | 0.0007533867 | 0.0226016 | 30.0226016 | 30 | [15 empty] | 2.31442 | 0.0006225333 | 0.018676 | 30.018676 | 30 | [15 empty] | 3.092122 | 0.001056547 | 0.0316964 | 30.0316964 | 30 | [15 empty] | 2.891768 | 0.0009149633 | 0.0274489 | 30.0274489 | 30 | [15 empty] | 2.903678 | 0.0009347967 | 0.0280439 | 30.0280439 | 30 | [15 empty] | 3.020648 | 0.001002777 | 0.0300833 | 30.0300833 | 30 | [15 empty] | 3.071869 | 0.001060587 | 0.0318176 | 30.0318176 | 30 | [15 empty] | 2.983337 | 0.00106423 | 0.0319269 | 30.0319269 | 30
| 2.506003 | 0.0006818 | 0.020454 | 30.020454 | 30 | [15 empty] | 2.704552 | 0.0007580433 | 0.0227413 | 30.0227413 | 30 | [15 empty] | 2.332852 | 0.0006305433 | 0.0189163 | 30.0189163 | 30 | [15 empty] | 3.11159375 | 0.001063833 | 0.031915 | 30.031915 | 30 | [15 empty] | 2.910639 | 0.0009180933 | 0.0275428 | 30.0275428 | 30 | [15 empty] | 2.922944 | 0.0009424833 | 0.0282745 | 30.0282745 | 30 | [15 empty] | 3.039612 | 0.001010337 | 0.0303101 | 30.0303101 | 30 | [15 empty] | 3.090667 | 0.001073567 | 0.032207 | 30.032207 | 30 | [15 empty] | 3.001963 | 0.001068027 | 0.0320408 | 30.0320408 | 30
| 2.52495 | 0.0006836233 | 0.0205087 | 30.0205087 | 30 | [15 empty] | 2.722859 | 0.00076599 | 0.0229797 | 30.0229797 | 30 | [15 empty] | 2.3512 | 0.0006448667 | 0.019346 | 30.019346 | 30 | [15 empty] | 3.130945 | 0.001072253 | 0.0321676 | 30.0321676 | 30 | [15 empty] | 2.929398 | 0.0009336933 | 0.0280108 | 30.0280108 | 30 | [15 empty] | 2.941634 | 0.0009504367 | 0.0285131 | 30.0285131 | 30 | [15 empty] | 3.058631 | 0.001012043 | 0.0303613 | 30.0303613 | 30 | [15 empty] | 3.110211 | 0.001083687 | 0.0325106 | 30.0325106 | 30 | [15 empty] | 3.020885 | 0.001069607 | 0.0320882 | 30.0320882 | 30
| 2.543565 | 0.0006962533 | 0.0208876 | 30.0208876 | 30 | [15 empty] | 2.741683 | 0.0007715567 | 0.0231467 | 30.0231467 | 30 | [15 empty] | 2.369487 | 0.0006487 | 0.019461 | 30.019461 | 30 | [15 empty] | 3.151083 | 0.00108383 | 0.0325149 | 30.0325149 | 30 | [15 empty] | 2.948129 | 0.0009366733 | 0.0281002 | 30.0281002 | 30 | [15 empty] | 2.960664 | 0.0009615067 | 0.0288452 | 30.0288452 | 30 | [15 empty] | 3.078104 | 0.001025307 | 0.0307592 | 30.0307592 | 30 | [15 empty] | 3.129251 | 0.001086617 | 0.0325985 | 30.0325985 | 30 | [15 empty] | 3.03978 | 0.001083663 | 0.0325099 | 30.0325099 | 30
| 2.562574 | 0.0007002233 | 0.0210067 | 30.0210067 | 30 | [15 empty] | 2.760088 | 0.00077841 | 0.0233523 | 30.0233523 | 30 | [15 empty] | 2.387699 | 0.00065943 | 0.0197829 | 30.0197829 | 30 | [15 empty] | 3.170331 | 0.00109026 | 0.0327078 | 30.0327078 | 30 | [15 empty] | 2.967323 | 0.0009473667 | 0.028421 | 30.028421 | 30 | [15 empty] | 2.979518 | 0.00096933 | 0.0290799 | 30.0290799 | 30 | [15 empty] | 3.097014 | 0.00103258 | 0.0309774 | 30.0309774 | 30 | [15 empty] | 3.148619 | 0.001097453 | 0.0329236 | 30.0329236 | 30 | [15 empty] | 3.058342 | 0.001086907 | 0.0326072 | 30.0326072 | 30
| 2.581671 | 0.0007124733 | 0.0213742 | 30.0213742 | 30 | [15 empty] | 2.778551 | 0.00078336 | 0.0235008 | 30.0235008 | 30 | [15 empty] | 2.405612 | 0.00065621 | 0.0196863 | 30.0196863 | 30 | [15 empty] | 3.189558 | 0.00110032 | 0.0330096 | 30.0330096 | 30 | [15 empty] | 2.986097 | 0.0009488167 | 0.0284645 | 30.0284645 | 30 | [15 empty] | 2.998324 | 0.0009782633 | 0.0293479 | 30.0293479 | 30 | [15 empty] | 3.11654 | 0.00104134 | 0.0312402 | 30.0312402 | 30 | [15 empty] | 3.168017 | 0.001102863 | 0.0330859 | 30.0330859 | 30 | [15 empty] | 3.077123 | 0.001103273 | 0.0330982 | 30.0330982 | 30
| 2.600386 | 0.00071164 | 0.0213492 | 30.0213492 | 30 | [15 empty] | 2.797258 | 0.0007938233 | 0.0238147 | 30.0238147 | 30 | [15 empty] | 2.423281 | 0.0006635567 | 0.0199067 | 30.0199067 | 30 | [15 empty] | 3.208938 | 0.001109717 | 0.0332915 | 30.0332915 | 30 | [15 empty] | 3.00499 | 0.00097503 | 0.0292509 | 30.0292509 | 30 | [15 empty] | 3.017135 | 0.0009816967 | 0.0294509 | 30.0294509 | 30 | [15 empty] | 3.13597 | 0.001047597 | 0.0314279 | 30.0314279 | 30 | [15 empty] | 3.187573 | 0.00111457 | 0.0334371 | 30.0334371 | 30 | [15 empty] | 3.096188 | 0.00110931 | 0.0332793 | 30.0332793 | 30
| 2.619155 | 0.0007246233 | 0.0217387 | 30.0217387 | 30 | [15 empty] | 2.816044 | 0.00079735 | 0.0239205 | 30.0239205 | 30 | [15 empty] | 2.441582 | 0.00068299 | 0.0204897 | 30.0204897 | 30 | [15 empty] | 3.228387 | 0.001117653 | 0.0335296 | 30.0335296 | 30 | [15 empty] | 3.024337 | 0.00095137 | 0.0285411 | 30.0285411 | 30 | [15 empty] | 3.036038 | 0.00099596 | 0.0298788 | 30.0298788 | 30 | [15 empty] | 3.155503 | 0.00106122 | 0.0318366 | 30.0318366 | 30 | [15 empty] | 3.207032 | 0.001120323 | 0.0336097 | 30.0336097 | 30 | [15 empty] | 3.114955 | 0.00111434 | 0.0334302 | 30.0334302 | 30
| 2.638379 | 0.0007329333 | 0.021988 | 30.021988 | 30 | [15 empty] | 2.835085 | 0.00080164 | 0.0240492 | 30.0240492 | 30 | [15 empty] | 2.459635 | 0.0006683 | 0.020049 | 30.020049 | 30 | [15 empty] | 3.247702 | 0.00112895 | 0.0338685 | 30.0338685 | 30 | [15 empty] | 3.043092 | 0.0009733 | 0.029199 | 30.029199 | 30 | [15 empty] | 3.054536 | 0.0009994967 | 0.0299849 | 30.0299849 | 30 | [15 empty] | 3.174723 | 0.001066743 | 0.0320023 | 30.0320023 | 30 | [15 empty] | 3.226666 | 0.001127907 | 0.0338372 | 30.0338372 | 30 | [15 empty] | 3.133806 | 0.001120053 | 0.0336016 | 30.0336016 | 30
| 2.657336 | 0.00073903 | 0.0221709 | 30.0221709 | 30 | [15 empty] | 2.853519 | 0.00081387 | 0.0244161 | 30.0244161 | 30 | [15 empty] | 2.477924 | 0.0006770467 | 0.0203114 | 30.0203114 | 30 | [15 empty] | 3.267254 | 0.001145157 | 0.0343547 | 30.0343547 | 30 | [15 empty] | 3.062575 | 0.00096693 | 0.0290079 | 30.0290079 | 30 | [15 empty] | 3.073367 | 0.001011467 | 0.030344 | 30.030344 | 30 | [15 empty] | 3.19422 | 0.001076063 | 0.0322819 | 30.0322819 | 30 | [15 empty] | 3.246429 | 0.001133837 | 0.0340151 | 30.0340151 | 30 | [15 empty] | 3.152903 | 0.001118177 | 0.0335453 | 30.0335453 | 30
| 2.676188 | 0.0007408833 | 0.0222265 | 30.0222265 | 30 | [15 empty] | 2.872385 | 0.00082212 | 0.0246636 | 30.0246636 | 30 | [15 empty] | 2.49573 | 0.00068983 | 0.0206949 | 30.0206949 | 30 | [15 empty] | 3.286999 | 0.001132053 | 0.0339616 | 30.0339616 | 30 | [15 empty] | 3.081553 | 0.0009753933 | 0.0292618 | 30.0292618 | 30 | [15 empty] | 3.092702 | 0.001011917 | 0.0303575 | 30.0303575 | 30 | [15 empty] | 3.213564 | 0.00107741 | 0.0323223 | 30.0323223 | 30 | [15 empty] | 3.265896 | 0.0011413 | 0.034239 | 30.034239 | 30 | [15 empty] | 3.172222 | 0.001132043 | 0.0339613 | 30.0339613 | 30
| 2.694647 | 0.00075023 | 0.0225069 | 30.0225069 | 30 | [15 empty] | 2.891209 | 0.0008238733 | 0.0247162 | 30.0247162 | 30 | [15 empty] | 2.514293 | 0.00070638 | 0.0211914 | 30.0211914 | 30 | [15 empty] | 3.306864 | 0.00115615 | 0.0346845 | 30.0346845 | 30 | [15 empty] | 3.100842 | 0.00098503 | 0.0295509 | 30.0295509 | 30 | [15 empty] | 3.111369 | 0.001028757 | 0.0308627 | 30.0308627 | 30 | [15 empty] | 3.232712 | 0.00108568 | 0.0325704 | 30.0325704 | 30 | [15 empty] | 3.285182 | 0.001146123 | 0.0343837 | 30.0343837 | 30 | [15 empty] | 3.191134 | 0.001141307 | 0.0342392 | 30.0342392 | 30
| 2.713403 | 0.0007557733 | 0.0226732 | 30.0226732 | 30 | [15 empty] | 2.909899 | 0.00083394 | 0.0250182 | 30.0250182 | 30 | [15 empty] | 2.532671 | 0.0007027867 | 0.0210836 | 30.0210836 | 30 | [15 empty] | 3.326685 | 0.001152187 | 0.0345656 | 30.0345656 | 30 | [15 empty] | 3.119273 | 0.00098971 | 0.0296913 | 30.0296913 | 30 | [15 empty] | 3.130585 | 0.00103249 | 0.0309747 | 30.0309747 | 30 | [15 empty] | 3.251913 | 0.001096783 | 0.0329035 | 30.0329035 | 30 | [15 empty] | 3.304629 | 0.001154793 | 0.0346438 | 30.0346438 | 30 | [15 empty] | 3.210226 | 0.001154037 | 0.0346211 | 30.0346211 | 30
| 2.732317 | 0.0007649867 | 0.0229496 | 30.0229496 | 30 | [15 empty] | 2.928525 | 0.0008446433 | 0.0253393 | 30.0253393 | 30 | [15 empty] | 2.551309 | 0.0007148067 | 0.0214442 | 30.0214442 | 30 | [15 empty] | 3.34656 | 0.001176763 | 0.0353029 | 30.0353029 | 30 | [15 empty] | 3.138156 | 0.001006693 | 0.0302008 | 30.0302008 | 30 | [15 empty] | 3.149981 | 0.001043247 | 0.0312974 | 30.0312974 | 30 | [15 empty] | 3.271333 | 0.001100753 | 0.0330226 | 30.0330226 | 30 | [15 empty] | 3.324224 | 0.001167657 | 0.0350297 | 30.0350297 | 30 | [15 empty] | 3.228862 | 0.001153547 | 0.0346064 | 30.0346064 | 30
| 2.751231 | 0.0007818333 | 0.023455 | 30.023455 | 30 | [15 empty] | 2.947017 | 0.00084627 | 0.0253881 | 30.0253881 | 30 | [15 empty] | 2.569819 | 0.0007162433 | 0.0214873 | 30.0214873 | 30 | [15 empty] | 3.366338 | 0.00117731 | 0.0353193 | 30.0353193 | 30 | [15 empty] | 3.157498 | 0.001013487 | 0.0304046 | 30.0304046 | 30 | [15 empty] | 3.168872 | 0.001049707 | 0.0314912 | 30.0314912 | 30 | [15 empty] | 3.290815 | 0.001114583 | 0.0334375 | 30.0334375 | 30 | [15 empty] | 3.344323 | 0.001177947 | 0.0353384 | 30.0353384 | 30 | [15 empty] | 3.248184 | 0.001178033 | 0.035341 | 30.035341 | 30
| 2.769998 | 0.00077781 | 0.0233343 | 30.0233343 | 30 | [15 empty] | 2.965642 | 0.00085782 | 0.0257346 | 30.0257346 | 30 | [15 empty] | 2.588159 | 0.0007243633 | 0.0217309 | 30.0217309 | 30 | [15 empty] | 3.387333 | 0.001181647 | 0.0354494 | 30.0354494 | 30 | [15 empty] | 3.176285 | 0.001024323 | 0.0307297 | 30.0307297 | 30 | [15 empty] | 3.187911 | 0.00105706 | 0.0317118 | 30.0317118 | 30 | [15 empty] | 3.310817 | 0.001123657 | 0.0337097 | 30.0337097 | 30 | [15 empty] | 3.364571 | 0.001183853 | 0.0355156 | 30.0355156 | 30 | [15 empty] | 3.267962 | 0.00117976 | 0.0353928 | 30.0353928 | 30
| 2.788805 | 0.00078384 | 0.0235152 | 30.0235152 | 30 | [15 empty] | 2.983957 | 0.00086459 | 0.0259377 | 30.0259377 | 30 | [15 empty] | 2.606379 | 0.00072941 | 0.0218823 | 30.0218823 | 30 | [15 empty] | 3.409323 | 0.001185947 | 0.0355784 | 30.0355784 | 30 | [15 empty] | 3.195567 | 0.00103703 | 0.0311109 | 30.0311109 | 30 | [15 empty] | 3.207082 | 0.001069727 | 0.0320918 | 30.0320918 | 30 | [15 empty] | 3.331462 | 0.0011274 | 0.033822 | 30.033822 | 30 | [15 empty] | 3.385036 | 0.001186867 | 0.035606 | 30.035606 | 30 | [15 empty] | 3.28745 | 0.001190253 | 0.0357076 | 30.0357076 | 30
| 2.807208 | 0.00079114 | 0.0237342 | 30.0237342 | 30 | [15 empty] | 3.002791 | 0.0008742633 | 0.0262279 | 30.0262279 | 30 | [15 empty] | 2.624539 | 0.00074621 | 0.0223863 | 30.0223863 | 30 | [15 empty] | 3.431043 | 0.001167743 | 0.0350323 | 30.0350323 | 30 | [15 empty] | 3.214543 | 0.001042203 | 0.0312661 | 30.0312661 | 30 | [15 empty] | 3.226476 | 0.001073837 | 0.0322151 | 30.0322151 | 30 | [15 empty] | 3.351886 | 0.00114054 | 0.0342162 | 30.0342162 | 30 | [15 empty] | 3.406076 | 0.001200533 | 0.036016 | 30.036016 | 30 | [15 empty] | 3.30761 | 0.00119438 | 0.0358314 | 30.0358314 | 30
| 2.825873 | 0.00079851 | 0.0239553 | 30.0239553 | 30 | [15 empty] | 3.021203 | 0.0008855 | 0.026565 | 30.026565 | 30 | [15 empty] | 2.643071 | 0.00074345 | 0.0223035 | 30.0223035 | 30 | [15 empty] | 3.452758 | 0.0012459 | 0.037377 | 30.037377 | 30 | [15 empty] | 3.233504 | 0.001040127 | 0.0312038 | 30.0312038 | 30 | [15 empty] | 3.245427 | 0.001080797 | 0.0324239 | 30.0324239 | 30 | [15 empty] | 3.373129 | 0.001145627 | 0.0343688 | 30.0343688 | 30 | [15 empty] | 3.427733 | 0.001209257 | 0.0362777 | 30.0362777 | 30 | [15 empty] | 3.328102 | 0.00121174 | 0.0363522 | 30.0363522 | 30
| 2.844532 | 0.0008059333 | 0.024178 | 30.024178 | 30 | [15 empty] | 3.040368 | 0.0008864633 | 0.0265939 | 30.0265939 | 30 | [15 empty] | 2.661098 | 0.0007527267 | 0.0225818 | 30.0225818 | 30 | [15 empty] | 3.474835 | 0.001215013 | 0.0364504 | 30.0364504 | 30 | [15 empty] | 3.252673 | 0.001051957 | 0.0315587 | 30.0315587 | 30 | [15 empty] | 3.264824 | 0.001089317 | 0.0326795 | 30.0326795 | 30 | [15 empty] | 3.393996 | 0.001152423 | 0.0345727 | 30.0345727 | 30 | [15 empty] | 3.449083 | 0.001222383 | 0.0366715 | 30.0366715 | 30 | [15 empty] | 3.348869 | 0.001213067 | 0.036392 | 30.036392 | 30
| 2.863623 | 0.0008184533 | 0.0245536 | 30.0245536 | 30 | [15 empty] | 3.059242 | 0.0008849233 | 0.0265477 | 30.0265477 | 30 | [15 empty] | 2.679252 | 0.0007496333 | 0.022489 | 30.022489 | 30 | [15 empty] | 3.496952 | 0.001224263 | 0.0367279 | 30.0367279 | 30 | [15 empty] | 3.271727 | 0.001058567 | 0.031757 | 30.031757 | 30 | [15 empty] | 3.2836 | 0.00109339 | 0.0328017 | 30.0328017 | 30 | [15 empty] | 3.415078125 | 0.001165037 | 0.0349511 | 30.0349511 | 30 | [15 empty] | 3.470713 | 0.001228297 | 0.0368489 | 30.0368489 | 30 | [15 empty] | 3.369783 | 0.001226573 | 0.0367972 | 30.0367972 | 30
| 2.882465 | 0.00082544 | 0.0247632 | 30.0247632 | 30 | [15 empty] | 3.078164 | 0.0009065833 | 0.0271975 | 30.0271975 | 30 | [15 empty] | 2.697771 | 0.00076061 | 0.0228183 | 30.0228183 | 30 | [15 empty] | 3.519161 | 0.001241573 | 0.0372472 | 30.0372472 | 30 | [15 empty] | 3.291140625 | 0.001059993 | 0.0317998 | 30.0317998 | 30 | [15 empty] | 3.303205 | 0.001100383 | 0.0330115 | 30.0330115 | 30 | [15 empty] | 3.436733 | 0.001177237 | 0.0353171 | 30.0353171 | 30 | [15 empty] | 3.49295 | 0.00123734 | 0.0371202 | 30.0371202 | 30 | [15 empty] | 3.391163 | 0.00123328 | 0.0369984 | 30.0369984 | 30
| 2.901722 | 0.00082541 | 0.0247623 | 30.0247623 | 30 | [15 empty] | 3.097244 | 0.00091115 | 0.0273345 | 30.0273345 | 30 | [15 empty] | 2.715495 | 0.0007739333 | 0.023218 | 30.023218 | 30 | [15 empty] | 3.541835 | 0.001243463 | 0.0373039 | 30.0373039 | 30 | [15 empty] | 3.311774 | 0.00107108 | 0.0321324 | 30.0321324 | 30 | [15 empty] | 3.322842 | 0.001111413 | 0.0333424 | 30.0333424 | 30 | [15 empty] | 3.458333 | 0.00118233 | 0.0354699 | 30.0354699 | 30 | [15 empty] | 3.5152 | 0.001245493 | 0.0373648 | 30.0373648 | 30 | [15 empty] | 3.412871 | 0.00123782 | 0.0371346 | 30.0371346 | 30
| 2.920995 | 0.0008436467 | 0.0253094 | 30.0253094 | 30 | [15 empty] | 3.116087 | 0.0009194167 | 0.0275825 | 30.0275825 | 30 | [15 empty] | 2.733431 | 0.0007726867 | 0.0231806 | 30.0231806 | 30 | [15 empty] | 3.564472 | 0.00126359 | 0.0379077 | 30.0379077 | 30 | [15 empty] | 3.332515 | 0.001072967 | 0.032189 | 30.032189 | 30 | [15 empty] | 3.342984 | 0.001121607 | 0.0336482 | 30.0336482 | 30 | [15 empty] | 3.479875 | 0.001195713 | 0.0358714 | 30.0358714 | 30 | [15 empty] | 3.53748 | 0.001257023 | 0.0377107 | 30.0377107 | 30 | [15 empty] | 3.434634 | 0.00124691 | 0.0374073 | 30.0374073 | 30
| 2.940156 | 0.0008508967 | 0.0255269 | 30.0255269 | 30 | [15 empty] | 3.134767 | 0.0009340033 | 0.0280201 | 30.0280201 | 30 | [15 empty] | 2.751648 | 0.0007820567 | 0.0234617 | 30.0234617 | 30 | [15 empty] | 3.586696 | 0.00126356 | 0.0379068 | 30.0379068 | 30 | [15 empty] | 3.35336 | 0.001087537 | 0.0326261 | 30.0326261 | 30 | [15 empty] | 3.363275 | 0.001129267 | 0.033878 | 30.033878 | 30 | [15 empty] | 3.501547 | 0.001198847 | 0.0359654 | 30.0359654 | 30 | [15 empty] | 3.560055 | 0.00127059 | 0.0381177 | 30.0381177 | 30 | [15 empty] | 3.456651 | 0.001262337 | 0.0378701 | 30.0378701 | 30
| 2.958811 | 0.0008552633 | 0.0256579 | 30.0256579 | 30 | [15 empty] | 3.153428 | 0.00093292 | 0.0279876 | 30.0279876 | 30 | [15 empty] | 2.770106 | 0.0007925333 | 0.023776 | 30.023776 | 30 | [15 empty] | 3.609368 | 0.001271383 | 0.0381415 | 30.0381415 | 30 | [15 empty] | 3.374686 | 0.00108889 | 0.0326667 | 30.0326667 | 30 | [15 empty] | 3.383861 | 0.00113321 | 0.0339963 | 30.0339963 | 30 | [15 empty] | 3.523776 | 0.00121026 | 0.0363078 | 30.0363078 | 30 | [15 empty] | 3.582547 | 0.00128092 | 0.0384276 | 30.0384276 | 30 | [15 empty] | 3.478563 | 0.001273573 | 0.0382072 | 30.0382072 | 30
| 2.978343 | 0.00085964 | 0.0257892 | 30.0257892 | 30 | [15 empty] | 3.172384 | 0.0009399833 | 0.0281995 | 30.0281995 | 30 | [15 empty] | 2.788971 | 0.0008002733 | 0.0240082 | 30.0240082 | 30 | [15 empty] | 3.632306 | 0.001294727 | 0.0388418 | 30.0388418 | 30 | [15 empty] | 3.3964375 | 0.00110253 | 0.0330759 | 30.0330759 | 30 | [15 empty] | 3.40447 | 0.0011419 | 0.034257 | 30.034257 | 30 | [15 empty] | 3.545297 | 0.001223337 | 0.0367001 | 30.0367001 | 30 | [15 empty] | 3.605061 | 0.00128119 | 0.0384357 | 30.0384357 | 30 | [15 empty] | 3.500186 | 0.001282977 | 0.0384893 | 30.0384893 | 30
| 2.997302 | 0.00087472 | 0.0262416 | 30.0262416 | 30 | [15 empty] | 3.190735 | 0.0009541267 | 0.0286238 | 30.0286238 | 30 | [15 empty] | 2.807799 | 0.00080796 | 0.0242388 | 30.0242388 | 30 | [15 empty] | 3.654959 | 0.001300387 | 0.0390116 | 30.0390116 | 30 | [15 empty] | 3.418009 | 0.001117597 | 0.0335279 | 30.0335279 | 30 | [15 empty] | 3.425349 | 0.001153107 | 0.0345932 | 30.0345932 | 30 | [15 empty] | 3.567416 | 0.001232733 | 0.036982 | 30.036982 | 30 | [15 empty] | 3.628073 | 0.001291383 | 0.0387415 | 30.0387415 | 30 | [15 empty] | 3.522111 | 0.001292307 | 0.0387692 | 30.0387692 | 30
| 3.016228 | 0.000874 | 0.02622 | 30.02622 | 30 | [15 empty] | 3.209293 | 0.0009576433 | 0.0287293 | 30.0287293 | 30 | [15 empty] | 2.826349 | 0.0008137433 | 0.0244123 | 30.0244123 | 30 | [15 empty] | 3.678481 | 0.001308273 | 0.0392482 | 30.0392482 | 30 | [15 empty] | 3.43966 | 0.001128 | 0.03384 | 30.03384 | 30 | [15 empty] | 3.446865 | 0.001159053 | 0.0347716 | 30.0347716 | 30 | [15 empty] | 3.590007 | 0.001239457 | 0.0371837 | 30.0371837 | 30 | [15 empty] | 3.650456 | 0.001304383 | 0.0391315 | 30.0391315 | 30 | [15 empty] | 3.544346 | 0.001298903 | 0.0389671 | 30.0389671 | 30
| 3.035199 | 0.00088224 | 0.0264672 | 30.0264672 | 30 | [15 empty] | 3.228162 | 0.0009628933 | 0.0288868 | 30.0288868 | 30 | [15 empty] | 2.844775 | 0.0008186367 | 0.0245591 | 30.0245591 | 30 | [15 empty] | 3.701956 | 0.001318527 | 0.0395558 | 30.0395558 | 30 | [15 empty] | 3.461616 | 0.001136207 | 0.0340862 | 30.0340862 | 30 | [15 empty] | 3.468316 | 0.00115426 | 0.0346278 | 30.0346278 | 30 | [15 empty] | 3.612138 | 0.00124568 | 0.0373704 | 30.0373704 | 30 | [15 empty] | 3.67364 | 0.00130918 | 0.0392754 | 30.0392754 | 30 | [15 empty] | 3.566194 | 0.00130964 | 0.0392892 | 30.0392892 | 30
| 3.053573 | 0.0008929633 | 0.0267889 | 30.0267889 | 30 | [15 empty] | 3.247046875 | 0.00096547 | 0.0289641 | 30.0289641 | 30 | [15 empty] | 2.863658 | 0.0008300367 | 0.0249011 | 30.0249011 | 30 | [15 empty] | 3.725271 | 0.00132074 | 0.0396222 | 30.0396222 | 30 | [15 empty] | 3.483359375 | 0.00114499 | 0.0343497 | 30.0343497 | 30 | [15 empty] | 3.489858 | 0.001174337 | 0.0352301 | 30.0352301 | 30 | [15 empty] | 3.634863 | 0.00125321 | 0.0375963 | 30.0375963 | 30 | [15 empty] | 3.6968 | 0.001331133 | 0.039934 | 30.039934 | 30 | [15 empty] | 3.588378 | 0.001319083 | 0.0395725 | 30.0395725 | 30
| 3.072316 | 0.0009038867 | 0.0271166 | 30.0271166 | 30 | [15 empty] | 3.266082 | 0.0009833133 | 0.0294994 | 30.0294994 | 30 | [15 empty] | 2.882606 | 0.0008338133 | 0.0250144 | 30.0250144 | 30 | [15 empty] | 3.748767 | 0.00133384 | 0.0400152 | 30.0400152 | 30 | [15 empty] | 3.505166 | 0.001151653 | 0.0345496 | 30.0345496 | 30 | [15 empty] | 3.511536 | 0.001189023 | 0.0356707 | 30.0356707 | 30 | [15 empty] | 3.657385 | 0.001273597 | 0.0382079 | 30.0382079 | 30 | [15 empty] | 3.720111 | 0.001336453 | 0.0400936 | 30.0400936 | 30 | [15 empty] | 3.610336 | 0.001328153 | 0.0398446 | 30.0398446 | 30
| 3.09139 | 0.0009085167 | 0.0272555 | 30.0272555 | 30 | [15 empty] | 3.285063 | 0.00098474 | 0.0295422 | 30.0295422 | 30 | [15 empty] | 2.901182 | 0.0008423933 | 0.0252718 | 30.0252718 | 30 | [15 empty] | 3.772375 | 0.001344263 | 0.0403279 | 30.0403279 | 30 | [15 empty] | 3.527422 | 0.001161287 | 0.0348386 | 30.0348386 | 30 | [15 empty] | 3.533537 | 0.0011956 | 0.035868 | 30.035868 | 30 | [15 empty] | 3.680205 | 0.00128295 | 0.0384885 | 30.0384885 | 30 | [15 empty] | 3.743125 | 0.001348197 | 0.0404459 | 30.0404459 | 30 | [15 empty] | 3.632946 | 0.00133477 | 0.0400431 | 30.0400431 | 30
| 3.110419 | 0.0009166167 | 0.0274985 | 30.0274985 | 30 | [15 empty] | 3.304279 | 0.0009895533 | 0.0296866 | 30.0296866 | 30 | [15 empty] | 2.919923 | 0.00084935 | 0.0254805 | 30.0254805 | 30 | [15 empty] | 3.795425 | 0.001357487 | 0.0407246 | 30.0407246 | 30 | [15 empty] | 3.549757 | 0.00116009 | 0.0348027 | 30.0348027 | 30 | [15 empty] | 3.554952 | 0.001204717 | 0.0361415 | 30.0361415 | 30 | [15 empty] | 3.703196 | 0.001296297 | 0.0388889 | 30.0388889 | 30 | [15 empty] | 3.767157 | 0.001353743 | 0.0406123 | 30.0406123 | 30 | [15 empty] | 3.655504 | 0.001341557 | 0.0402467 | 30.0402467 | 30
| 3.129054 | 0.0009234233 | 0.0277027 | 30.0277027 | 30 | [15 empty] | 3.324311 | 0.001001973 | 0.0300592 | 30.0300592 | 30 | [15 empty] | 2.938227 | 0.0008564467 | 0.0256934 | 30.0256934 | 30 | [15 empty] | 3.819104 | 0.001362143 | 0.0408643 | 30.0408643 | 30 | [15 empty] | 3.571938 | 0.00118378 | 0.0355134 | 30.0355134 | 30 | [15 empty] | 3.576703125 | 0.0012127 | 0.036381 | 30.036381 | 30 | [15 empty] | 3.726518 | 0.001298573 | 0.0389572 | 30.0389572 | 30 | [15 empty] | 3.790637 | 0.001372183 | 0.0411655 | 30.0411655 | 30 | [15 empty] | 3.678492 | 0.001363253 | 0.0408976 | 30.0408976 | 30
| 3.148471 | 0.0009326567 | 0.0279797 | 30.0279797 | 30 | [15 empty] | 3.345136 | 0.00100651 | 0.0301953 | 30.0301953 | 30 | [15 empty] | 2.956353 | 0.0008544433 | 0.0256333 | 30.0256333 | 30 | [15 empty] | 3.842778 | 0.00137583 | 0.0412749 | 30.0412749 | 30 | [15 empty] | 3.594709 | 0.001191167 | 0.035735 | 30.035735 | 30 | [15 empty] | 3.598814 | 0.00122258 | 0.0366774 | 30.0366774 | 30 | [15 empty] | 3.74999 | 0.00130788 | 0.0392364 | 30.0392364 | 30 | [15 empty] | 3.814024 | 0.001379033 | 0.041371 | 30.041371 | 30 | [15 empty] | 3.70117 | 0.00135822 | 0.0407466 | 30.0407466 | 30
| 3.167184 | 0.00093822 | 0.0281466 | 30.0281466 | 30 | [15 empty] | 3.36566 | 0.001017643 | 0.0305293 | 30.0305293 | 30 | [15 empty] | 2.975295 | 0.0008690367 | 0.0260711 | 30.0260711 | 30 | [15 empty] | 3.866318 | 0.001391117 | 0.0417335 | 30.0417335 | 30 | [15 empty] | 3.6171875 | 0.00121104 | 0.0363312 | 30.0363312 | 30 | [15 empty] | 3.62036 | 0.00123391 | 0.0370173 | 30.0370173 | 30 | [15 empty] | 3.773359375 | 0.001324997 | 0.0397499 | 30.0397499 | 30 | [15 empty] | 3.838034 | 0.001390403 | 0.0417121 | 30.0417121 | 30 | [15 empty] | 3.723819 | 0.00138248 | 0.0414744 | 30.0414744 | 30
| 3.186161 | 0.0009459667 | 0.028379 | 30.028379 | 30 | [15 empty] | 3.386507 | 0.001023887 | 0.0307166 | 30.0307166 | 30 | [15 empty] | 2.993598 | 0.00089607 | 0.0268821 | 30.0268821 | 30 | [15 empty] | 3.889658 | 0.001408457 | 0.0422537 | 30.0422537 | 30 | [15 empty] | 3.640125 | 0.001218037 | 0.0365411 | 30.0365411 | 30 | [15 empty] | 3.642673 | 0.001244073 | 0.0373222 | 30.0373222 | 30 | [15 empty] | 3.796899 | 0.001329987 | 0.0398996 | 30.0398996 | 30 | [15 empty] | 3.862003 | 0.001403377 | 0.0421013 | 30.0421013 | 30 | [15 empty] | 3.74703 | 0.001380413 | 0.0414124 | 30.0414124 | 30
| 3.205519 | 0.0009546667 | 0.02864 | 30.02864 | 30 | [15 empty] | 3.408074 | 0.001032383 | 0.0309715 | 30.0309715 | 30 | [15 empty] | 3.012083 | 0.00088383 | 0.0265149 | 30.0265149 | 30 | [15 empty] | 3.913063 | 0.001410747 | 0.0423224 | 30.0423224 | 30 | [15 empty] | 3.663018 | 0.001216823 | 0.0365047 | 30.0365047 | 30 | [15 empty] | 3.664699 | 0.00125236 | 0.0375708 | 30.0375708 | 30 | [15 empty] | 3.820156 | 0.001340533 | 0.040216 | 30.040216 | 30 | [15 empty] | 3.885609 | 0.001424027 | 0.0427208 | 30.0427208 | 30 | [15 empty] | 3.770102 | 0.00139577 | 0.0418731 | 30.0418731 | 30
| 3.224842 | 0.0009632733 | 0.0288982 | 30.0288982 | 30 | [15 empty] | 3.429669 | 0.001042813 | 0.0312844 | 30.0312844 | 30 | [15 empty] | 3.030276 | 0.00088973 | 0.0266919 | 30.0266919 | 30 | [15 empty] | 3.936308 | 0.00142846 | 0.0428538 | 30.0428538 | 30 | [15 empty] | 3.68586 | 0.001198893 | 0.0359668 | 30.0359668 | 30 | [15 empty] | 3.686384 | 0.00126325 | 0.0378975 | 30.0378975 | 30 | [15 empty] | 3.843455 | 0.00135841 | 0.0407523 | 30.0407523 | 30 | [15 empty] | 3.9094 | 0.00142378 | 0.0427134 | 30.0427134 | 30 | [15 empty] | 3.793664 | 0.00141 | 0.0423 | 30.0423 | 30
| 3.243667 | 0.0009702033 | 0.0291061 | 30.0291061 | 30 | [15 empty] | 3.451078 | 0.00105365 | 0.0316095 | 30.0316095 | 30 | [15 empty] | 3.048898 | 0.0009026367 | 0.0270791 | 30.0270791 | 30 | [15 empty] | 3.959703 | 0.001437807 | 0.0431342 | 30.0431342 | 30 | [15 empty] | 3.708578125 | 0.001243577 | 0.0373073 | 30.0373073 | 30 | [15 empty] | 3.708484 | 0.001272017 | 0.0381605 | 30.0381605 | 30 | [15 empty] | 3.867298 | 0.001364623 | 0.0409387 | 30.0409387 | 30 | [15 empty] | 3.933332 | 0.001435827 | 0.0430748 | 30.0430748 | 30 | [15 empty] | 3.816545 | 0.001423377 | 0.0427013 | 30.0427013 | 30
| 3.262685 | 0.0009790167 | 0.0293705 | 30.0293705 | 30 | [15 empty] | 3.472354 | 0.001057833 | 0.031735 | 30.031735 | 30 | [15 empty] | 3.067619 | 0.00090727 | 0.0272181 | 30.0272181 | 30 | [15 empty] | 3.983497 | 0.00145361 | 0.0436083 | 30.0436083 | 30 | [15 empty] | 3.731641 | 0.001250593 | 0.0375178 | 30.0375178 | 30 | [15 empty] | 3.730619 | 0.001285153 | 0.0385546 | 30.0385546 | 30 | [15 empty] | 3.890907 | 0.001373897 | 0.0412169 | 30.0412169 | 30 | [15 empty] | 3.956826 | 0.00145037 | 0.0435111 | 30.0435111 | 30 | [15 empty] | 3.840005 | 0.001432907 | 0.0429872 | 30.0429872 | 30
| 3.281977 | 0.00098361 | 0.0295083 | 30.0295083 | 30 | [15 empty] | 3.493736 | 0.001065917 | 0.0319775 | 30.0319775 | 30 | [15 empty] | 3.086393 | 0.0009143833 | 0.0274315 | 30.0274315 | 30 | [15 empty] | 4.007543 | 0.001463533 | 0.043906 | 30.043906 | 30 | [15 empty] | 3.754512 | 0.00125062 | 0.0375186 | 30.0375186 | 30 | [15 empty] | 3.75343 | 0.001292213 | 0.0387664 | 30.0387664 | 30 | [15 empty] | 3.914416 | 0.00138458 | 0.0415374 | 30.0415374 | 30 | [15 empty] | 3.98071 | 0.00145081 | 0.0435243 | 30.0435243 | 30 | [15 empty] | 3.862986 | 0.001450173 | 0.0435052 | 30.0435052 | 30
| 3.300749 | 0.00098868 | 0.0296604 | 30.0296604 | 30 | [15 empty] | 3.514885 | 0.00107795 | 0.0323385 | 30.0323385 | 30 | [15 empty] | 3.105396 | 0.0009241633 | 0.0277249 | 30.0277249 | 30 | [15 empty] | 4.031583 | 0.001474293 | 0.0442288 | 30.0442288 | 30 | [15 empty] | 3.777434 | 0.00125965 | 0.0377895 | 30.0377895 | 30 | [15 empty] | 3.776718 | 0.001298613 | 0.0389584 | 30.0389584 | 30 | [15 empty] | 3.938719 | 0.0013976 | 0.041928 | 30.041928 | 30 | [15 empty] | 4.004582 | 0.001473553 | 0.0442066 | 30.0442066 | 30 | [15 empty] | 3.886359 | 0.001462677 | 0.0438803 | 30.0438803 | 30
| 3.320902 | 0.0009963533 | 0.0298906 | 30.0298906 | 30 | [15 empty] | 3.536957 | 0.00108263 | 0.0324789 | 30.0324789 | 30 | [15 empty] | 3.124014 | 0.00093227 | 0.0279681 | 30.0279681 | 30 | [15 empty] | 4.055868 | 0.001487787 | 0.0446336 | 30.0446336 | 30 | [15 empty] | 3.80087 | 0.001287187 | 0.0386156 | 30.0386156 | 30 | [15 empty] | 3.799711 | 0.001312333 | 0.03937 | 30.03937 | 30 | [15 empty] | 3.962257 | 0.001412727 | 0.0423818 | 30.0423818 | 30 | [15 empty] | 4.028211 | 0.00148343 | 0.0445029 | 30.0445029 | 30 | [15 empty] | 3.909202 | 0.00147126 | 0.0441378 | 30.0441378 | 30
| 3.341067 | 0.0010105 | 0.030315 | 30.030315 | 30 | [15 empty] | 3.558992 | 0.001095883 | 0.0328765 | 30.0328765 | 30 | [15 empty] | 3.142976 | 0.0009497 | 0.028491 | 30.028491 | 30 | [15 empty] | 4.080506 | 0.00149901 | 0.0449703 | 30.0449703 | 30 | [15 empty] | 3.824256 | 0.001288963 | 0.0386689 | 30.0386689 | 30 | [15 empty] | 3.822517 | 0.001322933 | 0.039688 | 30.039688 | 30 | [15 empty] | 3.985839 | 0.001420323 | 0.0426097 | 30.0426097 | 30 | [15 empty] | 4.051912 | 0.00149182 | 0.0447546 | 30.0447546 | 30 | [15 empty] | 3.93166 | 0.001481633 | 0.044449 | 30.044449 | 30
| 3.361652 | 0.00101757 | 0.0305271 | 30.0305271 | 30 | [15 empty] | 3.581039 | 0.00109959 | 0.0329877 | 30.0329877 | 30 | [15 empty] | 3.16214 | 0.0009480367 | 0.0284411 | 30.0284411 | 30 | [15 empty] | 4.104638 | 0.001506067 | 0.045182 | 30.045182 | 30 | [15 empty] | 3.847743 | 0.001299217 | 0.0389765 | 30.0389765 | 30 | [15 empty] | 3.845847 | 0.001332533 | 0.039976 | 30.039976 | 30 | [15 empty] | 4.009599 | 0.001430493 | 0.0429148 | 30.0429148 | 30 | [15 empty] | 4.075475 | 0.00151215 | 0.0453645 | 30.0453645 | 30 | [15 empty] | 3.955447 | 0.001486217 | 0.0445865 | 30.0445865 | 30
| 3.382342 | 0.001028473 | 0.0308542 | 30.0308542 | 30 | [15 empty] | 3.60331 | 0.00110811 | 0.0332433 | 30.0332433 | 30 | [15 empty] | 3.180781 | 0.0009575233 | 0.0287257 | 30.0287257 | 30 | [15 empty] | 4.129237 | 0.001515793 | 0.0454738 | 30.0454738 | 30 | [15 empty] | 3.871335 | 0.0013136 | 0.039408 | 30.039408 | 30 | [15 empty] | 3.869276 | 0.001343177 | 0.0402953 | 30.0402953 | 30 | [15 empty] | 4.033648 | 0.0014506 | 0.043518 | 30.043518 | 30 | [15 empty] | 4.09993 | 0.001521103 | 0.0456331 | 30.0456331 | 30 | [15 empty] | 3.978921 | 0.001499173 | 0.0449752 | 30.0449752 | 30
| 3.403596 | 0.00102205 | 0.0306615 | 30.0306615 | 30 | [15 empty] | 3.625534 | 0.001117337 | 0.0335201 | 30.0335201 | 30 | [15 empty] | 3.199387 | 0.0009638367 | 0.0289151 | 30.0289151 | 30 | [15 empty] | 4.153461 | 0.00153906 | 0.0461718 | 30.0461718 | 30 | [15 empty] | 3.895058 | 0.001323677 | 0.0397103 | 30.0397103 | 30 | [15 empty] | 3.892835 | 0.00135865 | 0.0407595 | 30.0407595 | 30 | [15 empty] | 4.057253 | 0.001457823 | 0.0437347 | 30.0437347 | 30 | [15 empty] | 4.124238 | 0.001530697 | 0.0459209 | 30.0459209 | 30 | [15 empty] | 4.002136 | 0.001511533 | 0.045346 | 30.045346 | 30
| 3.425395 | 0.00104828 | 0.0314484 | 30.0314484 | 30 | [15 empty] | 3.647767 | 0.001129723 | 0.0338917 | 30.0338917 | 30 | [15 empty] | 3.217958 | 0.00097194 | 0.0291582 | 30.0291582 | 30 | [15 empty] | 4.177792 | 0.001542717 | 0.0462815 | 30.0462815 | 30 | [15 empty] | 3.91868 | 0.001338483 | 0.0401545 | 30.0401545 | 30 | [15 empty] | 3.916015 | 0.00136839 | 0.0410517 | 30.0410517 | 30 | [15 empty] | 4.080893 | 0.00146943 | 0.0440829 | 30.0440829 | 30 | [15 empty] | 4.148959 | 0.001544617 | 0.0463385 | 30.0463385 | 30 | [15 empty] | 4.025431 | 0.001527257 | 0.0458177 | 30.0458177 | 30
| 3.447128 | 0.001046273 | 0.0313882 | 30.0313882 | 30 | [15 empty] | 3.670528 | 0.001141687 | 0.0342506 | 30.0342506 | 30 | [15 empty] | 3.236561 | 0.0009769133 | 0.0293074 | 30.0293074 | 30 | [15 empty] | 4.202024 | 0.00158812 | 0.0476436 | 30.0476436 | 30 | [15 empty] | 3.942957 | 0.001347297 | 0.0404189 | 30.0404189 | 30 | [15 empty] | 3.939649 | 0.00138096 | 0.0414288 | 30.0414288 | 30 | [15 empty] | 4.104924 | 0.001477013 | 0.0443104 | 30.0443104 | 30 | [15 empty] | 4.173379 | 0.001557337 | 0.0467201 | 30.0467201 | 30 | [15 empty] | 4.049044 | 0.00154186 | 0.0462558 | 30.0462558 | 30
| 3.469018 | 0.001056333 | 0.03169 | 30.03169 | 30 | [15 empty] | 3.6934 | 0.001150803 | 0.0345241 | 30.0345241 | 30 | [15 empty] | 3.255906 | 0.0009893433 | 0.0296803 | 30.0296803 | 30 | [15 empty] | 4.22602 | 0.001564893 | 0.0469468 | 30.0469468 | 30 | [15 empty] | 3.967117 | 0.00135481 | 0.0406443 | 30.0406443 | 30 | [15 empty] | 3.962936 | 0.001391007 | 0.0417302 | 30.0417302 | 30 | [15 empty] | 4.128671 | 0.00149242 | 0.0447726 | 30.0447726 | 30 | [15 empty] | 4.197794 | 0.001558663 | 0.0467599 | 30.0467599 | 30 | [15 empty] | 4.072167 | 0.001548923 | 0.0464677 | 30.0464677 | 30
| 3.490704 | 0.001067517 | 0.0320255 | 30.0320255 | 30 | [15 empty] | 3.715698 | 0.001156213 | 0.0346864 | 30.0346864 | 30 | [15 empty] | 3.274988 | 0.0009969167 | 0.0299075 | 30.0299075 | 30 | [15 empty] | 4.250167 | 0.00158144 | 0.0474432 | 30.0474432 | 30 | [15 empty] | 3.990933 | 0.001367747 | 0.0410324 | 30.0410324 | 30 | [15 empty] | 3.986469 | 0.001405623 | 0.0421687 | 30.0421687 | 30 | [15 empty] | 4.152889 | 0.001507747 | 0.0452324 | 30.0452324 | 30 | [15 empty] | 4.22231 | 0.0015805 | 0.047415 | 30.047415 | 30 | [15 empty] | 4.096044 | 0.001563327 | 0.0468998 | 30.0468998 | 30
| 3.512646 | 0.001075843 | 0.0322753 | 30.0322753 | 30 | [15 empty] | 3.738625 | 0.00116876 | 0.0350628 | 30.0350628 | 30 | [15 empty] | 3.293948 | 0.00100586 | 0.0301758 | 30.0301758 | 30 | [15 empty] | 4.274146 | 0.001603297 | 0.0480989 | 30.0480989 | 30 | [15 empty] | 4.015219 | 0.001377257 | 0.0413177 | 30.0413177 | 30 | [15 empty] | 4.010222 | 0.001412133 | 0.042364 | 30.042364 | 30 | [15 empty] | 4.176831 | 0.00151521 | 0.0454563 | 30.0454563 | 30 | [15 empty] | 4.246587 | 0.001597513 | 0.0479254 | 30.0479254 | 30 | [15 empty] | 4.120308 | 0.001579787 | 0.0473936 | 30.0473936 | 30
| 3.53481 | 0.001081783 | 0.0324535 | 30.0324535 | 30 | [15 empty] | 3.761653 | 0.001181387 | 0.0354416 | 30.0354416 | 30 | [15 empty] | 3.313388 | 0.001006807 | 0.0302042 | 30.0302042 | 30 | [15 empty] | 4.298708 | 0.00161372 | 0.0484116 | 30.0484116 | 30 | [15 empty] | 4.039234375 | 0.00139512 | 0.0418536 | 30.0418536 | 30 | [15 empty] | 4.033593 | 0.00142627 | 0.0427881 | 30.0427881 | 30 | [15 empty] | 4.200848 | 0.00153164 | 0.0459492 | 30.0459492 | 30 | [15 empty] | 4.271029 | 0.001604093 | 0.0481228 | 30.0481228 | 30 | [15 empty] | 4.144262 | 0.001584537 | 0.0475361 | 30.0475361 | 30
| 3.557023 | 0.001088023 | 0.0326407 | 30.0326407 | 30 | [15 empty] | 3.784099 | 0.001190087 | 0.0357026 | 30.0357026 | 30 | [15 empty] | 3.333361 | 0.001017047 | 0.0305114 | 30.0305114 | 30 | [15 empty] | 4.322355 | 0.001620423 | 0.0486127 | 30.0486127 | 30 | [15 empty] | 4.062635 | 0.0013973 | 0.041919 | 30.041919 | 30 | [15 empty] | 4.056657 | 0.001440713 | 0.0432214 | 30.0432214 | 30 | [15 empty] | 4.22483 | 0.001543327 | 0.0462998 | 30.0462998 | 30 | [15 empty] | 4.2957 | 0.00161681 | 0.0485043 | 30.0485043 | 30 | [15 empty] | 4.168612 | 0.001597813 | 0.0479344 | 30.0479344 | 30
| 3.579505 | 0.001108 | 0.03324 | 30.03324 | 30 | [15 empty] | 3.806578 | 0.001198997 | 0.0359699 | 30.0359699 | 30 | [15 empty] | 3.353972 | 0.001025443 | 0.0307633 | 30.0307633 | 30 | [15 empty] | 4.347295 | 0.001641877 | 0.0492563 | 30.0492563 | 30 | [15 empty] | 4.08691 | 0.001417797 | 0.0425339 | 30.0425339 | 30 | [15 empty] | 4.079679 | 0.001451737 | 0.0435521 | 30.0435521 | 30 | [15 empty] | 4.248705 | 0.001553907 | 0.0466172 | 30.0466172 | 30 | [15 empty] | 4.320093 | 0.001631393 | 0.0489418 | 30.0489418 | 30 | [15 empty] | 4.193167 | 0.001603807 | 0.0481142 | 30.0481142 | 30
| 3.602039 | 0.00111063 | 0.0333189 | 30.0333189 | 30 | [15 empty] | 3.829643 | 0.00121025 | 0.0363075 | 30.0363075 | 30 | [15 empty] | 3.374185 | 0.00103614 | 0.0310842 | 30.0310842 | 30 | [15 empty] | 4.37114 | 0.001644137 | 0.0493241 | 30.0493241 | 30 | [15 empty] | 4.110834 | 0.00142765 | 0.0428295 | 30.0428295 | 30 | [15 empty] | 4.103359375 | 0.001464393 | 0.0439318 | 30.0439318 | 30 | [15 empty] | 4.273126 | 0.001565817 | 0.0469745 | 30.0469745 | 30 | [15 empty] | 4.344451 | 0.001641687 | 0.0492506 | 30.0492506 | 30 | [15 empty] | 4.217159 | 0.001622337 | 0.0486701 | 30.0486701 | 30
| 3.624331 | 0.001122957 | 0.0336887 | 30.0336887 | 30 | [15 empty] | 3.852818 | 0.00121838 | 0.0365514 | 30.0365514 | 30 | [15 empty] | 3.394825 | 0.00103232 | 0.0309696 | 30.0309696 | 30 | [15 empty] | 4.395576 | 0.001658947 | 0.0497684 | 30.0497684 | 30 | [15 empty] | 4.134856 | 0.00144938 | 0.0434814 | 30.0434814 | 30 | [15 empty] | 4.127162 | 0.001474853 | 0.0442456 | 30.0442456 | 30 | [15 empty] | 4.297304 | 0.00158036 | 0.0474108 | 30.0474108 | 30 | [15 empty] | 4.369167 | 0.00166251 | 0.0498753 | 30.0498753 | 30 | [15 empty] | 4.241194 | 0.00163185 | 0.0489555 | 30.0489555 | 30
| 3.647231 | 0.001131947 | 0.0339584 | 30.0339584 | 30 | [15 empty] | 3.876058 | 0.00122666 | 0.0367998 | 30.0367998 | 30 | [15 empty] | 3.415768 | 0.00105342 | 0.0316026 | 30.0316026 | 30 | [15 empty] | 4.419703 | 0.001675463 | 0.0502639 | 30.0502639 | 30 | [15 empty] | 4.158699 | 0.00149007 | 0.0447021 | 30.0447021 | 30 | [15 empty] | 4.150819 | 0.001489203 | 0.0446761 | 30.0446761 | 30 | [15 empty] | 4.321518 | 0.001593427 | 0.0478028 | 30.0478028 | 30 | [15 empty] | 4.393497 | 0.00167146 | 0.0501438 | 30.0501438 | 30 | [15 empty] | 4.265169 | 0.001653353 | 0.0496006 | 30.0496006 | 30
| 3.67002 | 0.001141833 | 0.034255 | 30.034255 | 30 | [15 empty] | 3.899497 | 0.001242907 | 0.0372872 | 30.0372872 | 30 | [15 empty] | 3.436975 | 0.001061257 | 0.0318377 | 30.0318377 | 30 | [15 empty] | 4.444454 | 0.001681267 | 0.050438 | 30.050438 | 30 | [15 empty] | 4.18281 | 0.00146725 | 0.0440175 | 30.0440175 | 30 | [15 empty] | 4.174645 | 0.001501333 | 0.04504 | 30.04504 | 30 | [15 empty] | 4.345809 | 0.001606103 | 0.0481831 | 30.0481831 | 30 | [15 empty] | 4.417729 | 0.001678693 | 0.0503608 | 30.0503608 | 30 | [15 empty] | 4.288766 | 0.001662357 | 0.0498707 | 30.0498707 | 30
| 3.692806 | 0.0011533 | 0.034599 | 30.034599 | 30 | [15 empty] | 3.922925 | 0.001250143 | 0.0375043 | 30.0375043 | 30 | [15 empty] | 3.458122 | 0.00108447 | 0.0325341 | 30.0325341 | 30 | [15 empty] | 4.468604 | 0.00170594 | 0.0511782 | 30.0511782 | 30 | [15 empty] | 4.206581 | 0.001459163 | 0.0437749 | 30.0437749 | 30 | [15 empty] | 4.198626 | 0.001507067 | 0.045212 | 30.045212 | 30 | [15 empty] | 4.370388 | 0.00161313 | 0.0483939 | 30.0483939 | 30 | [15 empty] | 4.44236 | 0.001698123 | 0.0509437 | 30.0509437 | 30 | [15 empty] | 4.312621 | 0.00167333 | 0.0501999 | 30.0501999 | 30
| 3.715616 | 0.001161957 | 0.0348587 | 30.0348587 | 30 | [15 empty] | 3.946779 | 0.001264343 | 0.0379303 | 30.0379303 | 30 | [15 empty] | 3.47904 | 0.001079487 | 0.0323846 | 30.0323846 | 30 | [15 empty] | 4.492823 | 0.0017097 | 0.051291 | 30.051291 | 30 | [15 empty] | 4.23078 | 0.001497337 | 0.0449201 | 30.0449201 | 30 | [15 empty] | 4.222657 | 0.00152164 | 0.0456492 | 30.0456492 | 30 | [15 empty] | 4.394919 | 0.00162877 | 0.0488631 | 30.0488631 | 30 | [15 empty] | 4.467076 | 0.00171497 | 0.0514491 | 30.0514491 | 30 | [15 empty] | 4.336403 | 0.001689433 | 0.050683 | 30.050683 | 30
| 3.738912 | 0.001171 | 0.03513 | 30.03513 | 30 | [15 empty] | 3.970469 | 0.00127122 | 0.0381366 | 30.0381366 | 30 | [15 empty] | 3.500474 | 0.0010821 | 0.032463 | 30.032463 | 30 | [15 empty] | 4.517024 | 0.001727753 | 0.0518326 | 30.0518326 | 30 | [15 empty] | 4.255079 | 0.00145358 | 0.0436074 | 30.0436074 | 30 | [15 empty] | 4.246227 | 0.001538937 | 0.0461681 | 30.0461681 | 30 | [15 empty] | 4.419235 | 0.001668367 | 0.050051 | 30.050051 | 30 | [15 empty] | 4.491165 | 0.001722037 | 0.0516611 | 30.0516611 | 30 | [15 empty] | 4.360191 | 0.001700547 | 0.0510164 | 30.0510164 | 30
| 3.7625 | 0.001179517 | 0.0353855 | 30.0353855 | 30 | [15 empty] | 3.994172 | 0.001283973 | 0.0385192 | 30.0385192 | 30 | [15 empty] | 3.522468 | 0.001092667 | 0.03278 | 30.03278 | 30 | [15 empty] | 4.540882 | 0.001739033 | 0.052171 | 30.052171 | 30 | [15 empty] | 4.27862 | 0.001503807 | 0.0451142 | 30.0451142 | 30 | [15 empty] | 4.269719 | 0.001550957 | 0.0465287 | 30.0465287 | 30 | [15 empty] | 4.443792 | 0.00166163 | 0.0498489 | 30.0498489 | 30 | [15 empty] | 4.515587 | 0.001732443 | 0.0519733 | 30.0519733 | 30 | [15 empty] | 4.384385 | 0.001718473 | 0.0515542 | 30.0515542 | 30
| 3.785689 | 0.001190293 | 0.0357088 | 30.0357088 | 30 | [15 empty] | 4.017489 | 0.00129002 | 0.0387006 | 30.0387006 | 30 | [15 empty] | 3.544436 | 0.001104733 | 0.033142 | 30.033142 | 30 | [15 empty] | 4.564963 | 0.001764027 | 0.0529208 | 30.0529208 | 30 | [15 empty] | 4.303103 | 0.00151621 | 0.0454863 | 30.0454863 | 30 | [15 empty] | 4.293378 | 0.001568963 | 0.0470689 | 30.0470689 | 30 | [15 empty] | 4.468559 | 0.00167455 | 0.0502365 | 30.0502365 | 30 | [15 empty] | 4.539868 | 0.00175303 | 0.0525909 | 30.0525909 | 30 | [15 empty] | 4.408254 | 0.001727973 | 0.0518392 | 30.0518392 | 30
| 3.808787 | 0.001201453 | 0.0360436 | 30.0360436 | 30 | [15 empty] | 4.041369 | 0.00131232 | 0.0393696 | 30.0393696 | 30 | [15 empty] | 3.565903 | 0.00111219 | 0.0333657 | 30.0333657 | 30 | [15 empty] | 4.58928125 | 0.00177755 | 0.0533265 | 30.0533265 | 30 | [15 empty] | 4.326835 | 0.001518507 | 0.0455552 | 30.0455552 | 30 | [15 empty] | 4.316853 | 0.00157553 | 0.0472659 | 30.0472659 | 30 | [15 empty] | 4.492655 | 0.00168517 | 0.0505551 | 30.0505551 | 30 | [15 empty] | 4.564105 | 0.001767737 | 0.0530321 | 30.0530321 | 30 | [15 empty] | 4.432201 | 0.00174845 | 0.0524535 | 30.0524535 | 30
| 3.831795 | 0.001209613 | 0.0362884 | 30.0362884 | 30 | [15 empty] | 4.06459 | 0.001322407 | 0.0396722 | 30.0396722 | 30 | [15 empty] | 3.587942 | 0.00112415 | 0.0337245 | 30.0337245 | 30 | [15 empty] | 4.612951 | 0.001788513 | 0.0536554 | 30.0536554 | 30 | [15 empty] | 4.35073 | 0.001525793 | 0.0457738 | 30.0457738 | 30 | [15 empty] | 4.340407 | 0.001593427 | 0.0478028 | 30.0478028 | 30 | [15 empty] | 4.517064 | 0.001703597 | 0.0511079 | 30.0511079 | 30 | [15 empty] | 4.588759 | 0.00177959 | 0.0533877 | 30.0533877 | 30 | [15 empty] | 4.456304 | 0.00175111 | 0.0525333 | 30.0525333 | 30
| 3.854796 | 0.001220303 | 0.0366091 | 30.0366091 | 30 | [15 empty] | 4.088239 | 0.001336433 | 0.040093 | 30.040093 | 30 | [15 empty] | 3.60998 | 0.001130063 | 0.0339019 | 30.0339019 | 30 | [15 empty] | 4.636891 | 0.00179394 | 0.0538182 | 30.0538182 | 30 | [15 empty] | 4.375003 | 0.001573927 | 0.0472178 | 30.0472178 | 30 | [15 empty] | 4.364268 | 0.00161325 | 0.0483975 | 30.0483975 | 30 | [15 empty] | 4.541111 | 0.00171921 | 0.0515763 | 30.0515763 | 30 | [15 empty] | 4.61296 | 0.0017952 | 0.053856 | 30.053856 | 30 | [15 empty] | 4.479977 | 0.001770673 | 0.0531202 | 30.0531202 | 30
| 3.878419 | 0.001233593 | 0.0370078 | 30.0370078 | 30 | [15 empty] | 4.111919 | 0.001345797 | 0.0403739 | 30.0403739 | 30 | [15 empty] | 3.632236 | 0.001140927 | 0.0342278 | 30.0342278 | 30 | [15 empty] | 4.661073 | 0.001816887 | 0.0545066 | 30.0545066 | 30 | [15 empty] | 4.398964 | 0.001597027 | 0.0479108 | 30.0479108 | 30 | [15 empty] | 4.387898 | 0.00162581 | 0.0487743 | 30.0487743 | 30 | [15 empty] | 4.565243 | 0.001734113 | 0.0520234 | 30.0520234 | 30 | [15 empty] | 4.636891 | 0.001806737 | 0.0542021 | 30.0542021 | 30 | [15 empty] | 4.503401 | 0.00178381 | 0.0535143 | 30.0535143 | 30
| 3.901456 | 0.00124435 | 0.0373305 | 30.0373305 | 30 | [15 empty] | 4.135506 | 0.001356003 | 0.0406801 | 30.0406801 | 30 | [15 empty] | 3.655048 | 0.001148257 | 0.0344477 | 30.0344477 | 30 | [15 empty] | 4.68473 | 0.00183114 | 0.0549342 | 30.0549342 | 30 | [15 empty] | 4.42274 | 0.001573767 | 0.047213 | 30.047213 | 30 | [15 empty] | 4.411605 | 0.001637003 | 0.0491101 | 30.0491101 | 30 | [15 empty] | 4.589364 | 0.001744823 | 0.0523447 | 30.0523447 | 30 | [15 empty] | 4.661176 | 0.001829817 | 0.0548945 | 30.0548945 | 30 | [15 empty] | 4.526959 | 0.001808143 | 0.0542443 | 30.0542443 | 30
| 3.924451 | 0.00125683 | 0.0377049 | 30.0377049 | 30 | [15 empty] | 4.159059 | 0.001366143 | 0.0409843 | 30.0409843 | 30 | [15 empty] | 3.677978 | 0.00115839 | 0.0347517 | 30.0347517 | 30 | [15 empty] | 4.70918 | 0.00184829 | 0.0554487 | 30.0554487 | 30 | [15 empty] | 4.446676 | 0.00159841 | 0.0479523 | 30.0479523 | 30 | [15 empty] | 4.435601 | 0.001646393 | 0.0493918 | 30.0493918 | 30 | [15 empty] | 4.613472 | 0.001765253 | 0.0529576 | 30.0529576 | 30 | [15 empty] | 4.685181 | 0.001834247 | 0.0550274 | 30.0550274 | 30 | [15 empty] | 4.550591 | 0.001819523 | 0.0545857 | 30.0545857 | 30
| 3.948007 | 0.001263547 | 0.0379064 | 30.0379064 | 30 | [15 empty] | 4.182846 | 0.001378377 | 0.0413513 | 30.0413513 | 30 | [15 empty] | 3.700698 | 0.00116994 | 0.0350982 | 30.0350982 | 30 | [15 empty] | 4.733636 | 0.001860943 | 0.0558283 | 30.0558283 | 30 | [15 empty] | 4.47088 | 0.00161703 | 0.0485109 | 30.0485109 | 30 | [15 empty] | 4.460322 | 0.001659423 | 0.0497827 | 30.0497827 | 30 | [15 empty] | 4.637796875 | 0.00177334 | 0.0532002 | 30.0532002 | 30 | [15 empty] | 4.70947 | 0.001858 | 0.05574 | 30.05574 | 30 | [15 empty] | 4.574366 | 0.001828577 | 0.0548573 | 30.0548573 | 30
| 3.971661 | 0.001277923 | 0.0383377 | 30.0383377 | 30 | [15 empty] | 4.206915 | 0.00139346 | 0.0418038 | 30.0418038 | 30 | [15 empty] | 3.723153 | 0.00117955 | 0.0353865 | 30.0353865 | 30 | [15 empty] | 4.757758 | 0.001884617 | 0.0565385 | 30.0565385 | 30 | [15 empty] | 4.49445 | 0.001635997 | 0.0490799 | 30.0490799 | 30 | [15 empty] | 4.484254 | 0.001678963 | 0.0503689 | 30.0503689 | 30 | [15 empty] | 4.661768 | 0.001792243 | 0.0537673 | 30.0537673 | 30 | [15 empty] | 4.733801 | 0.001877977 | 0.0563393 | 30.0563393 | 30 | [15 empty] | 4.597773 | 0.001846287 | 0.0553886 | 30.0553886 | 30
| 3.995047 | 0.001292533 | 0.038776 | 30.038776 | 30 | [15 empty] | 4.230338 | 0.00140733 | 0.0422199 | 30.0422199 | 30 | [15 empty] | 3.745748 | 0.00119454 | 0.0358362 | 30.0358362 | 30 | [15 empty] | 4.782135 | 0.00189128 | 0.0567384 | 30.0567384 | 30 | [15 empty] | 4.518369 | 0.00165909 | 0.0497727 | 30.0497727 | 30 | [15 empty] | 4.508556 | 0.001689893 | 0.0506968 | 30.0506968 | 30 | [15 empty] | 4.686461 | 0.001807867 | 0.054236 | 30.054236 | 30 | [15 empty] | 4.758302 | 0.00188333 | 0.0564999 | 30.0564999 | 30 | [15 empty] | 4.621637 | 0.001862007 | 0.0558602 | 30.0558602 | 30
| 4.018736 | 0.001300623 | 0.0390187 | 30.0390187 | 30 | [15 empty] | 4.254396 | 0.001414447 | 0.0424334 | 30.0424334 | 30 | [15 empty] | 3.768207 | 0.001199217 | 0.0359765 | 30.0359765 | 30 | [15 empty] | 4.806884 | 0.001913323 | 0.0573997 | 30.0573997 | 30 | [15 empty] | 4.542321 | 0.00165996 | 0.0497988 | 30.0497988 | 30 | [15 empty] | 4.532566 | 0.00170872 | 0.0512616 | 30.0512616 | 30 | [15 empty] | 4.710508 | 0.00183019 | 0.0549057 | 30.0549057 | 30 | [15 empty] | 4.782713 | 0.00190174 | 0.0570522 | 30.0570522 | 30 | [15 empty] | 4.64534375 | 0.001876367 | 0.056291 | 30.056291 | 30
| 4.042421 | 0.001310117 | 0.0393035 | 30.0393035 | 30 | [15 empty] | 4.278041 | 0.001422433 | 0.042673 | 30.042673 | 30 | [15 empty] | 3.791406 | 0.001209103 | 0.0362731 | 30.0362731 | 30 | [15 empty] | 4.831327 | 0.001936603 | 0.0580981 | 30.0580981 | 30 | [15 empty] | 4.566425 | 0.00166803 | 0.0500409 | 30.0500409 | 30 | [15 empty] | 4.556209 | 0.001719513 | 0.0515854 | 30.0515854 | 30 | [15 empty] | 4.734694 | 0.001837103 | 0.0551131 | 30.0551131 | 30 | [15 empty] | 4.806827 | 0.001918253 | 0.0575476 | 30.0575476 | 30 | [15 empty] | 4.669268 | 0.001894333 | 0.05683 | 30.05683 | 30
| 4.065275 | 0.001323883 | 0.0397165 | 30.0397165 | 30 | [15 empty] | 4.301879 | 0.00143778 | 0.0431334 | 30.0431334 | 30 | [15 empty] | 3.814074 | 0.001222683 | 0.0366805 | 30.0366805 | 30 | [15 empty] | 4.856141 | 0.001942983 | 0.0582895 | 30.0582895 | 30 | [15 empty] | 4.590544 | 0.001677833 | 0.050335 | 30.050335 | 30 | [15 empty] | 4.580396 | 0.001733557 | 0.0520067 | 30.0520067 | 30 | [15 empty] | 4.758948 | 0.001861373 | 0.0558412 | 30.0558412 | 30 | [15 empty] | 4.831266 | 0.001936537 | 0.0580961 | 30.0580961 | 30 | [15 empty] | 4.693147 | 0.001914447 | 0.0574334 | 30.0574334 | 30
| 4.089331 | 0.00133793 | 0.0401379 | 30.0401379 | 30 | [15 empty] | 4.325691 | 0.00143754 | 0.0431262 | 30.0431262 | 30 | [15 empty] | 3.83655 | 0.001223823 | 0.0367147 | 30.0367147 | 30 | [15 empty] | 4.880665 | 0.0019577 | 0.058731 | 30.058731 | 30 | [15 empty] | 4.614955 | 0.001683187 | 0.0504956 | 30.0504956 | 30 | [15 empty] | 4.60378 | 0.00174938 | 0.0524814 | 30.0524814 | 30 | [15 empty] | 4.78305 | 0.001879217 | 0.0563765 | 30.0563765 | 30 | [15 empty] | 4.855682 | 0.001951367 | 0.058541 | 30.058541 | 30 | [15 empty] | 4.717075 | 0.00192077 | 0.0576231 | 30.0576231 | 30
| 4.113373 | 0.001346593 | 0.0403978 | 30.0403978 | 30 | [15 empty] | 4.349887 | 0.001460967 | 0.043829 | 30.043829 | 30 | [15 empty] | 3.860021 | 0.001239607 | 0.0371882 | 30.0371882 | 30 | [15 empty] | 4.904708 | 0.00197217 | 0.0591651 | 30.0591651 | 30 | [15 empty] | 4.639368 | 0.001699163 | 0.0509749 | 30.0509749 | 30 | [15 empty] | 4.627615 | 0.001763773 | 0.0529132 | 30.0529132 | 30 | [15 empty] | 4.8066875 | 0.001894203 | 0.0568261 | 30.0568261 | 30 | [15 empty] | 4.879947 | 0.00196735 | 0.0590205 | 30.0590205 | 30 | [15 empty] | 4.741148 | 0.001938437 | 0.0581531 | 30.0581531 | 30
| 4.13704 | 0.001361017 | 0.0408305 | 30.0408305 | 30 | [15 empty] | 4.373725 | 0.00148327 | 0.0444981 | 30.0444981 | 30 | [15 empty] | 3.882921 | 0.00125264 | 0.0375792 | 30.0375792 | 30 | [15 empty] | 4.928854 | 0.00199772 | 0.0599316 | 30.0599316 | 30 | [15 empty] | 4.663705 | 0.001723493 | 0.0517048 | 30.0517048 | 30 | [15 empty] | 4.651181 | 0.001779767 | 0.053393 | 30.053393 | 30 | [15 empty] | 4.830367 | 0.001911227 | 0.0573368 | 30.0573368 | 30 | [15 empty] | 4.904674 | 0.001982563 | 0.0594769 | 30.0594769 | 30 | [15 empty] | 4.765378 | 0.001956703 | 0.0587011 | 30.0587011 | 30
| 4.160897 | 0.00137133 | 0.0411399 | 30.0411399 | 30 | [15 empty] | 4.397528 | 0.001488237 | 0.0446471 | 30.0446471 | 30 | [15 empty] | 3.906017 | 0.00127643 | 0.0382929 | 30.0382929 | 30 | [15 empty] | 4.952624 | 0.002008787 | 0.0602636 | 30.0602636 | 30 | [15 empty] | 4.688232 | 0.00173426 | 0.0520278 | 30.0520278 | 30 | [15 empty] | 4.675362 | 0.001799857 | 0.0539957 | 30.0539957 | 30 | [15 empty] | 4.8542 | 0.001924343 | 0.0577303 | 30.0577303 | 30 | [15 empty] | 4.92864 | 0.002000963 | 0.0600289 | 30.0600289 | 30 | [15 empty] | 4.789507 | 0.001970443 | 0.0591133 | 30.0591133 | 30
| 4.185235 | 0.001383317 | 0.0414995 | 30.0414995 | 30 | [15 empty] | 4.421306 | 0.00152333 | 0.0456999 | 30.0456999 | 30 | [15 empty] | 3.929858 | 0.001282787 | 0.0384836 | 30.0384836 | 30 | [15 empty] | 4.976382 | 0.00201018 | 0.0603054 | 30.0603054 | 30 | [15 empty] | 4.712968 | 0.001748603 | 0.0524581 | 30.0524581 | 30 | [15 empty] | 4.699075 | 0.001812933 | 0.054388 | 30.054388 | 30 | [15 empty] | 4.877634 | 0.001945237 | 0.0583571 | 30.0583571 | 30 | [15 empty] | 4.953194 | 0.00202458 | 0.0607374 | 30.0607374 | 30 | [15 empty] | 4.813378 | 0.001992783 | 0.0597835 | 30.0597835 | 30
| 4.209194 | 0.001396477 | 0.0418943 | 30.0418943 | 30 | [15 empty] | 4.445013 | 0.00151916 | 0.0455748 | 30.0455748 | 30 | [15 empty] | 3.954098 | 0.001290563 | 0.0387169 | 30.0387169 | 30 | [15 empty] | 4.999856 | 0.00205034 | 0.0615102 | 30.0615102 | 30 | [15 empty] | 4.737253 | 0.001761213 | 0.0528364 | 30.0528364 | 30 | [15 empty] | 4.722565 | 0.00183199 | 0.0549597 | 30.0549597 | 30 | [15 empty] | 4.90147 | 0.001961697 | 0.0588509 | 30.0588509 | 30 | [15 empty] | 4.977473 | 0.00203537 | 0.0610611 | 30.0610611 | 30 | [15 empty] | 4.837208 | 0.00200476 | 0.0601428 | 30.0601428 | 30
| 4.233521 | 0.001403043 | 0.0420913 | 30.0420913 | 30 | [15 empty] | 4.469181 | 0.00152784 | 0.0458352 | 30.0458352 | 30 | [15 empty] | 3.97794 | 0.001305463 | 0.0391639 | 30.0391639 | 30 | [15 empty] | 5.023728 | 0.002064727 | 0.0619418 | 30.0619418 | 30 | [15 empty] | 4.761566 | 0.00179539 | 0.0538617 | 30.0538617 | 30 | [15 empty] | 4.746127 | 0.001845517 | 0.0553655 | 30.0553655 | 30 | [15 empty] | 4.924934 | 0.00198363 | 0.0595089 | 30.0595089 | 30 | [15 empty] | 5.00129 | 0.002054837 | 0.0616451 | 30.0616451 | 30 | [15 empty] | 4.861034 | 0.00203169 | 0.0609507 | 30.0609507 | 30
| 4.257115 | 0.00142254 | 0.0426762 | 30.0426762 | 30 | [15 empty] | 4.492716 | 0.001538797 | 0.0461639 | 30.0461639 | 30 | [15 empty] | 4.002033 | 0.00131187 | 0.0393561 | 30.0393561 | 30 | [15 empty] | 5.047936 | 0.002079353 | 0.0623806 | 30.0623806 | 30 | [15 empty] | 4.785766 | 0.00179152 | 0.0537456 | 30.0537456 | 30 | [15 empty] | 4.769374 | 0.001860427 | 0.0558128 | 30.0558128 | 30 | [15 empty] | 4.948504 | 0.002002013 | 0.0600604 | 30.0600604 | 30 | [15 empty] | 5.025308 | 0.002073977 | 0.0622193 | 30.0622193 | 30 | [15 empty] | 4.884972 | 0.002052857 | 0.0615857 | 30.0615857 | 30
| 4.280926 | 0.00142824 | 0.0428472 | 30.0428472 | 30 | [15 empty] | 4.516354 | 0.00155216 | 0.0465648 | 30.0465648 | 30 | [15 empty] | 4.025827 | 0.00131886 | 0.0395658 | 30.0395658 | 30 | [15 empty] | 5.071666 | 0.00210207 | 0.0630621 | 30.0630621 | 30 | [15 empty] | 4.809827 | 0.00180899 | 0.0542697 | 30.0542697 | 30 | [15 empty] | 4.793253 | 0.001878277 | 0.0563483 | 30.0563483 | 30 | [15 empty] | 4.9724 | 0.002022073 | 0.0606622 | 30.0606622 | 30 | [15 empty] | 5.049175 | 0.002090157 | 0.0627047 | 30.0627047 | 30 | [15 empty] | 4.908735 | 0.00207051 | 0.0621153 | 30.0621153 | 30
| 4.304448 | 0.001446133 | 0.043384 | 30.043384 | 30 | [15 empty] | 4.540302 | 0.001566347 | 0.0469904 | 30.0469904 | 30 | [15 empty] | 4.049489 | 0.001332537 | 0.0399761 | 30.0399761 | 30 | [15 empty] | 5.094741 | 0.002117537 | 0.0635261 | 30.0635261 | 30 | [15 empty] | 4.83402 | 0.001824373 | 0.0547312 | 30.0547312 | 30 | [15 empty] | 4.816695 | 0.00189433 | 0.0568299 | 30.0568299 | 30 | [15 empty] | 4.996116 | 0.002039313 | 0.0611794 | 30.0611794 | 30 | [15 empty] | 5.073273 | 0.002117437 | 0.0635231 | 30.0635231 | 30 | [15 empty] | 4.932035 | 0.00209329 | 0.0627987 | 30.0627987 | 30
| 4.328154 | 0.001456343 | 0.0436903 | 30.0436903 | 30 | [15 empty] | 4.563983 | 0.00157891 | 0.0473673 | 30.0473673 | 30 | [15 empty] | 4.072845 | 0.001344323 | 0.0403297 | 30.0403297 | 30 | [15 empty] | 5.118898 | 0.00214385 | 0.0643155 | 30.0643155 | 30 | [15 empty] | 4.858178 | 0.001843697 | 0.0553109 | 30.0553109 | 30 | [15 empty] | 4.840067 | 0.00191303 | 0.0573909 | 30.0573909 | 30 | [15 empty] | 5.019493 | 0.002058347 | 0.0617504 | 30.0617504 | 30 | [15 empty] | 5.09656 | 0.002138997 | 0.0641699 | 30.0641699 | 30 | [15 empty] | 4.955735 | 0.002099023 | 0.0629707 | 30.0629707 | 30
| 4.352275 | 0.00147582 | 0.0442746 | 30.0442746 | 30 | [15 empty] | 4.587927 | 0.00159962 | 0.0479886 | 30.0479886 | 30 | [15 empty] | 4.096843 | 0.001360537 | 0.0408161 | 30.0408161 | 30 | [15 empty] | 5.14254 | 0.00216303 | 0.0648909 | 30.0648909 | 30 | [15 empty] | 4.881917 | 0.00185996 | 0.0557988 | 30.0557988 | 30 | [15 empty] | 4.863249 | 0.001928903 | 0.0578671 | 30.0578671 | 30 | [15 empty] | 5.043261 | 0.002076303 | 0.0622891 | 30.0622891 | 30 | [15 empty] | 5.120225 | 0.002155403 | 0.0646621 | 30.0646621 | 30 | [15 empty] | 4.978911 | 0.00211986 | 0.0635958 | 30.0635958 | 30
| 4.37597 | 0.001485877 | 0.0445763 | 30.0445763 | 30 | [15 empty] | 4.61192 | 0.001608293 | 0.0482488 | 30.0482488 | 30 | [15 empty] | 4.120603 | 0.001371427 | 0.0411428 | 30.0411428 | 30 | [15 empty] | 5.16621875 | 0.0021809 | 0.065427 | 30.065427 | 30 | [15 empty] | 4.90618 | 0.00187639 | 0.0562917 | 30.0562917 | 30 | [15 empty] | 4.886508 | 0.001944547 | 0.0583364 | 30.0583364 | 30 | [15 empty] | 5.06721 | 0.002097997 | 0.0629399 | 30.0629399 | 30 | [15 empty] | 5.14373 | 0.002177237 | 0.0653171 | 30.0653171 | 30 | [15 empty] | 5.002368 | 0.00212861 | 0.0638583 | 30.0638583 | 30
| 4.399936 | 0.001495833 | 0.044875 | 30.044875 | 30 | [15 empty] | 4.636224 | 0.001623683 | 0.0487105 | 30.0487105 | 30 | [15 empty] | 4.144383 | 0.001376757 | 0.0413027 | 30.0413027 | 30 | [15 empty] | 5.189288 | 0.002202117 | 0.0660635 | 30.0660635 | 30 | [15 empty] | 4.93043 | 0.001900697 | 0.0570209 | 30.0570209 | 30 | [15 empty] | 4.909504 | 0.001965363 | 0.0589609 | 30.0589609 | 30 | [15 empty] | 5.091218 | 0.002119577 | 0.0635873 | 30.0635873 | 30 | [15 empty] | 5.167328125 | 0.002195617 | 0.0658685 | 30.0658685 | 30 | [15 empty] | 5.025384 | 0.002154527 | 0.0646358 | 30.0646358 | 30
| 4.424339 | 0.00151261 | 0.0453783 | 30.0453783 | 30 | [15 empty] | 4.660382 | 0.00164092 | 0.0492276 | 30.0492276 | 30 | [15 empty] | 4.168313 | 0.001390707 | 0.0417212 | 30.0417212 | 30 | [15 empty] | 5.212388 | 0.00222876 | 0.0668628 | 30.0668628 | 30 | [15 empty] | 4.954211 | 0.00191419 | 0.0574257 | 30.0574257 | 30 | [15 empty] | 4.93226 | 0.001987047 | 0.0596114 | 30.0596114 | 30 | [15 empty] | 5.115106 | 0.002140373 | 0.0642112 | 30.0642112 | 30 | [15 empty] | 5.191064 | 0.002219647 | 0.0665894 | 30.0665894 | 30 | [15 empty] | 5.049114 | 0.002174373 | 0.0652312 | 30.0652312 | 30
| 4.448826 | 0.001523213 | 0.0456964 | 30.0456964 | 30 | [15 empty] | 4.6848125 | 0.001651273 | 0.0495382 | 30.0495382 | 30 | [15 empty] | 4.192282 | 0.001407787 | 0.0422336 | 30.0422336 | 30 | [15 empty] | 5.235861 | 0.002252687 | 0.0675806 | 30.0675806 | 30 | [15 empty] | 4.978539 | 0.001922153 | 0.0576646 | 30.0576646 | 30 | [15 empty] | 4.95565625 | 0.002007787 | 0.0602336 | 30.0602336 | 30 | [15 empty] | 5.138521 | 0.002162433 | 0.064873 | 30.064873 | 30 | [15 empty] | 5.214798 | 0.00224027 | 0.0672081 | 30.0672081 | 30 | [15 empty] | 5.072295 | 0.002198773 | 0.0659632 | 30.0659632 | 30
| 4.473009 | 0.001537783 | 0.0461335 | 30.0461335 | 30 | [15 empty] | 4.709212 | 0.001669623 | 0.0500887 | 30.0500887 | 30 | [15 empty] | 4.215933 | 0.00141869 | 0.0425607 | 30.0425607 | 30 | [15 empty] | 5.2592 | 0.002272243 | 0.0681673 | 30.0681673 | 30 | [15 empty] | 5.002244 | 0.00193359 | 0.0580077 | 30.0580077 | 30 | [15 empty] | 4.978427 | 0.002025037 | 0.0607511 | 30.0607511 | 30 | [15 empty] | 5.161951 | 0.002185397 | 0.0655619 | 30.0655619 | 30 | [15 empty] | 5.237934 | 0.002257217 | 0.0677165 | 30.0677165 | 30 | [15 empty] | 5.095458 | 0.002223123 | 0.0666937 | 30.0666937 | 30
| 4.496788 | 0.001546223 | 0.0463867 | 30.0463867 | 30 | [15 empty] | 4.73341 | 0.001677287 | 0.0503186 | 30.0503186 | 30 | [15 empty] | 4.240249 | 0.00144372 | 0.0433116 | 30.0433116 | 30 | [15 empty] | 5.282282 | 0.002292867 | 0.068786 | 30.068786 | 30 | [15 empty] | 5.025803 | 0.001962047 | 0.0588614 | 30.0588614 | 30 | [15 empty] | 5.001073 | 0.00204594 | 0.0613782 | 30.0613782 | 30 | [15 empty] | 5.185398 | 0.002201797 | 0.0660539 | 30.0660539 | 30 | [15 empty] | 5.260961 | 0.002286303 | 0.0685891 | 30.0685891 | 30 | [15 empty] | 5.118579 | 0.002234253 | 0.0670276 | 30.0670276 | 30
| 4.520321 | 0.001562563 | 0.0468769 | 30.0468769 | 30 | [15 empty] | 4.757522 | 0.001691827 | 0.0507548 | 30.0507548 | 30 | [15 empty] | 4.264671 | 0.001450737 | 0.0435221 | 30.0435221 | 30 | [15 empty] | 5.305916 | 0.002311127 | 0.0693338 | 30.0693338 | 30 | [15 empty] | 5.049477 | 0.00198177 | 0.0594531 | 30.0594531 | 30 | [15 empty] | 5.024042 | 0.002066203 | 0.0619861 | 30.0619861 | 30 | [15 empty] | 5.208792 | 0.002229977 | 0.0668993 | 30.0668993 | 30 | [15 empty] | 5.28409375 | 0.002314397 | 0.0694319 | 30.0694319 | 30 | [15 empty] | 5.141482 | 0.002258577 | 0.0677573 | 30.0677573 | 30
| 4.544307 | 0.001575347 | 0.0472604 | 30.0472604 | 30 | [15 empty] | 4.781723 | 0.00169631 | 0.0508893 | 30.0508893 | 30 | [15 empty] | 4.288614 | 0.001466073 | 0.0439822 | 30.0439822 | 30 | [15 empty] | 5.328967 | 0.002336687 | 0.0701006 | 30.0701006 | 30 | [15 empty] | 5.073167 | 0.002000617 | 0.0600185 | 30.0600185 | 30 | [15 empty] | 5.047192 | 0.002090353 | 0.0627106 | 30.0627106 | 30 | [15 empty] | 5.23218 | 0.002251207 | 0.0675362 | 30.0675362 | 30 | [15 empty] | 5.307132 | 0.00233465 | 0.0700395 | 30.0700395 | 30 | [15 empty] | 5.164106 | 0.002286063 | 0.0685819 | 30.0685819 | 30
| 4.567969 | 0.001587773 | 0.0476332 | 30.0476332 | 30 | [15 empty] | 4.805325 | 0.001716507 | 0.0514952 | 30.0514952 | 30 | [15 empty] | 4.312771 | 0.00147781 | 0.0443343 | 30.0443343 | 30 | [15 empty] | 5.351554 | 0.002375597 | 0.0712679 | 30.0712679 | 30 | [15 empty] | 5.096452 | 0.00201708 | 0.0605124 | 30.0605124 | 30 | [15 empty] | 5.070104 | 0.002104297 | 0.0631289 | 30.0631289 | 30 | [15 empty] | 5.255404 | 0.002278647 | 0.0683594 | 30.0683594 | 30 | [15 empty] | 5.330466 | 0.0023604 | 0.070812 | 30.070812 | 30 | [15 empty] | 5.18698 | 0.00230896 | 0.0692688 | 30.0692688 | 30
| 4.591307 | 0.001598393 | 0.0479518 | 30.0479518 | 30 | [15 empty] | 4.829215 | 0.00173298 | 0.0519894 | 30.0519894 | 30 | [15 empty] | 4.336024 | 0.001492053 | 0.0447616 | 30.0447616 | 30 | [15 empty] | 5.37431 | 0.002390053 | 0.0717016 | 30.0717016 | 30 | [15 empty] | 5.119848 | 0.002033523 | 0.0610057 | 30.0610057 | 30 | [15 empty] | 5.092945 | 0.002126207 | 0.0637862 | 30.0637862 | 30 | [15 empty] | 5.278405 | 0.002303743 | 0.0691123 | 30.0691123 | 30 | [15 empty] | 5.353061 | 0.002389253 | 0.0716776 | 30.0716776 | 30 | [15 empty] | 5.209644 | 0.002328413 | 0.0698524 | 30.0698524 | 30
| 4.615181 | 0.001620773 | 0.0486232 | 30.0486232 | 30 | [15 empty] | 4.853158 | 0.00175511 | 0.0526533 | 30.0526533 | 30 | [15 empty] | 4.359727 | 0.001507623 | 0.0452287 | 30.0452287 | 30 | [15 empty] | 5.397813 | 0.002407723 | 0.0722317 | 30.0722317 | 30 | [15 empty] | 5.143205 | 0.002051977 | 0.0615593 | 30.0615593 | 30 | [15 empty] | 5.116094 | 0.00215027 | 0.0645081 | 30.0645081 | 30 | [15 empty] | 5.301233 | 0.002327753 | 0.0698326 | 30.0698326 | 30 | [15 empty] | 5.375458 | 0.00241213 | 0.0723639 | 30.0723639 | 30 | [15 empty] | 5.231877 | 0.00235234 | 0.0705702 | 30.0705702 | 30
| 4.638939 | 0.00162742 | 0.0488226 | 30.0488226 | 30 | [15 empty] | 4.876994 | 0.001763817 | 0.0529145 | 30.0529145 | 30 | [15 empty] | 4.3837 | 0.001516593 | 0.0454978 | 30.0454978 | 30 | [15 empty] | 5.42064 | 0.002443023 | 0.0732907 | 30.0732907 | 30 | [15 empty] | 5.166268 | 0.002072513 | 0.0621754 | 30.0621754 | 30 | [15 empty] | 5.138876 | 0.002173367 | 0.065201 | 30.065201 | 30 | [15 empty] | 5.324298 | 0.00235618 | 0.0706854 | 30.0706854 | 30 | [15 empty] | 5.398205 | 0.0024356 | 0.073068 | 30.073068 | 30 | [15 empty] | 5.25441 | 0.002381503 | 0.0714451 | 30.0714451 | 30
| 4.662772 | 0.00164492 | 0.0493476 | 30.0493476 | 30 | [15 empty] | 4.900924 | 0.00178171 | 0.0534513 | 30.0534513 | 30 | [15 empty] | 4.407279 | 0.001520833 | 0.045625 | 30.045625 | 30 | [15 empty] | 5.443453125 | 0.002464343 | 0.0739303 | 30.0739303 | 30 | [15 empty] | 5.190067 | 0.00209415 | 0.0628245 | 30.0628245 | 30 | [15 empty] | 5.161794 | 0.002192423 | 0.0657727 | 30.0657727 | 30 | [15 empty] | 5.347081 | 0.0023853 | 0.071559 | 30.071559 | 30 | [15 empty] | 5.420776 | 0.00245969 | 0.0737907 | 30.0737907 | 30 | [15 empty] | 5.277116 | 0.002410043 | 0.0723013 | 30.0723013 | 30
| 4.686968 | 0.001660427 | 0.0498128 | 30.0498128 | 30 | [15 empty] | 4.924908 | 0.001799437 | 0.0539831 | 30.0539831 | 30 | [15 empty] | 4.431085 | 0.00153466 | 0.0460398 | 30.0460398 | 30 | [15 empty] | 5.466234 | 0.002511307 | 0.0753392 | 30.0753392 | 30 | [15 empty] | 5.213806 | 0.002113333 | 0.0634 | 30.0634 | 30 | [15 empty] | 5.184698 | 0.002222193 | 0.0666658 | 30.0666658 | 30 | [15 empty] | 5.369641 | 0.00240919 | 0.0722757 | 30.0722757 | 30 | [15 empty] | 5.443321 | 0.002491283 | 0.0747385 | 30.0747385 | 30 | [15 empty] | 5.299536 | 0.002435137 | 0.0730541 | 30.0730541 | 30
| 4.711103 | 0.001672843 | 0.0501853 | 30.0501853 | 30 | [15 empty] | 4.948981 | 0.001818477 | 0.0545543 | 30.0545543 | 30 | [15 empty] | 4.455146 | 0.001549273 | 0.0464782 | 30.0464782 | 30 | [15 empty] | 5.489027 | 0.002517163 | 0.0755149 | 30.0755149 | 30 | [15 empty] | 5.237116 | 0.002135153 | 0.0640546 | 30.0640546 | 30 | [15 empty] | 5.207488 | 0.002245897 | 0.0673769 | 30.0673769 | 30 | [15 empty] | 5.392334 | 0.002436133 | 0.073084 | 30.073084 | 30 | [15 empty] | 5.466198 | 0.002523913 | 0.0757174 | 30.0757174 | 30 | [15 empty] | 5.321815 | 0.002462713 | 0.0738814 | 30.0738814 | 30
| 4.734985 | 0.001689483 | 0.0506845 | 30.0506845 | 30 | [15 empty] | 4.972998 | 0.001828917 | 0.0548675 | 30.0548675 | 30 | [15 empty] | 4.479293 | 0.001562 | 0.04686 | 30.04686 | 30 | [15 empty] | 5.51173 | 0.00254998 | 0.0764994 | 30.0764994 | 30 | [15 empty] | 5.260508 | 0.002162143 | 0.0648643 | 30.0648643 | 30 | [15 empty] | 5.230442 | 0.002270153 | 0.0681046 | 30.0681046 | 30 | [15 empty] | 5.415272 | 0.002460603 | 0.0738181 | 30.0738181 | 30 | [15 empty] | 5.489503 | 0.002544977 | 0.0763493 | 30.0763493 | 30 | [15 empty] | 5.344203 | 0.002484773 | 0.0745432 | 30.0745432 | 30
| 4.759532 | 0.001705453 | 0.0511636 | 30.0511636 | 30 | [15 empty] | 4.996596 | 0.001845983 | 0.0553795 | 30.0553795 | 30 | [15 empty] | 4.503325 | 0.001572183 | 0.0471655 | 30.0471655 | 30 | [15 empty] | 5.534099 | 0.002576733 | 0.077302 | 30.077302 | 30 | [15 empty] | 5.284193 | 0.00217833 | 0.0653499 | 30.0653499 | 30 | [15 empty] | 5.253191 | 0.002296133 | 0.068884 | 30.068884 | 30 | [15 empty] | 5.437707 | 0.00248991 | 0.0746973 | 30.0746973 | 30 | [15 empty] | 5.512531 | 0.002578477 | 0.0773543 | 30.0773543 | 30 | [15 empty] | 5.365948 | 0.002518407 | 0.0755522 | 30.0755522 | 30
| 4.784108 | 0.001714507 | 0.0514352 | 30.0514352 | 30 | [15 empty] | 5.020236 | 0.001862167 | 0.055865 | 30.055865 | 30 | [15 empty] | 4.527789 | 0.00158809 | 0.0476427 | 30.0476427 | 30 | [15 empty] | 5.556347 | 0.00261678 | 0.0785034 | 30.0785034 | 30 | [15 empty] | 5.307858 | 0.00220036 | 0.0660108 | 30.0660108 | 30 | [15 empty] | 5.275314 | 0.002326783 | 0.0698035 | 30.0698035 | 30 | [15 empty] | 5.460159 | 0.002521203 | 0.0756361 | 30.0756361 | 30 | [15 empty] | 5.535619 | 0.00260524 | 0.0781572 | 30.0781572 | 30 | [15 empty] | 5.388479 | 0.002542737 | 0.0762821 | 30.0762821 | 30
| 4.80842 | 0.001732747 | 0.0519824 | 30.0519824 | 30 | [15 empty] | 5.043762 | 0.001884183 | 0.0565255 | 30.0565255 | 30 | [15 empty] | 4.551806 | 0.00159468 | 0.0478404 | 30.0478404 | 30 | [15 empty] | 5.578303 | 0.00264324 | 0.0792972 | 30.0792972 | 30 | [15 empty] | 5.331337 | 0.002221503 | 0.0666451 | 30.0666451 | 30 | [15 empty] | 5.297757 | 0.00235023 | 0.0705069 | 30.0705069 | 30 | [15 empty] | 5.482824 | 0.002549497 | 0.0764849 | 30.0764849 | 30 | [15 empty] | 5.558484 | 0.00263316 | 0.0789948 | 30.0789948 | 30 | [15 empty] | 5.411285 | 0.002569047 | 0.0770714 | 30.0770714 | 30
| 4.83269 | 0.001753403 | 0.0526021 | 30.0526021 | 30 | [15 empty] | 5.067592 | 0.001899283 | 0.0569785 | 30.0569785 | 30 | [15 empty] | 4.575872 | 0.00161347 | 0.0484041 | 30.0484041 | 30 | [15 empty] | 5.60067 | 0.002664847 | 0.0799454 | 30.0799454 | 30 | [15 empty] | 5.354852 | 0.002246187 | 0.0673856 | 30.0673856 | 30 | [15 empty] | 5.319989 | 0.002373747 | 0.0712124 | 30.0712124 | 30 | [15 empty] | 5.505038 | 0.002576393 | 0.0772918 | 30.0772918 | 30 | [15 empty] | 5.581076 | 0.002659323 | 0.0797797 | 30.0797797 | 30 | [15 empty] | 5.433693 | 0.002596013 | 0.0778804 | 30.0778804 | 30
| 4.856854 | 0.00176533 | 0.0529599 | 30.0529599 | 30 | [15 empty] | 5.091146 | 0.001917057 | 0.0575117 | 30.0575117 | 30 | [15 empty] | 4.600133 | 0.001632547 | 0.0489764 | 30.0489764 | 30 | [15 empty] | 5.622995 | 0.00269582 | 0.0808746 | 30.0808746 | 30 | [15 empty] | 5.378271 | 0.002271607 | 0.0681482 | 30.0681482 | 30 | [15 empty] | 5.342087 | 0.002402247 | 0.0720674 | 30.0720674 | 30 | [15 empty] | 5.527217 | 0.002606513 | 0.0781954 | 30.0781954 | 30 | [15 empty] | 5.603815 | 0.002698753 | 0.0809626 | 30.0809626 | 30 | [15 empty] | 5.45624 | 0.00262512 | 0.0787536 | 30.0787536 | 30
| 4.881013 | 0.001766437 | 0.0529931 | 30.0529931 | 30 | [15 empty] | 5.114527 | 0.00193496 | 0.0580488 | 30.0580488 | 30 | [15 empty] | 4.62464 | 0.00164087 | 0.0492261 | 30.0492261 | 30 | [15 empty] | 5.644942 | 0.00273194 | 0.0819582 | 30.0819582 | 30 | [15 empty] | 5.401882 | 0.00229495 | 0.0688485 | 30.0688485 | 30 | [15 empty] | 5.36425 | 0.002433253 | 0.0729976 | 30.0729976 | 30 | [15 empty] | 5.549884 | 0.002637 | 0.07911 | 30.07911 | 30 | [15 empty] | 5.626618 | 0.002729877 | 0.0818963 | 30.0818963 | 30 | [15 empty] | 5.479172 | 0.00265466 | 0.0796398 | 30.0796398 | 30
| 4.904986 | 0.001800633 | 0.054019 | 30.054019 | 30 | [15 empty] | 5.138257 | 0.001948313 | 0.0584494 | 30.0584494 | 30 | [15 empty] | 4.648772 | 0.001655287 | 0.0496586 | 30.0496586 | 30 | [15 empty] | 5.667557 | 0.002770523 | 0.0831157 | 30.0831157 | 30 | [15 empty] | 5.424518 | 0.00232088 | 0.0696264 | 30.0696264 | 30 | [15 empty] | 5.386658 | 0.002466787 | 0.0740036 | 30.0740036 | 30 | [15 empty] | 5.572497 | 0.00266713 | 0.0800139 | 30.0800139 | 30 | [15 empty] | 5.648871 | 0.002760547 | 0.0828164 | 30.0828164 | 30 | [15 empty] | 5.501834 | 0.00268605 | 0.0805815 | 30.0805815 | 30
| 4.929265 | 0.00182107 | 0.0546321 | 30.0546321 | 30 | [15 empty] | 5.161905 | 0.00197476 | 0.0592428 | 30.0592428 | 30 | [15 empty] | 4.673395 | 0.00167399 | 0.0502197 | 30.0502197 | 30 | [15 empty] | 5.689321 | 0.002782303 | 0.0834691 | 30.0834691 | 30 | [15 empty] | 5.446706 | 0.002349363 | 0.0704809 | 30.0704809 | 30 | [15 empty] | 5.408688 | 0.0024895 | 0.074685 | 30.074685 | 30 | [15 empty] | 5.594698 | 0.002695663 | 0.0808699 | 30.0808699 | 30 | [15 empty] | 5.671531 | 0.0027965 | 0.083895 | 30.083895 | 30 | [15 empty] | 5.524039 | 0.002716733 | 0.081502 | 30.081502 | 30
| 4.953026 | 0.00183078 | 0.0549234 | 30.0549234 | 30 | [15 empty] | 5.185319 | 0.001993453 | 0.0598036 | 30.0598036 | 30 | [15 empty] | 4.697875 | 0.001690347 | 0.0507104 | 30.0507104 | 30 | [15 empty] | 5.711237 | 0.002838353 | 0.0851506 | 30.0851506 | 30 | [15 empty] | 5.469408 | 0.00236873 | 0.0710619 | 30.0710619 | 30 | [15 empty] | 5.430914 | 0.002522047 | 0.0756614 | 30.0756614 | 30 | [15 empty] | 5.617297 | 0.002728763 | 0.0818629 | 30.0818629 | 30 | [15 empty] | 5.693699 | 0.00282825 | 0.0848475 | 30.0848475 | 30 | [15 empty] | 5.546653 | 0.002757137 | 0.0827141 | 30.0827141 | 30
| 4.977211 | 0.001851947 | 0.0555584 | 30.0555584 | 30 | [15 empty] | 5.209189 | 0.00199645 | 0.0598935 | 30.0598935 | 30 | [15 empty] | 4.721904 | 0.00171432 | 0.0514296 | 30.0514296 | 30 | [15 empty] | 5.733445 | 0.00286391 | 0.0859173 | 30.0859173 | 30 | [15 empty] | 5.492549 | 0.00239754 | 0.0719262 | 30.0719262 | 30 | [15 empty] | 5.453005 | 0.00255132 | 0.0765396 | 30.0765396 | 30 | [15 empty] | 5.639595 | 0.002754537 | 0.0826361 | 30.0826361 | 30 | [15 empty] | 5.716009 | 0.00285617 | 0.0856851 | 30.0856851 | 30 | [15 empty] | 5.568703125 | 0.002785087 | 0.0835526 | 30.0835526 | 30
| 5.001144 | 0.001867787 | 0.0560336 | 30.0560336 | 30 | [15 empty] | 5.232646 | 0.00203058 | 0.0609174 | 30.0609174 | 30 | [15 empty] | 4.745986 | 0.001723437 | 0.0517031 | 30.0517031 | 30 | [15 empty] | 5.755198 | 0.00289677 | 0.0869031 | 30.0869031 | 30 | [15 empty] | 5.51529 | 0.002427137 | 0.0728141 | 30.0728141 | 30 | [15 empty] | 5.474859375 | 0.002581857 | 0.0774557 | 30.0774557 | 30 | [15 empty] | 5.661941 | 0.00279318 | 0.0837954 | 30.0837954 | 30 | [15 empty] | 5.738416 | 0.00289149 | 0.0867447 | 30.0867447 | 30 | [15 empty] | 5.590384 | 0.00281404 | 0.0844212 | 30.0844212 | 30
| 5.024659 | 0.00188777 | 0.0566331 | 30.0566331 | 30 | [15 empty] | 5.255979 | 0.002042977 | 0.0612893 | 30.0612893 | 30 | [15 empty] | 4.769762 | 0.0017338 | 0.052014 | 30.052014 | 30 | [15 empty] | 5.776636 | 0.0029395 | 0.088185 | 30.088185 | 30 | [15 empty] | 5.537422 | 0.00245587 | 0.0736761 | 30.0736761 | 30 | [15 empty] | 5.497183 | 0.002615783 | 0.0784735 | 30.0784735 | 30 | [15 empty] | 5.684461 | 0.00282243 | 0.0846729 | 30.0846729 | 30 | [15 empty] | 5.760578 | 0.002924767 | 0.087743 | 30.087743 | 30 | [15 empty] | 5.61258 | 0.002830117 | 0.0849035 | 30.0849035 | 30
| 5.048024 | 0.001902793 | 0.0570838 | 30.0570838 | 30 | [15 empty] | 5.280032 | 0.002059503 | 0.0617851 | 30.0617851 | 30 | [15 empty] | 4.793627 | 0.00174956 | 0.0524868 | 30.0524868 | 30 | [15 empty] | 5.798307 | 0.002971127 | 0.0891338 | 30.0891338 | 30 | [15 empty] | 5.560158 | 0.00248336 | 0.0745008 | 30.0745008 | 30 | [15 empty] | 5.519048 | 0.002632753 | 0.0789826 | 30.0789826 | 30 | [15 empty] | 5.707137 | 0.002852217 | 0.0855665 | 30.0855665 | 30 | [15 empty] | 5.782961 | 0.002958107 | 0.0887432 | 30.0887432 | 30 | [15 empty] | 5.634718 | 0.002851307 | 0.0855392 | 30.0855392 | 30
| 5.071824 | 0.00192228 | 0.0576684 | 30.0576684 | 30 | [15 empty] | 5.304245 | 0.002083687 | 0.0625106 | 30.0625106 | 30 | [15 empty] | 4.817329 | 0.001770743 | 0.0531223 | 30.0531223 | 30 | [15 empty] | 5.820194 | 0.00301227 | 0.0903681 | 30.0903681 | 30 | [15 empty] | 5.58240625 | 0.00251176 | 0.0753528 | 30.0753528 | 30 | [15 empty] | 5.540538 | 0.002674457 | 0.0802337 | 30.0802337 | 30 | [15 empty] | 5.729272 | 0.002893513 | 0.0868054 | 30.0868054 | 30 | [15 empty] | 5.805003 | 0.002995583 | 0.0898675 | 30.0898675 | 30 | [15 empty] | 5.656536 | 0.002903817 | 0.0871145 | 30.0871145 | 30
| 5.095229 | 0.00194241 | 0.0582723 | 30.0582723 | 30 | [15 empty] | 5.327695 | 0.00210436 | 0.0631308 | 30.0631308 | 30 | [15 empty] | 4.841401 | 0.001784597 | 0.0535379 | 30.0535379 | 30 | [15 empty] | 5.841527 | 0.00303214 | 0.0909642 | 30.0909642 | 30 | [15 empty] | 5.604854 | 0.002536693 | 0.0761008 | 30.0761008 | 30 | [15 empty] | 5.561827 | 0.002702013 | 0.0810604 | 30.0810604 | 30 | [15 empty] | 5.75215 | 0.002919017 | 0.0875705 | 30.0875705 | 30 | [15 empty] | 5.827358 | 0.003025663 | 0.0907699 | 30.0907699 | 30 | [15 empty] | 5.678646 | 0.002937823 | 0.0881347 | 30.0881347 | 30
| 5.11878125 | 0.00195818 | 0.0587454 | 30.0587454 | 30 | [15 empty] | 5.351425 | 0.002129597 | 0.0638879 | 30.0638879 | 30 | [15 empty] | 4.86533 | 0.001801527 | 0.0540458 | 30.0540458 | 30 | [15 empty] | 5.863366 | 0.003083367 | 0.092501 | 30.092501 | 30 | [15 empty] | 5.62735 | 0.002566977 | 0.0770093 | 30.0770093 | 30 | [15 empty] | 5.583399 | 0.00273839 | 0.0821517 | 30.0821517 | 30 | [15 empty] | 5.774671 | 0.002954693 | 0.0886408 | 30.0886408 | 30 | [15 empty] | 5.848898 | 0.003059297 | 0.0917789 | 30.0917789 | 30 | [15 empty] | 5.700979 | 0.002970403 | 0.0891121 | 30.0891121 | 30
| 5.142211 | 0.00197559 | 0.0592677 | 30.0592677 | 30 | [15 empty] | 5.374871 | 0.002152567 | 0.064577 | 30.064577 | 30 | [15 empty] | 4.889079 | 0.001815497 | 0.0544649 | 30.0544649 | 30 | [15 empty] | 5.884672 | 0.003119493 | 0.0935848 | 30.0935848 | 30 | [15 empty] | 5.649461 | 0.002599013 | 0.0779704 | 30.0779704 | 30 | [15 empty] | 5.605152 | 0.00277279 | 0.0831837 | 30.0831837 | 30 | [15 empty] | 5.796502 | 0.00298075 | 0.0894225 | 30.0894225 | 30 | [15 empty] | 5.870618 | 0.003095757 | 0.0928727 | 30.0928727 | 30 | [15 empty] | 5.722742 | 0.002999847 | 0.0899954 | 30.0899954 | 30
| 5.165792 | 0.00199219 | 0.0597657 | 30.0597657 | 30 | [15 empty] | 5.398122 | 0.002168763 | 0.0650629 | 30.0650629 | 30 | [15 empty] | 4.913512 | 0.00183865 | 0.0551595 | 30.0551595 | 30 | [15 empty] | 5.905781 | 0.003146937 | 0.0944081 | 30.0944081 | 30 | [15 empty] | 5.671082 | 0.002619737 | 0.0785921 | 30.0785921 | 30 | [15 empty] | 5.62686 | 0.002816997 | 0.0845099 | 30.0845099 | 30 | [15 empty] | 5.818746 | 0.00302033 | 0.0906099 | 30.0906099 | 30 | [15 empty] | 5.892747 | 0.003129897 | 0.0938969 | 30.0938969 | 30 | [15 empty] | 5.745048 | 0.003035627 | 0.0910688 | 30.0910688 | 30
| 5.189326 | 0.002014017 | 0.0604205 | 30.0604205 | 30 | [15 empty] | 5.421738 | 0.002191257 | 0.0657377 | 30.0657377 | 30 | [15 empty] | 4.93732 | 0.001855583 | 0.0556675 | 30.0556675 | 30 | [15 empty] | 5.92732 | 0.003187707 | 0.0956312 | 30.0956312 | 30 | [15 empty] | 5.692908 | 0.002660333 | 0.07981 | 30.07981 | 30 | [15 empty] | 5.648844 | 0.00282765 | 0.0848295 | 30.0848295 | 30 | [15 empty] | 5.840575 | 0.003054233 | 0.091627 | 30.091627 | 30 | [15 empty] | 5.914346 | 0.003166193 | 0.0949858 | 30.0949858 | 30 | [15 empty] | 5.76679 | 0.003070007 | 0.0921002 | 30.0921002 | 30
| 5.212652 | 0.002034837 | 0.0610451 | 30.0610451 | 30 | [15 empty] | 5.444713 | 0.002215113 | 0.0664534 | 30.0664534 | 30 | [15 empty] | 4.961638 | 0.001878163 | 0.0563449 | 30.0563449 | 30 | [15 empty] | 5.948052 | 0.00322322 | 0.0966966 | 30.0966966 | 30 | [15 empty] | 5.714847 | 0.002700733 | 0.081022 | 30.081022 | 30 | [15 empty] | 5.67075 | 0.002869003 | 0.0860701 | 30.0860701 | 30 | [15 empty] | 5.862601 | 0.00308981 | 0.0926943 | 30.0926943 | 30 | [15 empty] | 5.936111 | 0.003200623 | 0.0960187 | 30.0960187 | 30 | [15 empty] | 5.788135 | 0.003099583 | 0.0929875 | 30.0929875 | 30
| 5.236077 | 0.002056987 | 0.0617096 | 30.0617096 | 30 | [15 empty] | 5.467611 | 0.00223624 | 0.0670872 | 30.0670872 | 30 | [15 empty] | 4.985325 | 0.001895393 | 0.0568618 | 30.0568618 | 30 | [15 empty] | 5.968885 | 0.00325494 | 0.0976482 | 30.0976482 | 30 | [15 empty] | 5.736266 | 0.002729043 | 0.0818713 | 30.0818713 | 30 | [15 empty] | 5.69247 | 0.002899963 | 0.0869989 | 30.0869989 | 30 | [15 empty] | 5.884206 | 0.003125407 | 0.0937622 | 30.0937622 | 30 | [15 empty] | 5.957986 | 0.003238253 | 0.0971476 | 30.0971476 | 30 | [15 empty] | 5.809801 | 0.003131437 | 0.0939431 | 30.0939431 | 30
| 5.259529 | 0.002073867 | 0.062216 | 30.062216 | 30 | [15 empty] | 5.490771 | 0.002259663 | 0.0677899 | 30.0677899 | 30 | [15 empty] | 5.00903 | 0.001914013 | 0.0574204 | 30.0574204 | 30 | [15 empty] | 5.990267 | 0.00329988 | 0.0989964 | 30.0989964 | 30 | [15 empty] | 5.758549 | 0.00275922 | 0.0827766 | 30.0827766 | 30 | [15 empty] | 5.714622 | 0.002932813 | 0.0879844 | 30.0879844 | 30 | [15 empty] | 5.906465 | 0.003163367 | 0.094901 | 30.094901 | 30 | [15 empty] | 5.980137 | 0.003281497 | 0.0984449 | 30.0984449 | 30 | [15 empty] | 5.831483 | 0.003166463 | 0.0949939 | 30.0949939 | 30
| 5.283202 | 0.00209773 | 0.0629319 | 30.0629319 | 30 | [15 empty] | 5.513708 | 0.00228026 | 0.0684078 | 30.0684078 | 30 | [15 empty] | 5.03226 | 0.00192343 | 0.0577029 | 30.0577029 | 30 | [15 empty] | 6.012147 | 0.003350767 | 0.100523 | 30.100523 | 30 | [15 empty] | 5.780224 | 0.00279764 | 0.0839292 | 30.0839292 | 30 | [15 empty] | 5.73676 | 0.0029628 | 0.088884 | 30.088884 | 30 | [15 empty] | 5.928077 | 0.003194057 | 0.0958217 | 30.0958217 | 30 | [15 empty] | 6.002097 | 0.003309513 | 0.0992854 | 30.0992854 | 30 | [15 empty] | 5.852489 | 0.003197627 | 0.0959288 | 30.0959288 | 30
| 5.306162 | 0.002116003 | 0.0634801 | 30.0634801 | 30 | [15 empty] | 5.536449 | 0.002315313 | 0.0694594 | 30.0694594 | 30 | [15 empty] | 5.055857 | 0.0019422 | 0.058266 | 30.058266 | 30 | [15 empty] | 6.03371 | 0.003380367 | 0.101411 | 30.101411 | 30 | [15 empty] | 5.801853 | 0.00283481 | 0.0850443 | 30.0850443 | 30 | [15 empty] | 5.75813 | 0.002998293 | 0.0899488 | 30.0899488 | 30 | [15 empty] | 5.949905 | 0.003225753 | 0.0967726 | 30.0967726 | 30 | [15 empty] | 6.024413 | 0.00335 | 0.1005 | 30.1005 | 30 | [15 empty] | 5.873714 | 0.003234937 | 0.0970481 | 30.0970481 | 30
| 5.328872 | 0.002125577 | 0.0637673 | 30.0637673 | 30 | [15 empty] | 5.558654 | 0.00233343 | 0.0700029 | 30.0700029 | 30 | [15 empty] | 5.079232 | 0.001969953 | 0.0590986 | 30.0590986 | 30 | [15 empty] | 6.055367 | 0.003421733 | 0.102652 | 30.102652 | 30 | [15 empty] | 5.823445 | 0.002870017 | 0.0861005 | 30.0861005 | 30 | [15 empty] | 5.780417 | 0.003043863 | 0.0913159 | 30.0913159 | 30 | [15 empty] | 5.971713 | 0.00326515 | 0.0979545 | 30.0979545 | 30 | [15 empty] | 6.046077 | 0.003387333 | 0.10162 | 30.10162 | 30 | [15 empty] | 5.895061 | 0.00327707 | 0.0983121 | 30.0983121 | 30
| 5.352256 | 0.00215931 | 0.0647793 | 30.0647793 | 30 | [15 empty] | 5.581387 | 0.002358577 | 0.0707573 | 30.0707573 | 30 | [15 empty] | 5.1022 | 0.00198226 | 0.0594678 | 30.0594678 | 30 | [15 empty] | 6.076597 | 0.0034595 | 0.103785 | 30.103785 | 30 | [15 empty] | 5.844813 | 0.002902693 | 0.0870808 | 30.0870808 | 30 | [15 empty] | 5.801953 | 0.003071857 | 0.0921557 | 30.0921557 | 30 | [15 empty] | 5.993512 | 0.003303737 | 0.0991121 | 30.0991121 | 30 | [15 empty] | 6.067208 | 0.0034287 | 0.102861 | 30.102861 | 30 | [15 empty] | 5.916904 | 0.003310713 | 0.0993214 | 30.0993214 | 30
| 5.375203 | 0.002182523 | 0.0654757 | 30.0654757 | 30 | [15 empty] | 5.603876 | 0.002386257 | 0.0715877 | 30.0715877 | 30 | [15 empty] | 5.125742 | 0.00199693 | 0.0599079 | 30.0599079 | 30 | [15 empty] | 6.097422 | 0.0035066 | 0.105198 | 30.105198 | 30 | [15 empty] | 5.866347 | 0.00294145 | 0.0882435 | 30.0882435 | 30 | [15 empty] | 5.823605 | 0.003104693 | 0.0931408 | 30.0931408 | 30 | [15 empty] | 6.015637 | 0.0033433 | 0.100299 | 30.100299 | 30 | [15 empty] | 6.089204 | 0.003467833 | 0.104035 | 30.104035 | 30 | [15 empty] | 5.938871 | 0.00334 | 0.1002 | 30.1002 | 30
| 5.398315 | 0.002201797 | 0.0660539 | 30.0660539 | 30 | [15 empty] | 5.626688 | 0.002417783 | 0.0725335 | 30.0725335 | 30 | [15 empty] | 5.149341 | 0.00201194 | 0.0603582 | 30.0603582 | 30 | [15 empty] | 6.118296 | 0.003551533 | 0.106546 | 30.106546 | 30 | [15 empty] | 5.887978 | 0.002972363 | 0.0891709 | 30.0891709 | 30 | [15 empty] | 5.845325 | 0.003140657 | 0.0942197 | 30.0942197 | 30 | [15 empty] | 6.03728125 | 0.003377267 | 0.101318 | 30.101318 | 30 | [15 empty] | 6.111104 | 0.003500833 | 0.105025 | 30.105025 | 30 | [15 empty] | 5.960327 | 0.0033746 | 0.101238 | 30.101238 | 30
| 5.42164 | 0.00222846 | 0.0668538 | 30.0668538 | 30 | [15 empty] | 5.648879 | 0.00245124 | 0.0735372 | 30.0735372 | 30 | [15 empty] | 5.172681 | 0.002041103 | 0.0612331 | 30.0612331 | 30 | [15 empty] | 6.13911 | 0.003597633 | 0.107929 | 30.107929 | 30 | [15 empty] | 5.909876 | 0.00300798 | 0.0902394 | 30.0902394 | 30 | [15 empty] | 5.866559 | 0.00317678 | 0.0953034 | 30.0953034 | 30 | [15 empty] | 6.058559 | 0.0034146 | 0.102438 | 30.102438 | 30 | [15 empty] | 6.131973 | 0.003544433 | 0.106333 | 30.106333 | 30 | [15 empty] | 5.981668 | 0.003390667 | 0.10172 | 30.10172 | 30
| 5.445397 | 0.002245643 | 0.0673693 | 30.0673693 | 30 | [15 empty] | 5.671176 | 0.002475797 | 0.0742739 | 30.0742739 | 30 | [15 empty] | 5.195925 | 0.002052567 | 0.061577 | 30.061577 | 30 | [15 empty] | 6.15955 | 0.003619867 | 0.108596 | 30.108596 | 30 | [15 empty] | 5.931643 | 0.003038317 | 0.0911495 | 30.0911495 | 30 | [15 empty] | 5.887981 | 0.003217173 | 0.0965152 | 30.0965152 | 30 | [15 empty] | 6.079692 | 0.0034529 | 0.103587 | 30.103587 | 30 | [15 empty] | 6.15375 | 0.003584767 | 0.107543 | 30.107543 | 30 | [15 empty] | 6.0036 | 0.003445667 | 0.10337 | 30.10337 | 30
| 5.468271 | 0.00227611 | 0.0682833 | 30.0682833 | 30 | [15 empty] | 5.692792 | 0.002492073 | 0.0747622 | 30.0747622 | 30 | [15 empty] | 5.21927 | 0.002083293 | 0.0624988 | 30.0624988 | 30 | [15 empty] | 6.180359 | 0.003679133 | 0.110374 | 30.110374 | 30 | [15 empty] | 5.953501 | 0.003085887 | 0.0925766 | 30.0925766 | 30 | [15 empty] | 5.909301 | 0.003253477 | 0.0976043 | 30.0976043 | 30 | [15 empty] | 6.101139 | 0.0034956 | 0.104868 | 30.104868 | 30 | [15 empty] | 6.175397 | 0.003629067 | 0.108872 | 30.108872 | 30 | [15 empty] | 6.025129 | 0.003481933 | 0.104458 | 30.104458 | 30
| 5.491874 | 0.00230003 | 0.0690009 | 30.0690009 | 30 | [15 empty] | 5.714822 | 0.002527757 | 0.0758327 | 30.0758327 | 30 | [15 empty] | 5.24258 | 0.002100137 | 0.0630041 | 30.0630041 | 30 | [15 empty] | 6.200699 | 0.003725633 | 0.111769 | 30.111769 | 30 | [15 empty] | 5.975087 | 0.003117253 | 0.0935176 | 30.0935176 | 30 | [15 empty] | 5.930761 | 0.003283157 | 0.0984947 | 30.0984947 | 30 | [15 empty] | 6.122065 | 0.003533067 | 0.105992 | 30.105992 | 30 | [15 empty] | 6.196402 | 0.003662267 | 0.109868 | 30.109868 | 30 | [15 empty] | 6.046671 | 0.003518233 | 0.105547 | 30.105547 | 30
| 5.514848 | 0.002332363 | 0.0699709 | 30.0699709 | 30 | [15 empty] | 5.736884 | 0.002561527 | 0.0768458 | 30.0768458 | 30 | [15 empty] | 5.266121 | 0.002121797 | 0.0636539 | 30.0636539 | 30 | [15 empty] | 6.22079 | 0.003768267 | 0.113048 | 30.113048 | 30 | [15 empty] | 5.996574 | 0.003160247 | 0.0948074 | 30.0948074 | 30 | [15 empty] | 5.951528 | 0.003324133 | 0.099724 | 30.099724 | 30 | [15 empty] | 6.142549 | 0.003563267 | 0.106898 | 30.106898 | 30 | [15 empty] | 6.217818 | 0.0037062 | 0.111186 | 30.111186 | 30 | [15 empty] | 6.067931 | 0.003563233 | 0.106897 | 30.106897 | 30
| 5.537217 | 0.00235415 | 0.0706245 | 30.0706245 | 30 | [15 empty] | 5.758431 | 0.00258574 | 0.0775722 | 30.0775722 | 30 | [15 empty] | 5.290238 | 0.00215061 | 0.0645183 | 30.0645183 | 30 | [15 empty] | 6.240733 | 0.003814 | 0.11442 | 30.11442 | 30 | [15 empty] | 6.017679 | 0.003202993 | 0.0960898 | 30.0960898 | 30 | [15 empty] | 5.972833 | 0.003361933 | 0.100858 | 30.100858 | 30 | [15 empty] | 6.1636875 | 0.003612667 | 0.10838 | 30.10838 | 30 | [15 empty] | 6.238805 | 0.0037546 | 0.112638 | 30.112638 | 30 | [15 empty] | 6.089477 | 0.003593367 | 0.107801 | 30.107801 | 30
| 5.560103 | 0.002375823 | 0.0712747 | 30.0712747 | 30 | [15 empty] | 5.780058 | 0.002616663 | 0.0784999 | 30.0784999 | 30 | [15 empty] | 5.313669 | 0.002165997 | 0.0649799 | 30.0649799 | 30 | [15 empty] | 6.261288 | 0.003865167 | 0.115955 | 30.115955 | 30 | [15 empty] | 6.038812 | 0.003242513 | 0.0972754 | 30.0972754 | 30 | [15 empty] | 5.994026 | 0.0034024 | 0.102072 | 30.102072 | 30 | [15 empty] | 6.184647 | 0.003650833 | 0.109525 | 30.109525 | 30 | [15 empty] | 6.26019 | 0.003799133 | 0.113974 | 30.113974 | 30 | [15 empty] | 6.110471 | 0.003630833 | 0.108925 | 30.108925 | 30
| 5.582278 | 0.00239746 | 0.0719238 | 30.0719238 | 30 | [15 empty] | 5.801534 | 0.00265118 | 0.0795354 | 30.0795354 | 30 | [15 empty] | 5.337101 | 0.002190077 | 0.0657023 | 30.0657023 | 30 | [15 empty] | 6.281122 | 0.0039035 | 0.117105 | 30.117105 | 30 | [15 empty] | 6.060035 | 0.00327735 | 0.0983205 | 30.0983205 | 30 | [15 empty] | 6.015153 | 0.003436967 | 0.103109 | 30.103109 | 30 | [15 empty] | 6.205495 | 0.003695367 | 0.110861 | 30.110861 | 30 | [15 empty] | 6.28077 | 0.0038424 | 0.115272 | 30.115272 | 30 | [15 empty] | 6.131614 | 0.0036723 | 0.110169 | 30.110169 | 30
| 5.604806 | 0.00242381 | 0.0727143 | 30.0727143 | 30 | [15 empty] | 5.823128 | 0.002681557 | 0.0804467 | 30.0804467 | 30 | [15 empty] | 5.360215 | 0.0022152 | 0.066456 | 30.066456 | 30 | [15 empty] | 6.300746 | 0.003948567 | 0.118457 | 30.118457 | 30 | [15 empty] | 6.081083 | 0.003329737 | 0.0998921 | 30.0998921 | 30 | [15 empty] | 6.036439 | 0.0034766 | 0.104298 | 30.104298 | 30 | [15 empty] | 6.226382 | 0.003731167 | 0.111935 | 30.111935 | 30 | [15 empty] | 6.301847 | 0.003885433 | 0.116563 | 30.116563 | 30 | [15 empty] | 6.152604 | 0.0037158 | 0.111474 | 30.111474 | 30
| 5.626764 | 0.002453643 | 0.0736093 | 30.0736093 | 30 | [15 empty] | 5.844657 | 0.00271373 | 0.0814119 | 30.0814119 | 30 | [15 empty] | 5.383236 | 0.00223259 | 0.0669777 | 30.0669777 | 30 | [15 empty] | 6.320043 | 0.004010933 | 0.120328 | 30.120328 | 30 | [15 empty] | 6.101774 | 0.003364767 | 0.100943 | 30.100943 | 30 | [15 empty] | 6.057417 | 0.003520733 | 0.105622 | 30.105622 | 30 | [15 empty] | 6.247176 | 0.003771867 | 0.113156 | 30.113156 | 30 | [15 empty] | 6.322216 | 0.0039314 | 0.117942 | 30.117942 | 30 | [15 empty] | 6.1731 | 0.003753433 | 0.112603 | 30.112603 | 30
| 5.649148 | 0.00248474 | 0.0745422 | 30.0745422 | 30 | [15 empty] | 5.866046875 | 0.002744143 | 0.0823243 | 30.0823243 | 30 | [15 empty] | 5.406436 | 0.002260697 | 0.0678209 | 30.0678209 | 30 | [15 empty] | 6.338773 | 0.004058867 | 0.121766 | 30.121766 | 30 | [15 empty] | 6.122698 | 0.0034088 | 0.102264 | 30.102264 | 30 | [15 empty] | 6.077968 | 0.0035616 | 0.106848 | 30.106848 | 30 | [15 empty] | 6.268077 | 0.0038126 | 0.114378 | 30.114378 | 30 | [15 empty] | 6.342435 | 0.003976733 | 0.119302 | 30.119302 | 30 | [15 empty] | 6.193954 | 0.0037979 | 0.113937 | 30.113937 | 30
| 5.670763 | 0.002515933 | 0.075478 | 30.075478 | 30 | [15 empty] | 5.88707 | 0.002785373 | 0.0835612 | 30.0835612 | 30 | [15 empty] | 5.429675 | 0.00228126 | 0.0684378 | 30.0684378 | 30 | [15 empty] | 6.357697 | 0.0040619 | 0.121857 | 30.121857 | 30 | [15 empty] | 6.143039 | 0.003448333 | 0.10345 | 30.10345 | 30 | [15 empty] | 6.09857 | 0.003600433 | 0.108013 | 30.108013 | 30 | [15 empty] | 6.288949 | 0.003857033 | 0.115711 | 30.115711 | 30 | [15 empty] | 6.362716 | 0.0040238 | 0.120714 | 30.120714 | 30 | [15 empty] | 6.214945 | 0.0038356 | 0.115068 | 30.115068 | 30
| 5.693239 | 0.002540447 | 0.0762134 | 30.0762134 | 30 | [15 empty] | 5.908471 | 0.002816363 | 0.0844909 | 30.0844909 | 30 | [15 empty] | 5.452186 | 0.002304337 | 0.0691301 | 30.0691301 | 30 | [15 empty] | 6.376274 | 0.0041715 | 0.125145 | 30.125145 | 30 | [15 empty] | 6.163659 | 0.003490267 | 0.104708 | 30.104708 | 30 | [15 empty] | 6.119133 | 0.0036379 | 0.109137 | 30.109137 | 30 | [15 empty] | 6.309803 | 0.0038972 | 0.116916 | 30.116916 | 30 | [15 empty] | 6.383132 | 0.004068333 | 0.12205 | 30.12205 | 30 | [15 empty] | 6.235792 | 0.003876533 | 0.116296 | 30.116296 | 30
| 5.715174 | 0.002571527 | 0.0771458 | 30.0771458 | 30 | [15 empty] | 5.930341 | 0.002856483 | 0.0856945 | 30.0856945 | 30 | [15 empty] | 5.475017 | 0.00233844 | 0.0701532 | 30.0701532 | 30 | [15 empty] | 6.394423 | 0.004201167 | 0.126035 | 30.126035 | 30 | [15 empty] | 6.184238 | 0.003533167 | 0.105995 | 30.105995 | 30 | [15 empty] | 6.138804 | 0.0036791 | 0.110373 | 30.110373 | 30 | [15 empty] | 6.330734375 | 0.003942633 | 0.118279 | 30.118279 | 30 | [15 empty] | 6.403464 | 0.004117767 | 0.123533 | 30.123533 | 30 | [15 empty] | 6.256458 | 0.003920367 | 0.117611 | 30.117611 | 30
| 5.737072 | 0.002599223 | 0.0779767 | 30.0779767 | 30 | [15 empty] | 5.952227 | 0.002890283 | 0.0867085 | 30.0867085 | 30 | [15 empty] | 5.497679 | 0.002366153 | 0.0709846 | 30.0709846 | 30 | [15 empty] | 6.412318 | 0.004272967 | 0.128189 | 30.128189 | 30 | [15 empty] | 6.204365 | 0.003580533 | 0.107416 | 30.107416 | 30 | [15 empty] | 6.159021 | 0.003727367 | 0.111821 | 30.111821 | 30 | [15 empty] | 6.351581 | 0.003990067 | 0.119702 | 30.119702 | 30 | [15 empty] | 6.423239 | 0.0041737 | 0.125211 | 30.125211 | 30 | [15 empty] | 6.277505 | 0.0039614 | 0.118842 | 30.118842 | 30
| 5.759705 | 0.002634117 | 0.0790235 | 30.0790235 | 30 | [15 empty] | 5.97373 | 0.002928753 | 0.0878626 | 30.0878626 | 30 | [15 empty] | 5.520309 | 0.002388613 | 0.0716584 | 30.0716584 | 30 | [15 empty] | 6.430135 | 0.0043308 | 0.129924 | 30.129924 | 30 | [15 empty] | 6.224684 | 0.003621233 | 0.108637 | 30.108637 | 30 | [15 empty] | 6.179206 | 0.003772467 | 0.113174 | 30.113174 | 30 | [15 empty] | 6.371978 | 0.004026667 | 0.1208 | 30.1208 | 30 | [15 empty] | 6.442554 | 0.004214933 | 0.126448 | 30.126448 | 30 | [15 empty] | 6.297751 | 0.004005567 | 0.120167 | 30.120167 | 30
| 5.781597 | 0.00266522 | 0.0799566 | 30.0799566 | 30 | [15 empty] | 5.995353 | 0.002962387 | 0.0888716 | 30.0888716 | 30 | [15 empty] | 5.543069 | 0.002414523 | 0.0724357 | 30.0724357 | 30 | [15 empty] | 6.447737 | 0.0043795 | 0.131385 | 30.131385 | 30 | [15 empty] | 6.244373 | 0.003668667 | 0.11006 | 30.11006 | 30 | [15 empty] | 6.19963 | 0.0038154 | 0.114462 | 30.114462 | 30 | [15 empty] | 6.392169 | 0.0040843 | 0.122529 | 30.122529 | 30 | [15 empty] | 6.461572 | 0.004265 | 0.12795 | 30.12795 | 30 | [15 empty] | 6.318322 | 0.004063567 | 0.121907 | 30.121907 | 30
| 5.803103 | 0.00269816 | 0.0809448 | 30.0809448 | 30 | [15 empty] | 6.016932 | 0.003000073 | 0.0900022 | 30.0900022 | 30 | [15 empty] | 5.565396 | 0.002441013 | 0.0732304 | 30.0732304 | 30 | [15 empty] | 6.464811 | 0.0044556 | 0.133668 | 30.133668 | 30 | [15 empty] | 6.264217 | 0.003716267 | 0.111488 | 30.111488 | 30 | [15 empty] | 6.22001 | 0.003859567 | 0.115787 | 30.115787 | 30 | [15 empty] | 6.412265 | 0.0041283 | 0.123849 | 30.123849 | 30 | [15 empty] | 6.480388 | 0.0043267 | 0.129801 | 30.129801 | 30 | [15 empty] | 6.338657 | 0.004097167 | 0.122915 | 30.122915 | 30
| 5.823866 | 0.002730397 | 0.0819119 | 30.0819119 | 30 | [15 empty] | 6.038215 | 0.00303893 | 0.0911679 | 30.0911679 | 30 | [15 empty] | 5.587888 | 0.002468917 | 0.0740675 | 30.0740675 | 30 | [15 empty] | 6.481657 | 0.004507933 | 0.135238 | 30.135238 | 30 | [15 empty] | 6.284085 | 0.0037661 | 0.112983 | 30.112983 | 30 | [15 empty] | 6.240081 | 0.0038954 | 0.116862 | 30.116862 | 30 | [15 empty] | 6.431979 | 0.0041752 | 0.125256 | 30.125256 | 30 | [15 empty] | 6.498738 | 0.004373833 | 0.131215 | 30.131215 | 30 | [15 empty] | 6.358949 | 0.0041401 | 0.124203 | 30.124203 | 30
| 5.845121 | 0.002763893 | 0.0829168 | 30.0829168 | 30 | [15 empty] | 6.059327 | 0.003079827 | 0.0923948 | 30.0923948 | 30 | [15 empty] | 5.610358 | 0.00248683 | 0.0746049 | 30.0746049 | 30 | [15 empty] | 6.497825 | 0.0045797 | 0.137391 | 30.137391 | 30 | [15 empty] | 6.30317 | 0.003814433 | 0.114433 | 30.114433 | 30 | [15 empty] | 6.260048 | 0.003947067 | 0.118412 | 30.118412 | 30 | [15 empty] | 6.451462 | 0.0042261 | 0.126783 | 30.126783 | 30 | [15 empty] | 6.517164 | 0.0044234 | 0.132702 | 30.132702 | 30 | [15 empty] | 6.378389 | 0.004189067 | 0.125672 | 30.125672 | 30
| 5.86636 | 0.002798597 | 0.0839579 | 30.0839579 | 30 | [15 empty] | 6.079868 | 0.003116527 | 0.0934958 | 30.0934958 | 30 | [15 empty] | 5.632744 | 0.002529237 | 0.0758771 | 30.0758771 | 30 | [15 empty] | 6.513745 | 0.0046395 | 0.139185 | 30.139185 | 30 | [15 empty] | 6.322544 | 0.0038674 | 0.116022 | 30.116022 | 30 | [15 empty] | 6.279827 | 0.003987267 | 0.119618 | 30.119618 | 30 | [15 empty] | 6.471143 | 0.004275267 | 0.128258 | 30.128258 | 30 | [15 empty] | 6.53544 | 0.004488967 | 0.134669 | 30.134669 | 30 | [15 empty] | 6.397779 | 0.004231267 | 0.126938 | 30.126938 | 30
| 5.888015 | 0.002841463 | 0.0852439 | 30.0852439 | 30 | [15 empty] | 6.101139 | 0.003160803 | 0.0948241 | 30.0948241 | 30 | [15 empty] | 5.654842 | 0.00256121 | 0.0768363 | 30.0768363 | 30 | [15 empty] | 6.529665 | 0.0047176 | 0.141528 | 30.141528 | 30 | [15 empty] | 6.341856 | 0.003931233 | 0.117937 | 30.117937 | 30 | [15 empty] | 6.299951 | 0.004034633 | 0.121039 | 30.121039 | 30 | [15 empty] | 6.490205 | 0.004321233 | 0.129637 | 30.129637 | 30 | [15 empty] | 6.553278 | 0.004537633 | 0.136129 | 30.136129 | 30 | [15 empty] | 6.41761 | 0.004286933 | 0.128608 | 30.128608 | 30
| 5.909343 | 0.002873147 | 0.0861944 | 30.0861944 | 30 | [15 empty] | 6.121976 | 0.003200817 | 0.0960245 | 30.0960245 | 30 | [15 empty] | 5.677205 | 0.00258696 | 0.0776088 | 30.0776088 | 30 | [15 empty] | 6.545471 | 0.0047873 | 0.143619 | 30.143619 | 30 | [15 empty] | 6.360963 | 0.003971267 | 0.119138 | 30.119138 | 30 | [15 empty] | 6.320114 | 0.0040783 | 0.122349 | 30.122349 | 30 | [15 empty] | 6.509126 | 0.0043733 | 0.131199 | 30.131199 | 30 | [15 empty] | 6.570989 | 0.0045946 | 0.137838 | 30.137838 | 30 | [15 empty] | 6.436651 | 0.004328633 | 0.129859 | 30.129859 | 30
| 5.930859 | 0.002906087 | 0.0871826 | 30.0871826 | 30 | [15 empty] | 6.142278 | 0.00324384 | 0.0973152 | 30.0973152 | 30 | [15 empty] | 5.69911 | 0.00261269 | 0.0783807 | 30.0783807 | 30 | [15 empty] | 6.560604 | 0.004871967 | 0.146159 | 30.146159 | 30 | [15 empty] | 6.379195 | 0.0039811 | 0.119433 | 30.119433 | 30 | [15 empty] | 6.339911 | 0.0041264 | 0.123792 | 30.123792 | 30 | [15 empty] | 6.527948 | 0.0044308 | 0.132924 | 30.132924 | 30 | [15 empty] | 6.58787 | 0.004661067 | 0.139832 | 30.139832 | 30 | [15 empty] | 6.456265 | 0.0043752 | 0.131256 | 30.131256 | 30
| 5.951979 | 0.002942563 | 0.0882769 | 30.0882769 | 30 | [15 empty] | 6.163016 | 0.00328306 | 0.0984918 | 30.0984918 | 30 | [15 empty] | 5.720562 | 0.002652213 | 0.0795664 | 30.0795664 | 30 | [15 empty] | 6.576489 | 0.004942733 | 0.148282 | 30.148282 | 30 | [15 empty] | 6.397616 | 0.004073333 | 0.1222 | 30.1222 | 30 | [15 empty] | 6.359613 | 0.0041791 | 0.125373 | 30.125373 | 30 | [15 empty] | 6.546249 | 0.004485867 | 0.134576 | 30.134576 | 30 | [15 empty] | 6.604998 | 0.0047152 | 0.141456 | 30.141456 | 30 | [15 empty] | 6.475492 | 0.004428067 | 0.132842 | 30.132842 | 30
| 5.973396 | 0.0029876 | 0.089628 | 30.089628 | 30 | [15 empty] | 6.183555 | 0.003329873 | 0.0998962 | 30.0998962 | 30 | [15 empty] | 5.7425 | 0.0026903 | 0.080709 | 30.080709 | 30 | [15 empty] | 6.591956 | 0.0050146 | 0.150438 | 30.150438 | 30 | [15 empty] | 6.415271 | 0.004105867 | 0.123176 | 30.123176 | 30 | [15 empty] | 6.378818 | 0.0042278 | 0.126834 | 30.126834 | 30 | [15 empty] | 6.564089 | 0.004545467 | 0.136364 | 30.136364 | 30 | [15 empty] | 6.621257 | 0.004784467 | 0.143534 | 30.143534 | 30 | [15 empty] | 6.49438 | 0.004470967 | 0.134129 | 30.134129 | 30
| 5.99504 | 0.00302055 | 0.0906165 | 30.0906165 | 30 | [15 empty] | 6.2041 | 0.003378333 | 0.10135 | 30.10135 | 30 | [15 empty] | 5.764288 | 0.002715823 | 0.0814747 | 30.0814747 | 30 | [15 empty] | 6.606431 | 0.0051071 | 0.153213 | 30.153213 | 30 | [15 empty] | 6.432806 | 0.0041822 | 0.125466 | 30.125466 | 30 | [15 empty] | 6.39752 | 0.0042817 | 0.128451 | 30.128451 | 30 | [15 empty] | 6.581851 | 0.0045997 | 0.137991 | 30.137991 | 30 | [15 empty] | 6.637748 | 0.0048549 | 0.145647 | 30.145647 | 30 | [15 empty] | 6.513639 | 0.004532867 | 0.135986 | 30.135986 | 30
| 6.016403 | 0.003049667 | 0.09149 | 30.09149 | 30 | [15 empty] | 6.224347 | 0.0034163 | 0.102489 | 30.102489 | 30 | [15 empty] | 5.785586 | 0.002751237 | 0.0825371 | 30.0825371 | 30 | [15 empty] | 6.621523 | 0.005200667 | 0.15602 | 30.15602 | 30 | [15 empty] | 6.450236 | 0.004252733 | 0.127582 | 30.127582 | 30 | [15 empty] | 6.416565 | 0.004338233 | 0.130147 | 30.130147 | 30 | [15 empty] | 6.599034 | 0.0046547 | 0.139641 | 30.139641 | 30 | [15 empty] | 6.653827 | 0.004923667 | 0.14771 | 30.14771 | 30 | [15 empty] | 6.532505 | 0.0045833 | 0.137499 | 30.137499 | 30
| 6.038093 | 0.003097747 | 0.0929324 | 30.0929324 | 30 | [15 empty] | 6.244527 | 0.003459267 | 0.103778 | 30.103778 | 30 | [15 empty] | 5.8074375 | 0.002782177 | 0.0834653 | 30.0834653 | 30 | [15 empty] | 6.636324 | 0.005281267 | 0.158438 | 30.158438 | 30 | [15 empty] | 6.467546 | 0.0043121 | 0.129363 | 30.129363 | 30 | [15 empty] | 6.43469 | 0.0043867 | 0.131601 | 30.131601 | 30 | [15 empty] | 6.615763 | 0.004719233 | 0.141577 | 30.141577 | 30 | [15 empty] | 6.669667 | 0.004998633 | 0.149959 | 30.149959 | 30 | [15 empty] | 6.550693 | 0.004635967 | 0.139079 | 30.139079 | 30
| 6.059453 | 0.003138757 | 0.0941627 | 30.0941627 | 30 | [15 empty] | 6.264291 | 0.003504 | 0.10512 | 30.10512 | 30 | [15 empty] | 5.829154 | 0.00281853 | 0.0845559 | 30.0845559 | 30 | [15 empty] | 6.651299 | 0.005371567 | 0.161147 | 30.161147 | 30 | [15 empty] | 6.483761 | 0.0043826 | 0.131478 | 30.131478 | 30 | [15 empty] | 6.452701 | 0.0044456 | 0.133368 | 30.133368 | 30 | [15 empty] | 6.632233 | 0.004779533 | 0.143386 | 30.143386 | 30 | [15 empty] | 6.685448 | 0.0050709 | 0.152127 | 30.152127 | 30 | [15 empty] | 6.569278 | 0.0046862 | 0.140586 | 30.140586 | 30
| 6.080558 | 0.00318283 | 0.0954849 | 30.0954849 | 30 | [15 empty] | 6.283591 | 0.003552133 | 0.106564 | 30.106564 | 30 | [15 empty] | 5.850564 | 0.00284979 | 0.0854937 | 30.0854937 | 30 | [15 empty] | 6.666251 | 0.0054601 | 0.163803 | 30.163803 | 30 | [15 empty] | 6.50008 | 0.004450267 | 0.133508 | 30.133508 | 30 | [15 empty] | 6.470311 | 0.004506233 | 0.135187 | 30.135187 | 30 | [15 empty] | 6.648029 | 0.0048514 | 0.145542 | 30.145542 | 30 | [15 empty] | 6.7013 | 0.005158033 | 0.154741 | 30.154741 | 30 | [15 empty] | 6.58744 | 0.0047478 | 0.142434 | 30.142434 | 30
| 6.101576 | 0.00321719 | 0.0965157 | 30.0965157 | 30 | [15 empty] | 6.302919 | 0.003599933 | 0.107998 | 30.107998 | 30 | [15 empty] | 5.872245 | 0.002890673 | 0.0867202 | 30.0867202 | 30 | [15 empty] | 6.681824 | 0.005543133 | 0.166294 | 30.166294 | 30 | [15 empty] | 6.516214 | 0.004518667 | 0.13556 | 30.13556 | 30 | [15 empty] | 6.487754 | 0.004556767 | 0.136703 | 30.136703 | 30 | [15 empty] | 6.663717 | 0.004918633 | 0.147559 | 30.147559 | 30 | [15 empty] | 6.716836 | 0.005229033 | 0.156871 | 30.156871 | 30 | [15 empty] | 6.604736 | 0.0047935 | 0.143805 | 30.143805 | 30
| 6.122639 | 0.003258483 | 0.0977545 | 30.0977545 | 30 | [15 empty] | 6.322337 | 0.003641933 | 0.109258 | 30.109258 | 30 | [15 empty] | 5.89375 | 0.002927403 | 0.0878221 | 30.0878221 | 30 | [15 empty] | 6.696451 | 0.0056366 | 0.169098 | 30.169098 | 30 | [15 empty] | 6.531352 | 0.004591 | 0.13773 | 30.13773 | 30 | [15 empty] | 6.504639 | 0.004626467 | 0.138794 | 30.138794 | 30 | [15 empty] | 6.679278 | 0.004988267 | 0.149648 | 30.149648 | 30 | [15 empty] | 6.732352 | 0.005312533 | 0.159376 | 30.159376 | 30 | [15 empty] | 6.621921 | 0.004863 | 0.14589 | 30.14589 | 30
| 6.143128 | 0.003300417 | 0.0990125 | 30.0990125 | 30 | [15 empty] | 6.341407 | 0.003696567 | 0.110897 | 30.110897 | 30 | [15 empty] | 5.915819 | 0.002964343 | 0.0889303 | 30.0889303 | 30 | [15 empty] | 6.711698 | 0.0057292 | 0.171876 | 30.171876 | 30 | [15 empty] | 6.546597 | 0.004678033 | 0.140341 | 30.140341 | 30 | [15 empty] | 6.521364 | 0.0046827 | 0.140481 | 30.140481 | 30 | [15 empty] | 6.694982 | 0.005068567 | 0.152057 | 30.152057 | 30 | [15 empty] | 6.747714 | 0.0053977 | 0.161931 | 30.161931 | 30 | [15 empty] | 6.63894 | 0.004920867 | 0.147626 | 30.147626 | 30
| 6.163808 | 0.0033516 | 0.100548 | 30.100548 | 30 | [15 empty] | 6.360603 | 0.003737067 | 0.112112 | 30.112112 | 30 | [15 empty] | 5.937327 | 0.00299832 | 0.0899496 | 30.0899496 | 30 | [15 empty] | 6.727007 | 0.005839 | 0.17517 | 30.17517 | 30 | [15 empty] | 6.561497 | 0.004750267 | 0.142508 | 30.142508 | 30 | [15 empty] | 6.537605 | 0.004750667 | 0.14252 | 30.14252 | 30 | [15 empty] | 6.710426 | 0.0051387 | 0.154161 | 30.154161 | 30 | [15 empty] | 6.762411 | 0.005487133 | 0.164614 | 30.164614 | 30 | [15 empty] | 6.655164 | 0.0049932 | 0.149796 | 30.149796 | 30
| 6.184523 | 0.003382567 | 0.101477 | 30.101477 | 30 | [15 empty] | 6.379481 | 0.003790167 | 0.113705 | 30.113705 | 30 | [15 empty] | 5.959402 | 0.00303422 | 0.0910266 | 30.0910266 | 30 | [15 empty] | 6.741843 | 0.005910233 | 0.177307 | 30.177307 | 30 | [15 empty] | 6.576377 | 0.004818867 | 0.144566 | 30.144566 | 30 | [15 empty] | 6.553118 | 0.0048287 | 0.144861 | 30.144861 | 30 | [15 empty] | 6.725952 | 0.005215767 | 0.156473 | 30.156473 | 30 | [15 empty] | 6.777893 | 0.005575933 | 0.167278 | 30.167278 | 30 | [15 empty] | 6.670711 | 0.0050598 | 0.151794 | 30.151794 | 30
| 6.204967 | 0.003431367 | 0.102941 | 30.102941 | 30 | [15 empty] | 6.39845 | 0.003838033 | 0.115141 | 30.115141 | 30 | [15 empty] | 5.980829 | 0.00306021 | 0.0918063 | 30.0918063 | 30 | [15 empty] | 6.75647 | 0.0060038 | 0.180114 | 30.180114 | 30 | [15 empty] | 6.591518 | 0.0049167 | 0.147501 | 30.147501 | 30 | [15 empty] | 6.569295 | 0.004890167 | 0.146705 | 30.146705 | 30 | [15 empty] | 6.741238 | 0.005293767 | 0.158813 | 30.158813 | 30 | [15 empty] | 6.792921 | 0.005673333 | 0.1702 | 30.1702 | 30 | [15 empty] | 6.686962 | 0.005130033 | 0.153901 | 30.153901 | 30
| 6.225508 | 0.0034689 | 0.104067 | 30.104067 | 30 | [15 empty] | 6.417203125 | 0.003891 | 0.11673 | 30.11673 | 30 | [15 empty] | 6.002556 | 0.003109947 | 0.0932984 | 30.0932984 | 30 | [15 empty] | 6.770998 | 0.006087633 | 0.182629 | 30.182629 | 30 | [15 empty] | 6.607023 | 0.005006133 | 0.150184 | 30.150184 | 30 | [15 empty] | 6.584797 | 0.004969933 | 0.149098 | 30.149098 | 30 | [15 empty] | 6.756353 | 0.0053772 | 0.161316 | 30.161316 | 30 | [15 empty] | 6.807736 | 0.005752067 | 0.172562 | 30.172562 | 30 | [15 empty] | 6.702503 | 0.005199033 | 0.155971 | 30.155971 | 30
| 6.245962 | 0.0035289 | 0.105867 | 30.105867 | 30 | [15 empty] | 6.435581 | 0.003951433 | 0.118543 | 30.118543 | 30 | [15 empty] | 6.024029 | 0.00314244 | 0.0942732 | 30.0942732 | 30 | [15 empty] | 6.785125 | 0.006176133 | 0.185284 | 30.185284 | 30 | [15 empty] | 6.621754 | 0.005090367 | 0.152711 | 30.152711 | 30 | [15 empty] | 6.600311 | 0.005051333 | 0.15154 | 30.15154 | 30 | [15 empty] | 6.77158 | 0.005461167 | 0.163835 | 30.163835 | 30 | [15 empty] | 6.822871 | 0.005839633 | 0.175189 | 30.175189 | 30 | [15 empty] | 6.717764 | 0.0052718 | 0.158154 | 30.158154 | 30
| 6.266034 | 0.003568567 | 0.107057 | 30.107057 | 30 | [15 empty] | 6.454223 | 0.004002233 | 0.120067 | 30.120067 | 30 | [15 empty] | 6.044908 | 0.003182227 | 0.0954668 | 30.0954668 | 30 | [15 empty] | 6.79917 | 0.0062702 | 0.188106 | 30.188106 | 30 | [15 empty] | 6.636697 | 0.0051798 | 0.155394 | 30.155394 | 30 | [15 empty] | 6.61574 | 0.0051132 | 0.153396 | 30.153396 | 30 | [15 empty] | 6.78666 | 0.005550267 | 0.166508 | 30.166508 | 30 | [15 empty] | 6.837912 | 0.005935433 | 0.178063 | 30.178063 | 30 | [15 empty] | 6.732877 | 0.005364567 | 0.160937 | 30.160937 | 30
| 6.285929 | 0.003610433 | 0.108313 | 30.108313 | 30 | [15 empty] | 6.472235 | 0.004059867 | 0.121796 | 30.121796 | 30 | [15 empty] | 6.066078 | 0.003234953 | 0.0970486 | 30.0970486 | 30 | [15 empty] | 6.813401 | 0.006374067 | 0.191222 | 30.191222 | 30 | [15 empty] | 6.652198 | 0.005264533 | 0.157936 | 30.157936 | 30 | [15 empty] | 6.6314375 | 0.005195333 | 0.15586 | 30.15586 | 30 | [15 empty] | 6.801738 | 0.005636267 | 0.169088 | 30.169088 | 30 | [15 empty] | 6.852643 | 0.006023567 | 0.180707 | 30.180707 | 30 | [15 empty] | 6.747724 | 0.005434267 | 0.163028 | 30.163028 | 30
| 6.306211 | 0.003654833 | 0.109645 | 30.109645 | 30 | [15 empty] | 6.490139 | 0.004119333 | 0.12358 | 30.12358 | 30 | [15 empty] | 6.087254 | 0.003265347 | 0.0979604 | 30.0979604 | 30 | [15 empty] | 6.827949 | 0.006466333 | 0.19399 | 30.19399 | 30 | [15 empty] | 6.66717 | 0.005359067 | 0.160772 | 30.160772 | 30 | [15 empty] | 6.646737 | 0.005272533 | 0.158176 | 30.158176 | 30 | [15 empty] | 6.816274 | 0.0057231 | 0.171693 | 30.171693 | 30 | [15 empty] | 6.867858 | 0.006116033 | 0.183481 | 30.183481 | 30 | [15 empty] | 6.762715 | 0.005528833 | 0.165865 | 30.165865 | 30
| 6.325898 | 0.0037097 | 0.111291 | 30.111291 | 30 | [15 empty] | 6.507339 | 0.004171067 | 0.125132 | 30.125132 | 30 | [15 empty] | 6.108861 | 0.003312513 | 0.0993754 | 30.0993754 | 30 | [15 empty] | 6.842203 | 0.006558033 | 0.196741 | 30.196741 | 30 | [15 empty] | 6.682613 | 0.005444 | 0.16332 | 30.16332 | 30 | [15 empty] | 6.662051 | 0.005347467 | 0.160424 | 30.160424 | 30 | [15 empty] | 6.831772 | 0.0058132 | 0.174396 | 30.174396 | 30 | [15 empty] | 6.882364 | 0.006207733 | 0.186232 | 30.186232 | 30 | [15 empty] | 6.77781 | 0.0056129 | 0.168387 | 30.168387 | 30
| 6.345374 | 0.003758233 | 0.112747 | 30.112747 | 30 | [15 empty] | 6.525286 | 0.004231967 | 0.126959 | 30.126959 | 30 | [15 empty] | 6.128971 | 0.0033533 | 0.100599 | 30.100599 | 30 | [15 empty] | 6.856691 | 0.006653233 | 0.199597 | 30.199597 | 30 | [15 empty] | 6.697848 | 0.005530533 | 0.165916 | 30.165916 | 30 | [15 empty] | 6.676743 | 0.005429433 | 0.162883 | 30.162883 | 30 | [15 empty] | 6.847013 | 0.005905967 | 0.177179 | 30.177179 | 30 | [15 empty] | 6.896869 | 0.006297567 | 0.188927 | 30.188927 | 30 | [15 empty] | 6.792771 | 0.0056975 | 0.170925 | 30.170925 | 30
| 6.364467 | 0.003803333 | 0.1141 | 30.1141 | 30 | [15 empty] | 6.542046 | 0.004302333 | 0.12907 | 30.12907 | 30 | [15 empty] | 6.149847 | 0.003408367 | 0.102251 | 30.102251 | 30 | [15 empty] | 6.870766 | 0.006738133 | 0.202144 | 30.202144 | 30 | [15 empty] | 6.712777 | 0.0056182 | 0.168546 | 30.168546 | 30 | [15 empty] | 6.691418 | 0.0055094 | 0.165282 | 30.165282 | 30 | [15 empty] | 6.86173 | 0.005995367 | 0.179861 | 30.179861 | 30 | [15 empty] | 6.911527 | 0.006391967 | 0.191759 | 30.191759 | 30 | [15 empty] | 6.807527 | 0.0057846 | 0.173538 | 30.173538 | 30
| 6.382945 | 0.0038552 | 0.115656 | 30.115656 | 30 | [15 empty] | 6.558372 | 0.004372733 | 0.131182 | 30.131182 | 30 | [15 empty] | 6.170847 | 0.003445067 | 0.103352 | 30.103352 | 30 | [15 empty] | 6.884821 | 0.0068349 | 0.205047 | 30.205047 | 30 | [15 empty] | 6.726851 | 0.0057033 | 0.171099 | 30.171099 | 30 | [15 empty] | 6.706718 | 0.005594 | 0.16782 | 30.16782 | 30 | [15 empty] | 6.876413 | 0.006092767 | 0.182783 | 30.182783 | 30 | [15 empty] | 6.92583 | 0.0064799 | 0.194397 | 30.194397 | 30 | [15 empty] | 6.822276 | 0.0058781 | 0.176343 | 30.176343 | 30
| 6.401293 | 0.0039056 | 0.117168 | 30.117168 | 30 | [15 empty] | 6.574888 | 0.004437667 | 0.13313 | 30.13313 | 30 | [15 empty] | 6.191408 | 0.003474167 | 0.104225 | 30.104225 | 30 | [15 empty] | 6.898784 | 0.006925867 | 0.207776 | 30.207776 | 30 | [15 empty] | 6.741571 | 0.0057913 | 0.173739 | 30.173739 | 30 | [15 empty] | 6.721677 | 0.0056816 | 0.170448 | 30.170448 | 30 | [15 empty] | 6.891582 | 0.006181833 | 0.185455 | 30.185455 | 30 | [15 empty] | 6.939999 | 0.006566833 | 0.197005 | 30.197005 | 30 | [15 empty] | 6.836999 | 0.005958567 | 0.178757 | 30.178757 | 30
| 6.419878 | 0.0039566 | 0.118698 | 30.118698 | 30 | [15 empty] | 6.590849 | 0.004507733 | 0.135232 | 30.135232 | 30 | [15 empty] | 6.212173 | 0.003531367 | 0.105941 | 30.105941 | 30 | [15 empty] | 6.91268 | 0.007020133 | 0.210604 | 30.210604 | 30 | [15 empty] | 6.756088 | 0.005885767 | 0.176573 | 30.176573 | 30 | [15 empty] | 6.736676 | 0.0057593 | 0.172779 | 30.172779 | 30 | [15 empty] | 6.90607 | 0.0062722 | 0.188166 | 30.188166 | 30 | [15 empty] | 6.954136 | 0.006672767 | 0.200183 | 30.200183 | 30 | [15 empty] | 6.85178 | 0.006049833 | 0.181495 | 30.181495 | 30
| 6.438382 | 0.004010133 | 0.120304 | 30.120304 | 30 | [15 empty] | 6.606704 | 0.004574767 | 0.137243 | 30.137243 | 30 | [15 empty] | 6.232603 | 0.0035725 | 0.107175 | 30.107175 | 30 | [15 empty] | 6.926608 | 0.007120367 | 0.213611 | 30.213611 | 30 | [15 empty] | 6.770211 | 0.005977933 | 0.179338 | 30.179338 | 30 | [15 empty] | 6.751496 | 0.005853533 | 0.175606 | 30.175606 | 30 | [15 empty] | 6.920958 | 0.0063684 | 0.191052 | 30.191052 | 30 | [15 empty] | 6.968453 | 0.006758533 | 0.202756 | 30.202756 | 30 | [15 empty] | 6.866554 | 0.006141367 | 0.184241 | 30.184241 | 30
| 6.45656 | 0.004066233 | 0.121987 | 30.121987 | 30 | [15 empty] | 6.622339 | 0.004650667 | 0.13952 | 30.13952 | 30 | [15 empty] | 6.252519 | 0.003620133 | 0.108604 | 30.108604 | 30 | [15 empty] | 6.940539 | 0.007202567 | 0.216077 | 30.216077 | 30 | [15 empty] | 6.785157 | 0.0060692 | 0.182076 | 30.182076 | 30 | [15 empty] | 6.766484375 | 0.005936967 | 0.178109 | 30.178109 | 30 | [15 empty] | 6.935796 | 0.006461233 | 0.193837 | 30.193837 | 30 | [15 empty] | 6.982468 | 0.006853267 | 0.205598 | 30.205598 | 30 | [15 empty] | 6.881106 | 0.006232133 | 0.186964 | 30.186964 | 30
| 6.474864 | 0.004120667 | 0.12362 | 30.12362 | 30 | [15 empty] | 6.63803125 | 0.004737967 | 0.142139 | 30.142139 | 30 | [15 empty] | 6.27251 | 0.003667167 | 0.110015 | 30.110015 | 30 | [15 empty] | 6.954618 | 0.007298233 | 0.218947 | 30.218947 | 30 | [15 empty] | 6.799912 | 0.006156567 | 0.184697 | 30.184697 | 30 | [15 empty] | 6.780826 | 0.0060257 | 0.180771 | 30.180771 | 30 | [15 empty] | 6.949878 | 0.006555267 | 0.196658 | 30.196658 | 30 | [15 empty] | 6.9971 | 0.006944333 | 0.20833 | 30.20833 | 30 | [15 empty] | 6.895335 | 0.006324833 | 0.189745 | 30.189745 | 30
| 6.492306 | 0.004173667 | 0.12521 | 30.12521 | 30 | [15 empty] | 6.652772 | 0.004807333 | 0.14422 | 30.14422 | 30 | [15 empty] | 6.292394 | 0.0037063 | 0.111189 | 30.111189 | 30 | [15 empty] | 6.968336 | 0.007395767 | 0.221873 | 30.221873 | 30 | [15 empty] | 6.814225 | 0.006252867 | 0.187586 | 30.187586 | 30 | [15 empty] | 6.795481 | 0.006117967 | 0.183539 | 30.183539 | 30 | [15 empty] | 6.9649 | 0.0066494 | 0.199482 | 30.199482 | 30 | [15 empty] | 7.011622 | 0.007046767 | 0.211403 | 30.211403 | 30 | [15 empty] | 6.909578125 | 0.006406 | 0.19218 | 30.19218 | 30
| 6.509979 | 0.0042334 | 0.127002 | 30.127002 | 30 | [15 empty] | 6.668481 | 0.004893333 | 0.1468 | 30.1468 | 30 | [15 empty] | 6.311606 | 0.003753667 | 0.11261 | 30.11261 | 30 | [15 empty] | 6.982212 | 0.007496 | 0.22488 | 30.22488 | 30 | [15 empty] | 6.828763 | 0.0063399 | 0.190197 | 30.190197 | 30 | [15 empty] | 6.810537 | 0.006210367 | 0.186311 | 30.186311 | 30 | [15 empty] | 6.979311 | 0.006739433 | 0.202183 | 30.202183 | 30 | [15 empty] | 7.02605 | 0.007132533 | 0.213976 | 30.213976 | 30 | [15 empty] | 6.924206 | 0.006498667 | 0.19496 | 30.19496 | 30
| 6.527239 | 0.0042968 | 0.128904 | 30.128904 | 30 | [15 empty] | 6.683673 | 0.0049751 | 0.149253 | 30.149253 | 30 | [15 empty] | 6.33121 | 0.003803333 | 0.1141 | 30.1141 | 30 | [15 empty] | 6.996285 | 0.007595767 | 0.227873 | 30.227873 | 30 | [15 empty] | 6.843004 | 0.0064328 | 0.192984 | 30.192984 | 30 | [15 empty] | 6.82457 | 0.006294567 | 0.188837 | 30.188837 | 30 | [15 empty] | 6.993419 | 0.0068346 | 0.205038 | 30.205038 | 30 | [15 empty] | 7.040258 | 0.007226367 | 0.216791 | 30.216791 | 30 | [15 empty] | 6.938982 | 0.006585833 | 0.197575 | 30.197575 | 30
| 6.543831 | 0.0043565 | 0.130695 | 30.130695 | 30 | [15 empty] | 6.698582 | 0.005056567 | 0.151697 | 30.151697 | 30 | [15 empty] | 6.350557 | 0.003847833 | 0.115435 | 30.115435 | 30 | [15 empty] | 7.010003 | 0.007673967 | 0.230219 | 30.230219 | 30 | [15 empty] | 6.857011 | 0.006531133 | 0.195934 | 30.195934 | 30 | [15 empty] | 6.839333 | 0.006392967 | 0.191789 | 30.191789 | 30 | [15 empty] | 7.007796 | 0.006932733 | 0.207982 | 30.207982 | 30 | [15 empty] | 7.05439 | 0.007318133 | 0.219544 | 30.219544 | 30 | [15 empty] | 6.953363 | 0.006674067 | 0.200222 | 30.200222 | 30
| 6.560159 | 0.004423533 | 0.132706 | 30.132706 | 30 | [15 empty] | 6.71374 | 0.0051382 | 0.154146 | 30.154146 | 30 | [15 empty] | 6.369623 | 0.003896633 | 0.116899 | 30.116899 | 30 | [15 empty] | 7.023663 | 0.0077827 | 0.233481 | 30.233481 | 30 | [15 empty] | 6.871536 | 0.006621567 | 0.198647 | 30.198647 | 30 | [15 empty] | 6.853551 | 0.0064829 | 0.194487 | 30.194487 | 30 | [15 empty] | 7.022072 | 0.007026 | 0.21078 | 30.21078 | 30 | [15 empty] | 7.068316 | 0.0074129 | 0.222387 | 30.222387 | 30 | [15 empty] | 6.96771875 | 0.006774067 | 0.203222 | 30.203222 | 30
| 6.576457 | 0.0044908 | 0.134724 | 30.134724 | 30 | [15 empty] | 6.728478 | 0.0052283 | 0.156849 | 30.156849 | 30 | [15 empty] | 6.388424 | 0.003941867 | 0.118256 | 30.118256 | 30 | [15 empty] | 7.037494 | 0.007896167 | 0.236885 | 30.236885 | 30 | [15 empty] | 6.885828125 | 0.0067042 | 0.201126 | 30.201126 | 30 | [15 empty] | 6.86832 | 0.006575233 | 0.197257 | 30.197257 | 30 | [15 empty] | 7.036312 | 0.007117933 | 0.213538 | 30.213538 | 30 | [15 empty] | 7.081421 | 0.007510033 | 0.225301 | 30.225301 | 30 | [15 empty] | 6.982086 | 0.006858167 | 0.205745 | 30.205745 | 30
| 6.592854 | 0.004555067 | 0.136652 | 30.136652 | 30 | [15 empty] | 6.743167 | 0.00531 | 0.1593 | 30.1593 | 30 | [15 empty] | 6.407369 | 0.004009767 | 0.120293 | 30.120293 | 30 | [15 empty] | 7.05051 | 0.0080044 | 0.240132 | 30.240132 | 30 | [15 empty] | 6.90009 | 0.0068072 | 0.204216 | 30.204216 | 30 | [15 empty] | 6.882859375 | 0.006666467 | 0.199994 | 30.199994 | 30 | [15 empty] | 7.050156 | 0.007217933 | 0.216538 | 30.216538 | 30 | [15 empty] | 7.096104 | 0.0076156 | 0.228468 | 30.228468 | 30 | [15 empty] | 6.996866 | 0.006943667 | 0.20831 | 30.20831 | 30
| 6.608541 | 0.004627533 | 0.138826 | 30.138826 | 30 | [15 empty] | 6.757914 | 0.005403333 | 0.1621 | 30.1621 | 30 | [15 empty] | 6.426359375 | 0.004051667 | 0.12155 | 30.12155 | 30 | [15 empty] | 7.064358 | 0.008079033 | 0.242371 | 30.242371 | 30 | [15 empty] | 6.914754 | 0.006904933 | 0.207148 | 30.207148 | 30 | [15 empty] | 6.897414 | 0.0067644 | 0.202932 | 30.202932 | 30 | [15 empty] | 7.064334 | 0.0073123 | 0.219369 | 30.219369 | 30 | [15 empty] | 7.110073 | 0.0077111 | 0.231333 | 30.231333 | 30 | [15 empty] | 7.011128 | 0.0070491 | 0.211473 | 30.211473 | 30
| 6.6243 | 0.004703267 | 0.141098 | 30.141098 | 30 | [15 empty] | 6.773396 | 0.005490533 | 0.164716 | 30.164716 | 30 | [15 empty] | 6.445104 | 0.004104133 | 0.123124 | 30.123124 | 30 | [15 empty] | 7.077793 | 0.008195733 | 0.245872 | 30.245872 | 30 | [15 empty] | 6.928918 | 0.0070093 | 0.210279 | 30.210279 | 30 | [15 empty] | 6.911405 | 0.006857033 | 0.205711 | 30.205711 | 30 | [15 empty] | 7.078044 | 0.0074009 | 0.222027 | 30.222027 | 30 | [15 empty] | 7.124214 | 0.007816833 | 0.234505 | 30.234505 | 30 | [15 empty] | 7.025008 | 0.007143867 | 0.214316 | 30.214316 | 30
| 6.639404 | 0.004771167 | 0.143135 | 30.143135 | 30 | [15 empty] | 6.787724 | 0.0055754 | 0.167262 | 30.167262 | 30 | [15 empty] | 6.463812 | 0.0041605 | 0.124815 | 30.124815 | 30 | [15 empty] | 7.091091 | 0.0082948 | 0.248844 | 30.248844 | 30 | [15 empty] | 6.942839 | 0.007100733 | 0.213022 | 30.213022 | 30 | [15 empty] | 6.925119 | 0.006954667 | 0.20864 | 30.20864 | 30 | [15 empty] | 7.091943 | 0.007503433 | 0.225103 | 30.225103 | 30 | [15 empty] | 7.138366 | 0.007909 | 0.23727 | 30.23727 | 30 | [15 empty] | 7.03946 | 0.007238967 | 0.217169 | 30.217169 | 30
| 6.654615 | 0.0048586 | 0.145758 | 30.145758 | 30 | [15 empty] | 6.802245 | 0.005665467 | 0.169964 | 30.169964 | 30 | [15 empty] | 6.482347 | 0.004216367 | 0.126491 | 30.126491 | 30 | [15 empty] | 7.104601 | 0.008399467 | 0.251984 | 30.251984 | 30 | [15 empty] | 6.956515 | 0.007197233 | 0.215917 | 30.215917 | 30 | [15 empty] | 6.93945 | 0.007056033 | 0.211681 | 30.211681 | 30 | [15 empty] | 7.10584 | 0.0076007 | 0.228021 | 30.228021 | 30 | [15 empty] | 7.152157 | 0.0080107 | 0.240321 | 30.240321 | 30 | [15 empty] | 7.053647 | 0.007326067 | 0.219782 | 30.219782 | 30
| 6.669464 | 0.004941567 | 0.148247 | 30.148247 | 30 | [15 empty] | 6.817063 | 0.005751267 | 0.172538 | 30.172538 | 30 | [15 empty] | 6.500301 | 0.004282333 | 0.12847 | 30.12847 | 30 | [15 empty] | 7.11822 | 0.008496567 | 0.254897 | 30.254897 | 30 | [15 empty] | 6.970653 | 0.007299167 | 0.218975 | 30.218975 | 30 | [15 empty] | 6.953104 | 0.007148 | 0.21444 | 30.21444 | 30 | [15 empty] | 7.119606 | 0.007695567 | 0.230867 | 30.230867 | 30 | [15 empty] | 7.165817 | 0.0081114 | 0.243342 | 30.243342 | 30 | [15 empty] | 7.067189 | 0.0074353 | 0.223059 | 30.223059 | 30
| 6.684278 | 0.005033533 | 0.151006 | 30.151006 | 30 | [15 empty] | 6.831758 | 0.005841333 | 0.17524 | 30.17524 | 30 | [15 empty] | 6.518704 | 0.004324167 | 0.129725 | 30.129725 | 30 | [15 empty] | 7.131361 | 0.0085976 | 0.257928 | 30.257928 | 30 | [15 empty] | 6.984232 | 0.007391033 | 0.221731 | 30.221731 | 30 | [15 empty] | 6.967365 | 0.0072429 | 0.217287 | 30.217287 | 30 | [15 empty] | 7.133339 | 0.007789767 | 0.233693 | 30.233693 | 30 | [15 empty] | 7.17918 | 0.0082128 | 0.246384 | 30.246384 | 30 | [15 empty] | 7.081303 | 0.007528867 | 0.225866 | 30.225866 | 30
| 6.699088 | 0.005110367 | 0.153311 | 30.153311 | 30 | [15 empty] | 6.846453125 | 0.005927067 | 0.177812 | 30.177812 | 30 | [15 empty] | 6.536192 | 0.004398233 | 0.131947 | 30.131947 | 30 | [15 empty] | 7.144796 | 0.008713267 | 0.261398 | 30.261398 | 30 | [15 empty] | 6.998326 | 0.007495033 | 0.224851 | 30.224851 | 30 | [15 empty] | 6.981167 | 0.0073368 | 0.220104 | 30.220104 | 30 | [15 empty] | 7.146753 | 0.007885567 | 0.236567 | 30.236567 | 30 | [15 empty] | 7.193051 | 0.0083146 | 0.249438 | 30.249438 | 30 | [15 empty] | 7.09488 | 0.0076153 | 0.228459 | 30.228459 | 30
| 6.714164 | 0.005194733 | 0.155842 | 30.155842 | 30 | [15 empty] | 6.860459 | 0.006018233 | 0.180547 | 30.180547 | 30 | [15 empty] | 6.552574 | 0.004464767 | 0.133943 | 30.133943 | 30 | [15 empty] | 7.157914 | 0.0087969 | 0.263907 | 30.263907 | 30 | [15 empty] | 7.012126 | 0.007599333 | 0.22798 | 30.22798 | 30 | [15 empty] | 6.994854 | 0.007434633 | 0.223039 | 30.223039 | 30 | [15 empty] | 7.160371 | 0.007984167 | 0.239525 | 30.239525 | 30 | [15 empty] | 7.206263 | 0.0084126 | 0.252378 | 30.252378 | 30 | [15 empty] | 7.109113 | 0.007725133 | 0.231754 | 30.231754 | 30
| 6.729272 | 0.0052769 | 0.158307 | 30.158307 | 30 | [15 empty] | 6.874667 | 0.006106 | 0.18318 | 30.18318 | 30 | [15 empty] | 6.569154 | 0.004523033 | 0.135691 | 30.135691 | 30 | [15 empty] | 7.170785 | 0.008901567 | 0.267047 | 30.267047 | 30 | [15 empty] | 7.025888 | 0.0076964 | 0.230892 | 30.230892 | 30 | [15 empty] | 7.008679 | 0.007530933 | 0.225928 | 30.225928 | 30 | [15 empty] | 7.174171 | 0.008084767 | 0.242543 | 30.242543 | 30 | [15 empty] | 7.220271 | 0.0085194 | 0.255582 | 30.255582 | 30 | [15 empty] | 7.122874 | 0.007829667 | 0.23489 | 30.23489 | 30
| 6.744167 | 0.005367867 | 0.161036 | 30.161036 | 30 | [15 empty] | 6.889018 | 0.006195667 | 0.18587 | 30.18587 | 30 | [15 empty] | 6.585541 | 0.0045981 | 0.137943 | 30.137943 | 30 | [15 empty] | 7.183796875 | 0.009023033 | 0.270691 | 30.270691 | 30 | [15 empty] | 7.039932 | 0.007795133 | 0.233854 | 30.233854 | 30 | [15 empty] | 7.022028 | 0.007628133 | 0.228844 | 30.228844 | 30 | [15 empty] | 7.187814 | 0.008186933 | 0.245608 | 30.245608 | 30 | [15 empty] | 7.233622 | 0.0086223 | 0.258669 | 30.258669 | 30 | [15 empty] | 7.137403 | 0.007933233 | 0.237997 | 30.237997 | 30
| 6.759659 | 0.005457733 | 0.163732 | 30.163732 | 30 | [15 empty] | 6.903579 | 0.006285967 | 0.188579 | 30.188579 | 30 | [15 empty] | 6.601586 | 0.0046697 | 0.140091 | 30.140091 | 30 | [15 empty] | 7.196848 | 0.0091026 | 0.273078 | 30.273078 | 30 | [15 empty] | 7.05366 | 0.007896233 | 0.236887 | 30.236887 | 30 | [15 empty] | 7.035812 | 0.007722233 | 0.231667 | 30.231667 | 30 | [15 empty] | 7.201347 | 0.008282933 | 0.248488 | 30.248488 | 30 | [15 empty] | 7.247026 | 0.008715367 | 0.261461 | 30.261461 | 30 | [15 empty] | 7.150731 | 0.0080234 | 0.240702 | 30.240702 | 30
| 6.774508 | 0.005539367 | 0.166181 | 30.166181 | 30 | [15 empty] | 6.917965 | 0.006381233 | 0.191437 | 30.191437 | 30 | [15 empty] | 6.617644 | 0.004743167 | 0.142295 | 30.142295 | 30 | [15 empty] | 7.209542 | 0.0092056 | 0.276168 | 30.276168 | 30 | [15 empty] | 7.067345 | 0.0079929 | 0.239787 | 30.239787 | 30 | [15 empty] | 7.048571 | 0.0078222 | 0.234666 | 30.234666 | 30 | [15 empty] | 7.215026 | 0.008387633 | 0.251629 | 30.251629 | 30 | [15 empty] | 7.260489 | 0.008819133 | 0.264574 | 30.264574 | 30 | [15 empty] | 7.164149 | 0.0081159 | 0.243477 | 30.243477 | 30
| 6.789397 | 0.005630633 | 0.168919 | 30.168919 | 30 | [15 empty] | 6.932265 | 0.006473167 | 0.194195 | 30.194195 | 30 | [15 empty] | 6.633645 | 0.004809767 | 0.144293 | 30.144293 | 30 | [15 empty] | 7.222171875 | 0.0093111 | 0.279333 | 30.279333 | 30 | [15 empty] | 7.081089 | 0.008092667 | 0.24278 | 30.24278 | 30 | [15 empty] | 7.062027 | 0.0079166 | 0.237498 | 30.237498 | 30 | [15 empty] | 7.228932 | 0.0084852 | 0.254556 | 30.254556 | 30 | [15 empty] | 7.273888 | 0.0089201 | 0.267603 | 30.267603 | 30 | [15 empty] | 7.177742 | 0.008221367 | 0.246641 | 30.246641 | 30
| 6.804021 | 0.005723267 | 0.171698 | 30.171698 | 30 | [15 empty] | 6.946864 | 0.006564767 | 0.196943 | 30.196943 | 30 | [15 empty] | 6.649328 | 0.004888533 | 0.146656 | 30.146656 | 30 | [15 empty] | 7.235356 | 0.009414067 | 0.282422 | 30.282422 | 30 | [15 empty] | 7.094762 | 0.008189467 | 0.245684 | 30.245684 | 30 | [15 empty] | 7.075898 | 0.008013933 | 0.240418 | 30.240418 | 30 | [15 empty] | 7.24251 | 0.0085818 | 0.257454 | 30.257454 | 30 | [15 empty] | 7.28727 | 0.0090259 | 0.270777 | 30.270777 | 30 | [15 empty] | 7.191522 | 0.008327533 | 0.249826 | 30.249826 | 30
| 6.818646 | 0.005807733 | 0.174232 | 30.174232 | 30 | [15 empty] | 6.961157 | 0.0066567 | 0.199701 | 30.199701 | 30 | [15 empty] | 6.664892 | 0.004967067 | 0.149012 | 30.149012 | 30 | [15 empty] | 7.247986 | 0.009515633 | 0.285469 | 30.285469 | 30 | [15 empty] | 7.108208 | 0.008289867 | 0.248696 | 30.248696 | 30 | [15 empty] | 7.089552 | 0.008112133 | 0.243364 | 30.243364 | 30 | [15 empty] | 7.255878 | 0.008686733 | 0.260602 | 30.260602 | 30 | [15 empty] | 7.300342 | 0.009125733 | 0.273772 | 30.273772 | 30 | [15 empty] | 7.204941 | 0.008429333 | 0.25288 | 30.25288 | 30
| 6.833014 | 0.0058936 | 0.176808 | 30.176808 | 30 | [15 empty] | 6.974857 | 0.0067502 | 0.202506 | 30.202506 | 30 | [15 empty] | 6.679994 | 0.005053667 | 0.15161 | 30.15161 | 30 | [15 empty] | 7.261008 | 0.009617433 | 0.288523 | 30.288523 | 30 | [15 empty] | 7.121615 | 0.0083913 | 0.251739 | 30.251739 | 30 | [15 empty] | 7.102923 | 0.008206533 | 0.246196 | 30.246196 | 30 | [15 empty] | 7.269179 | 0.008784567 | 0.263537 | 30.263537 | 30 | [15 empty] | 7.313573 | 0.009233967 | 0.277019 | 30.277019 | 30 | [15 empty] | 7.218342 | 0.0085306 | 0.255918 | 30.255918 | 30
| 6.847343 | 0.005991867 | 0.179756 | 30.179756 | 30 | [15 empty] | 6.989199 | 0.006852 | 0.20556 | 30.20556 | 30 | [15 empty] | 6.6947 | 0.005132467 | 0.153974 | 30.153974 | 30 | [15 empty] | 7.273742 | 0.009723733 | 0.291712 | 30.291712 | 30 | [15 empty] | 7.134839 | 0.008491267 | 0.254738 | 30.254738 | 30 | [15 empty] | 7.116546 | 0.008305333 | 0.24916 | 30.24916 | 30 | [15 empty] | 7.282313 | 0.008893267 | 0.266798 | 30.266798 | 30 | [15 empty] | 7.326286 | 0.009343367 | 0.280301 | 30.280301 | 30 | [15 empty] | 7.231462 | 0.008620733 | 0.258622 | 30.258622 | 30
| 6.861246 | 0.006089333 | 0.18268 | 30.18268 | 30 | [15 empty] | 7.002951 | 0.006950933 | 0.208528 | 30.208528 | 30 | [15 empty] | 6.710125 | 0.0052205 | 0.156615 | 30.156615 | 30 | [15 empty] | 7.286691 | 0.009823633 | 0.294709 | 30.294709 | 30 | [15 empty] | 7.148007 | 0.0085895 | 0.257685 | 30.257685 | 30 | [15 empty] | 7.130004 | 0.008403933 | 0.252118 | 30.252118 | 30 | [15 empty] | 7.295607 | 0.008994467 | 0.269834 | 30.269834 | 30 | [15 empty] | 7.339584 | 0.009445433 | 0.283363 | 30.283363 | 30 | [15 empty] | 7.244649 | 0.008722967 | 0.261689 | 30.261689 | 30
| 6.875389 | 0.006168967 | 0.185069 | 30.185069 | 30 | [15 empty] | 7.016612 | 0.007042633 | 0.211279 | 30.211279 | 30 | [15 empty] | 6.724937 | 0.005296 | 0.15888 | 30.15888 | 30 | [15 empty] | 7.299478 | 0.009927633 | 0.297829 | 30.297829 | 30 | [15 empty] | 7.161004 | 0.0086948 | 0.260844 | 30.260844 | 30 | [15 empty] | 7.143657 | 0.008497667 | 0.25493 | 30.25493 | 30 | [15 empty] | 7.308966 | 0.009100433 | 0.273013 | 30.273013 | 30 | [15 empty] | 7.352629 | 0.009542367 | 0.286271 | 30.286271 | 30 | [15 empty] | 7.257948 | 0.008827567 | 0.264827 | 30.264827 | 30
| 6.890074 | 0.006268733 | 0.188062 | 30.188062 | 30 | [15 empty] | 7.030762 | 0.007149233 | 0.214477 | 30.214477 | 30 | [15 empty] | 6.73966 | 0.005386733 | 0.161602 | 30.161602 | 30 | [15 empty] | 7.311871 | 0.01003393 | 0.301018 | 30.301018 | 30 | [15 empty] | 7.174215 | 0.008791233 | 0.263737 | 30.263737 | 30 | [15 empty] | 7.15695 | 0.0085981 | 0.257943 | 30.257943 | 30 | [15 empty] | 7.322157 | 0.009203967 | 0.276119 | 30.276119 | 30 | [15 empty] | 7.365556 | 0.0096539 | 0.289617 | 30.289617 | 30 | [15 empty] | 7.270852 | 0.008934133 | 0.268024 | 30.268024 | 30
| 6.90413 | 0.006354667 | 0.19064 | 30.19064 | 30 | [15 empty] | 7.044687 | 0.007241433 | 0.217243 | 30.217243 | 30 | [15 empty] | 6.754665 | 0.005468133 | 0.164044 | 30.164044 | 30 | [15 empty] | 7.324549 | 0.01014447 | 0.304334 | 30.304334 | 30 | [15 empty] | 7.187443 | 0.0088934 | 0.266802 | 30.266802 | 30 | [15 empty] | 7.170325 | 0.008697767 | 0.260933 | 30.260933 | 30 | [15 empty] | 7.334749 | 0.009312367 | 0.279371 | 30.279371 | 30 | [15 empty] | 7.378296 | 0.009754367 | 0.292631 | 30.292631 | 30 | [15 empty] | 7.283947 | 0.0090268 | 0.270804 | 30.270804 | 30
| 6.917948 | 0.006445667 | 0.19337 | 30.19337 | 30 | [15 empty] | 7.058326 | 0.007338733 | 0.220162 | 30.220162 | 30 | [15 empty] | 6.769817 | 0.005547033 | 0.166411 | 30.166411 | 30 | [15 empty] | 7.337048 | 0.0102501 | 0.307503 | 30.307503 | 30 | [15 empty] | 7.200512 | 0.008997733 | 0.269932 | 30.269932 | 30 | [15 empty] | 7.183579 | 0.008794833 | 0.263845 | 30.263845 | 30 | [15 empty] | 7.347886 | 0.009412333 | 0.28237 | 30.28237 | 30 | [15 empty] | 7.391208 | 0.009859233 | 0.295777 | 30.295777 | 30 | [15 empty] | 7.297203125 | 0.009133867 | 0.274016 | 30.274016 | 30
| 6.932 | 0.006537467 | 0.196124 | 30.196124 | 30 | [15 empty] | 7.072342 | 0.007436833 | 0.223105 | 30.223105 | 30 | [15 empty] | 6.784467 | 0.005655 | 0.16965 | 30.16965 | 30 | [15 empty] | 7.350385 | 0.0103526 | 0.310578 | 30.310578 | 30 | [15 empty] | 7.213695 | 0.0091028 | 0.273084 | 30.273084 | 30 | [15 empty] | 7.196665 | 0.008903667 | 0.26711 | 30.26711 | 30 | [15 empty] | 7.361391 | 0.009523367 | 0.285701 | 30.285701 | 30 | [15 empty] | 7.404376 | 0.0099658 | 0.298974 | 30.298974 | 30 | [15 empty] | 7.310118 | 0.009233667 | 0.27701 | 30.27701 | 30
| 6.945994 | 0.006622767 | 0.198683 | 30.198683 | 30 | [15 empty] | 7.086402 | 0.007532433 | 0.225973 | 30.225973 | 30 | [15 empty] | 6.799375 | 0.005729767 | 0.171893 | 30.171893 | 30 | [15 empty] | 7.362771 | 0.0104687 | 0.314061 | 30.314061 | 30 | [15 empty] | 7.226742 | 0.0092028 | 0.276084 | 30.276084 | 30 | [15 empty] | 7.209607 | 0.009002867 | 0.270086 | 30.270086 | 30 | [15 empty] | 7.374413 | 0.009629267 | 0.288878 | 30.288878 | 30 | [15 empty] | 7.41758 | 0.01006413 | 0.301924 | 30.301924 | 30 | [15 empty] | 7.32307 | 0.009334067 | 0.280022 | 30.280022 | 30
| 6.960015625 | 0.006720667 | 0.20162 | 30.20162 | 30 | [15 empty] | 7.099689 | 0.0076267 | 0.228801 | 30.228801 | 30 | [15 empty] | 6.814347 | 0.005821867 | 0.174656 | 30.174656 | 30 | [15 empty] | 7.375181 | 0.01057017 | 0.317105 | 30.317105 | 30 | [15 empty] | 7.239902 | 0.0093079 | 0.279237 | 30.279237 | 30 | [15 empty] | 7.222514 | 0.0091129 | 0.273387 | 30.273387 | 30 | [15 empty] | 7.387644 | 0.009732767 | 0.291983 | 30.291983 | 30 | [15 empty] | 7.430516 | 0.01017233 | 0.30517 | 30.30517 | 30 | [15 empty] | 7.335894 | 0.0094345 | 0.283035 | 30.283035 | 30
| 6.974159 | 0.0068194 | 0.204582 | 30.204582 | 30 | [15 empty] | 7.113421 | 0.0077235 | 0.231705 | 30.231705 | 30 | [15 empty] | 6.828666 | 0.0059057 | 0.177171 | 30.177171 | 30 | [15 empty] | 7.387336 | 0.0106909 | 0.320727 | 30.320727 | 30 | [15 empty] | 7.252788 | 0.009411667 | 0.28235 | 30.28235 | 30 | [15 empty] | 7.235345 | 0.009219467 | 0.276584 | 30.276584 | 30 | [15 empty] | 7.40009 | 0.009832267 | 0.294968 | 30.294968 | 30 | [15 empty] | 7.443238 | 0.01027553 | 0.308266 | 30.308266 | 30 | [15 empty] | 7.348755 | 0.009536933 | 0.286108 | 30.286108 | 30
| 6.988425 | 0.0069007 | 0.207021 | 30.207021 | 30 | [15 empty] | 7.12665 | 0.007823267 | 0.234698 | 30.234698 | 30 | [15 empty] | 6.843424 | 0.005997267 | 0.179918 | 30.179918 | 30 | [15 empty] | 7.39981 | 0.0107897 | 0.323691 | 30.323691 | 30 | [15 empty] | 7.265793 | 0.009520567 | 0.285617 | 30.285617 | 30 | [15 empty] | 7.24794 | 0.0093187 | 0.279561 | 30.279561 | 30 | [15 empty] | 7.412973 | 0.009939167 | 0.298175 | 30.298175 | 30 | [15 empty] | 7.456109375 | 0.01038607 | 0.311582 | 30.311582 | 30 | [15 empty] | 7.36184375 | 0.009637133 | 0.289114 | 30.289114 | 30
| 7.002296 | 0.006991467 | 0.209744 | 30.209744 | 30 | [15 empty] | 7.139843 | 0.007925833 | 0.237775 | 30.237775 | 30 | [15 empty] | 6.858015 | 0.006088767 | 0.182663 | 30.182663 | 30 | [15 empty] | 7.412168 | 0.01090153 | 0.327046 | 30.327046 | 30 | [15 empty] | 7.278343 | 0.009623267 | 0.288698 | 30.288698 | 30 | [15 empty] | 7.261493 | 0.0094314 | 0.282942 | 30.282942 | 30 | [15 empty] | 7.425765 | 0.0100449 | 0.301347 | 30.301347 | 30 | [15 empty] | 7.469142 | 0.01049313 | 0.314794 | 30.314794 | 30 | [15 empty] | 7.375446 | 0.009740333 | 0.29221 | 30.29221 | 30
| 7.016278 | 0.007086133 | 0.212584 | 30.212584 | 30 | [15 empty] | 7.153326 | 0.0080227 | 0.240681 | 30.240681 | 30 | [15 empty] | 6.872684 | 0.006179133 | 0.185374 | 30.185374 | 30 | [15 empty] | 7.424677 | 0.01101363 | 0.330409 | 30.330409 | 30 | [15 empty] | 7.291935 | 0.009732533 | 0.291976 | 30.291976 | 30 | [15 empty] | 7.274812 | 0.009540633 | 0.286219 | 30.286219 | 30 | [15 empty] | 7.438492 | 0.01014963 | 0.304489 | 30.304489 | 30 | [15 empty] | 7.481543 | 0.01059763 | 0.317929 | 30.317929 | 30 | [15 empty] | 7.388409 | 0.009842967 | 0.295289 | 30.295289 | 30
| 7.030042 | 0.007178667 | 0.21536 | 30.21536 | 30 | [15 empty] | 7.166553 | 0.008121133 | 0.243634 | 30.243634 | 30 | [15 empty] | 6.886986 | 0.006263867 | 0.187916 | 30.187916 | 30 | [15 empty] | 7.43712 | 0.0111235 | 0.333705 | 30.333705 | 30 | [15 empty] | 7.30472 | 0.009833367 | 0.295001 | 30.295001 | 30 | [15 empty] | 7.287908 | 0.0096496 | 0.289488 | 30.289488 | 30 | [15 empty] | 7.450904 | 0.0102468 | 0.307404 | 30.307404 | 30 | [15 empty] | 7.494028 | 0.0107093 | 0.321279 | 30.321279 | 30 | [15 empty] | 7.401135 | 0.0099449 | 0.298347 | 30.298347 | 30
| 7.043917 | 0.007277033 | 0.218311 | 30.218311 | 30 | [15 empty] | 7.179926 | 0.008212033 | 0.246361 | 30.246361 | 30 | [15 empty] | 6.901256 | 0.006357767 | 0.190733 | 30.190733 | 30 | [15 empty] | 7.448971 | 0.01123553 | 0.337066 | 30.337066 | 30 | [15 empty] | 7.317194 | 0.009944 | 0.29832 | 30.29832 | 30 | [15 empty] | 7.301143 | 0.009752533 | 0.292576 | 30.292576 | 30 | [15 empty] | 7.463545 | 0.01036663 | 0.310999 | 30.310999 | 30 | [15 empty] | 7.50636 | 0.01082223 | 0.324667 | 30.324667 | 30 | [15 empty] | 7.414043 | 0.01005097 | 0.301529 | 30.301529 | 30
| 7.057714 | 0.007373433 | 0.221203 | 30.221203 | 30 | [15 empty] | 7.193384 | 0.008305333 | 0.24916 | 30.24916 | 30 | [15 empty] | 6.915811 | 0.0064503 | 0.193509 | 30.193509 | 30 | [15 empty] | 7.461633 | 0.01134233 | 0.34027 | 30.34027 | 30 | [15 empty] | 7.330128 | 0.0100613 | 0.301839 | 30.301839 | 30 | [15 empty] | 7.314367 | 0.0098601 | 0.295803 | 30.295803 | 30 | [15 empty] | 7.476238 | 0.0104677 | 0.314031 | 30.314031 | 30 | [15 empty] | 7.518535 | 0.01093407 | 0.328022 | 30.328022 | 30 | [15 empty] | 7.426397 | 0.01015623 | 0.304687 | 30.304687 | 30
| 7.071152 | 0.007474633 | 0.224239 | 30.224239 | 30 | [15 empty] | 7.206795 | 0.008409733 | 0.252292 | 30.252292 | 30 | [15 empty] | 6.930166 | 0.0065402 | 0.196206 | 30.196206 | 30 | [15 empty] | 7.473988 | 0.01145637 | 0.343691 | 30.343691 | 30 | [15 empty] | 7.342732 | 0.0101576 | 0.304728 | 30.304728 | 30 | [15 empty] | 7.327331 | 0.009963967 | 0.298919 | 30.298919 | 30 | [15 empty] | 7.488374 | 0.0105779 | 0.317337 | 30.317337 | 30 | [15 empty] | 7.530912 | 0.01104153 | 0.331246 | 30.331246 | 30 | [15 empty] | 7.438722 | 0.0102687 | 0.308061 | 30.308061 | 30
| 7.083996 | 0.007570333 | 0.22711 | 30.22711 | 30 | [15 empty] | 7.219918 | 0.008497467 | 0.254924 | 30.254924 | 30 | [15 empty] | 6.944772 | 0.006634833 | 0.199045 | 30.199045 | 30 | [15 empty] | 7.48636 | 0.0115583 | 0.346749 | 30.346749 | 30 | [15 empty] | 7.35575 | 0.0102593 | 0.307779 | 30.307779 | 30 | [15 empty] | 7.339772 | 0.0100668 | 0.302004 | 30.302004 | 30 | [15 empty] | 7.500978 | 0.01068 | 0.3204 | 30.3204 | 30 | [15 empty] | 7.543493 | 0.01115497 | 0.334649 | 30.334649 | 30 | [15 empty] | 7.451375 | 0.01037583 | 0.311275 | 30.311275 | 30
| 7.0975 | 0.007674067 | 0.230222 | 30.230222 | 30 | [15 empty] | 7.23305 | 0.008607067 | 0.258212 | 30.258212 | 30 | [15 empty] | 6.95893 | 0.006732533 | 0.201976 | 30.201976 | 30 | [15 empty] | 7.498471 | 0.01166767 | 0.35003 | 30.35003 | 30 | [15 empty] | 7.3683 | 0.0103735 | 0.311205 | 30.311205 | 30 | [15 empty] | 7.352264 | 0.01017287 | 0.305186 | 30.305186 | 30 | [15 empty] | 7.513739 | 0.01078273 | 0.323482 | 30.323482 | 30 | [15 empty] | 7.556259 | 0.01125767 | 0.33773 | 30.33773 | 30 | [15 empty] | 7.463953125 | 0.01048967 | 0.31469 | 30.31469 | 30
| 7.111366 | 0.007771 | 0.23313 | 30.23313 | 30 | [15 empty] | 7.246019 | 0.0087001 | 0.261003 | 30.261003 | 30 | [15 empty] | 6.972988 | 0.006814767 | 0.204443 | 30.204443 | 30 | [15 empty] | 7.510587 | 0.0117759 | 0.353277 | 30.353277 | 30 | [15 empty] | 7.381149 | 0.01048433 | 0.31453 | 30.31453 | 30 | [15 empty] | 7.364182 | 0.0102779 | 0.308337 | 30.308337 | 30 | [15 empty] | 7.525991 | 0.01089703 | 0.326911 | 30.326911 | 30 | [15 empty] | 7.568789 | 0.01138043 | 0.341413 | 30.341413 | 30 | [15 empty] | 7.476176 | 0.0105801 | 0.317403 | 30.317403 | 30
| 7.125318 | 0.007870567 | 0.236117 | 30.236117 | 30 | [15 empty] | 7.258926 | 0.0088074 | 0.264222 | 30.264222 | 30 | [15 empty] | 6.986954 | 0.0069131 | 0.207393 | 30.207393 | 30 | [15 empty] | 7.52221875 | 0.0118931 | 0.356793 | 30.356793 | 30 | [15 empty] | 7.393043 | 0.0105915 | 0.317745 | 30.317745 | 30 | [15 empty] | 7.376504 | 0.01038593 | 0.311578 | 30.311578 | 30 | [15 empty] | 7.538432 | 0.01100223 | 0.330067 | 30.330067 | 30 | [15 empty] | 7.581594 | 0.01148827 | 0.344648 | 30.344648 | 30 | [15 empty] | 7.489366 | 0.01070023 | 0.321007 | 30.321007 | 30
| 7.139035 | 0.0079695 | 0.239085 | 30.239085 | 30 | [15 empty] | 7.271571 | 0.008906467 | 0.267194 | 30.267194 | 30 | [15 empty] | 7.001063 | 0.0070093 | 0.210279 | 30.210279 | 30 | [15 empty] | 7.533874 | 0.01199863 | 0.359959 | 30.359959 | 30 | [15 empty] | 7.405864 | 0.0106922 | 0.320766 | 30.320766 | 30 | [15 empty] | 7.389003 | 0.01049377 | 0.314813 | 30.314813 | 30 | [15 empty] | 7.551108 | 0.01111203 | 0.333361 | 30.333361 | 30 | [15 empty] | 7.593917 | 0.01159693 | 0.347908 | 30.347908 | 30 | [15 empty] | 7.501864 | 0.01081293 | 0.324388 | 30.324388 | 30
| 7.153102 | 0.008069467 | 0.242084 | 30.242084 | 30 | [15 empty] | 7.284723 | 0.009013367 | 0.270401 | 30.270401 | 30 | [15 empty] | 7.014871 | 0.0071012 | 0.213036 | 30.213036 | 30 | [15 empty] | 7.54575 | 0.01210947 | 0.363284 | 30.363284 | 30 | [15 empty] | 7.418338 | 0.01081243 | 0.324373 | 30.324373 | 30 | [15 empty] | 7.40153 | 0.01059947 | 0.317984 | 30.317984 | 30 | [15 empty] | 7.563155 | 0.0112193 | 0.336579 | 30.336579 | 30 | [15 empty] | 7.605856 | 0.0117071 | 0.351213 | 30.351213 | 30 | [15 empty] | 7.514036 | 0.01092017 | 0.327605 | 30.327605 | 30
| 7.166513 | 0.008163067 | 0.244892 | 30.244892 | 30 | [15 empty] | 7.297989 | 0.009108333 | 0.27325 | 30.27325 | 30 | [15 empty] | 7.029023 | 0.007199267 | 0.215978 | 30.215978 | 30 | [15 empty] | 7.55752 | 0.0122293 | 0.366879 | 30.366879 | 30 | [15 empty] | 7.43062 | 0.01092253 | 0.327676 | 30.327676 | 30 | [15 empty] | 7.413774 | 0.01071103 | 0.321331 | 30.321331 | 30 | [15 empty] | 7.575815 | 0.0113354 | 0.340062 | 30.340062 | 30 | [15 empty] | 7.618119 | 0.0118172 | 0.354516 | 30.354516 | 30 | [15 empty] | 7.52648 | 0.01102963 | 0.330889 | 30.330889 | 30
| 7.179755 | 0.008264733 | 0.247942 | 30.247942 | 30 | [15 empty] | 7.31114 | 0.0092167 | 0.276501 | 30.276501 | 30 | [15 empty] | 7.043364 | 0.007300967 | 0.219029 | 30.219029 | 30 | [15 empty] | 7.56942 | 0.01233807 | 0.370142 | 30.370142 | 30 | [15 empty] | 7.442808 | 0.01101807 | 0.330542 | 30.330542 | 30 | [15 empty] | 7.426363 | 0.01081393 | 0.324418 | 30.324418 | 30 | [15 empty] | 7.588543 | 0.01144127 | 0.343238 | 30.343238 | 30 | [15 empty] | 7.630044 | 0.01193137 | 0.357941 | 30.357941 | 30 | [15 empty] | 7.539206 | 0.0111371 | 0.334113 | 30.334113 | 30
| 7.19335 | 0.008361767 | 0.250853 | 30.250853 | 30 | [15 empty] | 7.324495 | 0.009316033 | 0.279481 | 30.279481 | 30 | [15 empty] | 7.056981 | 0.007393333 | 0.2218 | 30.2218 | 30 | [15 empty] | 7.581389 | 0.0124475 | 0.373425 | 30.373425 | 30 | [15 empty] | 7.455182 | 0.01113897 | 0.334169 | 30.334169 | 30 | [15 empty] | 7.438844 | 0.0109207 | 0.327621 | 30.327621 | 30 | [15 empty] | 7.600777 | 0.01154813 | 0.346444 | 30.346444 | 30 | [15 empty] | 7.641764 | 0.01203673 | 0.361102 | 30.361102 | 30 | [15 empty] | 7.551921 | 0.01124953 | 0.337486 | 30.337486 | 30
| 7.206287 | 0.008460233 | 0.253807 | 30.253807 | 30 | [15 empty] | 7.337495 | 0.0094148 | 0.282444 | 30.282444 | 30 | [15 empty] | 7.071144 | 0.0074854 | 0.224562 | 30.224562 | 30 | [15 empty] | 7.59337 | 0.01255903 | 0.376771 | 30.376771 | 30 | [15 empty] | 7.467243 | 0.01123733 | 0.33712 | 30.33712 | 30 | [15 empty] | 7.4509 | 0.01102593 | 0.330778 | 30.330778 | 30 | [15 empty] | 7.613137 | 0.01166273 | 0.349882 | 30.349882 | 30 | [15 empty] | 7.653923 | 0.01215503 | 0.364651 | 30.364651 | 30 | [15 empty] | 7.564446 | 0.01135633 | 0.34069 | 30.34069 | 30
| 7.219155 | 0.008564933 | 0.256948 | 30.256948 | 30 | [15 empty] | 7.350537 | 0.009514967 | 0.285449 | 30.285449 | 30 | [15 empty] | 7.085011 | 0.007585233 | 0.227557 | 30.227557 | 30 | [15 empty] | 7.60493 | 0.0126684 | 0.380052 | 30.380052 | 30 | [15 empty] | 7.47915625 | 0.0113596 | 0.340788 | 30.340788 | 30 | [15 empty] | 7.463286 | 0.01111987 | 0.333596 | 30.333596 | 30 | [15 empty] | 7.624713 | 0.01177307 | 0.353192 | 30.353192 | 30 | [15 empty] | 7.665919 | 0.01226417 | 0.367925 | 30.367925 | 30 | [15 empty] | 7.576753 | 0.0114696 | 0.344088 | 30.344088 | 30
| 7.232033 | 0.008663233 | 0.259897 | 30.259897 | 30 | [15 empty] | 7.363103 | 0.009631567 | 0.288947 | 30.288947 | 30 | [15 empty] | 7.099074 | 0.007680867 | 0.230426 | 30.230426 | 30 | [15 empty] | 7.616321 | 0.01277757 | 0.383327 | 30.383327 | 30 | [15 empty] | 7.491437 | 0.01145983 | 0.343795 | 30.343795 | 30 | [15 empty] | 7.475411 | 0.01124403 | 0.337321 | 30.337321 | 30 | [15 empty] | 7.636897 | 0.01188947 | 0.356684 | 30.356684 | 30 | [15 empty] | 7.677789 | 0.012369 | 0.37107 | 30.37107 | 30 | [15 empty] | 7.588805 | 0.01157913 | 0.347374 | 30.347374 | 30
| 7.244823 | 0.008771367 | 0.263141 | 30.263141 | 30 | [15 empty] | 7.375934 | 0.009737867 | 0.292136 | 30.292136 | 30 | [15 empty] | 7.112633 | 0.007776433 | 0.233293 | 30.233293 | 30 | [15 empty] | 7.628262 | 0.0128932 | 0.386796 | 30.386796 | 30 | [15 empty] | 7.50311 | 0.01156837 | 0.347051 | 30.347051 | 30 | [15 empty] | 7.487433 | 0.01134613 | 0.340384 | 30.340384 | 30 | [15 empty] | 7.649104 | 0.01200333 | 0.3601 | 30.3601 | 30 | [15 empty] | 7.689837 | 0.01248457 | 0.374537 | 30.374537 | 30 | [15 empty] | 7.601054 | 0.0116852 | 0.350556 | 30.350556 | 30
| 7.257559 | 0.008873267 | 0.266198 | 30.266198 | 30 | [15 empty] | 7.388592 | 0.0098418 | 0.295254 | 30.295254 | 30 | [15 empty] | 7.125941 | 0.007877833 | 0.236335 | 30.236335 | 30 | [15 empty] | 7.640123 | 0.0130203 | 0.390609 | 30.390609 | 30 | [15 empty] | 7.515211 | 0.01167123 | 0.350137 | 30.350137 | 30 | [15 empty] | 7.499306 | 0.01145857 | 0.343757 | 30.343757 | 30 | [15 empty] | 7.66118 | 0.0121111 | 0.363333 | 30.363333 | 30 | [15 empty] | 7.701769 | 0.01259817 | 0.377945 | 30.377945 | 30 | [15 empty] | 7.613209 | 0.0117924 | 0.353772 | 30.353772 | 30
| 7.270708 | 0.0089722 | 0.269166 | 30.269166 | 30 | [15 empty] | 7.401125 | 0.009949133 | 0.298474 | 30.298474 | 30 | [15 empty] | 7.138834 | 0.007970133 | 0.239104 | 30.239104 | 30 | [15 empty] | 7.651834 | 0.0131276 | 0.393828 | 30.393828 | 30 | [15 empty] | 7.527687 | 0.01178453 | 0.353536 | 30.353536 | 30 | [15 empty] | 7.511522 | 0.01156537 | 0.346961 | 30.346961 | 30 | [15 empty] | 7.673054 | 0.01222913 | 0.366874 | 30.366874 | 30 | [15 empty] | 7.713587 | 0.0127089 | 0.381267 | 30.381267 | 30 | [15 empty] | 7.624704 | 0.0119035 | 0.357105 | 30.357105 | 30
| 7.284207 | 0.009080267 | 0.272408 | 30.272408 | 30 | [15 empty] | 7.413716 | 0.01005527 | 0.301658 | 30.301658 | 30 | [15 empty] | 7.152378 | 0.008088967 | 0.242669 | 30.242669 | 30 | [15 empty] | 7.663143 | 0.0132443 | 0.397329 | 30.397329 | 30 | [15 empty] | 7.539652 | 0.0119053 | 0.357159 | 30.357159 | 30 | [15 empty] | 7.523316 | 0.0116746 | 0.350238 | 30.350238 | 30 | [15 empty] | 7.684983 | 0.0123387 | 0.370161 | 30.370161 | 30 | [15 empty] | 7.725518 | 0.0128224 | 0.384672 | 30.384672 | 30 | [15 empty] | 7.636709 | 0.01201857 | 0.360557 | 30.360557 | 30
| 7.297221 | 0.009174633 | 0.275239 | 30.275239 | 30 | [15 empty] | 7.42588 | 0.01016103 | 0.304831 | 30.304831 | 30 | [15 empty] | 7.165785 | 0.008166867 | 0.245006 | 30.245006 | 30 | [15 empty] | 7.675143 | 0.0133492 | 0.400476 | 30.400476 | 30 | [15 empty] | 7.551886 | 0.0120089 | 0.360267 | 30.360267 | 30 | [15 empty] | 7.535914 | 0.01178743 | 0.353623 | 30.353623 | 30 | [15 empty] | 7.697486 | 0.01245273 | 0.373582 | 30.373582 | 30 | [15 empty] | 7.737441 | 0.01293987 | 0.388196 | 30.388196 | 30 | [15 empty] | 7.649035 | 0.01212323 | 0.363697 | 30.363697 | 30
| 7.310774 | 0.009280367 | 0.278411 | 30.278411 | 30 | [15 empty] | 7.439029 | 0.01026547 | 0.307964 | 30.307964 | 30 | [15 empty] | 7.178907 | 0.008268833 | 0.248065 | 30.248065 | 30 | [15 empty] | 7.686981 | 0.01345893 | 0.403768 | 30.403768 | 30 | [15 empty] | 7.56387 | 0.01211587 | 0.363476 | 30.363476 | 30 | [15 empty] | 7.54845 | 0.01189783 | 0.356935 | 30.356935 | 30 | [15 empty] | 7.709216 | 0.01256333 | 0.3769 | 30.3769 | 30 | [15 empty] | 7.748754 | 0.01304517 | 0.391355 | 30.391355 | 30 | [15 empty] | 7.661179 | 0.01223313 | 0.366994 | 30.366994 | 30
| 7.323844 | 0.009379867 | 0.281396 | 30.281396 | 30 | [15 empty] | 7.451498 | 0.0103667 | 0.311001 | 30.311001 | 30 | [15 empty] | 7.192367 | 0.008374367 | 0.251231 | 30.251231 | 30 | [15 empty] | 7.698249 | 0.01357563 | 0.407269 | 30.407269 | 30 | [15 empty] | 7.57556 | 0.01222613 | 0.366784 | 30.366784 | 30 | [15 empty] | 7.560287 | 0.0120123 | 0.360369 | 30.360369 | 30 | [15 empty] | 7.721336 | 0.01267667 | 0.3803 | 30.3803 | 30 | [15 empty] | 7.760125 | 0.01316753 | 0.395026 | 30.395026 | 30 | [15 empty] | 7.673099 | 0.0123489 | 0.370467 | 30.370467 | 30
| 7.336488 | 0.009480533 | 0.284416 | 30.284416 | 30 | [15 empty] | 7.464021 | 0.010481 | 0.31443 | 30.31443 | 30 | [15 empty] | 7.205796875 | 0.0084678 | 0.254034 | 30.254034 | 30 | [15 empty] | 7.70957 | 0.01368717 | 0.410615 | 30.410615 | 30 | [15 empty] | 7.587312 | 0.01234193 | 0.370258 | 30.370258 | 30 | [15 empty] | 7.572358 | 0.01212533 | 0.36376 | 30.36376 | 30 | [15 empty] | 7.73305 | 0.0127903 | 0.383709 | 30.383709 | 30 | [15 empty] | 7.771921875 | 0.013272 | 0.39816 | 30.39816 | 30 | [15 empty] | 7.685492 | 0.01245597 | 0.373679 | 30.373679 | 30
| 7.349366 | 0.009582667 | 0.28748 | 30.28748 | 30 | [15 empty] | 7.476366 | 0.01057867 | 0.31736 | 30.31736 | 30 | [15 empty] | 7.219155 | 0.0085718 | 0.257154 | 30.257154 | 30 | [15 empty] | 7.721177 | 0.01380313 | 0.414094 | 30.414094 | 30 | [15 empty] | 7.599276 | 0.01244277 | 0.373283 | 30.373283 | 30 | [15 empty] | 7.583986 | 0.0122308 | 0.366924 | 30.366924 | 30 | [15 empty] | 7.744687 | 0.0129026 | 0.387078 | 30.387078 | 30 | [15 empty] | 7.783476 | 0.0133828 | 0.401484 | 30.401484 | 30 | [15 empty] | 7.696699 | 0.0125673 | 0.377019 | 30.377019 | 30
| 7.362137 | 0.009691233 | 0.290737 | 30.290737 | 30 | [15 empty] | 7.488952 | 0.01068927 | 0.320678 | 30.320678 | 30 | [15 empty] | 7.23237 | 0.008665933 | 0.259978 | 30.259978 | 30 | [15 empty] | 7.732081 | 0.01391263 | 0.417379 | 30.417379 | 30 | [15 empty] | 7.611082 | 0.0125672 | 0.377016 | 30.377016 | 30 | [15 empty] | 7.59587 | 0.01234943 | 0.370483 | 30.370483 | 30 | [15 empty] | 7.755998 | 0.0130207 | 0.390621 | 30.390621 | 30 | [15 empty] | 7.795532 | 0.0135088 | 0.405264 | 30.405264 | 30 | [15 empty] | 7.708258 | 0.0126774 | 0.380322 | 30.380322 | 30
| 7.374543 | 0.0097915 | 0.293745 | 30.293745 | 30 | [15 empty] | 7.500931 | 0.01079503 | 0.323851 | 30.323851 | 30 | [15 empty] | 7.24533 | 0.008761367 | 0.262841 | 30.262841 | 30 | [15 empty] | 7.743314 | 0.01404647 | 0.421394 | 30.421394 | 30 | [15 empty] | 7.622953125 | 0.0126768 | 0.380304 | 30.380304 | 30 | [15 empty] | 7.607366 | 0.0124658 | 0.373974 | 30.373974 | 30 | [15 empty] | 7.767635 | 0.01313643 | 0.394093 | 30.394093 | 30 | [15 empty] | 7.807802 | 0.01361607 | 0.408482 | 30.408482 | 30 | [15 empty] | 7.719972 | 0.01279413 | 0.383824 | 30.383824 | 30
| 7.387405 | 0.009896733 | 0.296902 | 30.296902 | 30 | [15 empty] | 7.512862 | 0.01089443 | 0.326833 | 30.326833 | 30 | [15 empty] | 7.25834 | 0.008862567 | 0.265877 | 30.265877 | 30 | [15 empty] | 7.75487 | 0.0141648 | 0.424944 | 30.424944 | 30 | [15 empty] | 7.634896 | 0.01279007 | 0.383702 | 30.383702 | 30 | [15 empty] | 7.619486 | 0.0125758 | 0.377274 | 30.377274 | 30 | [15 empty] | 7.779302 | 0.01324173 | 0.397252 | 30.397252 | 30 | [15 empty] | 7.818968 | 0.0137298 | 0.411894 | 30.411894 | 30 | [15 empty] | 7.731866 | 0.01290323 | 0.387097 | 30.387097 | 30
| 7.400218 | 0.0100006 | 0.300018 | 30.300018 | 30 | [15 empty] | 7.524953125 | 0.01101047 | 0.330314 | 30.330314 | 30 | [15 empty] | 7.271872 | 0.0089626 | 0.268878 | 30.268878 | 30 | [15 empty] | 7.766119 | 0.01428793 | 0.428638 | 30.428638 | 30 | [15 empty] | 7.646747 | 0.0129009 | 0.387027 | 30.387027 | 30 | [15 empty] | 7.630998 | 0.01269397 | 0.380819 | 30.380819 | 30 | [15 empty] | 7.790243 | 0.0133656 | 0.400968 | 30.400968 | 30 | [15 empty] | 7.830431 | 0.01385317 | 0.415595 | 30.415595 | 30 | [15 empty] | 7.74343 | 0.01301437 | 0.390431 | 30.390431 | 30
| 7.412712 | 0.0101068 | 0.303204 | 30.303204 | 30 | [15 empty] | 7.53699 | 0.01111383 | 0.333415 | 30.333415 | 30 | [15 empty] | 7.285173 | 0.009067667 | 0.27203 | 30.27203 | 30 | [15 empty] | 7.777452 | 0.0143764 | 0.431292 | 30.431292 | 30 | [15 empty] | 7.658053 | 0.01301793 | 0.390538 | 30.390538 | 30 | [15 empty] | 7.642991 | 0.01280977 | 0.384293 | 30.384293 | 30 | [15 empty] | 7.80226 | 0.0134761 | 0.404283 | 30.404283 | 30 | [15 empty] | 7.841535 | 0.0139748 | 0.419244 | 30.419244 | 30 | [15 empty] | 7.755655 | 0.01312343 | 0.393703 | 30.393703 | 30
| 7.425292 | 0.0102193 | 0.306579 | 30.306579 | 30 | [15 empty] | 7.549599 | 0.0112199 | 0.336597 | 30.336597 | 30 | [15 empty] | 7.298281 | 0.009165433 | 0.274963 | 30.274963 | 30 | [15 empty] | 7.788927 | 0.0145157 | 0.435471 | 30.435471 | 30 | [15 empty] | 7.66981 | 0.01313337 | 0.394001 | 30.394001 | 30 | [15 empty] | 7.655277 | 0.01292297 | 0.387689 | 30.387689 | 30 | [15 empty] | 7.814072 | 0.01359097 | 0.407729 | 30.407729 | 30 | [15 empty] | 7.852967 | 0.01408503 | 0.422551 | 30.422551 | 30 | [15 empty] | 7.767328125 | 0.0132413 | 0.397239 | 30.397239 | 30
| 7.437444 | 0.0103255 | 0.309765 | 30.309765 | 30 | [15 empty] | 7.561775 | 0.01132877 | 0.339863 | 30.339863 | 30 | [15 empty] | 7.311503 | 0.009272233 | 0.278167 | 30.278167 | 30 | [15 empty] | 7.800145 | 0.0146344 | 0.439032 | 30.439032 | 30 | [15 empty] | 7.681545 | 0.01325313 | 0.397594 | 30.397594 | 30 | [15 empty] | 7.666661 | 0.0130395 | 0.391185 | 30.391185 | 30 | [15 empty] | 7.825496 | 0.01370367 | 0.41111 | 30.41111 | 30 | [15 empty] | 7.864365 | 0.01419947 | 0.425984 | 30.425984 | 30 | [15 empty] | 7.77872 | 0.01336013 | 0.400804 | 30.400804 | 30
| 7.450143 | 0.01043123 | 0.312937 | 30.312937 | 30 | [15 empty] | 7.573890625 | 0.0114305 | 0.342915 | 30.342915 | 30 | [15 empty] | 7.32511 | 0.009371967 | 0.281159 | 30.281159 | 30 | [15 empty] | 7.811352 | 0.01474807 | 0.442442 | 30.442442 | 30 | [15 empty] | 7.693022 | 0.01337107 | 0.401132 | 30.401132 | 30 | [15 empty] | 7.678453 | 0.0131506 | 0.394518 | 30.394518 | 30 | [15 empty] | 7.837011 | 0.01381167 | 0.41435 | 30.41435 | 30 | [15 empty] | 7.875943 | 0.01432217 | 0.429665 | 30.429665 | 30 | [15 empty] | 7.790177 | 0.0134755 | 0.404265 | 30.404265 | 30
| 7.462781 | 0.0105345 | 0.316035 | 30.316035 | 30 | [15 empty] | 7.585838 | 0.0115376 | 0.346128 | 30.346128 | 30 | [15 empty] | 7.338059 | 0.0094756 | 0.284268 | 30.284268 | 30 | [15 empty] | 7.822713 | 0.0148722 | 0.446166 | 30.446166 | 30 | [15 empty] | 7.704509 | 0.0134908 | 0.404724 | 30.404724 | 30 | [15 empty] | 7.689704 | 0.0132641 | 0.397923 | 30.397923 | 30 | [15 empty] | 7.848401 | 0.01392857 | 0.417857 | 30.417857 | 30 | [15 empty] | 7.887145 | 0.01444277 | 0.433283 | 30.433283 | 30 | [15 empty] | 7.801574 | 0.01358903 | 0.407671 | 30.407671 | 30
| 7.475648 | 0.01063917 | 0.319175 | 30.319175 | 30 | [15 empty] | 7.597799 | 0.0116469 | 0.349407 | 30.349407 | 30 | [15 empty] | 7.350883 | 0.0095775 | 0.287325 | 30.287325 | 30 | [15 empty] | 7.83353 | 0.01499277 | 0.449783 | 30.449783 | 30 | [15 empty] | 7.715828 | 0.01361557 | 0.408467 | 30.408467 | 30 | [15 empty] | 7.70112 | 0.01337497 | 0.401249 | 30.401249 | 30 | [15 empty] | 7.859698 | 0.01405 | 0.4215 | 30.4215 | 30 | [15 empty] | 7.898309 | 0.01456113 | 0.436834 | 30.436834 | 30 | [15 empty] | 7.812972 | 0.01371093 | 0.411328 | 30.411328 | 30
| 7.487756 | 0.01073767 | 0.32213 | 30.32213 | 30 | [15 empty] | 7.609734375 | 0.01175427 | 0.352628 | 30.352628 | 30 | [15 empty] | 7.363842 | 0.009684733 | 0.290542 | 30.290542 | 30 | [15 empty] | 7.84415625 | 0.01512373 | 0.453712 | 30.453712 | 30 | [15 empty] | 7.727118 | 0.01372307 | 0.411692 | 30.411692 | 30 | [15 empty] | 7.712432 | 0.01349053 | 0.404716 | 30.404716 | 30 | [15 empty] | 7.871113 | 0.0141412 | 0.424236 | 30.424236 | 30 | [15 empty] | 7.91007 | 0.0146824 | 0.440472 | 30.440472 | 30 | [15 empty] | 7.824662 | 0.01382843 | 0.414853 | 30.414853 | 30
| 7.499722 | 0.01086113 | 0.325834 | 30.325834 | 30 | [15 empty] | 7.62212 | 0.0118603 | 0.355809 | 30.355809 | 30 | [15 empty] | 7.375946 | 0.009790067 | 0.293702 | 30.293702 | 30 | [15 empty] | 7.855555 | 0.0152271 | 0.456813 | 30.456813 | 30 | [15 empty] | 7.738934 | 0.01383913 | 0.415174 | 30.415174 | 30 | [15 empty] | 7.723947 | 0.013608 | 0.40824 | 30.40824 | 30 | [15 empty] | 7.882612 | 0.0142774 | 0.428322 | 30.428322 | 30 | [15 empty] | 7.921103 | 0.01479557 | 0.443867 | 30.443867 | 30 | [15 empty] | 7.83628 | 0.01394117 | 0.418235 | 30.418235 | 30
| 7.5118 | 0.0109613 | 0.328839 | 30.328839 | 30 | [15 empty] | 7.633993 | 0.01196977 | 0.359093 | 30.359093 | 30 | [15 empty] | 7.388565 | 0.009892633 | 0.296779 | 30.296779 | 30 | [15 empty] | 7.866575 | 0.0153533 | 0.460599 | 30.460599 | 30 | [15 empty] | 7.750727 | 0.0139603 | 0.418809 | 30.418809 | 30 | [15 empty] | 7.735378 | 0.01372257 | 0.411677 | 30.411677 | 30 | [15 empty] | 7.89354 | 0.01440053 | 0.432016 | 30.432016 | 30 | [15 empty] | 7.932497 | 0.01491743 | 0.447523 | 30.447523 | 30 | [15 empty] | 7.847418 | 0.01405573 | 0.421672 | 30.421672 | 30
| 7.523999 | 0.01107813 | 0.332344 | 30.332344 | 30 | [15 empty] | 7.645471 | 0.01208043 | 0.362413 | 30.362413 | 30 | [15 empty] | 7.401474 | 0.01000237 | 0.300071 | 30.300071 | 30 | [15 empty] | 7.877116 | 0.01546233 | 0.46387 | 30.46387 | 30 | [15 empty] | 7.761936 | 0.0140745 | 0.422235 | 30.422235 | 30 | [15 empty] | 7.746804 | 0.01383143 | 0.414943 | 30.414943 | 30 | [15 empty] | 7.905193 | 0.01450693 | 0.435208 | 30.435208 | 30 | [15 empty] | 7.943823 | 0.01503617 | 0.451085 | 30.451085 | 30 | [15 empty] | 7.859209 | 0.0141773 | 0.425319 | 30.425319 | 30
| 7.536917 | 0.01118343 | 0.335503 | 30.335503 | 30 | [15 empty] | 7.657357 | 0.0121898 | 0.365694 | 30.365694 | 30 | [15 empty] | 7.414373 | 0.0101185 | 0.303555 | 30.303555 | 30 | [15 empty] | 7.88816 | 0.01558803 | 0.467641 | 30.467641 | 30 | [15 empty] | 7.77334375 | 0.01418773 | 0.425632 | 30.425632 | 30 | [15 empty] | 7.758307 | 0.01394573 | 0.418372 | 30.418372 | 30 | [15 empty] | 7.916802 | 0.0146176 | 0.438528 | 30.438528 | 30 | [15 empty] | 7.95483 | 0.0151529 | 0.454587 | 30.454587 | 30 | [15 empty] | 7.870489 | 0.01429293 | 0.428788 | 30.428788 | 30
| 7.549574 | 0.01129173 | 0.338752 | 30.338752 | 30 | [15 empty] | 7.669726 | 0.012299 | 0.36897 | 30.36897 | 30 | [15 empty] | 7.426964 | 0.0102161 | 0.306483 | 30.306483 | 30 | [15 empty] | 7.899235 | 0.01570127 | 0.471038 | 30.471038 | 30 | [15 empty] | 7.784484 | 0.0143074 | 0.429222 | 30.429222 | 30 | [15 empty] | 7.769263 | 0.01406813 | 0.422044 | 30.422044 | 30 | [15 empty] | 7.927852 | 0.0147446 | 0.442338 | 30.442338 | 30 | [15 empty] | 7.965478 | 0.01527467 | 0.45824 | 30.45824 | 30 | [15 empty] | 7.881555 | 0.014415 | 0.43245 | 30.43245 | 30
| 7.56199 | 0.01139797 | 0.341939 | 30.341939 | 30 | [15 empty] | 7.682246 | 0.01241613 | 0.372484 | 30.372484 | 30 | [15 empty] | 7.440053 | 0.0103206 | 0.309618 | 30.309618 | 30 | [15 empty] | 7.91004 | 0.01584493 | 0.475348 | 30.475348 | 30 | [15 empty] | 7.795515 | 0.01442047 | 0.432614 | 30.432614 | 30 | [15 empty] | 7.780582 | 0.01417693 | 0.425308 | 30.425308 | 30 | [15 empty] | 7.938804 | 0.01486033 | 0.44581 | 30.44581 | 30 | [15 empty] | 7.976074 | 0.0153874 | 0.461622 | 30.461622 | 30 | [15 empty] | 7.89285 | 0.01452747 | 0.435824 | 30.435824 | 30
| 7.574154 | 0.0115063 | 0.345189 | 30.345189 | 30 | [15 empty] | 7.694154 | 0.01253247 | 0.375974 | 30.375974 | 30 | [15 empty] | 7.452803 | 0.01042413 | 0.312724 | 30.312724 | 30 | [15 empty] | 7.921066 | 0.015931 | 0.47793 | 30.47793 | 30 | [15 empty] | 7.807262 | 0.01453913 | 0.436174 | 30.436174 | 30 | [15 empty] | 7.79171 | 0.01429123 | 0.428737 | 30.428737 | 30 | [15 empty] | 7.949928 | 0.01498363 | 0.449509 | 30.449509 | 30 | [15 empty] | 7.987265625 | 0.01550707 | 0.465212 | 30.465212 | 30 | [15 empty] | 7.904329 | 0.01464217 | 0.439265 | 30.439265 | 30
| 7.586402 | 0.01161147 | 0.348344 | 30.348344 | 30 | [15 empty] | 7.705532 | 0.01263537 | 0.379061 | 30.379061 | 30 | [15 empty] | 7.465151 | 0.01053177 | 0.315953 | 30.315953 | 30 | [15 empty] | 7.931707 | 0.01606323 | 0.481897 | 30.481897 | 30 | [15 empty] | 7.818663 | 0.01464687 | 0.439406 | 30.439406 | 30 | [15 empty] | 7.80296875 | 0.0144064 | 0.432192 | 30.432192 | 30 | [15 empty] | 7.960458 | 0.01509627 | 0.452888 | 30.452888 | 30 | [15 empty] | 7.99786 | 0.0156346 | 0.469038 | 30.469038 | 30 | [15 empty] | 7.915211 | 0.01476747 | 0.443024 | 30.443024 | 30
| 7.597876 | 0.01172077 | 0.351623 | 30.351623 | 30 | [15 empty] | 7.716505 | 0.01275357 | 0.382607 | 30.382607 | 30 | [15 empty] | 7.477927 | 0.01063613 | 0.319084 | 30.319084 | 30 | [15 empty] | 7.941964 | 0.0161759 | 0.485277 | 30.485277 | 30 | [15 empty] | 7.829603 | 0.01476143 | 0.442843 | 30.442843 | 30 | [15 empty] | 7.814338 | 0.01451947 | 0.435584 | 30.435584 | 30 | [15 empty] | 7.971692 | 0.01522203 | 0.456661 | 30.456661 | 30 | [15 empty] | 8.00873 | 0.015748 | 0.47244 | 30.47244 | 30 | [15 empty] | 7.926073 | 0.01489243 | 0.446773 | 30.446773 | 30
| 7.609311 | 0.01182863 | 0.354859 | 30.354859 | 30 | [15 empty] | 7.727248 | 0.01287373 | 0.386212 | 30.386212 | 30 | [15 empty] | 7.4898 | 0.01075383 | 0.322615 | 30.322615 | 30 | [15 empty] | 7.95259 | 0.0163057 | 0.489171 | 30.489171 | 30 | [15 empty] | 7.84098 | 0.01488047 | 0.446414 | 30.446414 | 30 | [15 empty] | 7.825901 | 0.01463177 | 0.438953 | 30.438953 | 30 | [15 empty] | 7.982581 | 0.01534827 | 0.460448 | 30.460448 | 30 | [15 empty] | 8.020013 | 0.01586233 | 0.47587 | 30.47587 | 30 | [15 empty] | 7.937088 | 0.0149992 | 0.449976 | 30.449976 | 30
| 7.621261 | 0.0119411 | 0.358233 | 30.358233 | 30 | [15 empty] | 7.738671 | 0.0129909 | 0.389727 | 30.389727 | 30 | [15 empty] | 7.501878 | 0.01085253 | 0.325576 | 30.325576 | 30 | [15 empty] | 7.96342 | 0.01642967 | 0.49289 | 30.49289 | 30 | [15 empty] | 7.851911 | 0.01499813 | 0.449944 | 30.449944 | 30 | [15 empty] | 7.836541 | 0.01475093 | 0.442528 | 30.442528 | 30 | [15 empty] | 7.993212 | 0.0154667 | 0.464001 | 30.464001 | 30 | [15 empty] | 8.030778 | 0.0159821 | 0.479463 | 30.479463 | 30 | [15 empty] | 7.947232 | 0.01511183 | 0.453355 | 30.453355 | 30
| 7.633118 | 0.0120579 | 0.361737 | 30.361737 | 30 | [15 empty] | 7.750727 | 0.01310537 | 0.393161 | 30.393161 | 30 | [15 empty] | 7.514487 | 0.01095717 | 0.328715 | 30.328715 | 30 | [15 empty] | 7.97355 | 0.01653947 | 0.496184 | 30.496184 | 30 | [15 empty] | 7.862866 | 0.01510593 | 0.453178 | 30.453178 | 30 | [15 empty] | 7.84725 | 0.01486763 | 0.446029 | 30.446029 | 30 | [15 empty] | 8.004419 | 0.01559193 | 0.467758 | 30.467758 | 30 | [15 empty] | 8.041801 | 0.01610563 | 0.483169 | 30.483169 | 30 | [15 empty] | 7.958337 | 0.01523207 | 0.456962 | 30.456962 | 30
| 7.645109 | 0.01215977 | 0.364793 | 30.364793 | 30 | [15 empty] | 7.76262 | 0.0132172 | 0.396516 | 30.396516 | 30 | [15 empty] | 7.526693 | 0.01106097 | 0.331829 | 30.331829 | 30 | [15 empty] | 7.984339 | 0.0166581 | 0.499743 | 30.499743 | 30 | [15 empty] | 7.874087 | 0.01522607 | 0.456782 | 30.456782 | 30 | [15 empty] | 7.858291 | 0.0149816 | 0.449448 | 30.449448 | 30 | [15 empty] | 8.015629 | 0.01571377 | 0.471413 | 30.471413 | 30 | [15 empty] | 8.052408 | 0.01621883 | 0.486565 | 30.486565 | 30 | [15 empty] | 7.969965 | 0.01535207 | 0.460562 | 30.460562 | 30
| 7.656893 | 0.0122732 | 0.368196 | 30.368196 | 30 | [15 empty] | 7.774876 | 0.01333257 | 0.399977 | 30.399977 | 30 | [15 empty] | 7.538354 | 0.01117367 | 0.33521 | 30.33521 | 30 | [15 empty] | 7.995385 | 0.0167787 | 0.503361 | 30.503361 | 30 | [15 empty] | 7.884806 | 0.01535143 | 0.460543 | 30.460543 | 30 | [15 empty] | 7.869767 | 0.01510263 | 0.453079 | 30.453079 | 30 | [15 empty] | 8.026933 | 0.0158333 | 0.474999 | 30.474999 | 30 | [15 empty] | 8.063186 | 0.01633247 | 0.489974 | 30.489974 | 30 | [15 empty] | 7.980978 | 0.01546863 | 0.464059 | 30.464059 | 30
| 7.668665 | 0.0123822 | 0.371466 | 30.371466 | 30 | [15 empty] | 7.787293 | 0.01344347 | 0.403304 | 30.403304 | 30 | [15 empty] | 7.550939 | 0.0112736 | 0.338208 | 30.338208 | 30 | [15 empty] | 8.00566 | 0.0169008 | 0.507024 | 30.507024 | 30 | [15 empty] | 7.895413 | 0.0154693 | 0.464079 | 30.464079 | 30 | [15 empty] | 7.880896 | 0.01522053 | 0.456616 | 30.456616 | 30 | [15 empty] | 8.037967 | 0.01595687 | 0.478706 | 30.478706 | 30 | [15 empty] | 8.074197 | 0.01645473 | 0.493642 | 30.493642 | 30 | [15 empty] | 7.992178 | 0.01558203 | 0.467461 | 30.467461 | 30
| 7.680953 | 0.01249197 | 0.374759 | 30.374759 | 30 | [15 empty] | 7.798723 | 0.01355773 | 0.406732 | 30.406732 | 30 | [15 empty] | 7.563572 | 0.0113856 | 0.341568 | 30.341568 | 30 | [15 empty] | 8.016171 | 0.0170341 | 0.511023 | 30.511023 | 30 | [15 empty] | 7.905757 | 0.01559147 | 0.467744 | 30.467744 | 30 | [15 empty] | 7.892099 | 0.01533857 | 0.460157 | 30.460157 | 30 | [15 empty] | 8.048881 | 0.0160739 | 0.482217 | 30.482217 | 30 | [15 empty] | 8.084833 | 0.01657457 | 0.497237 | 30.497237 | 30 | [15 empty] | 8.003246 | 0.01570133 | 0.47104 | 30.47104 | 30
| 7.693135 | 0.01259997 | 0.377999 | 30.377999 | 30 | [15 empty] | 7.810846 | 0.01366137 | 0.409841 | 30.409841 | 30 | [15 empty] | 7.57605 | 0.01148 | 0.3444 | 30.3444 | 30 | [15 empty] | 8.026444 | 0.01714893 | 0.514468 | 30.514468 | 30 | [15 empty] | 7.91651 | 0.01571163 | 0.471349 | 30.471349 | 30 | [15 empty] | 7.902943 | 0.01545817 | 0.463745 | 30.463745 | 30 | [15 empty] | 8.059589 | 0.01619773 | 0.485932 | 30.485932 | 30 | [15 empty] | 8.095043 | 0.01669887 | 0.500966 | 30.500966 | 30 | [15 empty] | 8.013942 | 0.015813 | 0.47439 | 30.47439 | 30
| 7.704812 | 0.0127227 | 0.381681 | 30.381681 | 30 | [15 empty] | 7.821965 | 0.0137789 | 0.413367 | 30.413367 | 30 | [15 empty] | 7.588734375 | 0.0115947 | 0.347841 | 30.347841 | 30 | [15 empty] | 8.036783 | 0.0172715 | 0.518145 | 30.518145 | 30 | [15 empty] | 7.927481 | 0.01584203 | 0.475261 | 30.475261 | 30 | [15 empty] | 7.913106 | 0.015582 | 0.46746 | 30.46746 | 30 | [15 empty] | 8.069851 | 0.01631623 | 0.489487 | 30.489487 | 30 | [15 empty] | 8.105925 | 0.016817 | 0.50451 | 30.50451 | 30 | [15 empty] | 8.024615 | 0.01593087 | 0.477926 | 30.477926 | 30
| 7.716284 | 0.01282433 | 0.38473 | 30.38473 | 30 | [15 empty] | 7.83263 | 0.01389673 | 0.416902 | 30.416902 | 30 | [15 empty] | 7.600984375 | 0.01170257 | 0.351077 | 30.351077 | 30 | [15 empty] | 8.047118 | 0.01740243 | 0.522073 | 30.522073 | 30 | [15 empty] | 7.938104 | 0.01595117 | 0.478535 | 30.478535 | 30 | [15 empty] | 7.924455 | 0.01570343 | 0.471103 | 30.471103 | 30 | [15 empty] | 8.080645 | 0.01643757 | 0.493127 | 30.493127 | 30 | [15 empty] | 8.117187 | 0.0169414 | 0.508242 | 30.508242 | 30 | [15 empty] | 8.035352 | 0.01605693 | 0.481708 | 30.481708 | 30
| 7.728466 | 0.0129368 | 0.388104 | 30.388104 | 30 | [15 empty] | 7.843691 | 0.01401577 | 0.420473 | 30.420473 | 30 | [15 empty] | 7.612798 | 0.01181153 | 0.354346 | 30.354346 | 30 | [15 empty] | 8.057749 | 0.0175221 | 0.525663 | 30.525663 | 30 | [15 empty] | 7.949462 | 0.01607213 | 0.482164 | 30.482164 | 30 | [15 empty] | 7.934792 | 0.01582227 | 0.474668 | 30.474668 | 30 | [15 empty] | 8.091208 | 0.01655513 | 0.496654 | 30.496654 | 30 | [15 empty] | 8.127727 | 0.01706153 | 0.511846 | 30.511846 | 30 | [15 empty] | 8.045916 | 0.0161754 | 0.485262 | 30.485262 | 30
| 7.740166 | 0.01304743 | 0.391423 | 30.391423 | 30 | [15 empty] | 7.854824 | 0.0141237 | 0.423711 | 30.423711 | 30 | [15 empty] | 7.624528 | 0.011919 | 0.35757 | 30.35757 | 30 | [15 empty] | 8.068262 | 0.0176421 | 0.529263 | 30.529263 | 30 | [15 empty] | 7.960133 | 0.01619577 | 0.485873 | 30.485873 | 30 | [15 empty] | 7.945224 | 0.01594467 | 0.47834 | 30.47834 | 30 | [15 empty] | 8.10171 | 0.01667723 | 0.500317 | 30.500317 | 30 | [15 empty] | 8.138149 | 0.0171849 | 0.515547 | 30.515547 | 30 | [15 empty] | 8.05652 | 0.01628297 | 0.488489 | 30.488489 | 30
| 7.751779 | 0.01316323 | 0.394897 | 30.394897 | 30 | [15 empty] | 7.865778 | 0.0142352 | 0.427056 | 30.427056 | 30 | [15 empty] | 7.636234375 | 0.0120325 | 0.360975 | 30.360975 | 30 | [15 empty] | 8.078537 | 0.0177752 | 0.533256 | 30.533256 | 30 | [15 empty] | 7.971104 | 0.01631553 | 0.489466 | 30.489466 | 30 | [15 empty] | 7.956194 | 0.0160704 | 0.482112 | 30.482112 | 30 | [15 empty] | 8.112483 | 0.0167991 | 0.503973 | 30.503973 | 30 | [15 empty] | 8.148879 | 0.0173228 | 0.519684 | 30.519684 | 30 | [15 empty] | 8.067738 | 0.01640303 | 0.492091 | 30.492091 | 30
| 7.763282 | 0.01327597 | 0.398279 | 30.398279 | 30 | [15 empty] | 7.877167 | 0.01435817 | 0.430745 | 30.430745 | 30 | [15 empty] | 7.647704 | 0.01214517 | 0.364355 | 30.364355 | 30 | [15 empty] | 8.089552 | 0.01789767 | 0.53693 | 30.53693 | 30 | [15 empty] | 7.98140625 | 0.01643937 | 0.493181 | 30.493181 | 30 | [15 empty] | 7.967603 | 0.0161908 | 0.485724 | 30.485724 | 30 | [15 empty] | 8.123018 | 0.01691907 | 0.507572 | 30.507572 | 30 | [15 empty] | 8.158449 | 0.0174406 | 0.523218 | 30.523218 | 30 | [15 empty] | 8.078896 | 0.01653603 | 0.496081 | 30.496081 | 30
| 7.775229 | 0.01339197 | 0.401759 | 30.401759 | 30 | [15 empty] | 7.889011 | 0.01446957 | 0.434087 | 30.434087 | 30 | [15 empty] | 7.660133 | 0.01225983 | 0.367795 | 30.367795 | 30 | [15 empty] | 8.099648 | 0.01801523 | 0.540457 | 30.540457 | 30 | [15 empty] | 7.992034 | 0.016558 | 0.49674 | 30.49674 | 30 | [15 empty] | 7.978171 | 0.01631597 | 0.489479 | 30.489479 | 30 | [15 empty] | 8.134013 | 0.01703957 | 0.511187 | 30.511187 | 30 | [15 empty] | 8.168732 | 0.01756367 | 0.52691 | 30.52691 | 30 | [15 empty] | 8.089452 | 0.01666583 | 0.499975 | 30.499975 | 30
| 7.786303 | 0.01350773 | 0.405232 | 30.405232 | 30 | [15 empty] | 7.90036 | 0.0145768 | 0.437304 | 30.437304 | 30 | [15 empty] | 7.672454 | 0.01236393 | 0.370918 | 30.370918 | 30 | [15 empty] | 8.10985 | 0.018143 | 0.54429 | 30.54429 | 30 | [15 empty] | 8.002396 | 0.0166818 | 0.500454 | 30.500454 | 30 | [15 empty] | 7.988934 | 0.01643117 | 0.492935 | 30.492935 | 30 | [15 empty] | 8.145028 | 0.01715667 | 0.5147 | 30.5147 | 30 | [15 empty] | 8.179099 | 0.0176966 | 0.530898 | 30.530898 | 30 | [15 empty] | 8.100088 | 0.01677313 | 0.503194 | 30.503194 | 30
| 7.797984375 | 0.01362297 | 0.408689 | 30.408689 | 30 | [15 empty] | 7.911802 | 0.0146964 | 0.440892 | 30.440892 | 30 | [15 empty] | 7.684153 | 0.01247903 | 0.374371 | 30.374371 | 30 | [15 empty] | 8.119828125 | 0.01827473 | 0.548242 | 30.548242 | 30 | [15 empty] | 8.013103 | 0.0168101 | 0.504303 | 30.504303 | 30 | [15 empty] | 7.999654 | 0.0165532 | 0.496596 | 30.496596 | 30 | [15 empty] | 8.155402 | 0.01727833 | 0.51835 | 30.51835 | 30 | [15 empty] | 8.189859375 | 0.01781243 | 0.534373 | 30.534373 | 30 | [15 empty] | 8.110224 | 0.01690037 | 0.507011 | 30.507011 | 30
| 7.809883 | 0.0137314 | 0.411942 | 30.411942 | 30 | [15 empty] | 7.922971 | 0.01481053 | 0.444316 | 30.444316 | 30 | [15 empty] | 7.696372 | 0.01258457 | 0.377537 | 30.377537 | 30 | [15 empty] | 8.13012 | 0.01839417 | 0.551825 | 30.551825 | 30 | [15 empty] | 8.023802 | 0.01693057 | 0.507917 | 30.507917 | 30 | [15 empty] | 8.009894 | 0.0166849 | 0.500547 | 30.500547 | 30 | [15 empty] | 8.165617 | 0.017399 | 0.52197 | 30.52197 | 30 | [15 empty] | 8.200098 | 0.01794657 | 0.538397 | 30.538397 | 30 | [15 empty] | 8.120691 | 0.01702723 | 0.510817 | 30.510817 | 30
| 7.821104 | 0.01385533 | 0.41566 | 30.41566 | 30 | [15 empty] | 7.933743 | 0.01492433 | 0.44773 | 30.44773 | 30 | [15 empty] | 7.707837 | 0.0127026 | 0.381078 | 30.381078 | 30 | [15 empty] | 8.139703 | 0.01852437 | 0.555731 | 30.555731 | 30 | [15 empty] | 8.034027 | 0.01704997 | 0.511499 | 30.511499 | 30 | [15 empty] | 8.020482 | 0.01680193 | 0.504058 | 30.504058 | 30 | [15 empty] | 8.175811 | 0.0175259 | 0.525777 | 30.525777 | 30 | [15 empty] | 8.2105 | 0.0180697 | 0.542091 | 30.542091 | 30 | [15 empty] | 8.131027 | 0.01715293 | 0.514588 | 30.514588 | 30
| 7.832408 | 0.01397453 | 0.419236 | 30.419236 | 30 | [15 empty] | 7.944622 | 0.01504303 | 0.451291 | 30.451291 | 30 | [15 empty] | 7.719983 | 0.0128244 | 0.384732 | 30.384732 | 30 | [15 empty] | 8.149942 | 0.01865087 | 0.559526 | 30.559526 | 30 | [15 empty] | 8.044986 | 0.01717037 | 0.515111 | 30.515111 | 30 | [15 empty] | 8.031006 | 0.01692533 | 0.50776 | 30.50776 | 30 | [15 empty] | 8.186104 | 0.01764727 | 0.529418 | 30.529418 | 30 | [15 empty] | 8.220882 | 0.0181999 | 0.545997 | 30.545997 | 30 | [15 empty] | 8.141473 | 0.0172753 | 0.518259 | 30.518259 | 30
| 7.843921875 | 0.01409073 | 0.422722 | 30.422722 | 30 | [15 empty] | 7.955993 | 0.01515803 | 0.454741 | 30.454741 | 30 | [15 empty] | 7.731628 | 0.012921 | 0.38763 | 30.38763 | 30 | [15 empty] | 8.159976 | 0.0187709 | 0.563127 | 30.563127 | 30 | [15 empty] | 8.055809 | 0.01729443 | 0.518833 | 30.518833 | 30 | [15 empty] | 8.041083 | 0.01704487 | 0.511346 | 30.511346 | 30 | [15 empty] | 8.195812 | 0.01776723 | 0.533017 | 30.533017 | 30 | [15 empty] | 8.231268 | 0.01831793 | 0.549538 | 30.549538 | 30 | [15 empty] | 8.151685 | 0.0174067 | 0.522201 | 30.522201 | 30
| 7.855251 | 0.014209 | 0.42627 | 30.42627 | 30 | [15 empty] | 7.966773 | 0.01527477 | 0.458243 | 30.458243 | 30 | [15 empty] | 7.743737 | 0.01304907 | 0.391472 | 30.391472 | 30 | [15 empty] | 8.169386 | 0.0189024 | 0.567072 | 30.567072 | 30 | [15 empty] | 8.066488 | 0.01741553 | 0.522466 | 30.522466 | 30 | [15 empty] | 8.051403 | 0.01716763 | 0.515029 | 30.515029 | 30 | [15 empty] | 8.206361 | 0.01789837 | 0.536951 | 30.536951 | 30 | [15 empty] | 8.241416 | 0.01844133 | 0.55324 | 30.55324 | 30 | [15 empty] | 8.162265625 | 0.0175266 | 0.525798 | 30.525798 | 30
| 7.866424 | 0.0143235 | 0.429705 | 30.429705 | 30 | [15 empty] | 7.977628 | 0.01539633 | 0.46189 | 30.46189 | 30 | [15 empty] | 7.755014 | 0.01315363 | 0.394609 | 30.394609 | 30 | [15 empty] | 8.179768 | 0.01902553 | 0.570766 | 30.570766 | 30 | [15 empty] | 8.07678 | 0.017541 | 0.52623 | 30.52623 | 30 | [15 empty] | 8.062154 | 0.01728997 | 0.518699 | 30.518699 | 30 | [15 empty] | 8.216885 | 0.01802427 | 0.540728 | 30.540728 | 30 | [15 empty] | 8.251303 | 0.01858173 | 0.557452 | 30.557452 | 30 | [15 empty] | 8.172884 | 0.01765303 | 0.529591 | 30.529591 | 30
| 7.877447 | 0.01443697 | 0.433109 | 30.433109 | 30 | [15 empty] | 7.988525 | 0.0155148 | 0.465444 | 30.465444 | 30 | [15 empty] | 7.766378 | 0.01327927 | 0.398378 | 30.398378 | 30 | [15 empty] | 8.190106 | 0.019153 | 0.57459 | 30.57459 | 30 | [15 empty] | 8.086954 | 0.0176662 | 0.529986 | 30.529986 | 30 | [15 empty] | 8.073068 | 0.0174068 | 0.522204 | 30.522204 | 30 | [15 empty] | 8.227067 | 0.0181562 | 0.544686 | 30.544686 | 30 | [15 empty] | 8.261559 | 0.01869643 | 0.560893 | 30.560893 | 30 | [15 empty] | 8.183229 | 0.01777847 | 0.533354 | 30.533354 | 30
| 7.888698 | 0.01455853 | 0.436756 | 30.436756 | 30 | [15 empty] | 7.999333 | 0.01563243 | 0.468973 | 30.468973 | 30 | [15 empty] | 7.778388 | 0.01338917 | 0.401675 | 30.401675 | 30 | [15 empty] | 8.200137 | 0.01926933 | 0.57808 | 30.57808 | 30 | [15 empty] | 8.096743 | 0.01779337 | 0.533801 | 30.533801 | 30 | [15 empty] | 8.083763 | 0.01752473 | 0.525742 | 30.525742 | 30 | [15 empty] | 8.237544 | 0.0182805 | 0.548415 | 30.548415 | 30 | [15 empty] | 8.271692 | 0.0188239 | 0.564717 | 30.564717 | 30 | [15 empty] | 8.193854 | 0.01790093 | 0.537028 | 30.537028 | 30
| 7.900436 | 0.01466567 | 0.43997 | 30.43997 | 30 | [15 empty] | 8.010248 | 0.01575457 | 0.472637 | 30.472637 | 30 | [15 empty] | 7.789905 | 0.01350687 | 0.405206 | 30.405206 | 30 | [15 empty] | 8.20994 | 0.019398 | 0.58194 | 30.58194 | 30 | [15 empty] | 8.1071 | 0.0179161 | 0.537483 | 30.537483 | 30 | [15 empty] | 8.094368 | 0.0176401 | 0.529203 | 30.529203 | 30 | [15 empty] | 8.247454 | 0.01840687 | 0.552206 | 30.552206 | 30 | [15 empty] | 8.281784 | 0.01895193 | 0.568558 | 30.568558 | 30 | [15 empty] | 8.204079 | 0.0180271 | 0.540813 | 30.540813 | 30
| 7.911829 | 0.01478697 | 0.443609 | 30.443609 | 30 | [15 empty] | 8.021 | 0.01587397 | 0.476219 | 30.476219 | 30 | [15 empty] | 7.802024 | 0.01362267 | 0.40868 | 30.40868 | 30 | [15 empty] | 8.21971875 | 0.0195273 | 0.585819 | 30.585819 | 30 | [15 empty] | 8.11713 | 0.01803813 | 0.541144 | 30.541144 | 30 | [15 empty] | 8.104405 | 0.01776717 | 0.533015 | 30.533015 | 30 | [15 empty] | 8.257527 | 0.0185304 | 0.555912 | 30.555912 | 30 | [15 empty] | 8.291756 | 0.0190699 | 0.572097 | 30.572097 | 30 | [15 empty] | 8.214277 | 0.01814673 | 0.544402 | 30.544402 | 30
| 7.922671 | 0.01490057 | 0.447017 | 30.447017 | 30 | [15 empty] | 8.032076 | 0.015988 | 0.47964 | 30.47964 | 30 | [15 empty] | 7.813518 | 0.01373573 | 0.412072 | 30.412072 | 30 | [15 empty] | 8.2296875 | 0.01965237 | 0.589571 | 30.589571 | 30 | [15 empty] | 8.126643 | 0.01816453 | 0.544936 | 30.544936 | 30 | [15 empty] | 8.114133 | 0.01789023 | 0.536707 | 30.536707 | 30 | [15 empty] | 8.267593 | 0.01865493 | 0.559648 | 30.559648 | 30 | [15 empty] | 8.302135 | 0.0191985 | 0.575955 | 30.575955 | 30 | [15 empty] | 8.224424 | 0.0182711 | 0.548133 | 30.548133 | 30
| 7.933411 | 0.01501603 | 0.450481 | 30.450481 | 30 | [15 empty] | 8.042569 | 0.01611067 | 0.48332 | 30.48332 | 30 | [15 empty] | 7.825036 | 0.0138431 | 0.415293 | 30.415293 | 30 | [15 empty] | 8.239401 | 0.01976687 | 0.593006 | 30.593006 | 30 | [15 empty] | 8.136967 | 0.018291 | 0.54873 | 30.54873 | 30 | [15 empty] | 8.124265 | 0.01800973 | 0.540292 | 30.540292 | 30 | [15 empty] | 8.277814 | 0.01878713 | 0.563614 | 30.563614 | 30 | [15 empty] | 8.3119375 | 0.0193242 | 0.579726 | 30.579726 | 30 | [15 empty] | 8.234484375 | 0.01839033 | 0.55171 | 30.55171 | 30
| 7.944442 | 0.01513057 | 0.453917 | 30.453917 | 30 | [15 empty] | 8.053937 | 0.0162362 | 0.487086 | 30.487086 | 30 | [15 empty] | 7.836149 | 0.0139622 | 0.418866 | 30.418866 | 30 | [15 empty] | 8.248789 | 0.0199037 | 0.597111 | 30.597111 | 30 | [15 empty] | 8.147682 | 0.01841203 | 0.552361 | 30.552361 | 30 | [15 empty] | 8.134476 | 0.01812993 | 0.543898 | 30.543898 | 30 | [15 empty] | 8.287545 | 0.01891667 | 0.5675 | 30.5675 | 30 | [15 empty] | 8.322186 | 0.01944403 | 0.583321 | 30.583321 | 30 | [15 empty] | 8.243933 | 0.01852133 | 0.55564 | 30.55564 | 30
| 7.95525 | 0.0152446 | 0.457338 | 30.457338 | 30 | [15 empty] | 8.064707 | 0.01635607 | 0.490682 | 30.490682 | 30 | [15 empty] | 7.847461 | 0.01406563 | 0.421969 | 30.421969 | 30 | [15 empty] | 8.258464 | 0.0200227 | 0.600681 | 30.600681 | 30 | [15 empty] | 8.157746 | 0.01853867 | 0.55616 | 30.55616 | 30 | [15 empty] | 8.14432 | 0.0182533 | 0.547599 | 30.547599 | 30 | [15 empty] | 8.297761 | 0.01904807 | 0.571442 | 30.571442 | 30 | [15 empty] | 8.332507 | 0.01956703 | 0.587011 | 30.587011 | 30 | [15 empty] | 8.254173 | 0.01863753 | 0.559126 | 30.559126 | 30
| 7.966138 | 0.015359 | 0.46077 | 30.46077 | 30 | [15 empty] | 8.075385 | 0.0164791 | 0.494373 | 30.494373 | 30 | [15 empty] | 7.85873 | 0.01419147 | 0.425744 | 30.425744 | 30 | [15 empty] | 8.268684 | 0.02015163 | 0.604549 | 30.604549 | 30 | [15 empty] | 8.167891 | 0.01866473 | 0.559942 | 30.559942 | 30 | [15 empty] | 8.154821 | 0.01837543 | 0.551263 | 30.551263 | 30 | [15 empty] | 8.307669 | 0.01917257 | 0.575177 | 30.575177 | 30 | [15 empty] | 8.342295 | 0.01970093 | 0.591028 | 30.591028 | 30 | [15 empty] | 8.26448 | 0.0187627 | 0.562881 | 30.562881 | 30
| 7.977119 | 0.0154756 | 0.464268 | 30.464268 | 30 | [15 empty] | 8.0862 | 0.01659607 | 0.497882 | 30.497882 | 30 | [15 empty] | 7.869396 | 0.01430057 | 0.429017 | 30.429017 | 30 | [15 empty] | 8.278907 | 0.02027857 | 0.608357 | 30.608357 | 30 | [15 empty] | 8.177903 | 0.01878247 | 0.563474 | 30.563474 | 30 | [15 empty] | 8.164802 | 0.0185051 | 0.555153 | 30.555153 | 30 | [15 empty] | 8.317688 | 0.01930213 | 0.579064 | 30.579064 | 30 | [15 empty] | 8.35171 | 0.0198232 | 0.594696 | 30.594696 | 30 | [15 empty] | 8.27461 | 0.0188868 | 0.566604 | 30.566604 | 30
| 7.98841 | 0.01558467 | 0.46754 | 30.46754 | 30 | [15 empty] | 8.096878 | 0.01671373 | 0.501412 | 30.501412 | 30 | [15 empty] | 7.88086 | 0.01441113 | 0.432334 | 30.432334 | 30 | [15 empty] | 8.288457 | 0.02040693 | 0.612208 | 30.612208 | 30 | [15 empty] | 8.18793 | 0.0189087 | 0.567261 | 30.567261 | 30 | [15 empty] | 8.174896 | 0.01863257 | 0.558977 | 30.558977 | 30 | [15 empty] | 8.328256 | 0.019432 | 0.58296 | 30.58296 | 30 | [15 empty] | 8.3611875 | 0.01995177 | 0.598553 | 30.598553 | 30 | [15 empty] | 8.28534 | 0.01901303 | 0.570391 | 30.570391 | 30
| 7.999816 | 0.0157028 | 0.471084 | 30.471084 | 30 | [15 empty] | 8.10768 | 0.0168364 | 0.505092 | 30.505092 | 30 | [15 empty] | 7.892454 | 0.0145266 | 0.435798 | 30.435798 | 30 | [15 empty] | 8.298006 | 0.0205267 | 0.615801 | 30.615801 | 30 | [15 empty] | 8.198245 | 0.0190294 | 0.570882 | 30.570882 | 30 | [15 empty] | 8.184734 | 0.01876193 | 0.562858 | 30.562858 | 30 | [15 empty] | 8.338528 | 0.0195624 | 0.586872 | 30.586872 | 30 | [15 empty] | 8.370833 | 0.02008413 | 0.602524 | 30.602524 | 30 | [15 empty] | 8.295452 | 0.01913197 | 0.573959 | 30.573959 | 30
| 8.010722 | 0.01582227 | 0.474668 | 30.474668 | 30 | [15 empty] | 8.118412 | 0.01695983 | 0.508795 | 30.508795 | 30 | [15 empty] | 7.903884 | 0.01464647 | 0.439394 | 30.439394 | 30 | [15 empty] | 8.307759 | 0.02065707 | 0.619712 | 30.619712 | 30 | [15 empty] | 8.208146 | 0.01915653 | 0.574696 | 30.574696 | 30 | [15 empty] | 8.194945 | 0.01888883 | 0.566665 | 30.566665 | 30 | [15 empty] | 8.348401 | 0.0197007 | 0.591021 | 30.591021 | 30 | [15 empty] | 8.380159 | 0.02021257 | 0.606377 | 30.606377 | 30 | [15 empty] | 8.305049 | 0.01925247 | 0.577574 | 30.577574 | 30
| 8.021254 | 0.01593717 | 0.478115 | 30.478115 | 30 | [15 empty] | 8.129061 | 0.01707807 | 0.512342 | 30.512342 | 30 | [15 empty] | 7.914673 | 0.01476873 | 0.443062 | 30.443062 | 30 | [15 empty] | 8.316701 | 0.0208032 | 0.624096 | 30.624096 | 30 | [15 empty] | 8.2179 | 0.01927763 | 0.578329 | 30.578329 | 30 | [15 empty] | 8.204661 | 0.01901873 | 0.570562 | 30.570562 | 30 | [15 empty] | 8.358107 | 0.0198099 | 0.594297 | 30.594297 | 30 | [15 empty] | 8.390062 | 0.0203438 | 0.610314 | 30.610314 | 30 | [15 empty] | 8.31457 | 0.01937917 | 0.581375 | 30.581375 | 30
| 8.031218 | 0.01605433 | 0.48163 | 30.48163 | 30 | [15 empty] | 8.139175 | 0.0172004 | 0.516012 | 30.516012 | 30 | [15 empty] | 7.925303 | 0.01487393 | 0.446218 | 30.446218 | 30 | [15 empty] | 8.326429 | 0.0209377 | 0.628131 | 30.628131 | 30 | [15 empty] | 8.227842 | 0.01940263 | 0.582079 | 30.582079 | 30 | [15 empty] | 8.214588 | 0.01914017 | 0.574205 | 30.574205 | 30 | [15 empty] | 8.367927 | 0.01994047 | 0.598214 | 30.598214 | 30 | [15 empty] | 8.399823 | 0.0204712 | 0.614136 | 30.614136 | 30 | [15 empty] | 8.324442 | 0.01950737 | 0.585221 | 30.585221 | 30
| 8.042476 | 0.01618117 | 0.485435 | 30.485435 | 30 | [15 empty] | 8.149424 | 0.01732033 | 0.51961 | 30.51961 | 30 | [15 empty] | 7.936441 | 0.0149842 | 0.449526 | 30.449526 | 30 | [15 empty] | 8.335659 | 0.02106953 | 0.632086 | 30.632086 | 30 | [15 empty] | 8.237995 | 0.0195291 | 0.585873 | 30.585873 | 30 | [15 empty] | 8.224723 | 0.01926973 | 0.578092 | 30.578092 | 30 | [15 empty] | 8.377247 | 0.0200697 | 0.602091 | 30.602091 | 30 | [15 empty] | 8.409566 | 0.0206034 | 0.618102 | 30.618102 | 30 | [15 empty] | 8.333961 | 0.01963567 | 0.58907 | 30.58907 | 30
| 8.053099 | 0.01630017 | 0.489005 | 30.489005 | 30 | [15 empty] | 8.159295 | 0.01744187 | 0.523256 | 30.523256 | 30 | [15 empty] | 7.948335 | 0.0151019 | 0.453057 | 30.453057 | 30 | [15 empty] | 8.344765 | 0.02117373 | 0.635212 | 30.635212 | 30 | [15 empty] | 8.248116 | 0.01965637 | 0.589691 | 30.589691 | 30 | [15 empty] | 8.234554 | 0.01939797 | 0.581939 | 30.581939 | 30 | [15 empty] | 8.386811 | 0.02019317 | 0.605795 | 30.605795 | 30 | [15 empty] | 8.419913 | 0.02073253 | 0.621976 | 30.621976 | 30 | [15 empty] | 8.343859375 | 0.01976377 | 0.592913 | 30.592913 | 30
| 8.06371875 | 0.01642603 | 0.492781 | 30.492781 | 30 | [15 empty] | 8.169311 | 0.01756487 | 0.526946 | 30.526946 | 30 | [15 empty] | 7.95975 | 0.01522233 | 0.45667 | 30.45667 | 30 | [15 empty] | 8.354335 | 0.02132497 | 0.639749 | 30.639749 | 30 | [15 empty] | 8.258051 | 0.0197842 | 0.593526 | 30.593526 | 30 | [15 empty] | 8.244888 | 0.0195257 | 0.585771 | 30.585771 | 30 | [15 empty] | 8.396416 | 0.02032967 | 0.60989 | 30.60989 | 30 | [15 empty] | 8.429539 | 0.02085743 | 0.625723 | 30.625723 | 30 | [15 empty] | 8.3538 | 0.01988963 | 0.596689 | 30.596689 | 30
| 8.074222 | 0.01654093 | 0.496228 | 30.496228 | 30 | [15 empty] | 8.17978 | 0.0176818 | 0.530454 | 30.530454 | 30 | [15 empty] | 7.970523 | 0.01532227 | 0.459668 | 30.459668 | 30 | [15 empty] | 8.364099 | 0.02145017 | 0.643505 | 30.643505 | 30 | [15 empty] | 8.267934 | 0.0199062 | 0.597186 | 30.597186 | 30 | [15 empty] | 8.254708 | 0.01965393 | 0.589618 | 30.589618 | 30 | [15 empty] | 8.405966 | 0.02046067 | 0.61382 | 30.61382 | 30 | [15 empty] | 8.439014 | 0.02099007 | 0.629702 | 30.629702 | 30 | [15 empty] | 8.363373 | 0.0200197 | 0.600591 | 30.600591 | 30
| 8.08457 | 0.01666687 | 0.500006 | 30.500006 | 30 | [15 empty] | 8.190529 | 0.0178 | 0.534 | 30.534 | 30 | [15 empty] | 7.981755 | 0.01543727 | 0.463118 | 30.463118 | 30 | [15 empty] | 8.373868 | 0.021591 | 0.64773 | 30.64773 | 30 | [15 empty] | 8.276921 | 0.02004227 | 0.601268 | 30.601268 | 30 | [15 empty] | 8.264577 | 0.01978313 | 0.593494 | 30.593494 | 30 | [15 empty] | 8.415541 | 0.02056187 | 0.616856 | 30.616856 | 30 | [15 empty] | 8.44803 | 0.0211267 | 0.633801 | 30.633801 | 30 | [15 empty] | 8.37386 | 0.02014813 | 0.604444 | 30.604444 | 30
| 8.095382 | 0.0167855 | 0.503565 | 30.503565 | 30 | [15 empty] | 8.201054 | 0.017922 | 0.53766 | 30.53766 | 30 | [15 empty] | 7.99315 | 0.01555633 | 0.46669 | 30.46669 | 30 | [15 empty] | 8.383306 | 0.02172723 | 0.651817 | 30.651817 | 30 | [15 empty] | 8.286518 | 0.02017057 | 0.605117 | 30.605117 | 30 | [15 empty] | 8.274623 | 0.0199083 | 0.597249 | 30.597249 | 30 | [15 empty] | 8.425471 | 0.02070383 | 0.621115 | 30.621115 | 30 | [15 empty] | 8.457591 | 0.0212506 | 0.637518 | 30.637518 | 30 | [15 empty] | 8.383085 | 0.02028007 | 0.608402 | 30.608402 | 30
| 8.106337 | 0.01690637 | 0.507191 | 30.507191 | 30 | [15 empty] | 8.211433 | 0.0180422 | 0.541266 | 30.541266 | 30 | [15 empty] | 8.003951 | 0.01567093 | 0.470128 | 30.470128 | 30 | [15 empty] | 8.392898 | 0.02185507 | 0.655652 | 30.655652 | 30 | [15 empty] | 8.295985 | 0.02030477 | 0.609143 | 30.609143 | 30 | [15 empty] | 8.284458 | 0.02003707 | 0.601112 | 30.601112 | 30 | [15 empty] | 8.435276 | 0.02083343 | 0.625003 | 30.625003 | 30 | [15 empty] | 8.466763 | 0.02138603 | 0.641581 | 30.641581 | 30 | [15 empty] | 8.392598 | 0.02040993 | 0.612298 | 30.612298 | 30
| 8.117496 | 0.01703563 | 0.511069 | 30.511069 | 30 | [15 empty] | 8.221915 | 0.0181607 | 0.544821 | 30.544821 | 30 | [15 empty] | 8.014683 | 0.01579733 | 0.47392 | 30.47392 | 30 | [15 empty] | 8.402386 | 0.02198267 | 0.65948 | 30.65948 | 30 | [15 empty] | 8.305655 | 0.02043747 | 0.613124 | 30.613124 | 30 | [15 empty] | 8.294279 | 0.02015947 | 0.604784 | 30.604784 | 30 | [15 empty] | 8.444852 | 0.02095993 | 0.628798 | 30.628798 | 30 | [15 empty] | 8.476317 | 0.02151607 | 0.645482 | 30.645482 | 30 | [15 empty] | 8.402048 | 0.02054357 | 0.616307 | 30.616307 | 30
| 8.127857 | 0.01715317 | 0.514595 | 30.514595 | 30 | [15 empty] | 8.232225 | 0.0182861 | 0.548583 | 30.548583 | 30 | [15 empty] | 8.025694 | 0.01591437 | 0.477431 | 30.477431 | 30 | [15 empty] | 8.411674 | 0.0221055 | 0.663165 | 30.663165 | 30 | [15 empty] | 8.315074 | 0.02057093 | 0.617128 | 30.617128 | 30 | [15 empty] | 8.303895 | 0.02029273 | 0.608782 | 30.608782 | 30 | [15 empty] | 8.454361 | 0.0210825 | 0.632475 | 30.632475 | 30 | [15 empty] | 8.485871 | 0.02164443 | 0.649333 | 30.649333 | 30 | [15 empty] | 8.411715 | 0.02066963 | 0.620089 | 30.620089 | 30
| 8.138764 | 0.01727583 | 0.518275 | 30.518275 | 30 | [15 empty] | 8.24271 | 0.0184015 | 0.552045 | 30.552045 | 30 | [15 empty] | 8.035714 | 0.01603897 | 0.481169 | 30.481169 | 30 | [15 empty] | 8.420949 | 0.02224467 | 0.66734 | 30.66734 | 30 | [15 empty] | 8.325025 | 0.02069593 | 0.620878 | 30.620878 | 30 | [15 empty] | 8.313576 | 0.020421 | 0.61263 | 30.61263 | 30 | [15 empty] | 8.463653 | 0.02121287 | 0.636386 | 30.636386 | 30 | [15 empty] | 8.495082 | 0.0217813 | 0.653439 | 30.653439 | 30 | [15 empty] | 8.4212 | 0.02080447 | 0.624134 | 30.624134 | 30
| 8.149447 | 0.0173958 | 0.521874 | 30.521874 | 30 | [15 empty] | 8.25258 | 0.0185209 | 0.555627 | 30.555627 | 30 | [15 empty] | 8.046821 | 0.01615553 | 0.484666 | 30.484666 | 30 | [15 empty] | 8.430101 | 0.0223783 | 0.671349 | 30.671349 | 30 | [15 empty] | 8.335142 | 0.02084363 | 0.625309 | 30.625309 | 30 | [15 empty] | 8.322951 | 0.02054643 | 0.616393 | 30.616393 | 30 | [15 empty] | 8.472777 | 0.02134237 | 0.640271 | 30.640271 | 30 | [15 empty] | 8.504962 | 0.02191337 | 0.657401 | 30.657401 | 30 | [15 empty] | 8.430618 | 0.02093877 | 0.628163 | 30.628163 | 30
| 8.15943 | 0.01751273 | 0.525382 | 30.525382 | 30 | [15 empty] | 8.262502 | 0.01864457 | 0.559337 | 30.559337 | 30 | [15 empty] | 8.057912 | 0.01628197 | 0.488459 | 30.488459 | 30 | [15 empty] | 8.43896 | 0.02249873 | 0.674962 | 30.674962 | 30 | [15 empty] | 8.34455 | 0.02095533 | 0.62866 | 30.62866 | 30 | [15 empty] | 8.332785 | 0.02067387 | 0.620216 | 30.620216 | 30 | [15 empty] | 8.482546 | 0.02147403 | 0.644221 | 30.644221 | 30 | [15 empty] | 8.514302 | 0.02204767 | 0.66143 | 30.66143 | 30 | [15 empty] | 8.440536 | 0.0210779 | 0.632337 | 30.632337 | 30
| 8.170223 | 0.01764193 | 0.529258 | 30.529258 | 30 | [15 empty] | 8.272507 | 0.01877547 | 0.563264 | 30.563264 | 30 | [15 empty] | 8.068833 | 0.0164071 | 0.492213 | 30.492213 | 30 | [15 empty] | 8.448673 | 0.0226282 | 0.678846 | 30.678846 | 30 | [15 empty] | 8.354617 | 0.0210791 | 0.632373 | 30.632373 | 30 | [15 empty] | 8.342528 | 0.02080407 | 0.624122 | 30.624122 | 30 | [15 empty] | 8.491931 | 0.02160463 | 0.648139 | 30.648139 | 30 | [15 empty] | 8.523613 | 0.02217717 | 0.665315 | 30.665315 | 30 | [15 empty] | 8.449854 | 0.02119653 | 0.635896 | 30.635896 | 30
| 8.180615 | 0.01776123 | 0.532837 | 30.532837 | 30 | [15 empty] | 8.282739 | 0.01889627 | 0.566888 | 30.566888 | 30 | [15 empty] | 8.079428 | 0.0165274 | 0.495822 | 30.495822 | 30 | [15 empty] | 8.458066 | 0.02276297 | 0.682889 | 30.682889 | 30 | [15 empty] | 8.364301 | 0.02121263 | 0.636379 | 30.636379 | 30 | [15 empty] | 8.351802 | 0.02093367 | 0.62801 | 30.62801 | 30 | [15 empty] | 8.501033 | 0.0217339 | 0.652017 | 30.652017 | 30 | [15 empty] | 8.532789 | 0.02231763 | 0.669529 | 30.669529 | 30 | [15 empty] | 8.45978 | 0.02132747 | 0.639824 | 30.639824 | 30
| 8.190308 | 0.01788143 | 0.536443 | 30.536443 | 30 | [15 empty] | 8.292287 | 0.01901197 | 0.570359 | 30.570359 | 30 | [15 empty] | 8.090366 | 0.01664973 | 0.499492 | 30.499492 | 30 | [15 empty] | 8.467433 | 0.02289357 | 0.686807 | 30.686807 | 30 | [15 empty] | 8.373463 | 0.021341 | 0.64023 | 30.64023 | 30 | [15 empty] | 8.361015625 | 0.02105617 | 0.631685 | 30.631685 | 30 | [15 empty] | 8.510317 | 0.02186613 | 0.655984 | 30.655984 | 30 | [15 empty] | 8.541789 | 0.0224557 | 0.673671 | 30.673671 | 30 | [15 empty] | 8.469496 | 0.0214562 | 0.643686 | 30.643686 | 30
| 8.200758 | 0.0180058 | 0.540174 | 30.540174 | 30 | [15 empty] | 8.302388 | 0.0191414 | 0.574242 | 30.574242 | 30 | [15 empty] | 8.101045 | 0.01677153 | 0.503146 | 30.503146 | 30 | [15 empty] | 8.476842 | 0.023027 | 0.69081 | 30.69081 | 30 | [15 empty] | 8.383072 | 0.02147277 | 0.644183 | 30.644183 | 30 | [15 empty] | 8.370213 | 0.02119363 | 0.635809 | 30.635809 | 30 | [15 empty] | 8.519701 | 0.02200043 | 0.660013 | 30.660013 | 30 | [15 empty] | 8.55059375 | 0.0225793 | 0.677379 | 30.677379 | 30 | [15 empty] | 8.479229 | 0.02158673 | 0.647602 | 30.647602 | 30
| 8.211451 | 0.0181305 | 0.543915 | 30.543915 | 30 | [15 empty] | 8.312448 | 0.01926527 | 0.577958 | 30.577958 | 30 | [15 empty] | 8.111855 | 0.01688697 | 0.506609 | 30.506609 | 30 | [15 empty] | 8.485662 | 0.02315113 | 0.694534 | 30.694534 | 30 | [15 empty] | 8.392334 | 0.0215998 | 0.647994 | 30.647994 | 30 | [15 empty] | 8.380206 | 0.02130777 | 0.639233 | 30.639233 | 30 | [15 empty] | 8.528308 | 0.02213663 | 0.664099 | 30.664099 | 30 | [15 empty] | 8.55983 | 0.0227053 | 0.681159 | 30.681159 | 30 | [15 empty] | 8.488444 | 0.021718 | 0.65154 | 30.65154 | 30
| 8.221175 | 0.01825477 | 0.547643 | 30.547643 | 30 | [15 empty] | 8.322428 | 0.0193968 | 0.581904 | 30.581904 | 30 | [15 empty] | 8.122282 | 0.0170132 | 0.510396 | 30.510396 | 30 | [15 empty] | 8.494473 | 0.02327563 | 0.698269 | 30.698269 | 30 | [15 empty] | 8.401221 | 0.02172513 | 0.651754 | 30.651754 | 30 | [15 empty] | 8.390294 | 0.0214529 | 0.643587 | 30.643587 | 30 | [15 empty] | 8.537626 | 0.02227063 | 0.668119 | 30.668119 | 30 | [15 empty] | 8.569331 | 0.02284397 | 0.685319 | 30.685319 | 30 | [15 empty] | 8.497536 | 0.0218485 | 0.655455 | 30.655455 | 30
| 8.231473 | 0.01837597 | 0.551279 | 30.551279 | 30 | [15 empty] | 8.33275 | 0.01952987 | 0.585896 | 30.585896 | 30 | [15 empty] | 8.133082 | 0.01713533 | 0.51406 | 30.51406 | 30 | [15 empty] | 8.503171 | 0.02342487 | 0.702746 | 30.702746 | 30 | [15 empty] | 8.41074 | 0.02185713 | 0.655714 | 30.655714 | 30 | [15 empty] | 8.399687 | 0.02157377 | 0.647213 | 30.647213 | 30 | [15 empty] | 8.546948 | 0.0224038 | 0.672114 | 30.672114 | 30 | [15 empty] | 8.578445 | 0.02297037 | 0.689111 | 30.689111 | 30 | [15 empty] | 8.506296875 | 0.0219733 | 0.659199 | 30.659199 | 30
| 8.242232 | 0.01849773 | 0.554932 | 30.554932 | 30 | [15 empty] | 8.342851 | 0.01965757 | 0.589727 | 30.589727 | 30 | [15 empty] | 8.144071 | 0.01725987 | 0.517796 | 30.517796 | 30 | [15 empty] | 8.51223 | 0.02353923 | 0.706177 | 30.706177 | 30 | [15 empty] | 8.420419 | 0.02198917 | 0.659675 | 30.659675 | 30 | [15 empty] | 8.408777 | 0.02169753 | 0.650926 | 30.650926 | 30 | [15 empty] | 8.556154 | 0.02253437 | 0.676031 | 30.676031 | 30 | [15 empty] | 8.587651 | 0.02310123 | 0.693037 | 30.693037 | 30 | [15 empty] | 8.5146875 | 0.02210023 | 0.663007 | 30.663007 | 30
| 8.25215625 | 0.01861503 | 0.558451 | 30.558451 | 30 | [15 empty] | 8.352442 | 0.01978323 | 0.593497 | 30.593497 | 30 | [15 empty] | 8.154914 | 0.0173679 | 0.521037 | 30.521037 | 30 | [15 empty] | 8.520394 | 0.02368127 | 0.710438 | 30.710438 | 30 | [15 empty] | 8.429759 | 0.02211687 | 0.663506 | 30.663506 | 30 | [15 empty] | 8.417845 | 0.02182697 | 0.654809 | 30.654809 | 30 | [15 empty] | 8.565462 | 0.02267267 | 0.68018 | 30.68018 | 30 | [15 empty] | 8.59703125 | 0.0232454 | 0.697362 | 30.697362 | 30 | [15 empty] | 8.524063 | 0.02223467 | 0.66704 | 30.66704 | 30
| 8.262304 | 0.01873893 | 0.562168 | 30.562168 | 30 | [15 empty] | 8.362479 | 0.01991677 | 0.597503 | 30.597503 | 30 | [15 empty] | 8.165276 | 0.01748893 | 0.524668 | 30.524668 | 30 | [15 empty] | 8.529697 | 0.02380563 | 0.714169 | 30.714169 | 30 | [15 empty] | 8.439803 | 0.02224477 | 0.667343 | 30.667343 | 30 | [15 empty] | 8.427472 | 0.02195953 | 0.658786 | 30.658786 | 30 | [15 empty] | 8.57546 | 0.0228064 | 0.684192 | 30.684192 | 30 | [15 empty] | 8.606102 | 0.0233634 | 0.700902 | 30.700902 | 30 | [15 empty] | 8.533483 | 0.0223695 | 0.671085 | 30.671085 | 30
| 8.27232 | 0.01886863 | 0.566059 | 30.566059 | 30 | [15 empty] | 8.372628 | 0.02004203 | 0.601261 | 30.601261 | 30 | [15 empty] | 8.175732 | 0.01759683 | 0.527905 | 30.527905 | 30 | [15 empty] | 8.53838 | 0.02394847 | 0.718454 | 30.718454 | 30 | [15 empty] | 8.44897 | 0.02237217 | 0.671165 | 30.671165 | 30 | [15 empty] | 8.436995 | 0.02209807 | 0.662942 | 30.662942 | 30 | [15 empty] | 8.584433 | 0.02293773 | 0.688132 | 30.688132 | 30 | [15 empty] | 8.615308 | 0.02350573 | 0.705172 | 30.705172 | 30 | [15 empty] | 8.543002 | 0.02250237 | 0.675071 | 30.675071 | 30
| 8.282272 | 0.01897683 | 0.569305 | 30.569305 | 30 | [15 empty] | 8.382339 | 0.02016897 | 0.605069 | 30.605069 | 30 | [15 empty] | 8.186658 | 0.01772767 | 0.53183 | 30.53183 | 30 | [15 empty] | 8.54722 | 0.0240809 | 0.722427 | 30.722427 | 30 | [15 empty] | 8.457403 | 0.02250293 | 0.675088 | 30.675088 | 30 | [15 empty] | 8.446093 | 0.0222267 | 0.666801 | 30.666801 | 30 | [15 empty] | 8.593707 | 0.02307323 | 0.692197 | 30.692197 | 30 | [15 empty] | 8.62459 | 0.02362147 | 0.708644 | 30.708644 | 30 | [15 empty] | 8.552708 | 0.02262937 | 0.678881 | 30.678881 | 30
| 8.2919 | 0.01910717 | 0.573215 | 30.573215 | 30 | [15 empty] | 8.392107 | 0.02634317 | 0.790295 | 30.790295 | 30 | [15 empty] | 8.196803 | 0.0178496 | 0.535488 | 30.535488 | 30 | [15 empty] | 8.556815 | 0.0242184 | 0.726552 | 30.726552 | 30 | [15 empty] | 8.466390625 | 0.02263633 | 0.67909 | 30.67909 | 30 | [15 empty] | 8.455413 | 0.02235523 | 0.670657 | 30.670657 | 30 | [15 empty] | 8.602534 | 0.0232035 | 0.696105 | 30.696105 | 30 | [15 empty] | 8.63336 | 0.02376317 | 0.712895 | 30.712895 | 30 | [15 empty] | 8.56187 | 0.022757 | 0.68271 | 30.68271 | 30
| 8.302311 | 0.0192315 | 0.576945 | 30.576945 | 30 | [15 empty] | 8.401707 | 0.0264843 | 0.794529 | 30.794529 | 30 | [15 empty] | 8.207271 | 0.01796867 | 0.53906 | 30.53906 | 30 | [15 empty] | 8.565717 | 0.0243557 | 0.730671 | 30.730671 | 30 | [15 empty] | 8.475345 | 0.02276517 | 0.682955 | 30.682955 | 30 | [15 empty] | 8.464181 | 0.02248647 | 0.674594 | 30.674594 | 30 | [15 empty] | 8.611262 | 0.02333977 | 0.700193 | 30.700193 | 30 | [15 empty] | 8.641642 | 0.02389873 | 0.716962 | 30.716962 | 30 | [15 empty] | 8.570759 | 0.0228906 | 0.686718 | 30.686718 | 30
| 8.312507 | 0.01935563 | 0.580669 | 30.580669 | 30 | [15 empty] | 8.411787 | 0.0266138 | 0.798414 | 30.798414 | 30 | [15 empty] | 8.217438 | 0.01808683 | 0.542605 | 30.542605 | 30 | [15 empty] | 8.57434375 | 0.0244847 | 0.734541 | 30.734541 | 30 | [15 empty] | 8.483584 | 0.0229006 | 0.687018 | 30.687018 | 30 | [15 empty] | 8.472989 | 0.02262477 | 0.678743 | 30.678743 | 30 | [15 empty] | 8.620693 | 0.02347977 | 0.704393 | 30.704393 | 30 | [15 empty] | 8.650666 | 0.02403937 | 0.721181 | 30.721181 | 30 | [15 empty] | 8.579919 | 0.02301963 | 0.690589 | 30.690589 | 30
| 8.322977 | 0.019481 | 0.58443 | 30.58443 | 30 | [15 empty] | 8.422053 | 0.02676137 | 0.802841 | 30.802841 | 30 | [15 empty] | 8.22766 | 0.01820873 | 0.546262 | 30.546262 | 30 | [15 empty] | 8.58319 | 0.0246276 | 0.738828 | 30.738828 | 30 | [15 empty] | 8.492915 | 0.02303717 | 0.691115 | 30.691115 | 30 | [15 empty] | 8.482319 | 0.0227597 | 0.682791 | 30.682791 | 30 | [15 empty] | 8.629677 | 0.0236137 | 0.708411 | 30.708411 | 30 | [15 empty] | 8.659546 | 0.0241759 | 0.725277 | 30.725277 | 30 | [15 empty] | 8.58899 | 0.0231511 | 0.694533 | 30.694533 | 30
| 8.333044 | 0.01960427 | 0.588128 | 30.588128 | 30 | [15 empty] | 8.431989 | 0.0268956 | 0.806868 | 30.806868 | 30 | [15 empty] | 8.237879 | 0.0183343 | 0.550029 | 30.550029 | 30 | [15 empty] | 8.592058 | 0.02476663 | 0.742999 | 30.742999 | 30 | [15 empty] | 8.502552 | 0.0231659 | 0.694977 | 30.694977 | 30 | [15 empty] | 8.49141 | 0.02289447 | 0.686834 | 30.686834 | 30 | [15 empty] | 8.638065 | 0.02374387 | 0.712316 | 30.712316 | 30 | [15 empty] | 8.668140625 | 0.02429743 | 0.728923 | 30.728923 | 30 | [15 empty] | 8.59775 | 0.02328163 | 0.698449 | 30.698449 | 30
| 8.343206 | 0.0197277 | 0.591831 | 30.591831 | 30 | [15 empty] | 8.441327 | 0.02704377 | 0.811313 | 30.811313 | 30 | [15 empty] | 8.247901 | 0.01845 | 0.5535 | 30.5535 | 30 | [15 empty] | 8.60018 | 0.02490273 | 0.747082 | 30.747082 | 30 | [15 empty] | 8.511768 | 0.02329673 | 0.698902 | 30.698902 | 30 | [15 empty] | 8.500182 | 0.02302797 | 0.690839 | 30.690839 | 30 | [15 empty] | 8.647042 | 0.02387777 | 0.716333 | 30.716333 | 30 | [15 empty] | 8.677227 | 0.02443663 | 0.733099 | 30.733099 | 30 | [15 empty] | 8.606890625 | 0.02342083 | 0.702625 | 30.702625 | 30
| 8.352868 | 0.01984797 | 0.595439 | 30.595439 | 30 | [15 empty] | 8.450858 | 0.02718013 | 0.815404 | 30.815404 | 30 | [15 empty] | 8.258444 | 0.01858937 | 0.557681 | 30.557681 | 30 | [15 empty] | 8.609139 | 0.0250437 | 0.751311 | 30.751311 | 30 | [15 empty] | 8.521303 | 0.0234367 | 0.703101 | 30.703101 | 30 | [15 empty] | 8.509599 | 0.02313777 | 0.694133 | 30.694133 | 30 | [15 empty] | 8.656598 | 0.0240098 | 0.720294 | 30.720294 | 30 | [15 empty] | 8.686063 | 0.02457903 | 0.737371 | 30.737371 | 30 | [15 empty] | 8.616138 | 0.02355147 | 0.706544 | 30.706544 | 30
| 8.362634 | 0.01998223 | 0.599467 | 30.599467 | 30 | [15 empty] | 8.460596 | 0.02731957 | 0.819587 | 30.819587 | 30 | [15 empty] | 8.268127 | 0.01870513 | 0.561154 | 30.561154 | 30 | [15 empty] | 8.617655 | 0.02516617 | 0.754985 | 30.754985 | 30 | [15 empty] | 8.529646 | 0.02356653 | 0.706996 | 30.706996 | 30 | [15 empty] | 8.519374 | 0.02329877 | 0.698963 | 30.698963 | 30 | [15 empty] | 8.665578125 | 0.02414383 | 0.724315 | 30.724315 | 30 | [15 empty] | 8.694616 | 0.02472083 | 0.741625 | 30.741625 | 30 | [15 empty] | 8.624918 | 0.0236917 | 0.710751 | 30.710751 | 30
| 8.372317 | 0.02010937 | 0.603281 | 30.603281 | 30 | [15 empty] | 8.469818 | 0.02745707 | 0.823712 | 30.823712 | 30 | [15 empty] | 8.278653 | 0.01883127 | 0.564938 | 30.564938 | 30 | [15 empty] | 8.626491 | 0.0253224 | 0.759672 | 30.759672 | 30 | [15 empty] | 8.538707 | 0.02370497 | 0.711149 | 30.711149 | 30 | [15 empty] | 8.528423 | 0.02343043 | 0.702913 | 30.702913 | 30 | [15 empty] | 8.674451 | 0.0242745 | 0.728235 | 30.728235 | 30 | [15 empty] | 8.703614 | 0.02485577 | 0.745673 | 30.745673 | 30 | [15 empty] | 8.633621 | 0.02382143 | 0.714643 | 30.714643 | 30
| 8.381729 | 0.0202315 | 0.606945 | 30.606945 | 30 | [15 empty] | 8.479242 | 0.0275911 | 0.827733 | 30.827733 | 30 | [15 empty] | 8.288744 | 0.0189548 | 0.568644 | 30.568644 | 30 | [15 empty] | 8.635895 | 0.02545233 | 0.76357 | 30.76357 | 30 | [15 empty] | 8.547309 | 0.0238514 | 0.715542 | 30.715542 | 30 | [15 empty] | 8.53772 | 0.02356673 | 0.707002 | 30.707002 | 30 | [15 empty] | 8.683276 | 0.0244122 | 0.732366 | 30.732366 | 30 | [15 empty] | 8.712272 | 0.02499903 | 0.749971 | 30.749971 | 30 | [15 empty] | 8.642825 | 0.02395453 | 0.718636 | 30.718636 | 30
| 8.391368 | 0.02037443 | 0.611233 | 30.611233 | 30 | [15 empty] | 8.488774 | 0.0277337 | 0.832011 | 30.832011 | 30 | [15 empty] | 8.29884375 | 0.0190761 | 0.572283 | 30.572283 | 30 | [15 empty] | 8.644518 | 0.02559617 | 0.767885 | 30.767885 | 30 | [15 empty] | 8.556293 | 0.0239647 | 0.718941 | 30.718941 | 30 | [15 empty] | 8.546521 | 0.02370057 | 0.711017 | 30.711017 | 30 | [15 empty] | 8.691802 | 0.02454763 | 0.736429 | 30.736429 | 30 | [15 empty] | 8.720633 | 0.025134 | 0.75402 | 30.75402 | 30 | [15 empty] | 8.651057 | 0.0240908 | 0.722724 | 30.722724 | 30
| 8.401488 | 0.02049823 | 0.614947 | 30.614947 | 30 | [15 empty] | 8.4982 | 0.02786747 | 0.836024 | 30.836024 | 30 | [15 empty] | 8.30882 | 0.01920353 | 0.576106 | 30.576106 | 30 | [15 empty] | 8.653464 | 0.02572727 | 0.771818 | 30.771818 | 30 | [15 empty] | 8.564944 | 0.02410263 | 0.723079 | 30.723079 | 30 | [15 empty] | 8.555742 | 0.0238376 | 0.715128 | 30.715128 | 30 | [15 empty] | 8.700139 | 0.02468523 | 0.740557 | 30.740557 | 30 | [15 empty] | 8.729223 | 0.02526773 | 0.758032 | 30.758032 | 30 | [15 empty] | 8.659829 | 0.02422637 | 0.726791 | 30.726791 | 30
| 8.411566 | 0.0206283 | 0.618849 | 30.618849 | 30 | [15 empty] | 8.508099 | 0.02801083 | 0.840325 | 30.840325 | 30 | [15 empty] | 8.319061 | 0.01932487 | 0.579746 | 30.579746 | 30 | [15 empty] | 8.662038 | 0.02585927 | 0.775778 | 30.775778 | 30 | [15 empty] | 8.573786 | 0.02423193 | 0.726958 | 30.726958 | 30 | [15 empty] | 8.565077 | 0.02396417 | 0.718925 | 30.718925 | 30 | [15 empty] | 8.708917 | 0.024817 | 0.74451 | 30.74451 | 30 | [15 empty] | 8.738091 | 0.02540923 | 0.762277 | 30.762277 | 30 | [15 empty] | 8.668435 | 0.0243648 | 0.730944 | 30.730944 | 30
| 8.421375 | 0.02075747 | 0.622724 | 30.622724 | 30 | [15 empty] | 8.517646 | 0.0281405 | 0.844215 | 30.844215 | 30 | [15 empty] | 8.329152 | 0.01946563 | 0.583969 | 30.583969 | 30 | [15 empty] | 8.670499 | 0.02599683 | 0.779905 | 30.779905 | 30 | [15 empty] | 8.58329 | 0.02438037 | 0.731411 | 30.731411 | 30 | [15 empty] | 8.573798 | 0.02410057 | 0.723017 | 30.723017 | 30 | [15 empty] | 8.717473 | 0.02495403 | 0.748621 | 30.748621 | 30 | [15 empty] | 8.746423 | 0.02555127 | 0.766538 | 30.766538 | 30 | [15 empty] | 8.677029 | 0.02450333 | 0.7351 | 30.7351 | 30
| 8.431223 | 0.02088423 | 0.626527 | 30.626527 | 30 | [15 empty] | 8.526947 | 0.02827923 | 0.848377 | 30.848377 | 30 | [15 empty] | 8.339175 | 0.0195846 | 0.587538 | 30.587538 | 30 | [15 empty] | 8.678907 | 0.02613157 | 0.783947 | 30.783947 | 30 | [15 empty] | 8.591949 | 0.02451517 | 0.735455 | 30.735455 | 30 | [15 empty] | 8.58223 | 0.02423257 | 0.726977 | 30.726977 | 30 | [15 empty] | 8.725545 | 0.02509313 | 0.752794 | 30.752794 | 30 | [15 empty] | 8.75525 | 0.0256844 | 0.770532 | 30.770532 | 30 | [15 empty] | 8.685854 | 0.02464817 | 0.739445 | 30.739445 | 30
| 8.440737 | 0.02101567 | 0.63047 | 30.63047 | 30 | [15 empty] | 8.535871 | 0.02841953 | 0.852586 | 30.852586 | 30 | [15 empty] | 8.34958 | 0.0197164 | 0.591492 | 30.591492 | 30 | [15 empty] | 8.68718 | 0.0262737 | 0.788211 | 30.788211 | 30 | [15 empty] | 8.600959 | 0.0246503 | 0.739509 | 30.739509 | 30 | [15 empty] | 8.591433 | 0.024363 | 0.73089 | 30.73089 | 30 | [15 empty] | 8.734711 | 0.02522623 | 0.756787 | 30.756787 | 30 | [15 empty] | 8.763759 | 0.02582217 | 0.774665 | 30.774665 | 30 | [15 empty] | 8.694617 | 0.0247786 | 0.743358 | 30.743358 | 30
| 8.45033 | 0.02115097 | 0.634529 | 30.634529 | 30 | [15 empty] | 8.545728 | 0.02855593 | 0.856678 | 30.856678 | 30 | [15 empty] | 8.359185 | 0.01982767 | 0.59483 | 30.59483 | 30 | [15 empty] | 8.695901 | 0.0264009 | 0.792027 | 30.792027 | 30 | [15 empty] | 8.610071 | 0.02478793 | 0.743638 | 30.743638 | 30 | [15 empty] | 8.600633 | 0.02449423 | 0.734827 | 30.734827 | 30 | [15 empty] | 8.743119 | 0.0253674 | 0.761022 | 30.761022 | 30 | [15 empty] | 8.772341 | 0.0259692 | 0.779076 | 30.779076 | 30 | [15 empty] | 8.703559 | 0.0249244 | 0.747732 | 30.747732 | 30
| 8.45967 | 0.02127197 | 0.638159 | 30.638159 | 30 | [15 empty] | 8.554538 | 0.0286884 | 0.860652 | 30.860652 | 30 | [15 empty] | 8.369462 | 0.01996087 | 0.598826 | 30.598826 | 30 | [15 empty] | 8.70401 | 0.02654087 | 0.796226 | 30.796226 | 30 | [15 empty] | 8.619018 | 0.024924 | 0.74772 | 30.74772 | 30 | [15 empty] | 8.609265625 | 0.0246282 | 0.738846 | 30.738846 | 30 | [15 empty] | 8.752159 | 0.02550237 | 0.765071 | 30.765071 | 30 | [15 empty] | 8.781113 | 0.02610277 | 0.783083 | 30.783083 | 30 | [15 empty] | 8.712296 | 0.02505927 | 0.751778 | 30.751778 | 30
| 8.468834 | 0.0214062 | 0.642186 | 30.642186 | 30 | [15 empty] | 8.563946 | 0.0288239 | 0.864717 | 30.864717 | 30 | [15 empty] | 8.379492 | 0.02007943 | 0.602383 | 30.602383 | 30 | [15 empty] | 8.712588 | 0.02667387 | 0.800216 | 30.800216 | 30 | [15 empty] | 8.627689 | 0.0250558 | 0.751674 | 30.751674 | 30 | [15 empty] | 8.618271 | 0.0247624 | 0.742872 | 30.742872 | 30 | [15 empty] | 8.760559 | 0.02563457 | 0.769037 | 30.769037 | 30 | [15 empty] | 8.78966 | 0.02623967 | 0.78719 | 30.78719 | 30 | [15 empty] | 8.720301 | 0.02519113 | 0.755734 | 30.755734 | 30
| 8.478435 | 0.02153443 | 0.646033 | 30.646033 | 30 | [15 empty] | 8.573251 | 0.02896123 | 0.868837 | 30.868837 | 30 | [15 empty] | 8.389049 | 0.02022347 | 0.606704 | 30.606704 | 30 | [15 empty] | 8.720987 | 0.02680963 | 0.804289 | 30.804289 | 30 | [15 empty] | 8.63626 | 0.02521097 | 0.756329 | 30.756329 | 30 | [15 empty] | 8.626863 | 0.02489537 | 0.746861 | 30.746861 | 30 | [15 empty] | 8.768737 | 0.02577613 | 0.773284 | 30.773284 | 30 | [15 empty] | 8.797982 | 0.02637687 | 0.791306 | 30.791306 | 30 | [15 empty] | 8.728695 | 0.02532573 | 0.759772 | 30.759772 | 30
| 8.487979 | 0.02166243 | 0.649873 | 30.649873 | 30 | [15 empty] | 8.582286 | 0.0291068 | 0.873204 | 30.873204 | 30 | [15 empty] | 8.39893 | 0.02033613 | 0.610084 | 30.610084 | 30 | [15 empty] | 8.729602 | 0.02694923 | 0.808477 | 30.808477 | 30 | [15 empty] | 8.644822 | 0.02533063 | 0.759919 | 30.759919 | 30 | [15 empty] | 8.635336 | 0.02502813 | 0.750844 | 30.750844 | 30 | [15 empty] | 8.777183 | 0.02591587 | 0.777476 | 30.777476 | 30 | [15 empty] | 8.806482 | 0.02651097 | 0.795329 | 30.795329 | 30 | [15 empty] | 8.737725 | 0.02546477 | 0.763943 | 30.763943 | 30
| 8.497303 | 0.021793 | 0.65379 | 30.65379 | 30 | [15 empty] | 8.59121 | 0.0292282 | 0.876846 | 30.876846 | 30 | [15 empty] | 8.408721 | 0.02045883 | 0.613765 | 30.613765 | 30 | [15 empty] | 8.738276 | 0.02709547 | 0.812864 | 30.812864 | 30 | [15 empty] | 8.652901 | 0.0254577 | 0.763731 | 30.763731 | 30 | [15 empty] | 8.644239 | 0.02516507 | 0.754952 | 30.754952 | 30 | [15 empty] | 8.785902 | 0.026057 | 0.78171 | 30.78171 | 30 | [15 empty] | 8.815122 | 0.02664823 | 0.799447 | 30.799447 | 30 | [15 empty] | 8.746921875 | 0.02559923 | 0.767977 | 30.767977 | 30
| 8.507269 | 0.02191113 | 0.657334 | 30.657334 | 30 | [15 empty] | 8.600824 | 0.02936167 | 0.88085 | 30.88085 | 30 | [15 empty] | 8.418231 | 0.02059303 | 0.617791 | 30.617791 | 30 | [15 empty] | 8.746749 | 0.02721423 | 0.816427 | 30.816427 | 30 | [15 empty] | 8.662175 | 0.0256029 | 0.768087 | 30.768087 | 30 | [15 empty] | 8.652824 | 0.0252961 | 0.758883 | 30.758883 | 30 | [15 empty] | 8.794351 | 0.02619623 | 0.785887 | 30.785887 | 30 | [15 empty] | 8.823823 | 0.02678393 | 0.803518 | 30.803518 | 30 | [15 empty] | 8.755749 | 0.0257432 | 0.772296 | 30.772296 | 30
| 8.517477 | 0.0220395 | 0.661185 | 30.661185 | 30 | [15 empty] | 8.610506 | 0.02950813 | 0.885244 | 30.885244 | 30 | [15 empty] | 8.42788 | 0.02072 | 0.6216 | 30.6216 | 30 | [15 empty] | 8.754814 | 0.02734167 | 0.82025 | 30.82025 | 30 | [15 empty] | 8.670697 | 0.02573873 | 0.772162 | 30.772162 | 30 | [15 empty] | 8.661313 | 0.025441 | 0.76323 | 30.76323 | 30 | [15 empty] | 8.802171875 | 0.02633307 | 0.789992 | 30.789992 | 30 | [15 empty] | 8.832204 | 0.02691817 | 0.807545 | 30.807545 | 30 | [15 empty] | 8.764159 | 0.025875 | 0.77625 | 30.77625 | 30
| 8.527272 | 0.02216733 | 0.66502 | 30.66502 | 30 | [15 empty] | 8.619429 | 0.02964913 | 0.889474 | 30.889474 | 30 | [15 empty] | 8.437984375 | 0.02084097 | 0.625229 | 30.625229 | 30 | [15 empty] | 8.762761 | 0.0275007 | 0.825021 | 30.825021 | 30 | [15 empty] | 8.679292 | 0.02586817 | 0.776045 | 30.776045 | 30 | [15 empty] | 8.670044 | 0.02557093 | 0.767128 | 30.767128 | 30 | [15 empty] | 8.810826 | 0.02647593 | 0.794278 | 30.794278 | 30 | [15 empty] | 8.840846 | 0.0270634 | 0.811902 | 30.811902 | 30 | [15 empty] | 8.77276 | 0.0260004 | 0.780012 | 30.780012 | 30
| 8.537153 | 0.02229163 | 0.668749 | 30.668749 | 30 | [15 empty] | 8.629261 | 0.02978573 | 0.893572 | 30.893572 | 30 | [15 empty] | 8.447037 | 0.02097643 | 0.629293 | 30.629293 | 30 | [15 empty] | 8.771343 | 0.0276323 | 0.828969 | 30.828969 | 30 | [15 empty] | 8.687841 | 0.02600443 | 0.780133 | 30.780133 | 30 | [15 empty] | 8.678665 | 0.02571283 | 0.771385 | 30.771385 | 30 | [15 empty] | 8.819682 | 0.0266192 | 0.798576 | 30.798576 | 30 | [15 empty] | 8.849009 | 0.0271987 | 0.815961 | 30.815961 | 30 | [15 empty] | 8.781796 | 0.02613257 | 0.783977 | 30.783977 | 30
| 8.546307 | 0.0224133 | 0.672399 | 30.672399 | 30 | [15 empty] | 8.638472 | 0.0299285 | 0.897855 | 30.897855 | 30 | [15 empty] | 8.456758 | 0.0210998 | 0.632994 | 30.632994 | 30 | [15 empty] | 8.779515 | 0.0277655 | 0.832965 | 30.832965 | 30 | [15 empty] | 8.696404 | 0.02613663 | 0.784099 | 30.784099 | 30 | [15 empty] | 8.687003 | 0.02584963 | 0.775489 | 30.775489 | 30 | [15 empty] | 8.828178 | 0.0267522 | 0.802566 | 30.802566 | 30 | [15 empty] | 8.857327 | 0.02733497 | 0.820049 | 30.820049 | 30 | [15 empty] | 8.790736 | 0.02626873 | 0.788062 | 30.788062 | 30
| 8.55534375 | 0.02255 | 0.6765 | 30.6765 | 30 | [15 empty] | 8.64753125 | 0.03006767 | 0.90203 | 30.90203 | 30 | [15 empty] | 8.46666 | 0.0212277 | 0.636831 | 30.636831 | 30 | [15 empty] | 8.78764 | 0.0279045 | 0.837135 | 30.837135 | 30 | [15 empty] | 8.705049 | 0.02627393 | 0.788218 | 30.788218 | 30 | [15 empty] | 8.695778 | 0.02599093 | 0.779728 | 30.779728 | 30 | [15 empty] | 8.836648 | 0.0268904 | 0.806712 | 30.806712 | 30 | [15 empty] | 8.865366 | 0.0274783 | 0.824349 | 30.824349 | 30 | [15 empty] | 8.798913 | 0.02639633 | 0.79189 | 30.79189 | 30
| 8.564262 | 0.02268337 | 0.680501 | 30.680501 | 30 | [15 empty] | 8.656741 | 0.03021317 | 0.906395 | 30.906395 | 30 | [15 empty] | 8.476682 | 0.0213564 | 0.640692 | 30.640692 | 30 | [15 empty] | 8.795763 | 0.02803973 | 0.841192 | 30.841192 | 30 | [15 empty] | 8.713591 | 0.02641087 | 0.792326 | 30.792326 | 30 | [15 empty] | 8.703689 | 0.0261281 | 0.783843 | 30.783843 | 30 | [15 empty] | 8.844896 | 0.02703367 | 0.81101 | 30.81101 | 30 | [15 empty] | 8.87346 | 0.0276147 | 0.828441 | 30.828441 | 30 | [15 empty] | 8.806171875 | 0.0265374 | 0.796122 | 30.796122 | 30
| 8.5731 | 0.022807 | 0.68421 | 30.68421 | 30 | [15 empty] | 8.665955 | 0.03034897 | 0.910469 | 30.910469 | 30 | [15 empty] | 8.486358 | 0.02146977 | 0.644093 | 30.644093 | 30 | [15 empty] | 8.803752 | 0.02819697 | 0.845909 | 30.845909 | 30 | [15 empty] | 8.721929 | 0.0265409 | 0.796227 | 30.796227 | 30 | [15 empty] | 8.711699 | 0.02626777 | 0.788033 | 30.788033 | 30 | [15 empty] | 8.852841 | 0.02717287 | 0.815186 | 30.815186 | 30 | [15 empty] | 8.881052 | 0.02775463 | 0.832639 | 30.832639 | 30 | [15 empty] | 8.814023 | 0.0266771 | 0.800313 | 30.800313 | 30
| 8.582244 | 0.02293853 | 0.688156 | 30.688156 | 30 | [15 empty] | 8.674501 | 0.0304938 | 0.914814 | 30.914814 | 30 | [15 empty] | 8.495838 | 0.0216016 | 0.648048 | 30.648048 | 30 | [15 empty] | 8.811474 | 0.02833153 | 0.849946 | 30.849946 | 30 | [15 empty] | 8.73015625 | 0.02668167 | 0.80045 | 30.80045 | 30 | [15 empty] | 8.72028 | 0.02640583 | 0.792175 | 30.792175 | 30 | [15 empty] | 8.861014 | 0.02731343 | 0.819403 | 30.819403 | 30 | [15 empty] | 8.889511 | 0.0278921 | 0.836763 | 30.836763 | 30 | [15 empty] | 8.821888 | 0.02681757 | 0.804527 | 30.804527 | 30
| 8.591228 | 0.02307157 | 0.692147 | 30.692147 | 30 | [15 empty] | 8.683366 | 0.03063453 | 0.919036 | 30.919036 | 30 | [15 empty] | 8.505119 | 0.02172737 | 0.651821 | 30.651821 | 30 | [15 empty] | 8.819533 | 0.02847503 | 0.854251 | 30.854251 | 30 | [15 empty] | 8.738618 | 0.02681907 | 0.804572 | 30.804572 | 30 | [15 empty] | 8.729347 | 0.02654617 | 0.796385 | 30.796385 | 30 | [15 empty] | 8.869046875 | 0.02745497 | 0.823649 | 30.823649 | 30 | [15 empty] | 8.897864 | 0.02803987 | 0.841196 | 30.841196 | 30 | [15 empty] | 8.830526 | 0.0269516 | 0.808548 | 30.808548 | 30
| 8.600890625 | 0.0232062 | 0.696186 | 30.696186 | 30 | [15 empty] | 8.692218 | 0.0307828 | 0.923484 | 30.923484 | 30 | [15 empty] | 8.514402 | 0.02185663 | 0.655699 | 30.655699 | 30 | [15 empty] | 8.827576 | 0.02862183 | 0.858655 | 30.858655 | 30 | [15 empty] | 8.747169 | 0.02694633 | 0.80839 | 30.80839 | 30 | [15 empty] | 8.737892 | 0.02669073 | 0.800722 | 30.800722 | 30 | [15 empty] | 8.876939 | 0.02759197 | 0.827759 | 30.827759 | 30 | [15 empty] | 8.90589 | 0.02817537 | 0.845261 | 30.845261 | 30 | [15 empty] | 8.838552 | 0.0270969 | 0.812907 | 30.812907 | 30
| 8.609795 | 0.02333563 | 0.700069 | 30.700069 | 30 | [15 empty] | 8.700409 | 0.0309245 | 0.927735 | 30.927735 | 30 | [15 empty] | 8.524124 | 0.02198407 | 0.659522 | 30.659522 | 30 | [15 empty] | 8.835413 | 0.02875753 | 0.862726 | 30.862726 | 30 | [15 empty] | 8.755368 | 0.02708997 | 0.812699 | 30.812699 | 30 | [15 empty] | 8.746316 | 0.0268274 | 0.804822 | 30.804822 | 30 | [15 empty] | 8.885482 | 0.027732 | 0.83196 | 30.83196 | 30 | [15 empty] | 8.913563 | 0.0283193 | 0.849579 | 30.849579 | 30 | [15 empty] | 8.846921875 | 0.02723523 | 0.817057 | 30.817057 | 30
| 8.619595 | 0.02347203 | 0.704161 | 30.704161 | 30 | [15 empty] | 8.709557 | 0.03106667 | 0.932 | 30.932 | 30 | [15 empty] | 8.533348 | 0.0221113 | 0.663339 | 30.663339 | 30 | [15 empty] | 8.843577 | 0.0289092 | 0.867276 | 30.867276 | 30 | [15 empty] | 8.763897 | 0.02723487 | 0.817046 | 30.817046 | 30 | [15 empty] | 8.755013 | 0.02696377 | 0.808913 | 30.808913 | 30 | [15 empty] | 8.894136 | 0.02787583 | 0.836275 | 30.836275 | 30 | [15 empty] | 8.921284 | 0.02846947 | 0.854084 | 30.854084 | 30 | [15 empty] | 8.855277 | 0.02737337 | 0.821201 | 30.821201 | 30
| 8.62848 | 0.02359923 | 0.707977 | 30.707977 | 30 | [15 empty] | 8.718606 | 0.03121097 | 0.936329 | 30.936329 | 30 | [15 empty] | 8.542667 | 0.0222429 | 0.667287 | 30.667287 | 30 | [15 empty] | 8.851749 | 0.0290333 | 0.870999 | 30.870999 | 30 | [15 empty] | 8.772447 | 0.02737657 | 0.821297 | 30.821297 | 30 | [15 empty] | 8.763021 | 0.02709643 | 0.812893 | 30.812893 | 30 | [15 empty] | 8.902118 | 0.02801093 | 0.840328 | 30.840328 | 30 | [15 empty] | 8.928994 | 0.0286078 | 0.858234 | 30.858234 | 30 | [15 empty] | 8.863185 | 0.02751453 | 0.825436 | 30.825436 | 30
| 8.63744 | 0.02373853 | 0.712156 | 30.712156 | 30 | [15 empty] | 8.727885 | 0.03136323 | 0.940897 | 30.940897 | 30 | [15 empty] | 8.55252 | 0.02237313 | 0.671194 | 30.671194 | 30 | [15 empty] | 8.859622 | 0.029209 | 0.87627 | 30.87627 | 30 | [15 empty] | 8.779972 | 0.0275139 | 0.825417 | 30.825417 | 30 | [15 empty] | 8.771483 | 0.02723477 | 0.817043 | 30.817043 | 30 | [15 empty] | 8.910442 | 0.02815223 | 0.844567 | 30.844567 | 30 | [15 empty] | 8.937271 | 0.02876307 | 0.862892 | 30.862892 | 30 | [15 empty] | 8.871865 | 0.02765153 | 0.829546 | 30.829546 | 30
| 8.646277 | 0.0238772 | 0.716316 | 30.716316 | 30 | [15 empty] | 8.737069 | 0.03150247 | 0.945074 | 30.945074 | 30 | [15 empty] | 8.562038 | 0.022507 | 0.67521 | 30.67521 | 30 | [15 empty] | 8.86782 | 0.0293311 | 0.879933 | 30.879933 | 30 | [15 empty] | 8.78774 | 0.02765397 | 0.829619 | 30.829619 | 30 | [15 empty] | 8.779521 | 0.02737393 | 0.821218 | 30.821218 | 30 | [15 empty] | 8.918423 | 0.0282887 | 0.848661 | 30.848661 | 30 | [15 empty] | 8.945421875 | 0.02889653 | 0.866896 | 30.866896 | 30 | [15 empty] | 8.879713 | 0.02779797 | 0.833939 | 30.833939 | 30
| 8.655359375 | 0.02400483 | 0.720145 | 30.720145 | 30 | [15 empty] | 8.746206 | 0.03164377 | 0.949313 | 30.949313 | 30 | [15 empty] | 8.571235 | 0.02263333 | 0.679 | 30.679 | 30 | [15 empty] | 8.875883 | 0.02947343 | 0.884203 | 30.884203 | 30 | [15 empty] | 8.7955625 | 0.02779717 | 0.833915 | 30.833915 | 30 | [15 empty] | 8.787718 | 0.02751163 | 0.825349 | 30.825349 | 30 | [15 empty] | 8.92618 | 0.02842617 | 0.852785 | 30.852785 | 30 | [15 empty] | 8.953145 | 0.0290421 | 0.871263 | 30.871263 | 30 | [15 empty] | 8.887856 | 0.0279413 | 0.838239 | 30.838239 | 30
| 8.664648 | 0.02412757 | 0.723827 | 30.723827 | 30 | [15 empty] | 8.754765625 | 0.03176963 | 0.953089 | 30.953089 | 30 | [15 empty] | 8.581014 | 0.02277007 | 0.683102 | 30.683102 | 30 | [15 empty] | 8.883846 | 0.029617 | 0.88851 | 30.88851 | 30 | [15 empty] | 8.803151 | 0.0279399 | 0.838197 | 30.838197 | 30 | [15 empty] | 8.795637 | 0.02765237 | 0.829571 | 30.829571 | 30 | [15 empty] | 8.934403 | 0.02856453 | 0.856936 | 30.856936 | 30 | [15 empty] | 8.961462 | 0.02918883 | 0.875665 | 30.875665 | 30 | [15 empty] | 8.896104 | 0.02808377 | 0.842513 | 30.842513 | 30
| 8.673448 | 0.02426387 | 0.727916 | 30.727916 | 30 | [15 empty] | 8.763546875 | 0.03192313 | 0.957694 | 30.957694 | 30 | [15 empty] | 8.590178 | 0.02289933 | 0.68698 | 30.68698 | 30 | [15 empty] | 8.891963 | 0.02976653 | 0.892996 | 30.892996 | 30 | [15 empty] | 8.811481 | 0.02807803 | 0.842341 | 30.842341 | 30 | [15 empty] | 8.804205 | 0.02779443 | 0.833833 | 30.833833 | 30 | [15 empty] | 8.942463 | 0.02870597 | 0.861179 | 30.861179 | 30 | [15 empty] | 8.969074 | 0.0293295 | 0.879885 | 30.879885 | 30 | [15 empty] | 8.904482 | 0.02822083 | 0.846625 | 30.846625 | 30
| 8.683015625 | 0.02440267 | 0.73208 | 30.73208 | 30 | [15 empty] | 8.772611 | 0.03207187 | 0.962156 | 30.962156 | 30 | [15 empty] | 8.598993 | 0.0230308 | 0.690924 | 30.690924 | 30 | [15 empty] | 8.899752 | 0.02990217 | 0.897065 | 30.897065 | 30 | [15 empty] | 8.819777 | 0.02822627 | 0.846788 | 30.846788 | 30 | [15 empty] | 8.812335 | 0.02793043 | 0.837913 | 30.837913 | 30 | [15 empty] | 8.95028 | 0.0288479 | 0.865437 | 30.865437 | 30 | [15 empty] | 8.9768 | 0.0294775 | 0.884325 | 30.884325 | 30 | [15 empty] | 8.912153 | 0.02836523 | 0.850957 | 30.850957 | 30
| 8.692283 | 0.02453347 | 0.736004 | 30.736004 | 30 | [15 empty] | 8.781029 | 0.03220693 | 0.966208 | 30.966208 | 30 | [15 empty] | 8.607987 | 0.02317187 | 0.695156 | 30.695156 | 30 | [15 empty] | 8.907124 | 0.03003993 | 0.901198 | 30.901198 | 30 | [15 empty] | 8.828011 | 0.02836533 | 0.85096 | 30.85096 | 30 | [15 empty] | 8.82034375 | 0.02806287 | 0.841886 | 30.841886 | 30 | [15 empty] | 8.958326 | 0.02899253 | 0.869776 | 30.869776 | 30 | [15 empty] | 8.984619 | 0.02962383 | 0.888715 | 30.888715 | 30 | [15 empty] | 8.920079 | 0.02850407 | 0.855122 | 30.855122 | 30
| 8.7014375 | 0.02467337 | 0.740201 | 30.740201 | 30 | [15 empty] | 8.7896875 | 0.03234487 | 0.970346 | 30.970346 | 30 | [15 empty] | 8.616796 | 0.02331337 | 0.699401 | 30.699401 | 30 | [15 empty] | 8.91489 | 0.03016553 | 0.904966 | 30.904966 | 30 | [15 empty] | 8.836423 | 0.02850703 | 0.855211 | 30.855211 | 30 | [15 empty] | 8.82923 | 0.02820107 | 0.846032 | 30.846032 | 30 | [15 empty] | 8.966441 | 0.02913087 | 0.873926 | 30.873926 | 30 | [15 empty] | 8.992214 | 0.0297638 | 0.892914 | 30.892914 | 30 | [15 empty] | 8.928166 | 0.0286498 | 0.859494 | 30.859494 | 30
| 8.710604 | 0.02480627 | 0.744188 | 30.744188 | 30 | [15 empty] | 8.798467 | 0.0324861 | 0.974583 | 30.974583 | 30 | [15 empty] | 8.626037 | 0.02344297 | 0.703289 | 30.703289 | 30 | [15 empty] | 8.923427 | 0.0303138 | 0.909414 | 30.909414 | 30 | [15 empty] | 8.844758 | 0.0286467 | 0.859401 | 30.859401 | 30 | [15 empty] | 8.837883 | 0.02833553 | 0.850066 | 30.850066 | 30 | [15 empty] | 8.97415 | 0.02927513 | 0.878254 | 30.878254 | 30 | [15 empty] | 8.999748 | 0.02990427 | 0.897128 | 30.897128 | 30 | [15 empty] | 8.935752 | 0.02879047 | 0.863714 | 30.863714 | 30
| 8.7195 | 0.02493943 | 0.748183 | 30.748183 | 30 | [15 empty] | 8.807444 | 0.0326313 | 0.978939 | 30.978939 | 30 | [15 empty] | 8.635623 | 0.0235751 | 0.707253 | 30.707253 | 30 | [15 empty] | 8.931862 | 0.03044983 | 0.913495 | 30.913495 | 30 | [15 empty] | 8.852771 | 0.02878747 | 0.863624 | 30.863624 | 30 | [15 empty] | 8.845928 | 0.02847943 | 0.854383 | 30.854383 | 30 | [15 empty] | 8.982005 | 0.02941773 | 0.882532 | 30.882532 | 30 | [15 empty] | 9.007321 | 0.03005533 | 0.90166 | 30.90166 | 30 | [15 empty] | 8.944086 | 0.02893733 | 0.86812 | 30.86812 | 30
| 8.728046 | 0.02507003 | 0.752101 | 30.752101 | 30 | [15 empty] | 8.815411 | 0.03277377 | 0.983213 | 30.983213 | 30 | [15 empty] | 8.645414 | 0.02371483 | 0.711445 | 30.711445 | 30 | [15 empty] | 8.940159 | 0.0305981 | 0.917943 | 30.917943 | 30 | [15 empty] | 8.86117 | 0.0289292 | 0.867876 | 30.867876 | 30 | [15 empty] | 8.854272 | 0.0286141 | 0.858423 | 30.858423 | 30 | [15 empty] | 8.989949 | 0.02956833 | 0.88705 | 30.88705 | 30 | [15 empty] | 9.015101 | 0.03018837 | 0.905651 | 30.905651 | 30 | [15 empty] | 8.951778 | 0.0290802 | 0.872406 | 30.872406 | 30
| 8.736643 | 0.02519953 | 0.755986 | 30.755986 | 30 | [15 empty] | 8.823862 | 0.0329118 | 0.987354 | 30.987354 | 30 | [15 empty] | 8.654523 | 0.02384197 | 0.715259 | 30.715259 | 30 | [15 empty] | 8.948121 | 0.0307362 | 0.922086 | 30.922086 | 30 | [15 empty] | 8.869447 | 0.02906557 | 0.871967 | 30.871967 | 30 | [15 empty] | 8.861697 | 0.0287443 | 0.862329 | 30.862329 | 30 | [15 empty] | 8.996856 | 0.0297124 | 0.891372 | 30.891372 | 30 | [15 empty] | 9.02263 | 0.03034263 | 0.910279 | 30.910279 | 30 | [15 empty] | 8.959524 | 0.02921813 | 0.876544 | 30.876544 | 30
| 8.745399 | 0.02534213 | 0.760264 | 30.760264 | 30 | [15 empty] | 8.83197 | 0.03306523 | 0.991957 | 30.991957 | 30 | [15 empty] | 8.664133 | 0.02397687 | 0.719306 | 30.719306 | 30 | [15 empty] | 8.95559375 | 0.03087713 | 0.926314 | 30.926314 | 30 | [15 empty] | 8.877358 | 0.02920887 | 0.876266 | 30.876266 | 30 | [15 empty] | 8.869434 | 0.0288866 | 0.866598 | 30.866598 | 30 | [15 empty] | 9.004124 | 0.02984727 | 0.895418 | 30.895418 | 30 | [15 empty] | 9.030855 | 0.03047583 | 0.914275 | 30.914275 | 30 | [15 empty] | 8.967092 | 0.02935773 | 0.880732 | 30.880732 | 30
| 8.753687 | 0.02547657 | 0.764297 | 30.764297 | 30 | [15 empty] | 8.840058 | 0.03319587 | 0.995876 | 30.995876 | 30 | [15 empty] | 8.67296 | 0.02411047 | 0.723314 | 30.723314 | 30 | [15 empty] | 8.962616 | 0.0310215 | 0.930645 | 30.930645 | 30 | [15 empty] | 8.885214 | 0.02932817 | 0.879845 | 30.879845 | 30 | [15 empty] | 8.877679 | 0.02902743 | 0.870823 | 30.870823 | 30 | [15 empty] | 9.011837 | 0.0300054 | 0.900162 | 30.900162 | 30 | [15 empty] | 9.039079 | 0.0306146 | 0.918438 | 30.918438 | 30 | [15 empty] | 8.975179 | 0.0295128 | 0.885384 | 30.885384 | 30
| 8.762777 | 0.02560447 | 0.768134 | 30.768134 | 30 | [15 empty] | 8.848376 | 0.03334367 | 1.00031 | 31.00031 | 30 | [15 empty] | 8.681796 | 0.02422883 | 0.726865 | 30.726865 | 30 | [15 empty] | 8.969802 | 0.03115707 | 0.934712 | 30.934712 | 30 | [15 empty] | 8.893283 | 0.02948957 | 0.884687 | 30.884687 | 30 | [15 empty] | 8.885377 | 0.02916617 | 0.874985 | 30.874985 | 30 | [15 empty] | 9.019483 | 0.03015037 | 0.904511 | 30.904511 | 30 | [15 empty] | 9.046827 | 0.03075723 | 0.922717 | 30.922717 | 30 | [15 empty] | 8.982631 | 0.02965253 | 0.889576 | 30.889576 | 30
| 8.771824 | 0.02573887 | 0.772166 | 30.772166 | 30 | [15 empty] | 8.857182 | 0.03348367 | 1.00451 | 31.00451 | 30 | [15 empty] | 8.69095 | 0.02438077 | 0.731423 | 30.731423 | 30 | [15 empty] | 8.976784 | 0.0313016 | 0.939048 | 30.939048 | 30 | [15 empty] | 8.901273 | 0.0296287 | 0.888861 | 30.888861 | 30 | [15 empty] | 8.893267 | 0.0293011 | 0.879033 | 30.879033 | 30 | [15 empty] | 9.026924 | 0.0303003 | 0.909009 | 30.909009 | 30 | [15 empty] | 9.054503 | 0.03090277 | 0.927083 | 30.927083 | 30 | [15 empty] | 8.990462 | 0.02978873 | 0.893662 | 30.893662 | 30
| 8.780729 | 0.02586987 | 0.776096 | 30.776096 | 30 | [15 empty] | 8.865838 | 0.03363133 | 1.00894 | 31.00894 | 30 | [15 empty] | 8.699835 | 0.024515 | 0.73545 | 30.73545 | 30 | [15 empty] | 8.983861 | 0.0314637 | 0.943911 | 30.943911 | 30 | [15 empty] | 8.909341 | 0.02975533 | 0.89266 | 30.89266 | 30 | [15 empty] | 8.901171875 | 0.02944943 | 0.883483 | 30.883483 | 30 | [15 empty] | 9.035072 | 0.03043793 | 0.913138 | 30.913138 | 30 | [15 empty] | 9.061786 | 0.03104303 | 0.931291 | 30.931291 | 30 | [15 empty] | 8.998433 | 0.02993127 | 0.897938 | 30.897938 | 30
| 8.789576 | 0.02600857 | 0.780257 | 30.780257 | 30 | [15 empty] | 8.874602 | 0.033773 | 1.01319 | 31.01319 | 30 | [15 empty] | 8.708841 | 0.02461323 | 0.738397 | 30.738397 | 30 | [15 empty] | 8.991643 | 0.03158823 | 0.947647 | 30.947647 | 30 | [15 empty] | 8.917122 | 0.02990783 | 0.897235 | 30.897235 | 30 | [15 empty] | 8.908937 | 0.0295895 | 0.887685 | 30.887685 | 30 | [15 empty] | 9.042988 | 0.03059327 | 0.917798 | 30.917798 | 30 | [15 empty] | 9.068988 | 0.03118947 | 0.935684 | 30.935684 | 30 | [15 empty] | 9.006303 | 0.03007237 | 0.902171 | 30.902171 | 30
| 8.798289 | 0.0261341 | 0.784023 | 30.784023 | 30 | [15 empty] | 8.883648 | 0.03391667 | 1.0175 | 31.0175 | 30 | [15 empty] | 8.718367 | 0.02474803 | 0.742441 | 30.742441 | 30 | [15 empty] | 8.999066 | 0.03173527 | 0.952058 | 30.952058 | 30 | [15 empty] | 8.924976 | 0.03004123 | 0.901237 | 30.901237 | 30 | [15 empty] | 8.916568 | 0.02973213 | 0.891964 | 30.891964 | 30 | [15 empty] | 9.050393 | 0.0307359 | 0.922077 | 30.922077 | 30 | [15 empty] | 9.076508 | 0.03132923 | 0.939877 | 30.939877 | 30 | [15 empty] | 9.014275 | 0.03020213 | 0.906064 | 30.906064 | 30
| 8.806793 | 0.02627217 | 0.788165 | 30.788165 | 30 | [15 empty] | 8.892133 | 0.034065 | 1.02195 | 31.02195 | 30 | [15 empty] | 8.727756 | 0.0248867 | 0.746601 | 30.746601 | 30 | [15 empty] | 9.007221 | 0.0318897 | 0.956691 | 30.956691 | 30 | [15 empty] | 8.932607 | 0.03018047 | 0.905414 | 30.905414 | 30 | [15 empty] | 8.924432 | 0.02987073 | 0.896122 | 30.896122 | 30 | [15 empty] | 9.0582 | 0.03088193 | 0.926458 | 30.926458 | 30 | [15 empty] | 9.084491 | 0.03146477 | 0.943943 | 30.943943 | 30 | [15 empty] | 9.021954 | 0.03034783 | 0.910435 | 30.910435 | 30
| 8.81578 | 0.02639777 | 0.791933 | 30.791933 | 30 | [15 empty] | 8.900774 | 0.03421233 | 1.02637 | 31.02637 | 30 | [15 empty] | 8.736763 | 0.0250161 | 0.750483 | 30.750483 | 30 | [15 empty] | 9.014514 | 0.03203667 | 0.9611 | 30.9611 | 30 | [15 empty] | 8.940402 | 0.0303173 | 0.909519 | 30.909519 | 30 | [15 empty] | 8.932521 | 0.03001593 | 0.900478 | 30.900478 | 30 | [15 empty] | 9.065819 | 0.03102607 | 0.930782 | 30.930782 | 30 | [15 empty] | 9.091787 | 0.0316116 | 0.948348 | 30.948348 | 30 | [15 empty] | 9.028984375 | 0.03049733 | 0.91492 | 30.91492 | 30
| 8.824454 | 0.026535 | 0.79605 | 30.79605 | 30 | [15 empty] | 8.909012 | 0.03435633 | 1.03069 | 31.03069 | 30 | [15 empty] | 8.745924 | 0.0251528 | 0.754584 | 30.754584 | 30 | [15 empty] | 9.021561 | 0.03217343 | 0.965203 | 30.965203 | 30 | [15 empty] | 8.948063 | 0.03045283 | 0.913585 | 30.913585 | 30 | [15 empty] | 8.939948 | 0.0301568 | 0.904704 | 30.904704 | 30 | [15 empty] | 9.073114 | 0.0311691 | 0.935073 | 30.935073 | 30 | [15 empty] | 9.099329 | 0.03176293 | 0.952888 | 30.952888 | 30 | [15 empty] | 9.036459 | 0.03063443 | 0.919033 | 30.919033 | 30
| 8.832544 | 0.02666723 | 0.800017 | 30.800017 | 30 | [15 empty] | 8.917182 | 0.03450867 | 1.03526 | 31.03526 | 30 | [15 empty] | 8.75446875 | 0.0252808 | 0.758424 | 30.758424 | 30 | [15 empty] | 9.02875 | 0.0323229 | 0.969687 | 30.969687 | 30 | [15 empty] | 8.955062 | 0.03060157 | 0.918047 | 30.918047 | 30 | [15 empty] | 8.947759 | 0.0303036 | 0.909108 | 30.909108 | 30 | [15 empty] | 9.080771 | 0.03131813 | 0.939544 | 30.939544 | 30 | [15 empty] | 9.106846 | 0.03189993 | 0.956998 | 30.956998 | 30 | [15 empty] | 9.044043 | 0.03077797 | 0.923339 | 30.923339 | 30
| 8.841623 | 0.02680353 | 0.804106 | 30.804106 | 30 | [15 empty] | 8.925331 | 0.03465567 | 1.03967 | 31.03967 | 30 | [15 empty] | 8.762763 | 0.02541193 | 0.762358 | 30.762358 | 30 | [15 empty] | 9.036645 | 0.03247397 | 0.974219 | 30.974219 | 30 | [15 empty] | 8.962941 | 0.03075527 | 0.922658 | 30.922658 | 30 | [15 empty] | 8.955655 | 0.03044213 | 0.913264 | 30.913264 | 30 | [15 empty] | 9.087877 | 0.0314632 | 0.943896 | 30.943896 | 30 | [15 empty] | 9.114184 | 0.03204707 | 0.961412 | 30.961412 | 30 | [15 empty] | 9.051864 | 0.03092317 | 0.927695 | 30.927695 | 30
| 8.849854 | 0.02693403 | 0.808021 | 30.808021 | 30 | [15 empty] | 8.933495 | 0.03480333 | 1.0441 | 31.0441 | 30 | [15 empty] | 8.771318 | 0.02554683 | 0.766405 | 30.766405 | 30 | [15 empty] | 9.044086 | 0.0326201 | 0.978603 | 30.978603 | 30 | [15 empty] | 8.970415 | 0.0308979 | 0.926937 | 30.926937 | 30 | [15 empty] | 8.963638 | 0.0305946 | 0.917838 | 30.917838 | 30 | [15 empty] | 9.09527 | 0.03160277 | 0.948083 | 30.948083 | 30 | [15 empty] | 9.121291 | 0.03220573 | 0.966172 | 30.966172 | 30 | [15 empty] | 9.059374 | 0.03105917 | 0.931775 | 30.931775 | 30
| 8.858534 | 0.0270801 | 0.812403 | 30.812403 | 30 | [15 empty] | 8.941588 | 0.03495567 | 1.04867 | 31.04867 | 30 | [15 empty] | 8.779635 | 0.0256805 | 0.770415 | 30.770415 | 30 | [15 empty] | 9.051246 | 0.03276057 | 0.982817 | 30.982817 | 30 | [15 empty] | 8.977952 | 0.03104273 | 0.931282 | 30.931282 | 30 | [15 empty] | 8.97087 | 0.03073607 | 0.922082 | 30.922082 | 30 | [15 empty] | 9.103232 | 0.03174477 | 0.952343 | 30.952343 | 30 | [15 empty] | 9.129035 | 0.0323539 | 0.970617 | 30.970617 | 30 | [15 empty] | 9.067316 | 0.03120827 | 0.936248 | 30.936248 | 30
| 8.8669 | 0.0272144 | 0.816432 | 30.816432 | 30 | [15 empty] | 8.950313 | 0.03510333 | 1.0531 | 31.0531 | 30 | [15 empty] | 8.787921875 | 0.02581343 | 0.774403 | 30.774403 | 30 | [15 empty] | 9.05916 | 0.03290977 | 0.987293 | 30.987293 | 30 | [15 empty] | 8.985534 | 0.03119073 | 0.935722 | 30.935722 | 30 | [15 empty] | 8.978254 | 0.03088247 | 0.926474 | 30.926474 | 30 | [15 empty] | 9.111066 | 0.03188693 | 0.956608 | 30.956608 | 30 | [15 empty] | 9.135929 | 0.03249817 | 0.974945 | 30.974945 | 30 | [15 empty] | 9.075086 | 0.0313538 | 0.940614 | 30.940614 | 30
| 8.87561 | 0.02735513 | 0.820654 | 30.820654 | 30 | [15 empty] | 8.958903 | 0.03525333 | 1.0576 | 31.0576 | 30 | [15 empty] | 8.796607 | 0.0259505 | 0.778515 | 30.778515 | 30 | [15 empty] | 9.066112 | 0.0330469 | 0.991407 | 30.991407 | 30 | [15 empty] | 8.992772 | 0.03133047 | 0.939914 | 30.939914 | 30 | [15 empty] | 8.985999 | 0.03102567 | 0.93077 | 30.93077 | 30 | [15 empty] | 9.118841 | 0.03203543 | 0.961063 | 30.961063 | 30 | [15 empty] | 9.142768 | 0.03264677 | 0.979403 | 30.979403 | 30 | [15 empty] | 9.0826 | 0.0314929 | 0.944787 | 30.944787 | 30
| 8.883437 | 0.02748803 | 0.824641 | 30.824641 | 30 | [15 empty] | 8.96715 | 0.0354 | 1.062 | 31.062 | 30 | [15 empty] | 8.805807 | 0.02608567 | 0.78257 | 30.78257 | 30 | [15 empty] | 9.073183 | 0.03320307 | 0.996092 | 30.996092 | 30 | [15 empty] | 9.000332 | 0.0314752 | 0.944256 | 30.944256 | 30 | [15 empty] | 8.993339 | 0.03117093 | 0.935128 | 30.935128 | 30 | [15 empty] | 9.126379 | 0.03217353 | 0.965206 | 30.965206 | 30 | [15 empty] | 9.14978 | 0.03280333 | 0.9841 | 30.9841 | 30 | [15 empty] | 9.089919 | 0.03164537 | 0.949361 | 30.949361 | 30
| 8.891646 | 0.02763693 | 0.829108 | 30.829108 | 30 | [15 empty] | 8.976073 | 0.03554767 | 1.06643 | 31.06643 | 30 | [15 empty] | 8.814474 | 0.02622273 | 0.786682 | 30.786682 | 30 | [15 empty] | 9.080491 | 0.03335467 | 1.00064 | 31.00064 | 30 | [15 empty] | 9.007605 | 0.03162117 | 0.948635 | 30.948635 | 30 | [15 empty] | 9.001024 | 0.03131867 | 0.93956 | 30.93956 | 30 | [15 empty] | 9.1337 | 0.03231587 | 0.969476 | 30.969476 | 30 | [15 empty] | 9.1571875 | 0.03294627 | 0.988388 | 30.988388 | 30 | [15 empty] | 9.097269 | 0.03179173 | 0.953752 | 30.953752 | 30
| 8.899903 | 0.02777153 | 0.833146 | 30.833146 | 30 | [15 empty] | 8.984477 | 0.03570133 | 1.07104 | 31.07104 | 30 | [15 empty] | 8.823285 | 0.0263544 | 0.790632 | 30.790632 | 30 | [15 empty] | 9.087562 | 0.0335 | 1.005 | 31.005 | 30 | [15 empty] | 9.015154 | 0.0317725 | 0.953175 | 30.953175 | 30 | [15 empty] | 9.008387 | 0.03145633 | 0.94369 | 30.94369 | 30 | [15 empty] | 9.140314 | 0.03246437 | 0.973931 | 30.973931 | 30 | [15 empty] | 9.164428 | 0.0330951 | 0.992853 | 30.992853 | 30 | [15 empty] | 9.103834 | 0.03193663 | 0.958099 | 30.958099 | 30
| 8.907956 | 0.027914 | 0.83742 | 30.83742 | 30 | [15 empty] | 8.992305 | 0.03584567 | 1.07537 | 31.07537 | 30 | [15 empty] | 8.83157 | 0.02649427 | 0.794828 | 30.794828 | 30 | [15 empty] | 9.094415 | 0.03364633 | 1.00939 | 31.00939 | 30 | [15 empty] | 9.022082 | 0.03191707 | 0.957512 | 30.957512 | 30 | [15 empty] | 9.015676 | 0.03160347 | 0.948104 | 30.948104 | 30 | [15 empty] | 9.147451 | 0.03260623 | 0.978187 | 30.978187 | 30 | [15 empty] | 9.17179 | 0.03324997 | 0.997499 | 30.997499 | 30 | [15 empty] | 9.110778 | 0.03209173 | 0.962752 | 30.962752 | 30
| 8.915849 | 0.02806203 | 0.841861 | 30.841861 | 30 | [15 empty] | 9.000146 | 0.035996 | 1.07988 | 31.07988 | 30 | [15 empty] | 8.839846 | 0.02663563 | 0.799069 | 30.799069 | 30 | [15 empty] | 9.101959 | 0.033794 | 1.01382 | 31.01382 | 30 | [15 empty] | 9.030267 | 0.03206443 | 0.961933 | 30.961933 | 30 | [15 empty] | 9.023191 | 0.0317492 | 0.952476 | 30.952476 | 30 | [15 empty] | 9.154948 | 0.0327602 | 0.982806 | 30.982806 | 30 | [15 empty] | 9.17903125 | 0.033395 | 1.00185 | 31.00185 | 30 | [15 empty] | 9.117882 | 0.03223213 | 0.966964 | 30.966964 | 30
| 8.924182 | 0.02819123 | 0.845737 | 30.845737 | 30 | [15 empty] | 9.007543 | 0.03613833 | 1.08415 | 31.08415 | 30 | [15 empty] | 8.848185 | 0.02676153 | 0.802846 | 30.802846 | 30 | [15 empty] | 9.1094375 | 0.03394267 | 1.01828 | 31.01828 | 30 | [15 empty] | 9.037705 | 0.03220617 | 0.966185 | 30.966185 | 30 | [15 empty] | 9.030787 | 0.03189523 | 0.956857 | 30.956857 | 30 | [15 empty] | 9.161522 | 0.03289947 | 0.986984 | 30.986984 | 30 | [15 empty] | 9.185845 | 0.033548 | 1.00644 | 31.00644 | 30 | [15 empty] | 9.125137 | 0.03238883 | 0.971665 | 30.971665 | 30
| 8.932241 | 0.0283424 | 0.850272 | 30.850272 | 30 | [15 empty] | 9.015068 | 0.03628867 | 1.08866 | 31.08866 | 30 | [15 empty] | 8.85673 | 0.0269018 | 0.807054 | 30.807054 | 30 | [15 empty] | 9.116549 | 0.034091 | 1.02273 | 31.02273 | 30 | [15 empty] | 9.045289 | 0.03234773 | 0.970432 | 30.970432 | 30 | [15 empty] | 9.038659 | 0.03203757 | 0.961127 | 30.961127 | 30 | [15 empty] | 9.169038 | 0.03304903 | 0.991471 | 30.991471 | 30 | [15 empty] | 9.192825 | 0.03369733 | 1.01092 | 31.01092 | 30 | [15 empty] | 9.13256 | 0.03253437 | 0.976031 | 30.976031 | 30
| 8.940646 | 0.02848473 | 0.854542 | 30.854542 | 30 | [15 empty] | 9.02299 | 0.03643867 | 1.09316 | 31.09316 | 30 | [15 empty] | 8.865011 | 0.02704887 | 0.811466 | 30.811466 | 30 | [15 empty] | 9.124072 | 0.034233 | 1.02699 | 31.02699 | 30 | [15 empty] | 9.052543 | 0.03249997 | 0.974999 | 30.974999 | 30 | [15 empty] | 9.047149 | 0.03218233 | 0.96547 | 30.96547 | 30 | [15 empty] | 9.176407 | 0.03320043 | 0.996013 | 30.996013 | 30 | [15 empty] | 9.199714 | 0.03384933 | 1.01548 | 31.01548 | 30 | [15 empty] | 9.140218 | 0.0326853 | 0.980559 | 30.980559 | 30
| 8.949395 | 0.0286261 | 0.858783 | 30.858783 | 30 | [15 empty] | 9.03165625 | 0.03658667 | 1.0976 | 31.0976 | 30 | [15 empty] | 8.873289 | 0.02717593 | 0.815278 | 30.815278 | 30 | [15 empty] | 9.131127 | 0.03437833 | 1.03135 | 31.03135 | 30 | [15 empty] | 9.059808 | 0.03264397 | 0.979319 | 30.979319 | 30 | [15 empty] | 9.054942 | 0.03232343 | 0.969703 | 30.969703 | 30 | [15 empty] | 9.183274 | 0.033343 | 1.00029 | 31.00029 | 30 | [15 empty] | 9.206611 | 0.03399833 | 1.01995 | 31.01995 | 30 | [15 empty] | 9.147249 | 0.03283073 | 0.984922 | 30.984922 | 30
| 8.958183 | 0.02875963 | 0.862789 | 30.862789 | 30 | [15 empty] | 9.039753 | 0.036737 | 1.10211 | 31.10211 | 30 | [15 empty] | 8.88228125 | 0.02731053 | 0.819316 | 30.819316 | 30 | [15 empty] | 9.137948 | 0.03451867 | 1.03556 | 31.03556 | 30 | [15 empty] | 9.066913 | 0.03279213 | 0.983764 | 30.983764 | 30 | [15 empty] | 9.062442 | 0.0324689 | 0.974067 | 30.974067 | 30 | [15 empty] | 9.190704 | 0.033494 | 1.00482 | 31.00482 | 30 | [15 empty] | 9.213874 | 0.03414633 | 1.02439 | 31.02439 | 30 | [15 empty] | 9.154494 | 0.03298253 | 0.989476 | 30.989476 | 30
| 8.966712 | 0.0288925 | 0.866775 | 30.866775 | 30 | [15 empty] | 9.047874 | 0.03688333 | 1.1065 | 31.1065 | 30 | [15 empty] | 8.891146 | 0.02744787 | 0.823436 | 30.823436 | 30 | [15 empty] | 9.145368 | 0.03466467 | 1.03994 | 31.03994 | 30 | [15 empty] | 9.074387 | 0.0329304 | 0.987912 | 30.987912 | 30 | [15 empty] | 9.069929 | 0.03260627 | 0.978188 | 30.978188 | 30 | [15 empty] | 9.197183 | 0.03363833 | 1.00915 | 31.00915 | 30 | [15 empty] | 9.220991 | 0.03429067 | 1.02872 | 31.02872 | 30 | [15 empty] | 9.161664 | 0.03312027 | 0.993608 | 30.993608 | 30
| 8.975061 | 0.02903797 | 0.871139 | 30.871139 | 30 | [15 empty] | 9.055657 | 0.03703133 | 1.11094 | 31.11094 | 30 | [15 empty] | 8.89995 | 0.02759213 | 0.827764 | 30.827764 | 30 | [15 empty] | 9.152492 | 0.03480933 | 1.04428 | 31.04428 | 30 | [15 empty] | 9.082057 | 0.033079 | 0.99237 | 30.99237 | 30 | [15 empty] | 9.077008 | 0.032747 | 0.98241 | 30.98241 | 30 | [15 empty] | 9.204049 | 0.033791 | 1.01373 | 31.01373 | 30 | [15 empty] | 9.227761 | 0.03444133 | 1.03324 | 31.03324 | 30 | [15 empty] | 9.168523 | 0.03327143 | 0.998143 | 30.998143 | 30
| 8.983036 | 0.02917007 | 0.875102 | 30.875102 | 30 | [15 empty] | 9.063284 | 0.03717167 | 1.11515 | 31.11515 | 30 | [15 empty] | 8.908856 | 0.02772613 | 0.831784 | 30.831784 | 30 | [15 empty] | 9.159276 | 0.034959 | 1.04877 | 31.04877 | 30 | [15 empty] | 9.088905 | 0.033219 | 0.99657 | 30.99657 | 30 | [15 empty] | 9.084022 | 0.03289257 | 0.986777 | 30.986777 | 30 | [15 empty] | 9.210588 | 0.03394633 | 1.01839 | 31.01839 | 30 | [15 empty] | 9.235173 | 0.034596 | 1.03788 | 31.03788 | 30 | [15 empty] | 9.175818 | 0.033421 | 1.00263 | 31.00263 | 30
| 8.990904 | 0.0293068 | 0.879204 | 30.879204 | 30 | [15 empty] | 9.070638 | 0.03732067 | 1.11962 | 31.11962 | 30 | [15 empty] | 8.916889 | 0.02786303 | 0.835891 | 30.835891 | 30 | [15 empty] | 9.166354 | 0.03511233 | 1.05337 | 31.05337 | 30 | [15 empty] | 9.096345 | 0.03336733 | 1.00102 | 31.00102 | 30 | [15 empty] | 9.09102 | 0.03303877 | 0.991163 | 30.991163 | 30 | [15 empty] | 9.217855 | 0.03409233 | 1.02277 | 31.02277 | 30 | [15 empty] | 9.242445 | 0.03474667 | 1.0424 | 31.0424 | 30 | [15 empty] | 9.182779 | 0.033567 | 1.00701 | 31.00701 | 30
| 8.999432 | 0.02944877 | 0.883463 | 30.883463 | 30 | [15 empty] | 9.0783 | 0.03747267 | 1.12418 | 31.12418 | 30 | [15 empty] | 8.924957 | 0.0279996 | 0.839988 | 30.839988 | 30 | [15 empty] | 9.173639 | 0.03525167 | 1.05755 | 31.05755 | 30 | [15 empty] | 9.103944 | 0.03351333 | 1.0054 | 31.0054 | 30 | [15 empty] | 9.098396 | 0.03318617 | 0.995585 | 30.995585 | 30 | [15 empty] | 9.224247 | 0.034245 | 1.02735 | 31.02735 | 30 | [15 empty] | 9.249155 | 0.03489333 | 1.0468 | 31.0468 | 30 | [15 empty] | 9.189777 | 0.03371233 | 1.01137 | 31.01137 | 30
| 9.007314 | 0.02958837 | 0.887651 | 30.887651 | 30 | [15 empty] | 9.085792 | 0.03761967 | 1.12859 | 31.12859 | 30 | [15 empty] | 8.933176 | 0.02814203 | 0.844261 | 30.844261 | 30 | [15 empty] | 9.180448 | 0.03540267 | 1.06208 | 31.06208 | 30 | [15 empty] | 9.111263 | 0.03365467 | 1.00964 | 31.00964 | 30 | [15 empty] | 9.105193 | 0.0333333 | 0.999999 | 30.999999 | 30 | [15 empty] | 9.231098 | 0.03439767 | 1.03193 | 31.03193 | 30 | [15 empty] | 9.256244 | 0.03503867 | 1.05116 | 31.05116 | 30 | [15 empty] | 9.196985 | 0.033861 | 1.01583 | 31.01583 | 30
| 9.015323 | 0.02972637 | 0.891791 | 30.891791 | 30 | [15 empty] | 9.093275 | 0.03777167 | 1.13315 | 31.13315 | 30 | [15 empty] | 8.941286 | 0.0282775 | 0.848325 | 30.848325 | 30 | [15 empty] | 9.187356 | 0.035549 | 1.06647 | 31.06647 | 30 | [15 empty] | 9.118343 | 0.03379267 | 1.01378 | 31.01378 | 30 | [15 empty] | 9.112885 | 0.033478 | 1.00434 | 31.00434 | 30 | [15 empty] | 9.238231 | 0.03455 | 1.0365 | 31.0365 | 30 | [15 empty] | 9.26315625 | 0.03518267 | 1.05548 | 31.05548 | 30 | [15 empty] | 9.204887 | 0.03400533 | 1.02016 | 31.02016 | 30
| 9.023804 | 0.0298609 | 0.895827 | 30.895827 | 30 | [15 empty] | 9.101946 | 0.037914 | 1.13742 | 31.13742 | 30 | [15 empty] | 8.948843 | 0.0284131 | 0.852393 | 30.852393 | 30 | [15 empty] | 9.194537 | 0.03569733 | 1.07092 | 31.07092 | 30 | [15 empty] | 9.125393 | 0.03394167 | 1.01825 | 31.01825 | 30 | [15 empty] | 9.120295 | 0.03362867 | 1.00886 | 31.00886 | 30 | [15 empty] | 9.245425 | 0.03470267 | 1.04108 | 31.04108 | 30 | [15 empty] | 9.269634 | 0.03533367 | 1.06001 | 31.06001 | 30 | [15 empty] | 9.212292 | 0.03415333 | 1.0246 | 31.0246 | 30
| 9.03234375 | 0.0300015 | 0.900045 | 30.900045 | 30 | [15 empty] | 9.1099375 | 0.03807167 | 1.14215 | 31.14215 | 30 | [15 empty] | 8.957455 | 0.02854907 | 0.856472 | 30.856472 | 30 | [15 empty] | 9.20121 | 0.035848 | 1.07544 | 31.07544 | 30 | [15 empty] | 9.13217 | 0.034085 | 1.02255 | 31.02255 | 30 | [15 empty] | 9.127332 | 0.033767 | 1.01301 | 31.01301 | 30 | [15 empty] | 9.252736 | 0.03485 | 1.0455 | 31.0455 | 30 | [15 empty] | 9.276435 | 0.03547833 | 1.06435 | 31.06435 | 30 | [15 empty] | 9.219775 | 0.03429867 | 1.02896 | 31.02896 | 30
| 9.039667 | 0.03013773 | 0.904132 | 30.904132 | 30 | [15 empty] | 9.118064 | 0.03822167 | 1.14665 | 31.14665 | 30 | [15 empty] | 8.966042 | 0.0286914 | 0.860742 | 30.860742 | 30 | [15 empty] | 9.207979 | 0.03599733 | 1.07992 | 31.07992 | 30 | [15 empty] | 9.13934375 | 0.034237 | 1.02711 | 31.02711 | 30 | [15 empty] | 9.134739 | 0.033914 | 1.01742 | 31.01742 | 30 | [15 empty] | 9.259472 | 0.034996 | 1.04988 | 31.04988 | 30 | [15 empty] | 9.283029 | 0.03562733 | 1.06882 | 31.06882 | 30 | [15 empty] | 9.226143 | 0.03443767 | 1.03313 | 31.03313 | 30
| 9.047701 | 0.03027913 | 0.908374 | 30.908374 | 30 | [15 empty] | 9.125709 | 0.03837433 | 1.15123 | 31.15123 | 30 | [15 empty] | 8.974324 | 0.02882787 | 0.864836 | 30.864836 | 30 | [15 empty] | 9.214955 | 0.03614633 | 1.08439 | 31.08439 | 30 | [15 empty] | 9.146676 | 0.03437667 | 1.0313 | 31.0313 | 30 | [15 empty] | 9.14129 | 0.03406767 | 1.02203 | 31.02203 | 30 | [15 empty] | 9.266182 | 0.03514867 | 1.05446 | 31.05446 | 30 | [15 empty] | 9.288992 | 0.03578533 | 1.07356 | 31.07356 | 30 | [15 empty] | 9.232723 | 0.03458433 | 1.03753 | 31.03753 | 30
| 9.055888 | 0.03041543 | 0.912463 | 30.912463 | 30 | [15 empty] | 9.133336 | 0.03852733 | 1.15582 | 31.15582 | 30 | [15 empty] | 8.982941 | 0.0289683 | 0.869049 | 30.869049 | 30 | [15 empty] | 9.221084 | 0.03630233 | 1.08907 | 31.08907 | 30 | [15 empty] | 9.153542 | 0.03452933 | 1.03588 | 31.03588 | 30 | [15 empty] | 9.148106 | 0.034213 | 1.02639 | 31.02639 | 30 | [15 empty] | 9.272361 | 0.035297 | 1.05891 | 31.05891 | 30 | [15 empty] | 9.295863 | 0.035928 | 1.07784 | 31.07784 | 30 | [15 empty] | 9.239447 | 0.034736 | 1.04208 | 31.04208 | 30
| 9.062798 | 0.0305539 | 0.916617 | 30.916617 | 30 | [15 empty] | 9.140569 | 0.03867633 | 1.16029 | 31.16029 | 30 | [15 empty] | 8.991048 | 0.02909407 | 0.872822 | 30.872822 | 30 | [15 empty] | 9.227157 | 0.03645067 | 1.09352 | 31.09352 | 30 | [15 empty] | 9.160729 | 0.03467867 | 1.04036 | 31.04036 | 30 | [15 empty] | 9.155419 | 0.034371 | 1.03113 | 31.03113 | 30 | [15 empty] | 9.27861 | 0.03544967 | 1.06349 | 31.06349 | 30 | [15 empty] | 9.303126 | 0.03607967 | 1.08239 | 31.08239 | 30 | [15 empty] | 9.246205 | 0.03488133 | 1.04644 | 31.04644 | 30
| 9.070622 | 0.03069737 | 0.920921 | 30.920921 | 30 | [15 empty] | 9.148808 | 0.038838 | 1.16514 | 31.16514 | 30 | [15 empty] | 8.998921875 | 0.02923557 | 0.877067 | 30.877067 | 30 | [15 empty] | 9.233854 | 0.03660867 | 1.09826 | 31.09826 | 30 | [15 empty] | 9.167989 | 0.03482167 | 1.04465 | 31.04465 | 30 | [15 empty] | 9.16271875 | 0.03450967 | 1.03529 | 31.03529 | 30 | [15 empty] | 9.284682 | 0.035604 | 1.06812 | 31.06812 | 30 | [15 empty] | 9.309932 | 0.036226 | 1.08678 | 31.08678 | 30 | [15 empty] | 9.252834 | 0.035035 | 1.05105 | 31.05105 | 30
| 9.07859375 | 0.03083293 | 0.924988 | 30.924988 | 30 | [15 empty] | 9.156693 | 0.03898533 | 1.16956 | 31.16956 | 30 | [15 empty] | 9.007183 | 0.02937647 | 0.881294 | 30.881294 | 30 | [15 empty] | 9.240529 | 0.03675833 | 1.10275 | 31.10275 | 30 | [15 empty] | 9.175148 | 0.03496633 | 1.04899 | 31.04899 | 30 | [15 empty] | 9.1693 | 0.034667 | 1.04001 | 31.04001 | 30 | [15 empty] | 9.291146 | 0.03574933 | 1.07248 | 31.07248 | 30 | [15 empty] | 9.316454 | 0.03638067 | 1.09142 | 31.09142 | 30 | [15 empty] | 9.259173 | 0.03518133 | 1.05544 | 31.05544 | 30
| 9.086201 | 0.03098507 | 0.929552 | 30.929552 | 30 | [15 empty] | 9.16384375 | 0.03913567 | 1.17407 | 31.17407 | 30 | [15 empty] | 9.015301 | 0.02951553 | 0.885466 | 30.885466 | 30 | [15 empty] | 9.247105 | 0.03691433 | 1.10743 | 31.10743 | 30 | [15 empty] | 9.181978 | 0.03511633 | 1.05349 | 31.05349 | 30 | [15 empty] | 9.176796875 | 0.034813 | 1.04439 | 31.04439 | 30 | [15 empty] | 9.298513 | 0.03589667 | 1.0769 | 31.0769 | 30 | [15 empty] | 9.322564 | 0.036537 | 1.09611 | 31.09611 | 30 | [15 empty] | 9.26615625 | 0.03533533 | 1.06006 | 31.06006 | 30
| 9.094283 | 0.03111363 | 0.933409 | 30.933409 | 30 | [15 empty] | 9.171643 | 0.03930333 | 1.1791 | 31.1791 | 30 | [15 empty] | 9.022949 | 0.0296611 | 0.889833 | 30.889833 | 30 | [15 empty] | 9.254133 | 0.03706533 | 1.11196 | 31.11196 | 30 | [15 empty] | 9.188565 | 0.03526467 | 1.05794 | 31.05794 | 30 | [15 empty] | 9.184041 | 0.03495967 | 1.04879 | 31.04879 | 30 | [15 empty] | 9.305979 | 0.036046 | 1.08138 | 31.08138 | 30 | [15 empty] | 9.328786 | 0.03670233 | 1.10107 | 31.10107 | 30 | [15 empty] | 9.272539 | 0.03547833 | 1.06435 | 31.06435 | 30
| 9.102193 | 0.0312667 | 0.938001 | 30.938001 | 30 | [15 empty] | 9.179728 | 0.03946633 | 1.18399 | 31.18399 | 30 | [15 empty] | 9.031022 | 0.02979073 | 0.893722 | 30.893722 | 30 | [15 empty] | 9.260748 | 0.03721367 | 1.11641 | 31.11641 | 30 | [15 empty] | 9.195118 | 0.03541333 | 1.0624 | 31.0624 | 30 | [15 empty] | 9.190706 | 0.035106 | 1.05318 | 31.05318 | 30 | [15 empty] | 9.312943 | 0.03619433 | 1.08583 | 31.08583 | 30 | [15 empty] | 9.334592 | 0.03684667 | 1.1054 | 31.1054 | 30 | [15 empty] | 9.278667 | 0.03564033 | 1.06921 | 31.06921 | 30
| 9.110201 | 0.03140857 | 0.942257 | 30.942257 | 30 | [15 empty] | 9.187225 | 0.03960933 | 1.18828 | 31.18828 | 30 | [15 empty] | 9.03946 | 0.0299339 | 0.898017 | 30.898017 | 30 | [15 empty] | 9.266898 | 0.03736067 | 1.12082 | 31.12082 | 30 | [15 empty] | 9.201491 | 0.03556733 | 1.06702 | 31.06702 | 30 | [15 empty] | 9.198197 | 0.03525633 | 1.05769 | 31.05769 | 30 | [15 empty] | 9.319756 | 0.03634767 | 1.09043 | 31.09043 | 30 | [15 empty] | 9.341436 | 0.03701367 | 1.11041 | 31.11041 | 30 | [15 empty] | 9.285046 | 0.035789 | 1.07367 | 31.07367 | 30
| 9.11782 | 0.03155677 | 0.946703 | 30.946703 | 30 | [15 empty] | 9.194903 | 0.03975933 | 1.19278 | 31.19278 | 30 | [15 empty] | 9.047793 | 0.03006687 | 0.902006 | 30.902006 | 30 | [15 empty] | 9.273698 | 0.03752167 | 1.12565 | 31.12565 | 30 | [15 empty] | 9.208265625 | 0.03572433 | 1.07173 | 31.07173 | 30 | [15 empty] | 9.204901 | 0.03540033 | 1.06201 | 31.06201 | 30 | [15 empty] | 9.326233 | 0.03648633 | 1.09459 | 31.09459 | 30 | [15 empty] | 9.347635 | 0.03716 | 1.1148 | 31.1148 | 30 | [15 empty] | 9.29173 | 0.035942 | 1.07826 | 31.07826 | 30
| 9.126027 | 0.03169317 | 0.950795 | 30.950795 | 30 | [15 empty] | 9.20209 | 0.03991133 | 1.19734 | 31.19734 | 30 | [15 empty] | 9.05557 | 0.03021167 | 0.90635 | 30.90635 | 30 | [15 empty] | 9.280246 | 0.037669 | 1.13007 | 31.13007 | 30 | [15 empty] | 9.215226 | 0.03587567 | 1.07627 | 31.07627 | 30 | [15 empty] | 9.211241 | 0.03555333 | 1.0666 | 31.0666 | 30 | [15 empty] | 9.332402 | 0.03663033 | 1.09891 | 31.09891 | 30 | [15 empty] | 9.354011 | 0.037315 | 1.11945 | 31.11945 | 30 | [15 empty] | 9.298423 | 0.036095 | 1.08285 | 31.08285 | 30
| 9.133089 | 0.03184557 | 0.955367 | 30.955367 | 30 | [15 empty] | 9.209217 | 0.04006033 | 1.20181 | 31.20181 | 30 | [15 empty] | 9.063562 | 0.03035317 | 0.910595 | 30.910595 | 30 | [15 empty] | 9.286606 | 0.03781933 | 1.13458 | 31.13458 | 30 | [15 empty] | 9.221927 | 0.03602467 | 1.08074 | 31.08074 | 30 | [15 empty] | 9.217771 | 0.03570367 | 1.07111 | 31.07111 | 30 | [15 empty] | 9.338979 | 0.03678367 | 1.10351 | 31.10351 | 30 | [15 empty] | 9.360968 | 0.03746567 | 1.12397 | 31.12397 | 30 | [15 empty] | 9.305315 | 0.03624833 | 1.08745 | 31.08745 | 30
| 9.140459 | 0.0319897 | 0.959691 | 30.959691 | 30 | [15 empty] | 9.216999 | 0.040221 | 1.20663 | 31.20663 | 30 | [15 empty] | 9.070921 | 0.03049783 | 0.914935 | 30.914935 | 30 | [15 empty] | 9.29311 | 0.03798067 | 1.13942 | 31.13942 | 30 | [15 empty] | 9.228523 | 0.036177 | 1.08531 | 31.08531 | 30 | [15 empty] | 9.224868 | 0.03585667 | 1.0757 | 31.0757 | 30 | [15 empty] | 9.34489 | 0.03693733 | 1.10812 | 31.10812 | 30 | [15 empty] | 9.367071 | 0.03762 | 1.1286 | 31.1286 | 30 | [15 empty] | 9.312476 | 0.03640633 | 1.09219 | 31.09219 | 30
| 9.14821 | 0.03213367 | 0.96401 | 30.96401 | 30 | [15 empty] | 9.224295 | 0.040367 | 1.21101 | 31.21101 | 30 | [15 empty] | 9.078695 | 0.03064243 | 0.919273 | 30.919273 | 30 | [15 empty] | 9.299659 | 0.038123 | 1.14369 | 31.14369 | 30 | [15 empty] | 9.235383 | 0.03633033 | 1.08991 | 31.08991 | 30 | [15 empty] | 9.231024 | 0.03600567 | 1.08017 | 31.08017 | 30 | [15 empty] | 9.351171875 | 0.03709 | 1.1127 | 31.1127 | 30 | [15 empty] | 9.373718 | 0.037778 | 1.13334 | 31.13334 | 30 | [15 empty] | 9.318722 | 0.03655167 | 1.09655 | 31.09655 | 30
| 9.155537 | 0.03228437 | 0.968531 | 30.968531 | 30 | [15 empty] | 9.231279 | 0.040514 | 1.21542 | 31.21542 | 30 | [15 empty] | 9.086225 | 0.03078973 | 0.923692 | 30.923692 | 30 | [15 empty] | 9.305751 | 0.03827833 | 1.14835 | 31.14835 | 30 | [15 empty] | 9.24145 | 0.03647767 | 1.09433 | 31.09433 | 30 | [15 empty] | 9.237749 | 0.036152 | 1.08456 | 31.08456 | 30 | [15 empty] | 9.357725 | 0.03723867 | 1.11716 | 31.11716 | 30 | [15 empty] | 9.379881 | 0.037933 | 1.13799 | 31.13799 | 30 | [15 empty] | 9.325842 | 0.03670067 | 1.10102 | 31.10102 | 30
| 9.163429 | 0.03242717 | 0.972815 | 30.972815 | 30 | [15 empty] | 9.23877 | 0.04067933 | 1.22038 | 31.22038 | 30 | [15 empty] | 9.094014 | 0.03094117 | 0.928235 | 30.928235 | 30 | [15 empty] | 9.312655 | 0.03842633 | 1.15279 | 31.15279 | 30 | [15 empty] | 9.248521 | 0.03663533 | 1.09906 | 31.09906 | 30 | [15 empty] | 9.244581 | 0.03631133 | 1.08934 | 31.08934 | 30 | [15 empty] | 9.364099 | 0.037395 | 1.12185 | 31.12185 | 30 | [15 empty] | 9.386025 | 0.03808433 | 1.14253 | 31.14253 | 30 | [15 empty] | 9.331854 | 0.03685233 | 1.10557 | 31.10557 | 30
| 9.17097 | 0.03257617 | 0.977285 | 30.977285 | 30 | [15 empty] | 9.246186 | 0.040827 | 1.22481 | 31.22481 | 30 | [15 empty] | 9.101397 | 0.03106503 | 0.931951 | 30.931951 | 30 | [15 empty] | 9.319513 | 0.038581 | 1.15743 | 31.15743 | 30 | [15 empty] | 9.255046 | 0.036769 | 1.10307 | 31.10307 | 30 | [15 empty] | 9.25194 | 0.036454 | 1.09362 | 31.09362 | 30 | [15 empty] | 9.370669 | 0.037549 | 1.12647 | 31.12647 | 30 | [15 empty] | 9.391757 | 0.03824133 | 1.14724 | 31.14724 | 30 | [15 empty] | 9.337687 | 0.037001 | 1.11003 | 31.11003 | 30
| 9.178588 | 0.03271597 | 0.981479 | 30.981479 | 30 | [15 empty] | 9.254183 | 0.04098 | 1.2294 | 31.2294 | 30 | [15 empty] | 9.109563 | 0.03122343 | 0.936703 | 30.936703 | 30 | [15 empty] | 9.32608 | 0.03872833 | 1.16185 | 31.16185 | 30 | [15 empty] | 9.261674 | 0.03693367 | 1.10801 | 31.10801 | 30 | [15 empty] | 9.259109375 | 0.03659933 | 1.09798 | 31.09798 | 30 | [15 empty] | 9.377512 | 0.037701 | 1.13103 | 31.13103 | 30 | [15 empty] | 9.398144 | 0.038389 | 1.15167 | 31.15167 | 30 | [15 empty] | 9.344179 | 0.037159 | 1.11477 | 31.11477 | 30
| 9.186199 | 0.03286333 | 0.9859 | 30.9859 | 30 | [15 empty] | 9.261965 | 0.04113233 | 1.23397 | 31.23397 | 30 | [15 empty] | 9.118026 | 0.0313641 | 0.940923 | 30.940923 | 30 | [15 empty] | 9.332711 | 0.038877 | 1.16631 | 31.16631 | 30 | [15 empty] | 9.268546 | 0.03708767 | 1.11263 | 31.11263 | 30 | [15 empty] | 9.2660625 | 0.036747 | 1.10241 | 31.10241 | 30 | [15 empty] | 9.383812 | 0.037855 | 1.13565 | 31.13565 | 30 | [15 empty] | 9.404025 | 0.03854633 | 1.15639 | 31.15639 | 30 | [15 empty] | 9.350279 | 0.03730333 | 1.1191 | 31.1191 | 30
| 9.19416 | 0.03299837 | 0.989951 | 30.989951 | 30 | [15 empty] | 9.269295 | 0.041279 | 1.23837 | 31.23837 | 30 | [15 empty] | 9.126515 | 0.03150613 | 0.945184 | 30.945184 | 30 | [15 empty] | 9.338769 | 0.039027 | 1.17081 | 31.17081 | 30 | [15 empty] | 9.274995 | 0.037231 | 1.11693 | 31.11693 | 30 | [15 empty] | 9.272299 | 0.03689367 | 1.10681 | 31.10681 | 30 | [15 empty] | 9.38896875 | 0.03801133 | 1.14034 | 31.14034 | 30 | [15 empty] | 9.409502 | 0.038704 | 1.16112 | 31.16112 | 30 | [15 empty] | 9.356704 | 0.03746367 | 1.12391 | 31.12391 | 30
| 9.201347 | 0.03315233 | 0.99457 | 30.99457 | 30 | [15 empty] | 9.275669 | 0.041438 | 1.24314 | 31.24314 | 30 | [15 empty] | 9.134566 | 0.03165177 | 0.949553 | 30.949553 | 30 | [15 empty] | 9.344733 | 0.03918233 | 1.17547 | 31.17547 | 30 | [15 empty] | 9.281189 | 0.03740333 | 1.1221 | 31.1221 | 30 | [15 empty] | 9.278411 | 0.03703933 | 1.11118 | 31.11118 | 30 | [15 empty] | 9.39459375 | 0.038171 | 1.14513 | 31.14513 | 30 | [15 empty] | 9.416259 | 0.03885067 | 1.16552 | 31.16552 | 30 | [15 empty] | 9.363189 | 0.03762267 | 1.12868 | 31.12868 | 30
| 9.208572 | 0.03330047 | 0.999014 | 30.999014 | 30 | [15 empty] | 9.282387 | 0.04158333 | 1.2475 | 31.2475 | 30 | [15 empty] | 9.141935 | 0.03178477 | 0.953543 | 30.953543 | 30 | [15 empty] | 9.350855 | 0.03933267 | 1.17998 | 31.17998 | 30 | [15 empty] | 9.288174 | 0.03753067 | 1.12592 | 31.12592 | 30 | [15 empty] | 9.284988 | 0.03719633 | 1.11589 | 31.11589 | 30 | [15 empty] | 9.40044 | 0.03833133 | 1.14994 | 31.14994 | 30 | [15 empty] | 9.422894 | 0.03901367 | 1.17041 | 31.17041 | 30 | [15 empty] | 9.369223 | 0.03776967 | 1.13309 | 31.13309 | 30
| 9.216354 | 0.03343933 | 1.00318 | 31.00318 | 30 | [15 empty] | 9.289226 | 0.04174133 | 1.25224 | 31.25224 | 30 | [15 empty] | 9.149544 | 0.03193197 | 0.957959 | 30.957959 | 30 | [15 empty] | 9.357215 | 0.039482 | 1.18446 | 31.18446 | 30 | [15 empty] | 9.29528125 | 0.03768367 | 1.13051 | 31.13051 | 30 | [15 empty] | 9.2914 | 0.03733967 | 1.12019 | 31.12019 | 30 | [15 empty] | 9.406217 | 0.03849233 | 1.15477 | 31.15477 | 30 | [15 empty] | 9.429574 | 0.03915433 | 1.17463 | 31.17463 | 30 | [15 empty] | 9.374888 | 0.03792133 | 1.13764 | 31.13764 | 30
| 9.224064 | 0.033583 | 1.00749 | 31.00749 | 30 | [15 empty] | 9.296355 | 0.04189567 | 1.25687 | 31.25687 | 30 | [15 empty] | 9.157393 | 0.03207197 | 0.962159 | 30.962159 | 30 | [15 empty] | 9.362925 | 0.03964133 | 1.18924 | 31.18924 | 30 | [15 empty] | 9.302046 | 0.03783433 | 1.13503 | 31.13503 | 30 | [15 empty] | 9.297858 | 0.03749333 | 1.1248 | 31.1248 | 30 | [15 empty] | 9.412396 | 0.03865333 | 1.1596 | 31.1596 | 30 | [15 empty] | 9.435763 | 0.03930767 | 1.17923 | 31.17923 | 30 | [15 empty] | 9.381417 | 0.03807633 | 1.14229 | 31.14229 | 30
| 9.231165 | 0.03372033 | 1.01161 | 31.01161 | 30 | [15 empty] | 9.302775 | 0.04205533 | 1.26166 | 31.26166 | 30 | [15 empty] | 9.164795 | 0.03222013 | 0.966604 | 30.966604 | 30 | [15 empty] | 9.369182 | 0.039801 | 1.19403 | 31.19403 | 30 | [15 empty] | 9.309197 | 0.03798133 | 1.13944 | 31.13944 | 30 | [15 empty] | 9.304727 | 0.037647 | 1.12941 | 31.12941 | 30 | [15 empty] | 9.418878 | 0.03881333 | 1.1644 | 31.1644 | 30 | [15 empty] | 9.441426 | 0.03947667 | 1.1843 | 31.1843 | 30 | [15 empty] | 9.388067 | 0.03823433 | 1.14703 | 31.14703 | 30
| 9.238876 | 0.03386467 | 1.01594 | 31.01594 | 30 | [15 empty] | 9.309976 | 0.04221033 | 1.26631 | 31.26631 | 30 | [15 empty] | 9.172143 | 0.03235437 | 0.970631 | 30.970631 | 30 | [15 empty] | 9.3755625 | 0.03995633 | 1.19869 | 31.19869 | 30 | [15 empty] | 9.315571 | 0.038126 | 1.14378 | 31.14378 | 30 | [15 empty] | 9.311949 | 0.037794 | 1.13382 | 31.13382 | 30 | [15 empty] | 9.424923 | 0.038971 | 1.16913 | 31.16913 | 30 | [15 empty] | 9.447285 | 0.03961133 | 1.18834 | 31.18834 | 30 | [15 empty] | 9.394624 | 0.03837733 | 1.15132 | 31.15132 | 30
| 9.246228 | 0.034009 | 1.02027 | 31.02027 | 30 | [15 empty] | 9.31726 | 0.042361 | 1.27083 | 31.27083 | 30 | [15 empty] | 9.179881 | 0.03250123 | 0.975037 | 30.975037 | 30 | [15 empty] | 9.381443 | 0.040102 | 1.20306 | 31.20306 | 30 | [15 empty] | 9.321364 | 0.038281 | 1.14843 | 31.14843 | 30 | [15 empty] | 9.318486 | 0.03794167 | 1.13825 | 31.13825 | 30 | [15 empty] | 9.431413 | 0.03912633 | 1.17379 | 31.17379 | 30 | [15 empty] | 9.453502 | 0.03976767 | 1.19303 | 31.19303 | 30 | [15 empty] | 9.401715 | 0.03853067 | 1.15592 | 31.15592 | 30
| 9.25325 | 0.03415333 | 1.0246 | 31.0246 | 30 | [15 empty] | 9.324791 | 0.042528 | 1.27584 | 31.27584 | 30 | [15 empty] | 9.18771 | 0.03264983 | 0.979495 | 30.979495 | 30 | [15 empty] | 9.38749 | 0.04025833 | 1.20775 | 31.20775 | 30 | [15 empty] | 9.327203125 | 0.03843467 | 1.15304 | 31.15304 | 30 | [15 empty] | 9.325395 | 0.03808967 | 1.14269 | 31.14269 | 30 | [15 empty] | 9.43741 | 0.039288 | 1.17864 | 31.17864 | 30 | [15 empty] | 9.459401 | 0.03992233 | 1.19767 | 31.19767 | 30 | [15 empty] | 9.408114 | 0.038678 | 1.16034 | 31.16034 | 30
| 9.260946 | 0.034298 | 1.02894 | 31.02894 | 30 | [15 empty] | 9.332362 | 0.04268467 | 1.28054 | 31.28054 | 30 | [15 empty] | 9.195519 | 0.0327758 | 0.983274 | 30.983274 | 30 | [15 empty] | 9.393052 | 0.04041833 | 1.21255 | 31.21255 | 30 | [15 empty] | 9.333242 | 0.03859067 | 1.15772 | 31.15772 | 30 | [15 empty] | 9.331484375 | 0.038254 | 1.14762 | 31.14762 | 30 | [15 empty] | 9.443236 | 0.039441 | 1.18323 | 31.18323 | 30 | [15 empty] | 9.465115 | 0.040081 | 1.20243 | 31.20243 | 30 | [15 empty] | 9.41377 | 0.038826 | 1.16478 | 31.16478 | 30
| 9.26818 | 0.03444033 | 1.03321 | 31.03321 | 30 | [15 empty] | 9.339359375 | 0.04283933 | 1.28518 | 31.28518 | 30 | [15 empty] | 9.203603 | 0.0329235 | 0.987705 | 30.987705 | 30 | [15 empty] | 9.398593 | 0.040569 | 1.21707 | 31.21707 | 30 | [15 empty] | 9.33901 | 0.03874167 | 1.16225 | 31.16225 | 30 | [15 empty] | 9.337082 | 0.03840167 | 1.15205 | 31.15205 | 30 | [15 empty] | 9.44951 | 0.03959667 | 1.1879 | 31.1879 | 30 | [15 empty] | 9.47069 | 0.04023533 | 1.20706 | 31.20706 | 30 | [15 empty] | 9.419532 | 0.03897867 | 1.16936 | 31.16936 | 30
| 9.275593 | 0.03457867 | 1.03736 | 31.03736 | 30 | [15 empty] | 9.346467 | 0.04300033 | 1.29001 | 31.29001 | 30 | [15 empty] | 9.211586 | 0.03307057 | 0.992117 | 30.992117 | 30 | [15 empty] | 9.404058 | 0.040742 | 1.22226 | 31.22226 | 30 | [15 empty] | 9.345104 | 0.03888933 | 1.16668 | 31.16668 | 30 | [15 empty] | 9.342956 | 0.038558 | 1.15674 | 31.15674 | 30 | [15 empty] | 9.455599 | 0.03974533 | 1.19236 | 31.19236 | 30 | [15 empty] | 9.476546 | 0.04039067 | 1.21172 | 31.21172 | 30 | [15 empty] | 9.425368 | 0.03913767 | 1.17413 | 31.17413 | 30
| 9.283104 | 0.03472367 | 1.04171 | 31.04171 | 30 | [15 empty] | 9.353794 | 0.04316167 | 1.29485 | 31.29485 | 30 | [15 empty] | 9.218657 | 0.033203 | 0.99609 | 30.99609 | 30 | [15 empty] | 9.410365 | 0.04089667 | 1.2269 | 31.2269 | 30 | [15 empty] | 9.351779 | 0.039048 | 1.17144 | 31.17144 | 30 | [15 empty] | 9.349097 | 0.038718 | 1.16154 | 31.16154 | 30 | [15 empty] | 9.460964 | 0.03990367 | 1.19711 | 31.19711 | 30 | [15 empty] | 9.482511 | 0.040551 | 1.21653 | 31.21653 | 30 | [15 empty] | 9.430805 | 0.039293 | 1.17879 | 31.17879 | 30
| 9.290861 | 0.03486767 | 1.04603 | 31.04603 | 30 | [15 empty] | 9.360892 | 0.043322 | 1.29966 | 31.29966 | 30 | [15 empty] | 9.22595 | 0.03334933 | 1.00048 | 31.00048 | 30 | [15 empty] | 9.416301 | 0.041065 | 1.23195 | 31.23195 | 30 | [15 empty] | 9.358359375 | 0.03920767 | 1.17623 | 31.17623 | 30 | [15 empty] | 9.355116 | 0.038869 | 1.16607 | 31.16607 | 30 | [15 empty] | 9.466578125 | 0.04006133 | 1.20184 | 31.20184 | 30 | [15 empty] | 9.488091 | 0.04071533 | 1.22146 | 31.22146 | 30 | [15 empty] | 9.436657 | 0.03944367 | 1.18331 | 31.18331 | 30
| 9.297618 | 0.03501933 | 1.05058 | 31.05058 | 30 | [15 empty] | 9.3674 | 0.04348433 | 1.30453 | 31.30453 | 30 | [15 empty] | 9.233124 | 0.033497 | 1.00491 | 31.00491 | 30 | [15 empty] | 9.422140625 | 0.04121867 | 1.23656 | 31.23656 | 30 | [15 empty] | 9.365021 | 0.03935667 | 1.1807 | 31.1807 | 30 | [15 empty] | 9.361069 | 0.03903967 | 1.17119 | 31.17119 | 30 | [15 empty] | 9.472674 | 0.04021833 | 1.20655 | 31.20655 | 30 | [15 empty] | 9.493795 | 0.04087333 | 1.2262 | 31.2262 | 30 | [15 empty] | 9.442521 | 0.03960233 | 1.18807 | 31.18807 | 30
| 9.304743 | 0.035172 | 1.05516 | 31.05516 | 30 | [15 empty] | 9.374279 | 0.04363233 | 1.30897 | 31.30897 | 30 | [15 empty] | 9.239686 | 0.03363067 | 1.00892 | 31.00892 | 30 | [15 empty] | 9.428557 | 0.04136267 | 1.24088 | 31.24088 | 30 | [15 empty] | 9.370953125 | 0.039509 | 1.18527 | 31.18527 | 30 | [15 empty] | 9.367526 | 0.03918633 | 1.17559 | 31.17559 | 30 | [15 empty] | 9.478411 | 0.040371 | 1.21113 | 31.21113 | 30 | [15 empty] | 9.498437 | 0.04103 | 1.2309 | 31.2309 | 30 | [15 empty] | 9.448686 | 0.03975933 | 1.19278 | 31.19278 | 30
| 9.311242 | 0.03531233 | 1.05937 | 31.05937 | 30 | [15 empty] | 9.381065 | 0.04379933 | 1.31398 | 31.31398 | 30 | [15 empty] | 9.247189 | 0.03379033 | 1.01371 | 31.01371 | 30 | [15 empty] | 9.434259 | 0.04152567 | 1.24577 | 31.24577 | 30 | [15 empty] | 9.376951 | 0.039664 | 1.18992 | 31.18992 | 30 | [15 empty] | 9.373495 | 0.03934933 | 1.18048 | 31.18048 | 30 | [15 empty] | 9.4843 | 0.04052667 | 1.2158 | 31.2158 | 30 | [15 empty] | 9.504028 | 0.04118967 | 1.23569 | 31.23569 | 30 | [15 empty] | 9.454967 | 0.03992133 | 1.19764 | 31.19764 | 30
| 9.317446 | 0.03545967 | 1.06379 | 31.06379 | 30 | [15 empty] | 9.388101 | 0.043956 | 1.31868 | 31.31868 | 30 | [15 empty] | 9.254409 | 0.033936 | 1.01808 | 31.01808 | 30 | [15 empty] | 9.440277 | 0.04169433 | 1.25083 | 31.25083 | 30 | [15 empty] | 9.382795 | 0.03981833 | 1.19455 | 31.19455 | 30 | [15 empty] | 9.380301 | 0.03950333 | 1.1851 | 31.1851 | 30 | [15 empty] | 9.490375 | 0.04068067 | 1.22042 | 31.22042 | 30 | [15 empty] | 9.509336 | 0.04135333 | 1.2406 | 31.2406 | 30 | [15 empty] | 9.461106 | 0.04007767 | 1.20233 | 31.20233 | 30
| 9.324747 | 0.035617 | 1.06851 | 31.06851 | 30 | [15 empty] | 9.395522 | 0.04412367 | 1.32371 | 31.32371 | 30 | [15 empty] | 9.2618125 | 0.034091 | 1.02273 | 31.02273 | 30 | [15 empty] | 9.445899 | 0.04183967 | 1.25519 | 31.25519 | 30 | [15 empty] | 9.388999 | 0.039981 | 1.19943 | 31.19943 | 30 | [15 empty] | 9.386587 | 0.03965767 | 1.18973 | 31.18973 | 30 | [15 empty] | 9.49611 | 0.04083667 | 1.2251 | 31.2251 | 30 | [15 empty] | 9.514696 | 0.04151867 | 1.24556 | 31.24556 | 30 | [15 empty] | 9.466179 | 0.04022967 | 1.20689 | 31.20689 | 30
| 9.331858 | 0.035773 | 1.07319 | 31.07319 | 30 | [15 empty] | 9.40251 | 0.04428233 | 1.32847 | 31.32847 | 30 | [15 empty] | 9.269517 | 0.03422667 | 1.0268 | 31.0268 | 30 | [15 empty] | 9.451569 | 0.04200367 | 1.26011 | 31.26011 | 30 | [15 empty] | 9.394742 | 0.04013167 | 1.20395 | 31.20395 | 30 | [15 empty] | 9.392747 | 0.039804 | 1.19412 | 31.19412 | 30 | [15 empty] | 9.501622 | 0.04099433 | 1.22983 | 31.22983 | 30 | [15 empty] | 9.520054 | 0.04167633 | 1.25029 | 31.25029 | 30 | [15 empty] | 9.47146 | 0.040392 | 1.21176 | 31.21176 | 30
| 9.338764 | 0.035914 | 1.07742 | 31.07742 | 30 | [15 empty] | 9.409338 | 0.044435 | 1.33305 | 31.33305 | 30 | [15 empty] | 9.276819 | 0.03437267 | 1.03118 | 31.03118 | 30 | [15 empty] | 9.456731 | 0.04216833 | 1.26505 | 31.26505 | 30 | [15 empty] | 9.400287 | 0.04028833 | 1.20865 | 31.20865 | 30 | [15 empty] | 9.399005 | 0.03995667 | 1.1987 | 31.1987 | 30 | [15 empty] | 9.507032 | 0.04115267 | 1.23458 | 31.23458 | 30 | [15 empty] | 9.52543 | 0.041844 | 1.25532 | 31.25532 | 30 | [15 empty] | 9.47682 | 0.04055933 | 1.21678 | 31.21678 | 30
| 9.345384 | 0.03606833 | 1.08205 | 31.08205 | 30 | [15 empty] | 9.415894 | 0.04460067 | 1.33802 | 31.33802 | 30 | [15 empty] | 9.284296 | 0.03451233 | 1.03537 | 31.03537 | 30 | [15 empty] | 9.462291 | 0.04231933 | 1.26958 | 31.26958 | 30 | [15 empty] | 9.406764 | 0.04045167 | 1.21355 | 31.21355 | 30 | [15 empty] | 9.40490625 | 0.04012067 | 1.20362 | 31.20362 | 30 | [15 empty] | 9.51255 | 0.04131833 | 1.23955 | 31.23955 | 30 | [15 empty] | 9.531011 | 0.04200567 | 1.26017 | 31.26017 | 30 | [15 empty] | 9.481997 | 0.04071733 | 1.22152 | 31.22152 | 30
| 9.352304 | 0.03622167 | 1.08665 | 31.08665 | 30 | [15 empty] | 9.422677 | 0.04476067 | 1.34282 | 31.34282 | 30 | [15 empty] | 9.291381 | 0.034664 | 1.03992 | 31.03992 | 30 | [15 empty] | 9.467358 | 0.04247633 | 1.27429 | 31.27429 | 30 | [15 empty] | 9.412536 | 0.040609 | 1.21827 | 31.21827 | 30 | [15 empty] | 9.410288 | 0.040268 | 1.20804 | 31.20804 | 30 | [15 empty] | 9.517308 | 0.04146833 | 1.24405 | 31.24405 | 30 | [15 empty] | 9.536723 | 0.04215967 | 1.26479 | 31.26479 | 30 | [15 empty] | 9.487127 | 0.04088233 | 1.22647 | 31.22647 | 30
| 9.359056 | 0.03637267 | 1.09118 | 31.09118 | 30 | [15 empty] | 9.428682 | 0.04492467 | 1.34774 | 31.34774 | 30 | [15 empty] | 9.298683 | 0.034817 | 1.04451 | 31.04451 | 30 | [15 empty] | 9.472753 | 0.042632 | 1.27896 | 31.27896 | 30 | [15 empty] | 9.418171875 | 0.04076267 | 1.22288 | 31.22288 | 30 | [15 empty] | 9.416168 | 0.04042367 | 1.21271 | 31.21271 | 30 | [15 empty] | 9.523014 | 0.041627 | 1.24881 | 31.24881 | 30 | [15 empty] | 9.54240625 | 0.042326 | 1.26978 | 31.26978 | 30 | [15 empty] | 9.492674 | 0.041037 | 1.23111 | 31.23111 | 30
| 9.366528 | 0.03652167 | 1.09565 | 31.09565 | 30 | [15 empty] | 9.43539 | 0.045081 | 1.35243 | 31.35243 | 30 | [15 empty] | 9.305379 | 0.03496433 | 1.04893 | 31.04893 | 30 | [15 empty] | 9.478739 | 0.042796 | 1.28388 | 31.28388 | 30 | [15 empty] | 9.424042 | 0.04091733 | 1.22752 | 31.22752 | 30 | [15 empty] | 9.422365 | 0.04056333 | 1.2169 | 31.2169 | 30 | [15 empty] | 9.528271 | 0.041784 | 1.25352 | 31.25352 | 30 | [15 empty] | 9.54724 | 0.04248433 | 1.27453 | 31.27453 | 30 | [15 empty] | 9.498397 | 0.04120033 | 1.23601 | 31.23601 | 30
| 9.373459 | 0.03666667 | 1.1 | 31.1 | 30 | [15 empty] | 9.44223 | 0.04523833 | 1.35715 | 31.35715 | 30 | [15 empty] | 9.312383 | 0.03510667 | 1.0532 | 31.0532 | 30 | [15 empty] | 9.484443 | 0.04293933 | 1.28818 | 31.28818 | 30 | [15 empty] | 9.429684 | 0.04107733 | 1.23232 | 31.23232 | 30 | [15 empty] | 9.428716 | 0.04073167 | 1.22195 | 31.22195 | 30 | [15 empty] | 9.533564 | 0.041946 | 1.25838 | 31.25838 | 30 | [15 empty] | 9.552633 | 0.04265033 | 1.27951 | 31.27951 | 30 | [15 empty] | 9.504288 | 0.041363 | 1.24089 | 31.24089 | 30
| 9.380305 | 0.03681533 | 1.10446 | 31.10446 | 30 | [15 empty] | 9.448918 | 0.04540133 | 1.36204 | 31.36204 | 30 | [15 empty] | 9.319517 | 0.03525967 | 1.05779 | 31.05779 | 30 | [15 empty] | 9.490412 | 0.04309933 | 1.29298 | 31.29298 | 30 | [15 empty] | 9.435349 | 0.04123633 | 1.23709 | 31.23709 | 30 | [15 empty] | 9.435433 | 0.04089067 | 1.22672 | 31.22672 | 30 | [15 empty] | 9.539086 | 0.04210367 | 1.26311 | 31.26311 | 30 | [15 empty] | 9.557728 | 0.042806 | 1.28418 | 31.28418 | 30 | [15 empty] | 9.510286 | 0.041518 | 1.24554 | 31.24554 | 30
| 9.387459 | 0.036968 | 1.10904 | 31.10904 | 30 | [15 empty] | 9.455821 | 0.04555633 | 1.36669 | 31.36669 | 30 | [15 empty] | 9.326221 | 0.035402 | 1.06206 | 31.06206 | 30 | [15 empty] | 9.496151 | 0.043262 | 1.29786 | 31.29786 | 30 | [15 empty] | 9.441229 | 0.04138467 | 1.24154 | 31.24154 | 30 | [15 empty] | 9.442003 | 0.041033 | 1.23099 | 31.23099 | 30 | [15 empty] | 9.5444 | 0.042267 | 1.26801 | 31.26801 | 30 | [15 empty] | 9.562686 | 0.04296367 | 1.28891 | 31.28891 | 30 | [15 empty] | 9.515914 | 0.04168233 | 1.25047 | 31.25047 | 30
| 9.394784 | 0.037112 | 1.11336 | 31.11336 | 30 | [15 empty] | 9.462046 | 0.04572067 | 1.37162 | 31.37162 | 30 | [15 empty] | 9.333463 | 0.03555567 | 1.06667 | 31.06667 | 30 | [15 empty] | 9.501646 | 0.04341567 | 1.30247 | 31.30247 | 30 | [15 empty] | 9.447026 | 0.041548 | 1.24644 | 31.24644 | 30 | [15 empty] | 9.447802 | 0.04119267 | 1.23578 | 31.23578 | 30 | [15 empty] | 9.549679 | 0.042425 | 1.27275 | 31.27275 | 30 | [15 empty] | 9.567756 | 0.043129 | 1.29387 | 31.29387 | 30 | [15 empty] | 9.521166 | 0.041836 | 1.25508 | 31.25508 | 30
| 9.401671 | 0.03726033 | 1.11781 | 31.11781 | 30 | [15 empty] | 9.468687 | 0.04587533 | 1.37626 | 31.37626 | 30 | [15 empty] | 9.34048 | 0.03570267 | 1.07108 | 31.07108 | 30 | [15 empty] | 9.506863 | 0.043571 | 1.30713 | 31.30713 | 30 | [15 empty] | 9.452095 | 0.04170267 | 1.25108 | 31.25108 | 30 | [15 empty] | 9.453374 | 0.04134133 | 1.24024 | 31.24024 | 30 | [15 empty] | 9.5550625 | 0.04259667 | 1.2779 | 31.2779 | 30 | [15 empty] | 9.573702 | 0.04328633 | 1.29859 | 31.29859 | 30 | [15 empty] | 9.526618 | 0.04199333 | 1.2598 | 31.2598 | 30
| 9.408454 | 0.03740867 | 1.12226 | 31.12226 | 30 | [15 empty] | 9.474894 | 0.04604167 | 1.38125 | 31.38125 | 30 | [15 empty] | 9.3474375 | 0.03585267 | 1.07558 | 31.07558 | 30 | [15 empty] | 9.512394 | 0.04372267 | 1.31168 | 31.31168 | 30 | [15 empty] | 9.457927 | 0.04185733 | 1.25572 | 31.25572 | 30 | [15 empty] | 9.45865625 | 0.041497 | 1.24491 | 31.24491 | 30 | [15 empty] | 9.560579 | 0.04274867 | 1.28246 | 31.28246 | 30 | [15 empty] | 9.57872 | 0.043449 | 1.30347 | 31.30347 | 30 | [15 empty] | 9.531890625 | 0.04215667 | 1.2647 | 31.2647 | 30
| 9.415535 | 0.037555 | 1.12665 | 31.12665 | 30 | [15 empty] | 9.48165 | 0.04620233 | 1.38607 | 31.38607 | 30 | [15 empty] | 9.354527 | 0.035999 | 1.07997 | 31.07997 | 30 | [15 empty] | 9.517441 | 0.04388433 | 1.31653 | 31.31653 | 30 | [15 empty] | 9.464414 | 0.04200967 | 1.26029 | 31.26029 | 30 | [15 empty] | 9.464131 | 0.04165167 | 1.24955 | 31.24955 | 30 | [15 empty] | 9.56479 | 0.042918 | 1.28754 | 31.28754 | 30 | [15 empty] | 9.584447 | 0.04360167 | 1.30805 | 31.30805 | 30 | [15 empty] | 9.537107 | 0.042313 | 1.26939 | 31.26939 | 30
| 9.422228 | 0.03770433 | 1.13113 | 31.13113 | 30 | [15 empty] | 9.487325 | 0.04636367 | 1.39091 | 31.39091 | 30 | [15 empty] | 9.361669 | 0.03614467 | 1.08434 | 31.08434 | 30 | [15 empty] | 9.522446 | 0.04403733 | 1.32112 | 31.32112 | 30 | [15 empty] | 9.470206 | 0.042171 | 1.26513 | 31.26513 | 30 | [15 empty] | 9.469618 | 0.04181367 | 1.25441 | 31.25441 | 30 | [15 empty] | 9.569953125 | 0.043079 | 1.29237 | 31.29237 | 30 | [15 empty] | 9.590299 | 0.043765 | 1.31295 | 31.31295 | 30 | [15 empty] | 9.542519 | 0.042465 | 1.27395 | 31.27395 | 30
| 9.429109375 | 0.037856 | 1.13568 | 31.13568 | 30 | [15 empty] | 9.49359 | 0.046523 | 1.39569 | 31.39569 | 30 | [15 empty] | 9.368447 | 0.03628933 | 1.08868 | 31.08868 | 30 | [15 empty] | 9.527619 | 0.04420533 | 1.32616 | 31.32616 | 30 | [15 empty] | 9.475854 | 0.04232133 | 1.26964 | 31.26964 | 30 | [15 empty] | 9.475634 | 0.04196267 | 1.25888 | 31.25888 | 30 | [15 empty] | 9.574886 | 0.04324767 | 1.29743 | 31.29743 | 30 | [15 empty] | 9.595037 | 0.04391767 | 1.31753 | 31.31753 | 30 | [15 empty] | 9.548431 | 0.04263067 | 1.27892 | 31.27892 | 30
| 9.435967 | 0.03800167 | 1.14005 | 31.14005 | 30 | [15 empty] | 9.50003125 | 0.04668167 | 1.40045 | 31.40045 | 30 | [15 empty] | 9.374934 | 0.03643133 | 1.09294 | 31.09294 | 30 | [15 empty] | 9.533137 | 0.04437167 | 1.33115 | 31.33115 | 30 | [15 empty] | 9.481568 | 0.042475 | 1.27425 | 31.27425 | 30 | [15 empty] | 9.480872 | 0.042128 | 1.26384 | 31.26384 | 30 | [15 empty] | 9.579544 | 0.04341133 | 1.30234 | 31.30234 | 30 | [15 empty] | 9.599457 | 0.044081 | 1.32243 | 31.32243 | 30 | [15 empty] | 9.553921 | 0.04278733 | 1.28362 | 31.28362 | 30
| 9.442136 | 0.03814267 | 1.14428 | 31.14428 | 30 | [15 empty] | 9.506332 | 0.046854 | 1.40562 | 31.40562 | 30 | [15 empty] | 9.38227 | 0.036585 | 1.09755 | 31.09755 | 30 | [15 empty] | 9.538661 | 0.044523 | 1.33569 | 31.33569 | 30 | [15 empty] | 9.487093 | 0.04262867 | 1.27886 | 31.27886 | 30 | [15 empty] | 9.486359375 | 0.04228067 | 1.26842 | 31.26842 | 30 | [15 empty] | 9.584294 | 0.04356567 | 1.30697 | 31.30697 | 30 | [15 empty] | 9.603890625 | 0.04424533 | 1.32736 | 31.32736 | 30 | [15 empty] | 9.559576 | 0.04294567 | 1.28837 | 31.28837 | 30
| 9.448273 | 0.03830633 | 1.14919 | 31.14919 | 30 | [15 empty] | 9.512793 | 0.04702267 | 1.41068 | 31.41068 | 30 | [15 empty] | 9.389528 | 0.036735 | 1.10205 | 31.10205 | 30 | [15 empty] | 9.544182 | 0.04468167 | 1.34045 | 31.34045 | 30 | [15 empty] | 9.492677 | 0.04278167 | 1.28345 | 31.28345 | 30 | [15 empty] | 9.491942 | 0.04244 | 1.2732 | 31.2732 | 30 | [15 empty] | 9.588771 | 0.04373633 | 1.31209 | 31.31209 | 30 | [15 empty] | 9.608695 | 0.044411 | 1.33233 | 31.33233 | 30 | [15 empty] | 9.564366 | 0.043104 | 1.29312 | 31.29312 | 30
| 9.454952 | 0.03845267 | 1.15358 | 31.15358 | 30 | [15 empty] | 9.519116 | 0.047183 | 1.41549 | 31.41549 | 30 | [15 empty] | 9.39666 | 0.03688367 | 1.10651 | 31.10651 | 30 | [15 empty] | 9.549133 | 0.044866 | 1.34598 | 31.34598 | 30 | [15 empty] | 9.498145 | 0.042939 | 1.28817 | 31.28817 | 30 | [15 empty] | 9.497752 | 0.04259733 | 1.27792 | 31.27792 | 30 | [15 empty] | 9.594011 | 0.043902 | 1.31706 | 31.31706 | 30 | [15 empty] | 9.612692 | 0.04457467 | 1.33724 | 31.33724 | 30 | [15 empty] | 9.568943 | 0.04327367 | 1.29821 | 31.29821 | 30
| 9.461918 | 0.038604 | 1.15812 | 31.15812 | 30 | [15 empty] | 9.525413 | 0.047349 | 1.42047 | 31.42047 | 30 | [15 empty] | 9.403704 | 0.03702 | 1.1106 | 31.1106 | 30 | [15 empty] | 9.552971 | 0.04500733 | 1.35022 | 31.35022 | 30 | [15 empty] | 9.502941 | 0.04309533 | 1.29286 | 31.29286 | 30 | [15 empty] | 9.503049 | 0.04275767 | 1.28273 | 31.28273 | 30 | [15 empty] | 9.599053 | 0.04406133 | 1.32184 | 31.32184 | 30 | [15 empty] | 9.617768 | 0.044737 | 1.34211 | 31.34211 | 30 | [15 empty] | 9.573519 | 0.04342767 | 1.30283 | 31.30283 | 30
| 9.467693 | 0.038762 | 1.16286 | 31.16286 | 30 | [15 empty] | 9.531393 | 0.047514 | 1.42542 | 31.42542 | 30 | [15 empty] | 9.410553 | 0.03716267 | 1.11488 | 31.11488 | 30 | [15 empty] | 9.557633 | 0.04517367 | 1.35521 | 31.35521 | 30 | [15 empty] | 9.508159 | 0.04325 | 1.2975 | 31.2975 | 30 | [15 empty] | 9.508661 | 0.04292067 | 1.28762 | 31.28762 | 30 | [15 empty] | 9.604226 | 0.04423067 | 1.32692 | 31.32692 | 30 | [15 empty] | 9.622308 | 0.04491567 | 1.34747 | 31.34747 | 30 | [15 empty] | 9.578206 | 0.043589 | 1.30767 | 31.30767 | 30
| 9.474685 | 0.038912 | 1.16736 | 31.16736 | 30 | [15 empty] | 9.538024 | 0.04768067 | 1.43042 | 31.43042 | 30 | [15 empty] | 9.417544 | 0.03731767 | 1.11953 | 31.11953 | 30 | [15 empty] | 9.561896 | 0.04534133 | 1.36024 | 31.36024 | 30 | [15 empty] | 9.513981 | 0.04341433 | 1.30243 | 31.30243 | 30 | [15 empty] | 9.514485 | 0.043077 | 1.29231 | 31.29231 | 30 | [15 empty] | 9.60859 | 0.044383 | 1.33149 | 31.33149 | 30 | [15 empty] | 9.626657 | 0.045074 | 1.35222 | 31.35222 | 30 | [15 empty] | 9.582367 | 0.04374733 | 1.31242 | 31.31242 | 30
| 9.481089 | 0.03906367 | 1.17191 | 31.17191 | 30 | [15 empty] | 9.544154 | 0.047841 | 1.43523 | 31.43523 | 30 | [15 empty] | 9.424598 | 0.037461 | 1.12383 | 31.12383 | 30 | [15 empty] | 9.566390625 | 0.04551967 | 1.36559 | 31.36559 | 30 | [15 empty] | 9.519754 | 0.04357333 | 1.3072 | 31.3072 | 30 | [15 empty] | 9.519074 | 0.04324033 | 1.29721 | 31.29721 | 30 | [15 empty] | 9.613606 | 0.044548 | 1.33644 | 31.33644 | 30 | [15 empty] | 9.631572 | 0.04524067 | 1.35722 | 31.35722 | 30 | [15 empty] | 9.587479 | 0.043915 | 1.31745 | 31.31745 | 30
| 9.487111 | 0.03921633 | 1.17649 | 31.17649 | 30 | [15 empty] | 9.550513 | 0.048008 | 1.44024 | 31.44024 | 30 | [15 empty] | 9.430544 | 0.03760967 | 1.12829 | 31.12829 | 30 | [15 empty] | 9.570897 | 0.04566833 | 1.37005 | 31.37005 | 30 | [15 empty] | 9.524741 | 0.04373667 | 1.3121 | 31.3121 | 30 | [15 empty] | 9.524261 | 0.04340167 | 1.30205 | 31.30205 | 30 | [15 empty] | 9.61858 | 0.044713 | 1.34139 | 31.34139 | 30 | [15 empty] | 9.635842 | 0.045404 | 1.36212 | 31.36212 | 30 | [15 empty] | 9.592855 | 0.04407233 | 1.32217 | 31.32217 | 30
| 9.493398 | 0.03937033 | 1.18111 | 31.18111 | 30 | [15 empty] | 9.556885 | 0.048186 | 1.44558 | 31.44558 | 30 | [15 empty] | 9.436821 | 0.037759 | 1.13277 | 31.13277 | 30 | [15 empty] | 9.575943 | 0.04583067 | 1.37492 | 31.37492 | 30 | [15 empty] | 9.529692 | 0.043894 | 1.31682 | 31.31682 | 30 | [15 empty] | 9.529383 | 0.04355633 | 1.30669 | 31.30669 | 30 | [15 empty] | 9.6235625 | 0.044878 | 1.34634 | 31.34634 | 30 | [15 empty] | 9.640355 | 0.04556967 | 1.36709 | 31.36709 | 30 | [15 empty] | 9.59826 | 0.04424067 | 1.32722 | 31.32722 | 30
| 9.4994375 | 0.039525 | 1.18575 | 31.18575 | 30 | [15 empty] | 9.563139 | 0.04836433 | 1.45093 | 31.45093 | 30 | [15 empty] | 9.443328125 | 0.037914 | 1.13742 | 31.13742 | 30 | [15 empty] | 9.580836 | 0.04601133 | 1.38034 | 31.38034 | 30 | [15 empty] | 9.534419 | 0.04405833 | 1.32175 | 31.32175 | 30 | [15 empty] | 9.534295 | 0.04373 | 1.3119 | 31.3119 | 30 | [15 empty] | 9.62804 | 0.04503633 | 1.35109 | 31.35109 | 30 | [15 empty] | 9.644591 | 0.04572967 | 1.37189 | 31.37189 | 30 | [15 empty] | 9.603197 | 0.04440467 | 1.33214 | 31.33214 | 30
| 9.50555 | 0.03968133 | 1.19044 | 31.19044 | 30 | [15 empty] | 9.569206 | 0.04850833 | 1.45525 | 31.45525 | 30 | [15 empty] | 9.450192 | 0.03806267 | 1.14188 | 31.14188 | 30 | [15 empty] | 9.586305 | 0.046167 | 1.38501 | 31.38501 | 30 | [15 empty] | 9.539104 | 0.04422633 | 1.32679 | 31.32679 | 30 | [15 empty] | 9.539467 | 0.04388567 | 1.31657 | 31.31657 | 30 | [15 empty] | 9.632472 | 0.04520067 | 1.35602 | 31.35602 | 30 | [15 empty] | 9.649133 | 0.045902 | 1.37706 | 31.37706 | 30 | [15 empty] | 9.60742 | 0.04456667 | 1.337 | 31.337 | 30
| 9.511833 | 0.03983667 | 1.1951 | 31.1951 | 30 | [15 empty] | 9.575522 | 0.04868867 | 1.46066 | 31.46066 | 30 | [15 empty] | 9.456673 | 0.03821533 | 1.14646 | 31.14646 | 30 | [15 empty] | 9.590751 | 0.04632933 | 1.38988 | 31.38988 | 30 | [15 empty] | 9.544015 | 0.04438967 | 1.33169 | 31.33169 | 30 | [15 empty] | 9.544688 | 0.04405733 | 1.32172 | 31.32172 | 30 | [15 empty] | 9.637126 | 0.045363 | 1.36089 | 31.36089 | 30 | [15 empty] | 9.652525 | 0.04606833 | 1.38205 | 31.38205 | 30 | [15 empty] | 9.611963 | 0.04472433 | 1.34173 | 31.34173 | 30
| 9.518427 | 0.03998767 | 1.19963 | 31.19963 | 30 | [15 empty] | 9.581701 | 0.048859 | 1.46577 | 31.46577 | 30 | [15 empty] | 9.463442 | 0.03836367 | 1.15091 | 31.15091 | 30 | [15 empty] | 9.5951875 | 0.046498 | 1.39494 | 31.39494 | 30 | [15 empty] | 9.54896 | 0.04455967 | 1.33679 | 31.33679 | 30 | [15 empty] | 9.54969 | 0.04422233 | 1.32667 | 31.32667 | 30 | [15 empty] | 9.641774 | 0.045527 | 1.36581 | 31.36581 | 30 | [15 empty] | 9.65693 | 0.04623833 | 1.38715 | 31.38715 | 30 | [15 empty] | 9.616459 | 0.044895 | 1.34685 | 31.34685 | 30
| 9.52448 | 0.04014433 | 1.20433 | 31.20433 | 30 | [15 empty] | 9.587454 | 0.04902633 | 1.47079 | 31.47079 | 30 | [15 empty] | 9.470311 | 0.03851633 | 1.15549 | 31.15549 | 30 | [15 empty] | 9.600236 | 0.04664967 | 1.39949 | 31.39949 | 30 | [15 empty] | 9.553645 | 0.04472533 | 1.34176 | 31.34176 | 30 | [15 empty] | 9.555373 | 0.04438033 | 1.33141 | 31.33141 | 30 | [15 empty] | 9.646327 | 0.04568967 | 1.37069 | 31.37069 | 30 | [15 empty] | 9.660879 | 0.046408 | 1.39224 | 31.39224 | 30 | [15 empty] | 9.621333 | 0.04504933 | 1.35148 | 31.35148 | 30
| 9.531098 | 0.040299 | 1.20897 | 31.20897 | 30 | [15 empty] | 9.593076 | 0.04919867 | 1.47596 | 31.47596 | 30 | [15 empty] | 9.476225 | 0.03867167 | 1.16015 | 31.16015 | 30 | [15 empty] | 9.605054 | 0.04681967 | 1.40459 | 31.40459 | 30 | [15 empty] | 9.558502 | 0.04489067 | 1.34672 | 31.34672 | 30 | [15 empty] | 9.560342 | 0.044544 | 1.33632 | 31.33632 | 30 | [15 empty] | 9.650361 | 0.04585333 | 1.3756 | 31.3756 | 30 | [15 empty] | 9.66484 | 0.046583 | 1.39749 | 31.39749 | 30 | [15 empty] | 9.625378 | 0.045225 | 1.35675 | 31.35675 | 30
| 9.537554 | 0.04045433 | 1.21363 | 31.21363 | 30 | [15 empty] | 9.598691 | 0.04936233 | 1.48087 | 31.48087 | 30 | [15 empty] | 9.482628 | 0.03882533 | 1.16476 | 31.16476 | 30 | [15 empty] | 9.609508 | 0.046979 | 1.40937 | 31.40937 | 30 | [15 empty] | 9.56346 | 0.04503167 | 1.35095 | 31.35095 | 30 | [15 empty] | 9.565235 | 0.04470033 | 1.34101 | 31.34101 | 30 | [15 empty] | 9.654261 | 0.046036 | 1.38108 | 31.38108 | 30 | [15 empty] | 9.669112 | 0.04675233 | 1.40257 | 31.40257 | 30 | [15 empty] | 9.629765 | 0.045383 | 1.36149 | 31.36149 | 30
| 9.543692 | 0.04060467 | 1.21814 | 31.21814 | 30 | [15 empty] | 9.604121 | 0.04952767 | 1.48583 | 31.48583 | 30 | [15 empty] | 9.488802 | 0.038979 | 1.16937 | 31.16937 | 30 | [15 empty] | 9.613812 | 0.04714333 | 1.4143 | 31.4143 | 30 | [15 empty] | 9.568376 | 0.04521467 | 1.35644 | 31.35644 | 30 | [15 empty] | 9.570663 | 0.04485867 | 1.34576 | 31.34576 | 30 | [15 empty] | 9.658348 | 0.04617967 | 1.38539 | 31.38539 | 30 | [15 empty] | 9.673168 | 0.04691667 | 1.4075 | 31.4075 | 30 | [15 empty] | 9.634338 | 0.045555 | 1.36665 | 31.36665 | 30
| 9.54969 | 0.04075733 | 1.22272 | 31.22272 | 30 | [15 empty] | 9.609692 | 0.0497 | 1.491 | 31.491 | 30 | [15 empty] | 9.495126 | 0.039131 | 1.17393 | 31.17393 | 30 | [15 empty] | 9.617964 | 0.04730567 | 1.41917 | 31.41917 | 30 | [15 empty] | 9.573387 | 0.045374 | 1.36122 | 31.36122 | 30 | [15 empty] | 9.575916 | 0.04502133 | 1.35064 | 31.35064 | 30 | [15 empty] | 9.66265625 | 0.04635867 | 1.39076 | 31.39076 | 30 | [15 empty] | 9.677176 | 0.04708533 | 1.41256 | 31.41256 | 30 | [15 empty] | 9.638521 | 0.04572667 | 1.3718 | 31.3718 | 30
| 9.55569 | 0.04091867 | 1.22756 | 31.22756 | 30 | [15 empty] | 9.616261 | 0.04988433 | 1.49653 | 31.49653 | 30 | [15 empty] | 9.501738 | 0.03929267 | 1.17878 | 31.17878 | 30 | [15 empty] | 9.622034 | 0.04747433 | 1.42423 | 31.42423 | 30 | [15 empty] | 9.578025 | 0.04554833 | 1.36645 | 31.36645 | 30 | [15 empty] | 9.580917 | 0.04518233 | 1.35547 | 31.35547 | 30 | [15 empty] | 9.666687 | 0.04652033 | 1.39561 | 31.39561 | 30 | [15 empty] | 9.681026 | 0.04725133 | 1.41754 | 31.41754 | 30 | [15 empty] | 9.642965 | 0.04587567 | 1.37627 | 31.37627 | 30
| 9.56163 | 0.04106867 | 1.23206 | 31.23206 | 30 | [15 empty] | 9.62227 | 0.05003433 | 1.50103 | 31.50103 | 30 | [15 empty] | 9.508022 | 0.03944133 | 1.18324 | 31.18324 | 30 | [15 empty] | 9.626855 | [19 empty] | 9.582955 | 0.04570333 | 1.3711 | 31.3711 | 30 | [15 empty] | 9.585855 | 0.04534167 | 1.36025 | 31.36025 | 30 | [15 empty] | 9.670849 | 0.046685 | 1.40055 | 31.40055 | 30 | [15 empty] | 9.684953125 | 0.047423 | 1.42269 | 31.42269 | 30 | [15 empty] | 9.646936 | 0.04605733 | 1.38172 | 31.38172 | 30
| 9.567412 | 0.041219 | 1.23657 | 31.23657 | 30 | [15 empty] | 9.628233 | 0.0502 | 1.506 | 31.506 | 30 | [15 empty] | 9.514244 | 0.039603 | 1.18809 | 31.18809 | 30 | [15 empty] | 9.631993 | [19 empty] | 9.587846 | 0.04586933 | 1.37608 | 31.37608 | 30 | [15 empty] | 9.590851 | 0.0455 | 1.365 | 31.365 | 30 | [15 empty] | 9.674304 | 0.04686 | 1.4058 | 31.4058 | 30 | [15 empty] | 9.688372 | 0.04759533 | 1.42786 | 31.42786 | 30 | [15 empty] | 9.651228 | 0.046225 | 1.38675 | 31.38675 | 30
| 9.573544 | 0.04137133 | 1.24114 | 31.24114 | 30 | [15 empty] | 9.633944 | 0.05036733 | 1.51102 | 31.51102 | 30 | [15 empty] | 9.520484375 | 0.03974633 | 1.19239 | 31.19239 | 30 | [15 empty] | 9.636114 | [19 empty] | 9.592564 | 0.04603067 | 1.38092 | 31.38092 | 30 | [15 empty] | 9.595791 | 0.04566233 | 1.36987 | 31.36987 | 30 | [15 empty] | 9.67766 | 0.04703033 | 1.41091 | 31.41091 | 30 | [15 empty] | 9.691776 | 0.04776033 | 1.43281 | 31.43281 | 30 | [15 empty] | 9.655191 | 0.04639167 | 1.39175 | 31.39175 | 30
| 9.579265 | 0.04153 | 1.2459 | 31.2459 | 30 | [15 empty] | 9.638981 | 0.05053167 | 1.51595 | 31.51595 | 30 | [15 empty] | 9.526657 | 0.03989567 | 1.19687 | 31.19687 | 30 | [15 empty] | 9.64007 | [19 empty] | 9.597019 | 0.046197 | 1.38591 | 31.38591 | 30 | [15 empty] | 9.601111 | 0.045823 | 1.37469 | 31.37469 | 30 | [15 empty] | 9.681317 | 0.047167 | 1.41501 | 31.41501 | 30 | [15 empty] | 9.695887 | 0.047936 | 1.43808 | 31.43808 | 30 | [15 empty] | 9.659002 | 0.04655567 | 1.39667 | 31.39667 | 30
| 9.585591 | 0.041686 | 1.25058 | 31.25058 | 30 | [15 empty] | 9.6446 | 0.050706 | 1.52118 | 31.52118 | 30 | [15 empty] | 9.53290625 | 0.04005433 | 1.20163 | 31.20163 | 30 | [15 empty] | 9.643678 | [19 empty] | 9.601893 | 0.04636167 | 1.39085 | 31.39085 | 30 | [15 empty] | 9.606084 | 0.045986 | 1.37958 | 31.37958 | 30 | [15 empty] | 9.684812 | 0.04737467 | 1.42124 | 31.42124 | 30 | [15 empty] | 9.69938 | 0.048104 | 1.44312 | 31.44312 | 30 | [15 empty] | 9.662787 | 0.04671733 | 1.40152 | 31.40152 | 30
| 9.59196 | 0.04184433 | 1.25533 | 31.25533 | 30 | [15 empty] | 9.649924 | 0.05086867 | 1.52606 | 31.52606 | 30 | [15 empty] | 9.539390625 | 0.04020767 | 1.20623 | 31.20623 | 30 | [15 empty] | 9.647424 | [19 empty] | 9.606508 | 0.046521 | 1.39563 | 31.39563 | 30 | [15 empty] | 9.610604 | 0.04615167 | 1.38455 | 31.38455 | 30 | [15 empty] | 9.688378 | 0.04753833 | 1.42615 | 31.42615 | 30 | [15 empty] | 9.702705 | 0.048269 | 1.44807 | 31.44807 | 30 | [15 empty] | 9.666676 | 0.04689133 | 1.40674 | 31.40674 | 30
| 9.598587 | 0.04199433 | 1.25983 | 31.25983 | 30 | [15 empty] | 9.655034 | 0.05104367 | 1.53131 | 31.53131 | 30 | [15 empty] | 9.546355 | 0.040359 | 1.21077 | 31.21077 | 30 | [15 empty] | 9.650502 | [19 empty] | 9.6111875 | 0.04668767 | 1.40063 | 31.40063 | 30 | [15 empty] | 9.615139 | 0.046306 | 1.38918 | 31.38918 | 30 | [15 empty] | 9.691936 | 0.047725 | 1.43175 | 31.43175 | 30 | [15 empty] | 9.706279 | 0.04843867 | 1.45316 | 31.45316 | 30 | [15 empty] | 9.670890625 | 0.04706733 | 1.41202 | 31.41202 | 30
| 9.60465 | 0.04214833 | 1.26445 | 31.26445 | 30 | [15 empty] | 9.660426 | 0.051222 | 1.53666 | 31.53666 | 30 | [15 empty] | 9.552332 | 0.04051267 | 1.21538 | 31.21538 | 30 | [15 empty] | 9.654865 | [19 empty] | 9.616731 | 0.04684567 | 1.40537 | 31.40537 | 30 | [15 empty] | 9.619935 | 0.046469 | 1.39407 | 31.39407 | 30 | [15 empty] | 9.69565625 | 0.04788333 | 1.4365 | 31.4365 | 30 | [15 empty] | 9.709857 | 0.04860667 | 1.4582 | 31.4582 | 30 | [15 empty] | 9.675087 | 0.047221 | 1.41663 | 31.41663 | 30
| 9.61041 | 0.04229833 | 1.26895 | 31.26895 | 30 | [15 empty] | 9.666283 | 0.05139267 | 1.54178 | 31.54178 | 30 | [15 empty] | 9.558395 | 0.040665 | 1.21995 | 31.21995 | 30 | [15 empty] | 9.658472 | [19 empty] | 9.621475 | 0.047004 | 1.41012 | 31.41012 | 30 | [15 empty] | 9.624215 | 0.04663167 | 1.39895 | 31.39895 | 30 | [15 empty] | 9.698752 | 0.04804733 | 1.44142 | 31.44142 | 30 | [15 empty] | 9.71329 | 0.04878167 | 1.46345 | 31.46345 | 30 | [15 empty] | 9.679003 | 0.047385 | 1.42155 | 31.42155 | 30
| 9.61609375 | 0.042456 | 1.27368 | 31.27368 | 30 | [15 empty] | 9.67129 | 0.051573 | 1.54719 | 31.54719 | 30 | [15 empty] | 9.564809 | 0.04081833 | 1.22455 | 31.22455 | 30 | [15 empty] | 9.662381 | [19 empty] | 9.6258 | 0.04717167 | 1.41515 | 31.41515 | 30 | [15 empty] | 9.628542 | 0.04680267 | 1.40408 | 31.40408 | 30 | [15 empty] | 9.702282 | 0.04825967 | 1.44779 | 31.44779 | 30 | [15 empty] | 9.716335 | 0.04895 | 1.4685 | 31.4685 | 30 | [15 empty] | 9.68247 | 0.04755167 | 1.42655 | 31.42655 | 30
| 9.6218 | 0.042612 | 1.27836 | 31.27836 | 30 | [15 empty] | 9.676854 | 0.05174433 | 1.55233 | 31.55233 | 30 | [15 empty] | 9.570794 | 0.040975 | 1.22925 | 31.22925 | 30 | [15 empty] | 9.665833 | [19 empty] | 9.62985 | 0.04733633 | 1.42009 | 31.42009 | 30 | [15 empty] | 9.633118 | 0.04697 | 1.4091 | 31.4091 | 30 | [15 empty] | 9.705521 | 0.048403 | 1.45209 | 31.45209 | 30 | [15 empty] | 9.719025 | 0.04912433 | 1.47373 | 31.47373 | 30 | [15 empty] | 9.686076 | 0.04771633 | 1.43149 | 31.43149 | 30
| 9.627689 | 0.04276633 | 1.28299 | 31.28299 | 30 | [15 empty] | 9.682186 | 0.051919 | 1.55757 | 31.55757 | 30 | [15 empty] | 9.577155 | 0.041125 | 1.23375 | 31.23375 | 30 | [15 empty] | 9.669452 | [19 empty] | 9.633972 | 0.04751067 | 1.42532 | 31.42532 | 30 | [15 empty] | 9.637065 | 0.047128 | 1.41384 | 31.41384 | 30 | [15 empty] | 9.708673 | 0.04858667 | 1.4576 | 31.4576 | 30 | [15 empty] | 9.72146 | 0.04929933 | 1.47898 | 31.47898 | 30 | [15 empty] | 9.68955 | 0.04788967 | 1.43669 | 31.43669 | 30
| 9.632887 | 0.04292333 | 1.2877 | 31.2877 | 30 | [15 empty] | 9.687599 | 0.05210233 | 1.56307 | 31.56307 | 30 | [15 empty] | 9.583378 | 0.04127933 | 1.23838 | 31.23838 | 30 | [15 empty] | 9.672887 | [19 empty] | 9.63701 | 0.04766733 | 1.43002 | 31.43002 | 30 | [15 empty] | 9.641396 | 0.047301 | 1.41903 | 31.41903 | 30 | [15 empty] | 9.71213 | 0.04875933 | 1.46278 | 31.46278 | 30 | [15 empty] | 9.724272 | 0.04947 | 1.4841 | 31.4841 | 30 | [15 empty] | 9.694015625 | 0.04805933 | 1.44178 | 31.44178 | 30
| 9.638386 | 0.04307767 | 1.29233 | 31.29233 | 30 | [15 empty] | 9.692796 | 0.05228867 | 1.56866 | 31.56866 | 30 | [15 empty] | 9.589409 | 0.04143133 | 1.24294 | 31.24294 | 30 | [15 empty] | 9.676317 | [19 empty] | 9.641104 | 0.04782967 | 1.43489 | 31.43489 | 30 | [15 empty] | 9.645749 | 0.047468 | 1.42404 | 31.42404 | 30 | [15 empty] | 9.715136 | 0.04892933 | 1.46788 | 31.46788 | 30 | [15 empty] | 9.727458 | 0.04964633 | 1.48939 | 31.48939 | 30 | [15 empty] | 9.697644 | 0.04822633 | 1.44679 | 31.44679 | 30
| 9.644089 | 0.043237 | 1.29711 | 31.29711 | 30 | [15 empty] | 9.698339 | 0.05246167 | 1.57385 | 31.57385 | 30 | [15 empty] | 9.59503125 | 0.04158933 | 1.24768 | 31.24768 | 30 | [15 empty] | 9.680104 | [19 empty] | 9.64531 | 0.04800667 | 1.4402 | 31.4402 | 30 | [15 empty] | 9.6500625 | 0.047636 | 1.42908 | 31.42908 | 30 | [15 empty] | 9.71792 | 0.049103 | 1.47309 | 31.47309 | 30 | [15 empty] | 9.729827 | 0.04982267 | 1.49468 | 31.49468 | 30 | [15 empty] | 9.700696 | 0.048412 | 1.45236 | 31.45236 | 30
| 9.649888 | 0.043391 | 1.30173 | 31.30173 | 30 | [15 empty] | 9.703293 | 0.05264933 | 1.57948 | 31.57948 | 30 | [15 empty] | 9.600653 | 0.04174167 | 1.25225 | 31.25225 | 30 | [15 empty] | 9.682448 | [19 empty] | 9.6489 | 0.048176 | 1.44528 | 31.44528 | 30 | [15 empty] | 9.653942 | 0.047802 | 1.43406 | 31.43406 | 30 | [15 empty] | 9.721346 | 0.049273 | 1.47819 | 31.47819 | 30 | [15 empty] | 9.732507 | 0.04999867 | 1.49996 | 31.49996 | 30 | [15 empty] | 9.70375 | 0.048567 | 1.45701 | 31.45701 | 30
| 9.655154 | 0.04355433 | 1.30663 | 31.30663 | 30 | [15 empty] | 9.708367 | 0.05282833 | 1.58485 | 31.58485 | 30 | [15 empty] | 9.606723 | 0.0419 | 1.257 | 31.257 | 30 | [15 empty] | 9.685935 | [19 empty] | 9.653157 | 0.04833767 | 1.45013 | 31.45013 | 30 | [15 empty] | 9.657785 | 0.04797367 | 1.43921 | 31.43921 | 30 | [15 empty] | 9.724364 | 0.04944733 | 1.48342 | 31.48342 | 30 | [15 empty] | 9.73471 | 0.05017167 | 1.50515 | 31.50515 | 30 | [15 empty] | 9.706834 | 0.04873567 | 1.46207 | 31.46207 | 30
| 9.660852 | 0.043713 | 1.31139 | 31.31139 | 30 | [15 empty] | 9.714275 | 0.053008 | 1.59024 | 31.59024 | 30 | [15 empty] | 9.612011 | 0.042052 | 1.26156 | 31.26156 | 30 | [15 empty] | 9.688951 | [19 empty] | 9.657214 | 0.048507 | 1.45521 | 31.45521 | 30 | [15 empty] | 9.661725 | 0.04814 | 1.4442 | 31.4442 | 30 | [15 empty] | 9.727146 | 0.04962 | 1.4886 | 31.4886 | 30 | [15 empty] | 9.736341 | 0.050351 | 1.51053 | 31.51053 | 30 | [15 empty] | 9.709579 | 0.04890333 | 1.4671 | 31.4671 | 30
| 9.66615625 | 0.04387633 | 1.31629 | 31.31629 | 30 | [15 empty] | 9.719814 | 0.053194 | 1.59582 | 31.59582 | 30 | [15 empty] | 9.618046875 | 0.04221233 | 1.26637 | 31.26637 | 30 | [15 empty] | 9.69176 | [19 empty] | 9.6616875 | 0.04867433 | 1.46023 | 31.46023 | 30 | [15 empty] | 9.665487 | 0.048311 | 1.44933 | 31.44933 | 30 | [15 empty] | 9.729932 | 0.04979167 | 1.49375 | 31.49375 | 30 | [15 empty] | 9.738439 | 0.05053133 | 1.51594 | 31.51594 | 30 | [15 empty] | 9.712419 | 0.04908 | 1.4724 | 31.4724 | 30
| 9.671209 | 0.04403133 | 1.32094 | 31.32094 | 30 | [15 empty] | 9.725229 | 0.053373 | 1.60119 | 31.60119 | 30 | [15 empty] | 9.623817 | 0.04237367 | 1.27121 | 31.27121 | 30 | [15 empty] | 9.695068 | [19 empty] | 9.665119 | 0.04884633 | 1.46539 | 31.46539 | 30 | [15 empty] | 9.669536 | 0.048487 | 1.45461 | 31.45461 | 30 | [15 empty] | 9.732157 | 0.049968 | 1.49904 | 31.49904 | 30 | [15 empty] | 9.74034 | 0.05071667 | 1.5215 | 31.5215 | 30 | [15 empty] | 9.714829 | 0.04925467 | 1.47764 | 31.47764 | 30
| 9.67653125 | 0.04419433 | 1.32583 | 31.32583 | 30 | [15 empty] | 9.730128 | 0.05355967 | 1.60679 | 31.60679 | 30 | [15 empty] | 9.629868 | 0.04252667 | 1.2758 | 31.2758 | 30 | [15 empty] | 9.698229 | [19 empty] | 9.668663 | 0.049015 | 1.47045 | 31.47045 | 30 | [15 empty] | 9.673229 | 0.04864967 | 1.45949 | 31.45949 | 30 | [15 empty] | 9.734202 | 0.05014167 | 1.50425 | 31.50425 | 30 | [15 empty] | 9.742507 | 0.05089467 | 1.52684 | 31.52684 | 30 | [15 empty] | 9.717036 | 0.049436 | 1.48308 | 31.48308 | 30
| 9.681377 | 0.044359 | 1.33077 | 31.33077 | 30 | [15 empty] | 9.734398 | 0.05374133 | 1.61224 | 31.61224 | 30 | [15 empty] | 9.635556 | 0.042685 | 1.28055 | 31.28055 | 30 | [15 empty] | 9.700966 | [19 empty] | 9.671485 | 0.04918733 | 1.47562 | 31.47562 | 30 | [15 empty] | 9.676799 | 0.048821 | 1.46463 | 31.46463 | 30 | [15 empty] | 9.736431 | 0.050331 | 1.50993 | 31.50993 | 30 | [15 empty] | 9.7444 | 0.051075 | 1.53225 | 31.53225 | 30 | [15 empty] | 9.719796 | 0.04961 | 1.4883 | 31.4883 | 30
| 9.686319 | 0.04452267 | 1.33568 | 31.33568 | 30 | [15 empty] | 9.73912 | 0.05391167 | 1.61735 | 31.61735 | 30 | [15 empty] | 9.64128 | 0.04284367 | 1.28531 | 31.28531 | 30 | [15 empty] | 9.703427 | [19 empty] | 9.675021 | 0.049361 | 1.48083 | 31.48083 | 30 | [15 empty] | 9.68124 | 0.048986 | 1.46958 | 31.46958 | 30 | [15 empty] | 9.739022 | 0.05049 | 1.5147 | 31.5147 | 30 | [15 empty] | 9.746509 | 0.05126067 | 1.53782 | 31.53782 | 30 | [15 empty] | 9.722274 | 0.049788 | 1.49364 | 31.49364 | 30
| 9.691921875 | 0.04468467 | 1.34054 | 31.34054 | 30 | [15 empty] | 9.74423 | 0.05411133 | 1.62334 | 31.62334 | 30 | [15 empty] | 9.646694 | 0.043008 | 1.29024 | 31.29024 | 30 | [15 empty] | 9.706017 | [19 empty] | 9.678718 | 0.04953667 | 1.4861 | 31.4861 | 30 | [15 empty] | 9.685214 | 0.04915433 | 1.47463 | 31.47463 | 30 | [15 empty] | 9.74071875 | 0.05067033 | 1.52011 | 31.52011 | 30 | [15 empty] | 9.74785 | 0.051437 | 1.54311 | 31.54311 | 30 | [15 empty] | 9.724565 | 0.04996167 | 1.49885 | 31.49885 | 30
| 9.697671875 | 0.04484933 | 1.34548 | 31.34548 | 30 | [15 empty] | 9.749272 | 0.054284 | 1.62852 | 31.62852 | 30 | [15 empty] | 9.652175 | 0.04316367 | 1.29491 | 31.29491 | 30 | [15 empty] | 9.708212 | [19 empty] | 9.68204 | 0.04970533 | 1.49116 | 31.49116 | 30 | [15 empty] | 9.688859375 | 0.049321 | 1.47963 | 31.47963 | 30 | [15 empty] | 9.742417 | 0.05085267 | 1.52558 | 31.52558 | 30 | [15 empty] | 9.749373 | 0.05161533 | 1.54846 | 31.54846 | 30 | [15 empty] | 9.726814 | 0.05014733 | 1.50442 | 31.50442 | 30
| 9.702921875 | 0.04501033 | 1.35031 | 31.35031 | 30 | [15 empty] | 9.753569 | 0.05445833 | 1.63375 | 31.63375 | 30 | [15 empty] | 9.657754 | 0.04331267 | 1.29938 | 31.29938 | 30 | [15 empty] | 9.71065625 | [19 empty] | 9.685307 | 0.04988467 | 1.49654 | 31.49654 | 30 | [15 empty] | 9.692674 | 0.049491 | 1.48473 | 31.48473 | 30 | [15 empty] | 9.744612 | 0.05102633 | 1.53079 | 31.53079 | 30 | [15 empty] | 9.7507 | 0.05180333 | 1.5541 | 31.5541 | 30 | [15 empty] | 9.729408 | 0.050319 | 1.50957 | 31.50957 | 30
| 9.708085 | 0.045162 | 1.35486 | 31.35486 | 30 | [15 empty] | 9.758478 | 0.05464467 | 1.63934 | 31.63934 | 30 | [15 empty] | 9.662783 | 0.043482 | 1.30446 | 31.30446 | 30 | [15 empty] | 9.713694 | [19 empty] | 9.688228 | 0.050056 | 1.50168 | 31.50168 | 30 | [15 empty] | 9.696335 | 0.04965433 | 1.48963 | 31.48963 | 30 | [15 empty] | 9.74612 | 0.05121433 | 1.53643 | 31.53643 | 30 | [15 empty] | 9.751562 | 0.051983 | 1.55949 | 31.55949 | 30 | [15 empty] | 9.731741 | 0.05050133 | 1.51504 | 31.51504 | 30
| 9.712738 | 0.04532833 | 1.35985 | 31.35985 | 30 | [15 empty] | 9.763222 | 0.054828 | 1.64484 | 31.64484 | 30 | [15 empty] | 9.668498 | 0.043636 | 1.30908 | 31.30908 | 30 | [15 empty] | 9.716017 | [19 empty] | 9.691353 | 0.05023267 | 1.50698 | 31.50698 | 30 | [15 empty] | 9.70017 | 0.04982 | 1.4946 | 31.4946 | 30 | [15 empty] | 9.747867 | 0.05139533 | 1.54186 | 31.54186 | 30 | [15 empty] | 9.752747 | 0.052166 | 1.56498 | 31.56498 | 30 | [15 empty] | 9.733711 | 0.050682 | 1.52046 | 31.52046 | 30
| 9.717383 | 0.045494 | 1.36482 | 31.36482 | 30 | [15 empty] | 9.768518 | 0.05501367 | 1.65041 | 31.65041 | 30 | [15 empty] | 9.674034 | 0.04379233 | 1.31377 | 31.31377 | 30 | [15 empty] | 9.718154 | [19 empty] | 9.694668 | 0.05039567 | 1.51187 | 31.51187 | 30 | [15 empty] | 9.70397 | 0.049983 | 1.49949 | 31.49949 | 30 | [15 empty] | 9.748746 | 0.051573 | 1.54719 | 31.54719 | 30 | [15 empty] | 9.754082 | 0.05233633 | 1.57009 | 31.57009 | 30 | [15 empty] | 9.73556 | 0.05085867 | 1.52576 | 31.52576 | 30
| 9.723202 | 0.04565267 | 1.36958 | 31.36958 | 30 | [15 empty] | 9.773231 | 0.055197 | 1.65591 | 31.65591 | 30 | [15 empty] | 9.679612 | 0.04395367 | 1.31861 | 31.31861 | 30 | [15 empty] | 9.720133 | [19 empty] | 9.697895 | 0.05057767 | 1.51733 | 31.51733 | 30 | [15 empty] | 9.707249 | 0.05015833 | 1.50475 | 31.50475 | 30 | [15 empty] | 9.749771 | 0.05176133 | 1.55284 | 31.55284 | 30 | [15 empty] | 9.754757 | 0.05253467 | 1.57604 | 31.57604 | 30 | [15 empty] | 9.737171 | 0.051031 | 1.53093 | 31.53093 | 30
| 9.728625 | 0.04582067 | 1.37462 | 31.37462 | 30 | [15 empty] | 9.777517 | 0.05538367 | 1.66151 | 31.66151 | 30 | [15 empty] | 9.684801 | 0.04411233 | 1.32337 | 31.32337 | 30 | [15 empty] | 9.722199 | [19 empty] | 9.700567 | 0.05074467 | 1.52234 | 31.52234 | 30 | [15 empty] | 9.710034 | 0.05032967 | 1.50989 | 31.50989 | 30 | [15 empty] | 9.750283 | 0.05194667 | 1.5584 | 31.5584 | 30 | [15 empty] | 9.75545 | 0.052718 | 1.58154 | 31.58154 | 30 | [15 empty] | 9.73903 | 0.05121033 | 1.53631 | 31.53631 | 30
| 9.732857 | 0.04598433 | 1.37953 | 31.37953 | 30 | [15 empty] | 9.781528 | 0.05556467 | 1.66694 | 31.66694 | 30 | [15 empty] | 9.69029 | 0.044273 | 1.32819 | 31.32819 | 30 | [15 empty] | 9.724208 | [19 empty] | 9.703036 | 0.05091567 | 1.52747 | 31.52747 | 30 | [15 empty] | 9.712706 | 0.050497 | 1.51491 | 31.51491 | 30 | [15 empty] | 9.75094 | 0.05213333 | 1.564 | 31.564 | 30 | [15 empty] | 9.756296875 | 0.05289933 | 1.58698 | 31.58698 | 30 | [15 empty] | 9.740779 | 0.05139267 | 1.54178 | 31.54178 | 30
| 9.73769 | 0.04613733 | 1.38412 | 31.38412 | 30 | [15 empty] | 9.785859375 | 0.055761 | 1.67283 | 31.67283 | 30 | [15 empty] | 9.695413 | 0.04443 | 1.3329 | 31.3329 | 30 | [15 empty] | 9.725801 | [19 empty] | 9.706265625 | 0.051094 | 1.53282 | 31.53282 | 30 | [15 empty] | 9.716066 | 0.05067433 | 1.52023 | 31.52023 | 30 | [15 empty] | 9.751847 | 0.05231467 | 1.56944 | 31.56944 | 30 | [15 empty] | 9.756479 | 0.053081 | 1.59243 | 31.59243 | 30 | [15 empty] | 9.742436 | 0.051568 | 1.54704 | 31.54704 | 30
| 9.742898 | 0.046306 | 1.38918 | 31.38918 | 30 | [15 empty] | 9.790544 | 0.05595067 | 1.67852 | 31.67852 | 30 | [15 empty] | 9.70041 | 0.04458333 | 1.3375 | 31.3375 | 30 | [15 empty] | 9.727243 | [19 empty] | 9.709674 | 0.05126633 | 1.53799 | 31.53799 | 30 | [15 empty] | 9.718385 | 0.050843 | 1.52529 | 31.52529 | 30 | [15 empty] | 9.752359375 | 0.05250567 | 1.57517 | 31.57517 | 30 | [15 empty] | 9.757133 | 0.053271 | 1.59813 | 31.59813 | 30 | [15 empty] | 9.743897 | 0.051753 | 1.55259 | 31.55259 | 30
| 9.748117 | 0.04646867 | 1.39406 | 31.39406 | 30 | [15 empty] | 9.79421875 | 0.05614533 | 1.68436 | 31.68436 | 30 | [15 empty] | 9.705616 | 0.04475733 | 1.34272 | 31.34272 | 30 | [15 empty] | 9.728198 | [19 empty] | 9.712575 | 0.05144133 | 1.54324 | 31.54324 | 30 | [15 empty] | 9.721331 | 0.05102067 | 1.53062 | 31.53062 | 30 | [15 empty] | 9.753419 | 0.05268833 | 1.58065 | 31.58065 | 30 | [15 empty] | 9.757149 | 0.053457 | 1.60371 | 31.60371 | 30 | [15 empty] | 9.745716 | 0.05192833 | 1.55785 | 31.55785 | 30
| 9.753598 | 0.04663133 | 1.39894 | 31.39894 | 30 | [15 empty] | 9.798388 | 0.056336 | 1.69008 | 31.69008 | 30 | [15 empty] | 9.710475 | 0.044913 | 1.34739 | 31.34739 | 30 | [15 empty] | 9.729671 | [19 empty] | 9.71521875 | 0.05160433 | 1.54813 | 31.54813 | 30 | [15 empty] | 9.724042 | 0.051199 | 1.53597 | 31.53597 | 30 | [15 empty] | 9.753433 | 0.052875 | 1.58625 | 31.58625 | 30 | [15 empty] | 9.756723 | 0.053633 | 1.60899 | 31.60899 | 30 | [15 empty] | 9.746823 | 0.05211 | 1.5633 | 31.5633 | 30
| 9.758343 | 0.04676533 | 1.40296 | 31.40296 | 30 | [15 empty] | 9.802375 | 0.056527 | 1.69581 | 31.69581 | 30 | [15 empty] | 9.715635 | 0.04507467 | 1.35224 | 31.35224 | 30 | [15 empty] | 9.730763 | [19 empty] | 9.717806 | 0.051788 | 1.55364 | 31.55364 | 30 | [15 empty] | 9.726398 | 0.05136333 | 1.5409 | 31.5409 | 30 | [15 empty] | 9.753449 | 0.053063 | 1.59189 | 31.59189 | 30 | [15 empty] | 9.75577 | 0.053829 | 1.61487 | 31.61487 | 30 | [15 empty] | 9.747854 | 0.05229667 | 1.5689 | 31.5689 | 30
| 9.762841 | 0.04694967 | 1.40849 | 31.40849 | 30 | [15 empty] | 9.806272 | 0.05672333 | 1.7017 | 31.7017 | 30 | [15 empty] | 9.721024 | 0.04523167 | 1.35695 | 31.35695 | 30 | [15 empty] | 9.731622 | [19 empty] | 9.720291 | 0.05196233 | 1.55887 | 31.55887 | 30 | [15 empty] | 9.729121 | 0.05154367 | 1.54631 | 31.54631 | 30 | [15 empty] | 9.753685 | 0.05326033 | 1.59781 | 31.59781 | 30 | [15 empty] | 9.754979 | 0.05401267 | 1.62038 | 31.62038 | 30 | [15 empty] | 9.748541 | 0.05246833 | 1.57405 | 31.57405 | 30
| 9.767218 | 0.04711467 | 1.41344 | 31.41344 | 30 | [15 empty] | 9.810351 | 0.05691933 | 1.70758 | 31.70758 | 30 | [15 empty] | 9.72659 | 0.04538867 | 1.36166 | 31.36166 | 30 | [15 empty] | 9.732428 | [19 empty] | 9.722640625 | 0.05212867 | 1.56386 | 31.56386 | 30 | [15 empty] | 9.730623 | 0.05172233 | 1.55167 | 31.55167 | 30 | [15 empty] | 9.753351 | 0.053443 | 1.60329 | 31.60329 | 30 | [15 empty] | 9.754178 | 0.05420433 | 1.62613 | 31.62613 | 30 | [15 empty] | 9.748673 | 0.05265433 | 1.57963 | 31.57963 | 30
| 9.771721 | 0.04728233 | 1.41847 | 31.41847 | 30 | [15 empty] | 9.814444 | 0.057117 | 1.71351 | 31.71351 | 30 | [15 empty] | 9.732229 | 0.045553 | 1.36659 | 31.36659 | 30 | [15 empty] | 9.73238 | [19 empty] | 9.724177 | 0.05230533 | 1.56916 | 31.56916 | 30 | [15 empty] | 9.732881 | 0.05190333 | 1.5571 | 31.5571 | 30 | [15 empty] | 9.752313 | 0.05363533 | 1.60906 | 31.60906 | 30 | [15 empty] | 9.752734375 | 0.05439933 | 1.63198 | 31.63198 | 30 | [15 empty] | 9.748525 | 0.05283633 | 1.58509 | 31.58509 | 30
| 9.775642 | 0.04744633 | 1.42339 | 31.42339 | 30 | [15 empty] | 9.818566 | 0.057316 | 1.71948 | 31.71948 | 30 | [15 empty] | 9.737368 | 0.04571333 | 1.3714 | 31.3714 | 30 | [15 empty] | 9.732419 | [19 empty] | 9.725776 | 0.05248667 | 1.5746 | 31.5746 | 30 | [15 empty] | 9.734475 | 0.05208367 | 1.56251 | 31.56251 | 30 | [15 empty] | 9.752068 | 0.05382033 | 1.61461 | 31.61461 | 30 | [15 empty] | 9.751793 | 0.05458567 | 1.63757 | 31.63757 | 30 | [15 empty] | 9.748664 | 0.053023 | 1.59069 | 31.59069 | 30
| 9.779971 | 0.04761033 | 1.42831 | 31.42831 | 30 | [15 empty] | 9.822652 | 0.05751133 | 1.72534 | 31.72534 | 30 | [15 empty] | 9.742271 | 0.04586967 | 1.37609 | 31.37609 | 30 | [15 empty] | 9.733068 | [19 empty] | 9.727255 | 0.052665 | 1.57995 | 31.57995 | 30 | [15 empty] | 9.737003 | 0.05226133 | 1.56784 | 31.56784 | 30 | [15 empty] | 9.75146875 | 0.05401333 | 1.6204 | 31.6204 | 30 | [15 empty] | 9.750393 | 0.05478267 | 1.64348 | 31.64348 | 30 | [15 empty] | 9.748792 | 0.05321033 | 1.59631 | 31.59631 | 30
| 9.78478125 | 0.04777833 | 1.43335 | 31.43335 | 30 | [15 empty] | 9.82627 | 0.05771667 | 1.7315 | 31.7315 | 30 | [15 empty] | 9.747262 | 0.04603233 | 1.38097 | 31.38097 | 30 | [15 empty] | 9.733109375 | [19 empty] | 9.728834 | 0.052846 | 1.58538 | 31.58538 | 30 | [15 empty] | 9.739390625 | 0.05244467 | 1.57334 | 31.57334 | 30 | [15 empty] | 9.750523 | 0.05419933 | 1.62598 | 31.62598 | 30 | [15 empty] | 9.748624 | 0.05497633 | 1.64929 | 31.64929 | 30 | [15 empty] | 9.748228 | 0.05339767 | 1.60193 | 31.60193 | 30
| 9.789168 | 0.04793633 | 1.43809 | 31.43809 | 30 | [15 empty] | 9.829435 | 0.05791767 | 1.73753 | 31.73753 | 30 | [15 empty] | 9.752212 | 0.04619233 | 1.38577 | 31.38577 | 30 | [15 empty] | 9.732351 | [19 empty] | 9.730322 | 0.053031 | 1.59093 | 31.59093 | 30 | [15 empty] | 9.741686 | 0.05262133 | 1.57864 | 31.57864 | 30 | [15 empty] | 9.749786 | 0.05439067 | 1.63172 | 31.63172 | 30 | [15 empty] | 9.746577 | 0.05517167 | 1.65515 | 31.65515 | 30 | [15 empty] | 9.748562 | 0.053584 | 1.60752 | 31.60752 | 30
| 9.793983 | 0.04809867 | 1.44296 | 31.44296 | 30 | [15 empty] | 9.833411 | 0.05811467 | 1.74344 | 31.74344 | 30 | [15 empty] | 9.756487 | 0.04635467 | 1.39064 | 31.39064 | 30 | [15 empty] | 9.732083 | [19 empty] | 9.73190625 | 0.053214 | 1.59642 | 31.59642 | 30 | [15 empty] | 9.744083 | 0.05280133 | 1.58404 | 31.58404 | 30 | [15 empty] | 9.749056 | 0.05458167 | 1.63745 | 31.63745 | 30 | [15 empty] | 9.743977 | 0.05537133 | 1.66114 | 31.66114 | 30 | [15 empty] | 9.748176 | 0.05377433 | 1.61323 | 31.61323 | 30
| 9.797792 | 0.04826767 | 1.44803 | 31.44803 | 30 | [15 empty] | 9.837890625 | 0.058322 | 1.74966 | 31.74966 | 30 | [15 empty] | 9.761288 | 0.04651933 | 1.39558 | 31.39558 | 30 | [15 empty] | 9.731771 | [19 empty] | 9.73291 | 0.05339067 | 1.60172 | 31.60172 | 30 | [15 empty] | 9.746046875 | 0.05298167 | 1.58945 | 31.58945 | 30 | [15 empty] | 9.747715 | 0.05476133 | 1.64284 | 31.64284 | 30 | [15 empty] | 9.740855 | 0.05556867 | 1.66706 | 31.66706 | 30 | [15 empty] | 9.746989 | 0.053961 | 1.61883 | 31.61883 | 30
| 9.801869 | 0.048435 | 1.45305 | 31.45305 | 30 | [15 empty] | 9.842096 | 0.05849833 | 1.75495 | 31.75495 | 30 | [15 empty] | 9.765966 | 0.046681 | 1.40043 | 31.40043 | 30 | [15 empty] | 9.731166 | [19 empty] | 9.733483 | 0.05357433 | 1.60723 | 31.60723 | 30 | [15 empty] | 9.747765 | 0.053155 | 1.59465 | 31.59465 | 30 | [15 empty] | 9.746296875 | 0.05496 | 1.6488 | 31.6488 | 30 | [15 empty] | 9.73789 | 0.05576967 | 1.67309 | 31.67309 | 30 | [15 empty] | 9.746195 | 0.05415133 | 1.62454 | 31.62454 | 30
| 9.805312 | 0.048612 | 1.45836 | 31.45836 | 30 | [15 empty] | 9.846294 | 0.058722 | 1.76166 | 31.76166 | 30 | [15 empty] | 9.770893 | 0.046845 | 1.40535 | 31.40535 | 30 | [15 empty] | 9.730849 | [19 empty] | 9.734677 | 0.05376933 | 1.61308 | 31.61308 | 30 | [15 empty] | 9.748673 | 0.05333733 | 1.60012 | 31.60012 | 30 | [15 empty] | 9.744064 | 0.05514633 | 1.65439 | 31.65439 | 30 | [15 empty] | 9.734987 | 0.055969 | 1.67907 | 31.67907 | 30 | [15 empty] | 9.744713 | 0.054346 | 1.63038 | 31.63038 | 30
| 9.809102 | 0.048776 | 1.46328 | 31.46328 | 30 | [15 empty] | 9.849763 | 0.05892833 | 1.76785 | 31.76785 | 30 | [15 empty] | 9.775404 | 0.04700433 | 1.41013 | 31.41013 | 30 | [15 empty] | 9.729535 | [19 empty] | 9.735296875 | 0.053947 | 1.61841 | 31.61841 | 30 | [15 empty] | 9.749683 | 0.05352267 | 1.60568 | 31.60568 | 30 | [15 empty] | 9.740851 | 0.05534 | 1.6602 | 31.6602 | 30 | [15 empty] | 9.73112 | 0.05616467 | 1.68494 | 31.68494 | 30 | [15 empty] | 9.743104 | 0.05453967 | 1.63619 | 31.63619 | 30
| 9.812815 | 0.04894567 | 1.46837 | 31.46837 | 30 | [15 empty] | 9.852975 | 0.05913667 | 1.7741 | 31.7741 | 30 | [15 empty] | 9.780041 | 0.047177 | 1.41531 | 31.41531 | 30 | [15 empty] | 9.728189 | [19 empty] | 9.735909 | 0.05413667 | 1.6241 | 31.6241 | 30 | [15 empty] | 9.750188 | 0.05369933 | 1.61098 | 31.61098 | 30 | [15 empty] | 9.738027 | 0.05554233 | 1.66627 | 31.66627 | 30 | [15 empty] | 9.728306 | 0.056371 | 1.69113 | 31.69113 | 30 | [15 empty] | 9.741209 | 0.054732 | 1.64196 | 31.64196 | 30
| 9.816499 | 0.04911867 | 1.47356 | 31.47356 | 30 | [15 empty] | 9.85589 | 0.059348 | 1.78044 | 31.78044 | 30 | [15 empty] | 9.784327 | 0.04733733 | 1.42012 | 31.42012 | 30 | [15 empty] | 9.727054 | [19 empty] | 9.736441 | 0.05432667 | 1.6298 | 31.6298 | 30 | [15 empty] | 9.75117 | 0.05388567 | 1.61657 | 31.61657 | 30 | [15 empty] | 9.735211 | 0.05573733 | 1.67212 | 31.67212 | 30 | [15 empty] | 9.724657 | 0.056578 | 1.69734 | 31.69734 | 30 | [15 empty] | 9.739921875 | 0.05492533 | 1.64776 | 31.64776 | 30
| 9.820636 | 0.04928533 | 1.47856 | 31.47856 | 30 | [15 empty] | 9.858566 | 0.05954733 | 1.78642 | 31.78642 | 30 | [15 empty] | 9.78845 | 0.047507 | 1.42521 | 31.42521 | 30 | [15 empty] | 9.725687 | [19 empty] | 9.737069 | 0.054512 | 1.63536 | 31.63536 | 30 | [15 empty] | 9.751813 | 0.05407233 | 1.62217 | 31.62217 | 30 | [15 empty] | 9.731687 | 0.055932 | 1.67796 | 31.67796 | 30 | [15 empty] | 9.720702 | 0.05677833 | 1.70335 | 31.70335 | 30 | [15 empty] | 9.737646 | 0.055124 | 1.65372 | 31.65372 | 30
| 9.824142 | 0.049459 | 1.48377 | 31.48377 | 30 | [15 empty] | 9.860937 | 0.05976 | 1.7928 | 31.7928 | 30 | [15 empty] | 9.792591 | 0.04766533 | 1.42996 | 31.42996 | 30 | [15 empty] | 9.723647 | [19 empty] | 9.736839 | 0.05469533 | 1.64086 | 31.64086 | 30 | [15 empty] | 9.752613 | 0.05425067 | 1.62752 | 31.62752 | 30 | [15 empty] | 9.728363 | 0.05613333 | 1.684 | 31.684 | 30 | [15 empty] | 9.716133 | 0.05697967 | 1.70939 | 31.70939 | 30 | [15 empty] | 9.735688 | 0.055321 | 1.65963 | 31.65963 | 30
| 9.828495 | 0.04963233 | 1.48897 | 31.48897 | 30 | [15 empty] | 9.863546 | 0.05996267 | 1.79888 | 31.79888 | 30 | [15 empty] | 9.796082 | 0.04783367 | 1.43501 | 31.43501 | 30 | [15 empty] | 9.721603 | [19 empty] | 9.737106 | 0.05488667 | 1.6466 | 31.6466 | 30 | [15 empty] | 9.753735 | 0.05443367 | 1.63301 | 31.63301 | 30 | [15 empty] | 9.724907 | 0.056334 | 1.69002 | 31.69002 | 30 | [15 empty] | 9.711012 | 0.05717933 | 1.71538 | 31.71538 | 30 | [15 empty] | 9.732646 | 0.05551133 | 1.66534 | 31.66534 | 30
| 9.83219 | 0.04979367 | 1.49381 | 31.49381 | 30 | [15 empty] | 9.866569 | 0.06016333 | 1.8049 | 31.8049 | 30 | [15 empty] | 9.799541 | 0.04800867 | 1.44026 | 31.44026 | 30 | [15 empty] | 9.719706 | [19 empty] | 9.736791 | 0.05507233 | 1.65217 | 31.65217 | 30 | [15 empty] | 9.754634 | 0.054617 | 1.63851 | 31.63851 | 30 | [15 empty] | 9.720644 | 0.05653533 | 1.69606 | 31.69606 | 30 | [15 empty] | 9.705494 | 0.05738833 | 1.72165 | 31.72165 | 30 | [15 empty] | 9.72940625 | 0.05571733 | 1.67152 | 31.67152 | 30
| 9.835819 | 0.049965 | 1.49895 | 31.49895 | 30 | [15 empty] | 9.869738 | 0.06037067 | 1.81112 | 31.81112 | 30 | [15 empty] | 9.804201 | 0.048177 | 1.44531 | 31.44531 | 30 | [15 empty] | 9.717273 | [19 empty] | 9.735966 | 0.05526 | 1.6578 | 31.6578 | 30 | [15 empty] | 9.755605 | 0.05480167 | 1.64405 | 31.64405 | 30 | [15 empty] | 9.716103 | 0.05674467 | 1.70234 | 31.70234 | 30 | [15 empty] | 9.700408 | 0.057596 | 1.72788 | 31.72788 | 30 | [15 empty] | 9.726618 | 0.05591033 | 1.67731 | 31.67731 | 30
| 9.838667 | 0.05014 | 1.5042 | 31.5042 | 30 | [15 empty] | 9.872283 | 0.060581 | 1.81743 | 31.81743 | 30 | [15 empty] | 9.809229 | 0.04834333 | 1.4503 | 31.4503 | 30 | [15 empty] | 9.714756 | [19 empty] | 9.7358 | 0.05544933 | 1.66348 | 31.66348 | 30 | [15 empty] | 9.755924 | 0.05498833 | 1.64965 | 31.64965 | 30 | [15 empty] | 9.7115625 | 0.05694633 | 1.70839 | 31.70839 | 30 | [15 empty] | 9.694901 | 0.0578 | 1.734 | 31.734 | 30 | [15 empty] | 9.723208 | 0.05611833 | 1.68355 | 31.68355 | 30
| 9.841973 | 0.05031267 | 1.50938 | 31.50938 | 30 | [15 empty] | 9.875103 | 0.06078833 | 1.82365 | 31.82365 | 30 | [15 empty] | 9.813637 | 0.04850967 | 1.45529 | 31.45529 | 30 | [15 empty] | 9.711688 | [19 empty] | 9.736159 | 0.05563167 | 1.66895 | 31.66895 | 30 | [15 empty] | 9.75575 | 0.05516667 | 1.655 | 31.655 | 30 | [15 empty] | 9.706148 | 0.057147 | 1.71441 | 31.71441 | 30 | [15 empty] | 9.6885625 | 0.05800667 | 1.7402 | 31.7402 | 30 | [15 empty] | 9.719055 | 0.05631367 | 1.68941 | 31.68941 | 30
| 9.845238 | 0.050483 | 1.51449 | 31.51449 | 30 | [15 empty] | 9.876789 | 0.060996 | 1.82988 | 31.82988 | 30 | [15 empty] | 9.81798 | 0.048687 | 1.46061 | 31.46061 | 30 | [15 empty] | 9.708313 | [19 empty] | 9.735586 | 0.05582533 | 1.67476 | 31.67476 | 30 | [15 empty] | 9.7552 | 0.05534133 | 1.66024 | 31.66024 | 30 | [15 empty] | 9.700677 | 0.05735433 | 1.72063 | 31.72063 | 30 | [15 empty] | 9.682618 | 0.058216 | 1.74648 | 31.74648 | 30 | [15 empty] | 9.715014 | 0.056513 | 1.69539 | 31.69539 | 30
| 9.848127 | 0.050652 | 1.51956 | 31.51956 | 30 | [15 empty] | 9.878414 | 0.06121467 | 1.83644 | 31.83644 | 30 | [15 empty] | 9.821778 | 0.04884967 | 1.46549 | 31.46549 | 30 | [15 empty] | 9.704479 | [19 empty] | 9.734759 | 0.05601433 | 1.68043 | 31.68043 | 30 | [15 empty] | 9.754914 | 0.05553833 | 1.66615 | 31.66615 | 30 | [15 empty] | 9.694576 | 0.057567 | 1.72701 | 31.72701 | 30 | [15 empty] | 9.676642 | 0.058418 | 1.75254 | 31.75254 | 30 | [15 empty] | 9.711043 | 0.05671033 | 1.70131 | 31.70131 | 30
| 9.851539 | 0.05082167 | 1.52465 | 31.52465 | 30 | [15 empty] | 9.880384 | 0.06142767 | 1.84283 | 31.84283 | 30 | [15 empty] | 9.825493 | 0.04901767 | 1.47053 | 31.47053 | 30 | [15 empty] | 9.700587 | [19 empty] | 9.73352 | 0.056204 | 1.68612 | 31.68612 | 30 | [15 empty] | 9.753987 | 0.05572833 | 1.67185 | 31.67185 | 30 | [15 empty] | 9.688443 | 0.05777567 | 1.73327 | 31.73327 | 30 | [15 empty] | 9.670142 | 0.058628 | 1.75884 | 31.75884 | 30 | [15 empty] | 9.706671 | 0.05692533 | 1.70776 | 31.70776 | 30
| 9.855026 | 0.05099933 | 1.52998 | 31.52998 | 30 | [15 empty] | 9.881903 | 0.06164367 | 1.84931 | 31.84931 | 30 | [15 empty] | 9.829517 | 0.049183 | 1.47549 | 31.47549 | 30 | [15 empty] | 9.696287 | [19 empty] | 9.732082 | 0.05639067 | 1.69172 | 31.69172 | 30 | [15 empty] | 9.752861 | 0.055915 | 1.67745 | 31.67745 | 30 | [15 empty] | 9.682018 | 0.057985 | 1.73955 | 31.73955 | 30 | [15 empty] | 9.66316 | 0.05883033 | 1.76491 | 31.76491 | 30 | [15 empty] | 9.702347 | 0.05712267 | 1.71368 | 31.71368 | 30
| 9.858138 | 0.051164 | 1.53492 | 31.53492 | 30 | [15 empty] | 9.883573 | 0.06185767 | 1.85573 | 31.85573 | 30 | [15 empty] | 9.832923 | 0.04935467 | 1.48064 | 31.48064 | 30 | [15 empty] | 9.69146 | [19 empty] | 9.730974 | 0.05658533 | 1.69756 | 31.69756 | 30 | [15 empty] | 9.751813 | 0.056097 | 1.68291 | 31.68291 | 30 | [15 empty] | 9.675642 | 0.05819333 | 1.7458 | 31.7458 | 30 | [15 empty] | 9.65513 | 0.05903567 | 1.77107 | 31.77107 | 30 | [15 empty] | 9.697777 | 0.05733267 | 1.71998 | 31.71998 | 30
| 9.86165625 | 0.051335 | 1.54005 | 31.54005 | 30 | [15 empty] | 9.885514 | 0.06207633 | 1.86229 | 31.86229 | 30 | [15 empty] | 9.835541 | 0.04951967 | 1.48559 | 31.48559 | 30 | [15 empty] | 9.686661 | [19 empty] | 9.72896875 | 0.05677633 | 1.70329 | 31.70329 | 30 | [15 empty] | 9.750717 | 0.056294 | 1.68882 | 31.68882 | 30 | [15 empty] | 9.668867 | 0.05840533 | 1.75216 | 31.75216 | 30 | [15 empty] | 9.646704 | 0.05924067 | 1.77722 | 31.77722 | 30 | [15 empty] | 9.692515 | 0.05753367 | 1.72601 | 31.72601 | 30
| 9.864775 | 0.05150767 | 1.54523 | 31.54523 | 30 | [15 empty] | 9.888194 | 0.06229867 | 1.86896 | 31.86896 | 30 | [15 empty] | 9.83931 | 0.04969367 | 1.49081 | 31.49081 | 30 | [15 empty] | 9.681421875 | [19 empty] | 9.726071 | 0.056969 | 1.70907 | 31.70907 | 30 | [15 empty] | 9.748935 | 0.05648167 | 1.69445 | 31.69445 | 30 | [15 empty] | 9.66143 | 0.05861733 | 1.75852 | 31.75852 | 30 | [15 empty] | 9.638117 | 0.059454 | 1.78362 | 31.78362 | 30 | [15 empty] | 9.686165 | 0.05773667 | 1.7321 | 31.7321 | 30
| 9.86715625 | 0.051682 | 1.55046 | 31.55046 | 30 | [15 empty] | 9.889657 | 0.06252067 | 1.87562 | 31.87562 | 30 | [15 empty] | 9.843574 | 0.04985933 | 1.49578 | 31.49578 | 30 | [15 empty] | 9.676267 | [19 empty] | 9.723149 | 0.05716233 | 1.71487 | 31.71487 | 30 | [15 empty] | 9.747173 | 0.056679 | 1.70037 | 31.70037 | 30 | [15 empty] | 9.653608 | 0.058835 | 1.76505 | 31.76505 | 30 | [15 empty] | 9.628921875 | 0.05967133 | 1.79014 | 31.79014 | 30 | [15 empty] | 9.679648 | 0.05794333 | 1.7383 | 31.7383 | 30
| 9.869735 | 0.051843 | 1.55529 | 31.55529 | 30 | [15 empty] | 9.891209 | 0.06273267 | 1.88198 | 31.88198 | 30 | [15 empty] | 9.847456 | 0.05002833 | 1.50085 | 31.50085 | 30 | [15 empty] | 9.669724 | [19 empty] | 9.720452 | 0.05736733 | 1.72102 | 31.72102 | 30 | [15 empty] | 9.74514 | 0.056878 | 1.70634 | 31.70634 | 30 | [15 empty] | 9.645361 | 0.05905033 | 1.77151 | 31.77151 | 30 | [15 empty] | 9.619015 | 0.05988767 | 1.79663 | 31.79663 | 30 | [15 empty] | 9.672716 | 0.05814233 | 1.74427 | 31.74427 | 30
| 9.872292 | 0.052023 | 1.56069 | 31.56069 | 30 | [15 empty] | 9.891944 | 0.06296233 | 1.88887 | 31.88887 | 30 | [15 empty] | 9.851524 | 0.05019867 | 1.50596 | 31.50596 | 30 | [15 empty] | 9.662785 | [19 empty] | 9.717688 | 0.057564 | 1.72692 | 31.72692 | 30 | [15 empty] | 9.742135 | 0.05706967 | 1.71209 | 31.71209 | 30 | [15 empty] | 9.636847 | 0.059267 | 1.77801 | 31.77801 | 30 | [15 empty] | 9.609468 | 0.060103 | 1.80309 | 31.80309 | 30 | [15 empty] | 9.665852 | 0.05835433 | 1.75063 | 31.75063 | 30
| 9.874373 | 0.052197 | 1.56591 | 31.56591 | 30 | [15 empty] | 9.89265625 | 0.06318833 | 1.89565 | 31.89565 | 30 | [15 empty] | 9.854862 | 0.05036333 | 1.5109 | 31.5109 | 30 | [15 empty] | 9.655658 | [19 empty] | 9.714059 | 0.05775567 | 1.73267 | 31.73267 | 30 | [15 empty] | 9.739192 | 0.05726867 | 1.71806 | 31.71806 | 30 | [15 empty] | 9.628001 | 0.05947767 | 1.78433 | 31.78433 | 30 | [15 empty] | 9.599724 | 0.060321 | 1.80963 | 31.80963 | 30 | [15 empty] | 9.658691 | 0.05856667 | 1.757 | 31.757 | 30
| 9.876584 | 0.052387 | 1.57161 | 31.57161 | 30 | [15 empty] | 9.894284 | 0.063412 | 1.90236 | 31.90236 | 30 | [15 empty] | 9.857371 | 0.05053733 | 1.51612 | 31.51612 | 30 | [15 empty] | 9.64909375 | [19 empty] | 9.711296875 | 0.05796167 | 1.73885 | 31.73885 | 30 | [15 empty] | 9.736286 | 0.05746967 | 1.72409 | 31.72409 | 30 | [15 empty] | 9.618568 | 0.05968833 | 1.79065 | 31.79065 | 30 | [15 empty] | 9.588966 | 0.06054 | 1.8162 | 31.8162 | 30 | [15 empty] | 9.650669 | 0.058773 | 1.76319 | 31.76319 | 30
| 9.878859375 | 0.05254567 | 1.57637 | 31.57637 | 30 | [15 empty] | 9.89521875 | 0.063651 | 1.90953 | 31.90953 | 30 | [15 empty] | 9.8602 | 0.050699 | 1.52097 | 31.52097 | 30 | [15 empty] | 9.64272 | [19 empty] | 9.707727 | 0.058163 | 1.74489 | 31.74489 | 30 | [15 empty] | 9.732912 | 0.057669 | 1.73007 | 31.73007 | 30 | [15 empty] | 9.608453125 | 0.05990433 | 1.79713 | 31.79713 | 30 | [15 empty] | 9.577303 | 0.06076333 | 1.8229 | 31.8229 | 30 | [15 empty] | 9.642015625 | 0.058985 | 1.76955 | 31.76955 | 30
| 9.880637 | 0.052724 | 1.58172 | 31.58172 | 30 | [15 empty] | 9.895479 | 0.06387333 | 1.9162 | 31.9162 | 30 | [15 empty] | 9.863418 | 0.050876 | 1.52628 | 31.52628 | 30 | [15 empty] | 9.635179 | [19 empty] | 9.704093 | 0.05836233 | 1.75087 | 31.75087 | 30 | [15 empty] | 9.729586 | 0.05787467 | 1.73624 | 31.73624 | 30 | [15 empty] | 9.59945 | 0.06013633 | 1.80409 | 31.80409 | 30 | [15 empty] | 9.565258 | 0.060985 | 1.82955 | 31.82955 | 30 | [15 empty] | 9.633664 | 0.05919833 | 1.77595 | 31.77595 | 30
| 9.882412 | 0.05290633 | 1.58719 | 31.58719 | 30 | [15 empty] | 9.896208 | 0.06410167 | 1.92305 | 31.92305 | 30 | [15 empty] | 9.865963 | 0.05105433 | 1.53163 | 31.53163 | 30 | [15 empty] | 9.627816 | [19 empty] | 9.699121 | 0.058562 | 1.75686 | 31.75686 | 30 | [15 empty] | 9.726763 | 0.058075 | 1.74225 | 31.74225 | 30 | [15 empty] | 9.589856 | 0.06033967 | 1.81019 | 31.81019 | 30 | [15 empty] | 9.552305 | 0.06120867 | 1.83626 | 31.83626 | 30 | [15 empty] | 9.624821 | 0.05941967 | 1.78259 | 31.78259 | 30
| 9.884478 | 0.053082 | 1.59246 | 31.59246 | 30 | [15 empty] | 9.896983 | 0.06433233 | 1.92997 | 31.92997 | 30 | [15 empty] | 9.868593 | 0.051229 | 1.53687 | 31.53687 | 30 | [15 empty] | 9.619012 | [19 empty] | 9.693777 | 0.05877167 | 1.76315 | 31.76315 | 30 | [15 empty] | 9.723146 | 0.05828133 | 1.74844 | 31.74844 | 30 | [15 empty] | 9.579433 | 0.06054733 | 1.81642 | 31.81642 | 30 | [15 empty] | 9.539326 | 0.06142767 | 1.84283 | 31.84283 | 30 | [15 empty] | 9.614731 | 0.059637 | 1.78911 | 31.78911 | 30
| 9.885589 | 0.05326033 | 1.59781 | 31.59781 | 30 | [15 empty] | 9.897449 | 0.06456533 | 1.93696 | 31.93696 | 30 | [15 empty] | 9.871801 | 0.05139 | 1.5417 | 31.5417 | 30 | [15 empty] | 9.609839 | [19 empty] | 9.68838 | 0.058979 | 1.76937 | 31.76937 | 30 | [15 empty] | 9.719056 | 0.05848067 | 1.75442 | 31.75442 | 30 | [15 empty] | 9.568322 | 0.06076967 | 1.82309 | 31.82309 | 30 | [15 empty] | 9.52612 | 0.061652 | 1.84956 | 31.84956 | 30 | [15 empty] | 9.604468 | 0.05985167 | 1.79555 | 31.79555 | 30
| 9.887245 | 0.053444 | 1.60332 | 31.60332 | 30 | [15 empty] | 9.898325 | 0.06479733 | 1.94392 | 31.94392 | 30 | [15 empty] | 9.874664 | 0.051568 | 1.54704 | 31.54704 | 30 | [15 empty] | 9.600578125 | [19 empty] | 9.683402 | 0.05918333 | 1.7755 | 31.7755 | 30 | [15 empty] | 9.714735 | 0.05867833 | 1.76035 | 31.76035 | 30 | [15 empty] | 9.556251 | 0.06099167 | 1.82975 | 31.82975 | 30 | [15 empty] | 9.512314 | 0.06187833 | 1.85635 | 31.85635 | 30 | [15 empty] | 9.593264 | 0.06005833 | 1.80175 | 31.80175 | 30
| 9.888155 | 0.05362567 | 1.60877 | 31.60877 | 30 | [15 empty] | 9.898001 | 0.06502333 | 1.9507 | 31.9507 | 30 | [15 empty] | 9.878024 | 0.05174567 | 1.55237 | 31.55237 | 30 | [15 empty] | 9.590631 | [19 empty] | 9.678321 | 0.05939667 | 1.7819 | 31.7819 | 30 | [15 empty] | 9.709873 | 0.05888067 | 1.76642 | 31.76642 | 30 | [15 empty] | 9.543205 | 0.06119667 | 1.8359 | 31.8359 | 30 | [15 empty] | 9.498077 | 0.06210967 | 1.86329 | 31.86329 | 30 | [15 empty] | 9.582108 | 0.060291 | 1.80873 | 31.80873 | 30
| 9.888831 | 0.053817 | 1.61451 | 31.61451 | 30 | [15 empty] | 9.896877 | 0.06525233 | 1.95757 | 31.95757 | 30 | [15 empty] | 9.88003125 | 0.05191967 | 1.55759 | 31.55759 | 30 | [15 empty] | 9.580729 | [19 empty] | 9.671864 | 0.059605 | 1.78815 | 31.78815 | 30 | [15 empty] | 9.705407 | 0.05908533 | 1.77256 | 31.77256 | 30 | [15 empty] | 9.529983 | 0.061418 | 1.84254 | 31.84254 | 30 | [15 empty] | 9.483890625 | 0.06234233 | 1.87027 | 31.87027 | 30 | [15 empty] | 9.571043 | 0.06051867 | 1.81556 | 31.81556 | 30
| 9.889349 | 0.054002 | 1.62006 | 31.62006 | 30 | [15 empty] | 9.895575 | 0.06549 | 1.9647 | 31.9647 | 30 | [15 empty] | 9.882054 | 0.052098 | 1.56294 | 31.56294 | 30 | [15 empty] | 9.570963 | [19 empty] | 9.665636 | 0.059816 | 1.79448 | 31.79448 | 30 | [15 empty] | 9.700739 | 0.05928833 | 1.77865 | 31.77865 | 30 | [15 empty] | 9.5168125 | 0.06165767 | 1.84973 | 31.84973 | 30 | [15 empty] | 9.46925 | 0.062573 | 1.87719 | 31.87719 | 30 | [15 empty] | 9.559237 | 0.060738 | 1.82214 | 31.82214 | 30
| 9.88971875 | 0.054182 | 1.62546 | 31.62546 | 30 | [15 empty] | 9.894864 | 0.065719 | 1.97157 | 31.97157 | 30 | [15 empty] | 9.883302 | 0.05227267 | 1.56818 | 31.56818 | 30 | [15 empty] | 9.560805 | [19 empty] | 9.658885 | 0.06002933 | 1.80088 | 31.80088 | 30 | [15 empty] | 9.694879 | 0.05950667 | 1.7852 | 31.7852 | 30 | [15 empty] | 9.50253125 | 0.06188167 | 1.85645 | 31.85645 | 30 | [15 empty] | 9.453218 | 0.062801 | 1.88403 | 31.88403 | 30 | [15 empty] | 9.546944 | 0.06095533 | 1.82866 | 31.82866 | 30
| 9.89037 | 0.05437 | 1.6311 | 31.6311 | 30 | [15 empty] | 9.893508 | 0.06595233 | 1.97857 | 31.97857 | 30 | [15 empty] | 9.885256 | 0.05245733 | 1.57372 | 31.57372 | 30 | [15 empty] | 9.549712 | [19 empty] | 9.65194 | 0.060239 | 1.80717 | 31.80717 | 30 | [15 empty] | 9.688931 | 0.05969267 | 1.79078 | 31.79078 | 30 | [15 empty] | 9.488663 | 0.06208467 | 1.86254 | 31.86254 | 30 | [15 empty] | 9.436818 | 0.06302733 | 1.89082 | 31.89082 | 30 | [15 empty] | 9.534267 | 0.06118167 | 1.83545 | 31.83545 | 30
| 9.891179 | 0.05455533 | 1.63666 | 31.63666 | 30 | [15 empty] | 9.892333 | 0.06618167 | 1.98545 | 31.98545 | 30 | [15 empty] | 9.886837 | 0.05263467 | 1.57904 | 31.57904 | 30 | [15 empty] | 9.539651 | [19 empty] | 9.644556 | 0.060453 | 1.81359 | 31.81359 | 30 | [15 empty] | 9.683404 | 0.059905 | 1.79715 | 31.79715 | 30 | [15 empty] | 9.474444 | 0.062316 | 1.86948 | 31.86948 | 30 | [15 empty] | 9.419709 | 0.06325333 | 1.8976 | 31.8976 | 30 | [15 empty] | 9.521571 | 0.06141167 | 1.84235 | 31.84235 | 30
| 9.891519 | 0.05474533 | 1.64236 | 31.64236 | 30 | [15 empty] | 9.89084375 | 0.06642033 | 1.99261 | 31.99261 | 30 | [15 empty] | 9.888171 | 0.052817 | 1.58451 | 31.58451 | 30 | [15 empty] | 9.529076 | [19 empty] | 9.636924 | 0.06066133 | 1.81984 | 31.81984 | 30 | [15 empty] | 9.677181 | 0.060115 | 1.80345 | 31.80345 | 30 | [15 empty] | 9.458851 | 0.062541 | 1.87623 | 31.87623 | 30 | [15 empty] | 9.402275 | 0.06348867 | 1.90466 | 31.90466 | 30 | [15 empty] | 9.5077 | 0.06165 | 1.8495 | 31.8495 | 30
| 9.891742 | 0.05493067 | 1.64792 | 31.64792 | 30 | [15 empty] | 9.889271 | 0.06665833 | 1.99975 | 31.99975 | 30 | [15 empty] | 9.889665 | 0.052991 | 1.58973 | 31.58973 | 30 | [15 empty] | 9.517121 | [19 empty] | 9.628449 | 0.06087533 | 1.82626 | 31.82626 | 30 | [15 empty] | 9.671027 | 0.06032433 | 1.80973 | 31.80973 | 30 | [15 empty] | 9.442729 | 0.062761 | 1.88283 | 31.88283 | 30 | [15 empty] | 9.384873 | 0.06372267 | 1.91168 | 31.91168 | 30 | [15 empty] | 9.493421875 | 0.061863 | 1.85589 | 31.85589 | 30
| 9.891851 | 0.05511533 | 1.65346 | 31.65346 | 30 | [15 empty] | 9.88755 | 0.06689733 | 2.00692 | 32.00692 | 30 | [15 empty] | 9.890938 | 0.05317467 | 1.59524 | 31.59524 | 30 | [15 empty] | 9.504221 | [19 empty] | 9.619801 | 0.061096 | 1.83288 | 31.83288 | 30 | [15 empty] | 9.66386 | 0.060522 | 1.81566 | 31.81566 | 30 | [15 empty] | 9.425057 | 0.062997 | 1.88991 | 31.88991 | 30 | [15 empty] | 9.36612 | 0.06395867 | 1.91876 | 31.91876 | 30 | [15 empty] | 9.478025 | 0.062081 | 1.86243 | 31.86243 | 30
| 9.89171875 | 0.0553 | 1.659 | 31.659 | 30 | [15 empty] | 9.884724 | 0.067134 | 2.01402 | 32.01402 | 30 | [15 empty] | 9.893151 | 0.05335867 | 1.60076 | 31.60076 | 30 | [15 empty] | 9.490341 | [19 empty] | 9.611232 | 0.06130167 | 1.83905 | 31.83905 | 30 | [15 empty] | 9.655804 | 0.060729 | 1.82187 | 31.82187 | 30 | [15 empty] | 9.407132 | 0.06322533 | 1.89676 | 31.89676 | 30 | [15 empty] | 9.346335 | 0.06418533 | 1.92556 | 31.92556 | 30 | [15 empty] | 9.46171 | 0.06230333 | 1.8691 | 31.8691 | 30
| 9.891401 | 0.05549267 | 1.66478 | 31.66478 | 30 | [15 empty] | 9.881743 | 0.06737 | 2.0211 | 32.0211 | 30 | [15 empty] | 9.894715 | 0.053536 | 1.60608 | 31.60608 | 30 | [15 empty] | 9.475887 | [19 empty] | 9.601822 | 0.061518 | 1.84554 | 31.84554 | 30 | [15 empty] | 9.64735 | 0.06093833 | 1.82815 | 31.82815 | 30 | [15 empty] | 9.388314 | 0.06346067 | 1.90382 | 31.90382 | 30 | [15 empty] | 9.327388 | 0.064421 | 1.93263 | 31.93263 | 30 | [15 empty] | 9.445338 | 0.06253567 | 1.87607 | 31.87607 | 30
| 9.890965 | 0.05567233 | 1.67017 | 31.67017 | 30 | [15 empty] | 9.878583 | 0.06761433 | 2.02843 | 32.02843 | 30 | [15 empty] | 9.895973 | 0.05372333 | 1.6117 | 31.6117 | 30 | [15 empty] | 9.461628 | [19 empty] | 9.59327 | 0.06172733 | 1.85182 | 31.85182 | 30 | [15 empty] | 9.63851 | 0.061152 | 1.83456 | 31.83456 | 30 | [15 empty] | 9.369571 | 0.06369367 | 1.91081 | 31.91081 | 30 | [15 empty] | 9.307626 | 0.06465433 | 1.93963 | 31.93963 | 30 | [15 empty] | 9.426921875 | 0.06276267 | 1.88288 | 31.88288 | 30
| 9.890859375 | 0.05586133 | 1.67584 | 31.67584 | 30 | [15 empty] | 9.875866 | 0.06786267 | 2.03588 | 32.03588 | 30 | [15 empty] | 9.896599 | 0.05390533 | 1.61716 | 31.61716 | 30 | [15 empty] | 9.446836 | [19 empty] | 9.584442 | 0.06195367 | 1.85861 | 31.85861 | 30 | [15 empty] | 9.62946 | 0.06136433 | 1.84093 | 31.84093 | 30 | [15 empty] | 9.349117 | 0.06392967 | 1.91789 | 31.91789 | 30 | [15 empty] | 9.286175 | 0.06488967 | 1.94669 | 31.94669 | 30 | [15 empty] | 9.407359375 | 0.06299367 | 1.88981 | 31.88981 | 30
| 9.890357 | 0.05605567 | 1.68167 | 31.68167 | 30 | [15 empty] | 9.87249 | 0.06810633 | 2.04319 | 32.04319 | 30 | [15 empty] | 9.8975 | 0.05408767 | 1.62263 | 31.62263 | 30 | [15 empty] | 9.431046 | [19 empty] | 9.574728 | 0.06216 | 1.8648 | 31.8648 | 30 | [15 empty] | 9.619908 | 0.06158 | 1.8474 | 31.8474 | 30 | [15 empty] | 9.329014 | 0.06416967 | 1.92509 | 31.92509 | 30 | [15 empty] | 9.263613 | 0.06513333 | 1.954 | 31.954 | 30 | [15 empty] | 9.387978 | 0.06322567 | 1.89677 | 31.89677 | 30
| 9.889354 | 0.05623633 | 1.68709 | 31.68709 | 30 | [15 empty] | 9.868602 | 0.06835833 | 2.05075 | 32.05075 | 30 | [15 empty] | 9.89806 | 0.05427433 | 1.62823 | 31.62823 | 30 | [15 empty] | 9.415267 | [19 empty] | 9.564084 | 0.06238 | 1.8714 | 31.8714 | 30 | [15 empty] | 9.611587 | 0.061797 | 1.85391 | 31.85391 | 30 | [15 empty] | 9.308108 | 0.064411 | 1.93233 | 31.93233 | 30 | [15 empty] | 9.238918 | 0.065363 | 1.96089 | 31.96089 | 30 | [15 empty] | 9.364986 | 0.063456 | 1.90368 | 31.90368 | 30
| 9.88772 | 0.05643433 | 1.69303 | 31.69303 | 30 | [15 empty] | 9.865269 | 0.06860967 | 2.05829 | 32.05829 | 30 | [15 empty] | 9.897655 | 0.05441833 | 1.63255 | 31.63255 | 30 | [15 empty] | 9.399073 | [19 empty] | 9.552423 | 0.062584 | 1.87752 | 31.87752 | 30 | [15 empty] | 9.601722 | 0.06201567 | 1.86047 | 31.86047 | 30 | [15 empty] | 9.285833 | 0.064649 | 1.93947 | 31.93947 | 30 | [15 empty] | 9.213022 | 0.06559833 | 1.96795 | 31.96795 | 30 | [15 empty] | 9.336878 | 0.06369367 | 1.91081 | 31.91081 | 30
| 9.88561 | 0.05662267 | 1.69868 | 31.69868 | 30 | [15 empty] | 9.860806 | 0.06886133 | 2.06584 | 32.06584 | 30 | [15 empty] | 9.898025 | 0.05463567 | 1.63907 | 31.63907 | 30 | [15 empty] | 9.381461 | [19 empty] | 9.54032 | 0.06281033 | 1.88431 | 31.88431 | 30 | [15 empty] | 9.591639 | 0.06222867 | 1.86686 | 31.86686 | 30 | [15 empty] | 9.263249 | 0.06488767 | 1.94663 | 31.94663 | 30 | [15 empty] | 9.185583 | 0.06584233 | 1.97527 | 31.97527 | 30 | [15 empty] | 9.308092 | 0.06393033 | 1.91791 | 31.91791 | 30
| 9.883767 | 0.056816 | 1.70448 | 31.70448 | 30 | [15 empty] | 9.856296875 | 0.06911067 | 2.07332 | 32.07332 | 30 | [15 empty] | 9.898967 | 0.05482633 | 1.64479 | 31.64479 | 30 | [15 empty] | 9.363229 | [19 empty] | 9.528512 | 0.06302767 | 1.89083 | 31.89083 | 30 | [15 empty] | 9.580905 | 0.06244667 | 1.8734 | 31.8734 | 30 | [15 empty] | 9.23838 | 0.065129 | 1.95387 | 31.95387 | 30 | [15 empty] | 9.156822 | 0.06608933 | 1.98268 | 31.98268 | 30 | [15 empty] | 9.277565 | 0.06417 | 1.9251 | 31.9251 | 30
| 9.881518 | 0.057007 | 1.71021 | 31.71021 | 30 | [15 empty] | 9.851175 | 0.06937 | 2.0811 | 32.0811 | 30 | [15 empty] | 9.899436 | 0.05500633 | 1.65019 | 31.65019 | 30 | [15 empty] | 9.344524 | [19 empty] | 9.516175 | 0.06324267 | 1.89728 | 31.89728 | 30 | [15 empty] | 9.568917 | 0.06266167 | 1.87985 | 31.87985 | 30 | [15 empty] | 9.211704 | 0.06537067 | 1.96112 | 31.96112 | 30 | [15 empty] | 9.125607 | 0.06634 | 1.9902 | 31.9902 | 30 | [15 empty] | 9.238517 | 0.064417 | 1.93251 | 31.93251 | 30
| 9.879548 | 0.057197 | 1.71591 | 31.71591 | 30 | [15 empty] | 9.84641 | 0.06963433 | 2.08903 | 32.08903 | 30 | [15 empty] | 9.899913 | 0.05519867 | 1.65596 | 31.65596 | 30 | [15 empty] | 9.324023 | [19 empty] | 9.502822 | 0.06347133 | 1.90414 | 31.90414 | 30 | [15 empty] | 9.556417 | 0.06288567 | 1.88657 | 31.88657 | 30 | [15 empty] | 9.182598 | 0.065617 | 1.96851 | 31.96851 | 30 | [15 empty] | 9.092629 | 0.06660267 | 1.99808 | 31.99808 | 30 | [16 empty] | 0.06467067 | 1.94012 | 31.94012 | 30
| 9.876189 | 0.05738967 | 1.72169 | 31.72169 | 30 | [15 empty] | 9.84078 | 0.06989033 | 2.09671 | 32.09671 | 30 | [15 empty] | 9.899502 | 0.055377 | 1.66131 | 31.66131 | 30 | [15 empty] | 9.304186 | [19 empty] | 9.48926 | 0.06369167 | 1.91075 | 31.91075 | 30 | [15 empty] | 9.543997 | 0.06311467 | 1.89344 | 31.89344 | 30 | [15 empty] | 9.152229 | 0.065861 | 1.97583 | 31.97583 | 30 | [15 empty] | 9.057325 | 0.06685633 | 2.00569 | 32.00569 | 30 | [16 empty] | 0.06492867 | 1.94786 | 31.94786 | 30
| 9.872947 | 0.05758633 | 1.72759 | 31.72759 | 30 | [15 empty] | 9.835226 | 0.07016033 | 2.10481 | 32.10481 | 30 | [15 empty] | 9.898337 | 0.05556133 | 1.66684 | 31.66684 | 30 | [15 empty] | 9.283721 | [19 empty] | 9.475188 | 0.063921 | 1.91763 | 31.91763 | 30 | [15 empty] | 9.531909 | 0.06333233 | 1.89997 | 31.89997 | 30 | [15 empty] | 9.11913 | 0.06611433 | 1.98343 | 31.98343 | 30 | [15 empty] | 9.019109375 | 0.06712433 | 2.01373 | 32.01373 | 30 | [16 empty] | 0.06519733 | 1.95592 | 31.95592 | 30
| 9.869438 | 0.05779167 | 1.73375 | 31.73375 | 30 | [15 empty] | 9.828915 | 0.07042633 | 2.11279 | 32.11279 | 30 | [15 empty] | 9.89734375 | 0.05574667 | 1.6724 | 31.6724 | 30 | [15 empty] | 9.262536 | [19 empty] | 9.459887 | 0.06414267 | 1.92428 | 31.92428 | 30 | [15 empty] | 9.518674 | 0.06356433 | 1.90693 | 31.90693 | 30 | [15 empty] | 9.083435 | 0.06637233 | 1.99117 | 31.99117 | 30 | [15 empty] | 8.977271 | 0.06737733 | 2.02132 | 32.02132 | 30 | [16 empty] | 0.06549333 | 1.9648 | 31.9648 | 30
| 9.865495 | 0.05799333 | 1.7398 | 31.7398 | 30 | [15 empty] | 9.822185 | 0.070693 | 2.12079 | 32.12079 | 30 | [15 empty] | 9.8961875 | 0.05593733 | 1.67812 | 31.67812 | 30 | [15 empty] | 9.24081 | [19 empty] | 9.443723 | 0.064371 | 1.93113 | 31.93113 | 30 | [15 empty] | 9.505413 | 0.06378167 | 1.91345 | 31.91345 | 30 | [15 empty] | 9.040413 | 0.06662967 | 1.99889 | 31.99889 | 30 | [15 empty] | 8.928001 | 0.06764333 | 2.0293 | 32.0293 | 30
| 9.861783 | 0.05819033 | 1.74571 | 31.74571 | 30 | [15 empty] | 9.816291 | 0.07096833 | 2.12905 | 32.12905 | 30 | [15 empty] | 9.894311 | 0.056123 | 1.68369 | 31.68369 | 30 | [15 empty] | 9.219147 | [19 empty] | 9.427147 | 0.06460133 | 1.93804 | 31.93804 | 30 | [15 empty] | 9.491224 | 0.064013 | 1.92039 | 31.92039 | 30 | [15 empty] | 8.981607 | 0.066888 | 2.00664 | 32.00664 | 30 | [15 empty] | 8.864708 | 0.067933 | 2.03799 | 32.03799 | 30
| 9.857072 | 0.05839533 | 1.75186 | 31.75186 | 30 | [15 empty] | 9.80981 | 0.07124233 | 2.13727 | 32.13727 | 30 | [15 empty] | 9.892693 | 0.05629867 | 1.68896 | 31.68896 | 30 | [15 empty] | 9.196515 | [19 empty] | 9.409015 | 0.06483967 | 1.94519 | 31.94519 | 30 | [15 empty] | 9.477173 | 0.06424 | 1.9272 | 31.9272 | 30 | [15 empty] | 8.9048125 | 0.06716167 | 2.01485 | 32.01485 | 30 | [16 empty] | 0.06820933 | 2.04628 | 32.04628 | 30
| 9.852256 | 0.05860667 | 1.7582 | 31.7582 | 30 | [15 empty] | 9.802437 | 0.07153 | 2.1459 | 32.1459 | 30 | [15 empty] | 9.891188 | 0.056502 | 1.69506 | 31.69506 | 30 | [15 empty] | 9.17278 | [19 empty] | 9.39078 | 0.06507667 | 1.9523 | 31.9523 | 30 | [15 empty] | 9.462809 | 0.06446533 | 1.93396 | 31.93396 | 30 | [16 empty] | 0.067434 | 2.02302 | 32.02302 | 30 | [16 empty] | 0.06850733 | 2.05522 | 32.05522 | 30
| 9.847872 | 0.05881633 | 1.76449 | 31.76449 | 30 | [15 empty] | 9.794812 | 0.07180533 | 2.15416 | 32.15416 | 30 | [15 empty] | 9.888981 | 0.056707 | 1.70121 | 31.70121 | 30 | [15 empty] | 9.147505 | [19 empty] | 9.372097 | 0.065316 | 1.95948 | 31.95948 | 30 | [15 empty] | 9.447009 | 0.06469333 | 1.9408 | 31.9408 | 30 | [16 empty] | 0.06774367 | 2.03231 | 32.03231 | 30 | [16 empty] | 0.068827 | 2.06481 | 32.06481 | 30
| 9.843396 | 0.05901667 | 1.7705 | 31.7705 | 30 | [15 empty] | 9.786417 | 0.072071 | 2.16213 | 32.16213 | 30 | [15 empty] | 9.886437 | 0.056904 | 1.70712 | 31.70712 | 30 | [15 empty] | 9.121021 | [19 empty] | 9.352596 | 0.065551 | 1.96653 | 31.96653 | 30 | [15 empty] | 9.430812 | 0.06492167 | 1.94765 | 31.94765 | 30 | [16 empty] | 0.06806967 | 2.04209 | 32.04209 | 30
| 9.837242 | 0.059223 | 1.77669 | 31.77669 | 30 | [15 empty] | 9.777246 | 0.07237767 | 2.17133 | 32.17133 | 30 | [15 empty] | 9.883917 | 0.05710533 | 1.71316 | 31.71316 | 30 | [15 empty] | 9.094522 | [19 empty] | 9.332807 | 0.06579667 | 1.9739 | 31.9739 | 30 | [15 empty] | 9.414224 | 0.06514033 | 1.95421 | 31.95421 | 30 | [16 empty] | 0.068468 | 2.05404 | 32.05404 | 30
| 9.831166 | 0.059429 | 1.78287 | 31.78287 | 30 | [15 empty] | 9.768239 | 0.07267667 | 2.1803 | 32.1803 | 30 | [15 empty] | 9.880052 | 0.05731067 | 1.71932 | 31.71932 | 30 | [15 empty] | 9.066847 | [19 empty] | 9.313546875 | 0.06603533 | 1.98106 | 31.98106 | 30 | [15 empty] | 9.397564 | 0.065376 | 1.96128 | 31.96128 | 30
| 9.82478125 | 0.059644 | 1.78932 | 31.78932 | 30 | [15 empty] | 9.758474 | 0.072972 | 2.18916 | 32.18916 | 30 | [15 empty] | 9.876975 | 0.05749033 | 1.72471 | 31.72471 | 30 | [15 empty] | 9.038064 | [19 empty] | 9.2927 | 0.066278 | 1.98834 | 31.98834 | 30 | [15 empty] | 9.379268 | 0.06560467 | 1.96814 | 31.96814 | 30
| 9.818304 | 0.05985867 | 1.79576 | 31.79576 | 30 | [15 empty] | 9.74834375 | 0.07327667 | 2.1983 | 32.1983 | 30 | [15 empty] | 9.873398 | 0.05770733 | 1.73122 | 31.73122 | 30 | [15 empty] | 9.007333 | [19 empty] | 9.270189 | 0.066512 | 1.99536 | 31.99536 | 30 | [15 empty] | 9.361761 | 0.06583867 | 1.97516 | 31.97516 | 30
| 9.811816 | 0.06007167 | 1.80215 | 31.80215 | 30 | [15 empty] | 9.737845 | 0.07359967 | 2.20799 | 32.20799 | 30 | [15 empty] | 9.869245 | 0.057907 | 1.73721 | 31.73721 | 30 | [15 empty] | 8.97693 | [19 empty] | 9.246683 | 0.06675233 | 2.00257 | 32.00257 | 30 | [15 empty] | 9.344066 | 0.06607033 | 1.98211 | 31.98211 | 30
| 9.804767 | 0.060271 | 1.80813 | 31.80813 | 30 | [15 empty] | 9.727254 | [19 empty] | 9.864639 | 0.058118 | 1.74354 | 31.74354 | 30 | [15 empty] | 8.945142 | [19 empty] | 9.222075 | 0.06699267 | 2.00978 | 32.00978 | 30 | [15 empty] | 9.325187 | 0.06630467 | 1.98914 | 31.98914 | 30
| 9.796648 | 0.06049033 | 1.81471 | 31.81471 | 30 | [15 empty] | 9.715528 | [19 empty] | 9.860465 | 0.05831933 | 1.74958 | 31.74958 | 30 | [15 empty] | 8.911196 | [19 empty] | 9.197553 | 0.067239 | 2.01717 | 32.01717 | 30 | [15 empty] | 9.305533 | 0.06653233 | 1.99597 | 31.99597 | 30
| 9.788787 | 0.060696 | 1.82088 | 31.82088 | 30 | [15 empty] | 9.70390625 | [19 empty] | 9.85587 | 0.05852467 | 1.75574 | 31.75574 | 30 | [15 empty] | 8.87594 | [19 empty] | 9.172189 | 0.06748867 | 2.02466 | 32.02466 | 30 | [15 empty] | 9.28494 | 0.066767 | 2.00301 | 32.00301 | 30
| 9.781243 | 0.06090733 | 1.82722 | 31.82722 | 30 | [15 empty] | 9.691855 | [19 empty] | 9.850998 | 0.05873733 | 1.76212 | 31.76212 | 30 | [15 empty] | 8.83877 | [19 empty] | 9.144019 | 0.06773433 | 2.03203 | 32.03203 | 30 | [15 empty] | 9.262796875 | 0.06699867 | 2.00996 | 32.00996 | 30
| 9.772542 | 0.06112233 | 1.83367 | 31.83367 | 30 | [15 empty] | 9.677982 | [19 empty] | 9.846018 | 0.058943 | 1.76829 | 31.76829 | 30 | [15 empty] | 8.798425 | [19 empty] | 9.113227 | 0.06798733 | 2.03962 | 32.03962 | 30 | [15 empty] | 9.240045 | 0.06723767 | 2.01713 | 32.01713 | 30
| 9.763723 | 0.061342 | 1.84026 | 31.84026 | 30 | [15 empty] | 9.664534 | [19 empty] | 9.840474 | 0.059146 | 1.77438 | 31.77438 | 30 | [15 empty] | 8.755681 | [19 empty] | 9.082661 | 0.06823267 | 2.04698 | 32.04698 | 30 | [15 empty] | 9.216976 | 0.06746933 | 2.02408 | 32.02408 | 30
| 9.754534 | 0.061548 | 1.84644 | 31.84644 | 30 | [15 empty] | 9.650358 | [19 empty] | 9.834743 | 0.059354 | 1.78062 | 31.78062 | 30 | [15 empty] | 8.705777 | [19 empty] | 9.049099 | 0.06848933 | 2.05468 | 32.05468 | 30 | [15 empty] | 9.19274 | 0.06771233 | 2.03137 | 32.03137 | 30
| 9.744979 | 0.061763 | 1.85289 | 31.85289 | 30 | [15 empty] | 9.635551 | [19 empty] | 9.828955 | 0.05955833 | 1.78675 | 31.78675 | 30 | [15 empty] | 8.62643 | [19 empty] | 9.001243 | 0.06872533 | 2.06176 | 32.06176 | 30 | [15 empty] | 9.167449 | 0.06794867 | 2.03846 | 32.03846 | 30
| 9.734854 | 0.06197633 | 1.85929 | 31.85929 | 30 | [15 empty] | 9.621048 | [19 empty] | 9.822377 | 0.05976933 | 1.79308 | 31.79308 | 30 | [35 empty] | 8.938979 | 0.06899833 | 2.06995 | 32.06995 | 30 | [15 empty] | 9.141934 | 0.06820267 | 2.04608 | 32.04608 | 30
| 9.724301 | 0.062192 | 1.86576 | 31.86576 | 30 | [15 empty] | 9.606147 | [19 empty] | 9.815109375 | 0.059975 | 1.79925 | 31.79925 | 30 | [36 empty] | 0.06926733 | 2.07802 | 32.07802 | 30 | [15 empty] | 9.115542 | 0.06844633 | 2.05339 | 32.05339 | 30
| 9.712415 | 0.062408 | 1.87224 | 31.87224 | 30 | [15 empty] | 9.59049 | [19 empty] | 9.808518 | 0.06018333 | 1.8055 | 31.8055 | 30 | [36 empty] | 0.06956833 | 2.08705 | 32.08705 | 30 | [15 empty] | 9.087323 | 0.06869267 | 2.06078 | 32.06078 | 30
| 9.700254 | 0.06262667 | 1.8788 | 31.8788 | 30 | [15 empty] | 9.574104 | [19 empty] | 9.801573 | 0.06039033 | 1.81171 | 31.81171 | 30 | [36 empty] | 0.06991733 | 2.09752 | 32.09752 | 30 | [15 empty] | 9.058854 | 0.06894767 | 2.06843 | 32.06843 | 30
| 9.687887 | 0.06285333 | 1.8856 | 31.8856 | 30 | [15 empty] | 9.556951 | [19 empty] | 9.793937 | 0.06060267 | 1.81808 | 31.81808 | 30 | [55 empty] | 9.028353 | 0.06920167 | 2.07605 | 32.07605 | 30
| 9.675021 | 0.06307167 | 1.89215 | 31.89215 | 30 | [15 empty] | 9.539298 | [19 empty] | 9.785257 | 0.06081 | 1.8243 | 31.8243 | 30 | [55 empty] | 8.996808 | 0.069455 | 2.08365 | 32.08365 | 30
| 9.661257 | 0.063295 | 1.89885 | 31.89885 | 30 | [15 empty] | 9.521473 | [19 empty] | 9.776168 | 0.06102433 | 1.83073 | 31.83073 | 30 | [55 empty] | 8.964289 | 0.06971867 | 2.09156 | 32.09156 | 30
| 9.648043 | 0.06352667 | 1.9058 | 31.9058 | 30 | [15 empty] | 9.503225 | [19 empty] | 9.766445 | 0.06123767 | 1.83713 | 31.83713 | 30 | [55 empty] | 8.930335 | 0.06997633 | 2.09929 | 32.09929 | 30
| 9.634214 | 0.06374867 | 1.91246 | 31.91246 | 30 | [15 empty] | 9.48452 | [19 empty] | 9.75676 | 0.06146933 | 1.84408 | 31.84408 | 30 | [55 empty] | 8.895337 | 0.07024267 | 2.10728 | 32.10728 | 30
| 9.619042 | 0.06397167 | 1.91915 | 31.91915 | 30 | [15 empty] | 9.465201 | [19 empty] | 9.746689 | 0.06166767 | 1.85003 | 31.85003 | 30 | [55 empty] | 8.859077 | 0.070507 | 2.11521 | 32.11521 | 30
| 9.603125 | 0.06420167 | 1.92605 | 31.92605 | 30 | [15 empty] | 9.44526 | [19 empty] | 9.735677 | 0.06189567 | 1.85687 | 31.85687 | 30 | [55 empty] | 8.819752 | 0.07077733 | 2.12332 | 32.12332 | 30
| 9.586591 | 0.06443533 | 1.93306 | 31.93306 | 30 | [15 empty] | 9.424146 | [19 empty] | 9.725442 | 0.062098 | 1.86294 | 31.86294 | 30 | [55 empty] | 8.777361 | 0.071045 | 2.13135 | 32.13135 | 30
| 9.56922 | 0.064664 | 1.93992 | 31.93992 | 30 | [15 empty] | 9.402711 | [19 empty] | 9.714482 | 0.06233933 | 1.87018 | 31.87018 | 30 | [55 empty] | 8.731087 | 0.071313 | 2.13939 | 32.13939 | 30
| 9.552324 | 0.06489933 | 1.94698 | 31.94698 | 30 | [15 empty] | 9.380058 | [19 empty] | 9.702226 | 0.06255167 | 1.87655 | 31.87655 | 30 | [55 empty] | 8.6698 | 0.07158467 | 2.14754 | 32.14754 | 30
| 9.534881 | 0.06512833 | 1.95385 | 31.95385 | 30 | [15 empty] | 9.35628 | [19 empty] | 9.689692 | 0.06276967 | 1.88309 | 31.88309 | 30 | [55 empty] | 8.587978 | 0.07186933 | 2.15608 | 32.15608 | 30
| 9.516669 | 0.065369 | 1.96107 | 31.96107 | 30 | [15 empty] | 9.331784 | [19 empty] | 9.675894 | 0.062981 | 1.88943 | 31.88943 | 30 | [56 empty] | 0.072149 | 2.16447 | 32.16447 | 30
| 9.497482 | 0.06560433 | 1.96813 | 31.96813 | 30 | [15 empty] | 9.3065625 | [19 empty] | 9.662316 | 0.06322 | 1.8966 | 31.8966 | 30 | [56 empty] | 0.07244967 | 2.17349 | 32.17349 | 30
| 9.477928 | 0.065836 | 1.97508 | 31.97508 | 30 | [15 empty] | 9.280615 | [19 empty] | 9.648536 | 0.06343867 | 1.90316 | 31.90316 | 30 | [56 empty] | 0.072779 | 2.18337 | 32.18337 | 30
| 9.457124 | 0.06607567 | 1.98227 | 31.98227 | 30 | [15 empty] | 9.25323 | [19 empty] | 9.634019 | 0.06364233 | 1.90927 | 31.90927 | 30 | [56 empty] | 0.07314667 | 2.1944 | 32.1944 | 30
| 9.435898 | 0.06631433 | 1.98943 | 31.98943 | 30 | [15 empty] | 9.226 | [19 empty] | 9.618442 | 0.063895 | 1.91685 | 31.91685 | 30 | [56 empty] | 0.07363967 | 2.20919 | 32.20919 | 30
| 9.413454 | 0.06655067 | 1.99652 | 31.99652 | 30 | [15 empty] | 9.197198 | [19 empty] | 9.602968 | 0.064123 | 1.92369 | 31.92369 | 30
| 9.390368 | 0.06678967 | 2.00369 | 32.00369 | 30 | [15 empty] | 9.166817 | [19 empty] | 9.587263 | 0.06435567 | 1.93067 | 31.93067 | 30
| 9.36715 | 0.06703467 | 2.01104 | 32.01104 | 30 | [15 empty] | 9.135852 | [19 empty] | 9.570992 | 0.06458233 | 1.93747 | 31.93747 | 30
| 9.34252 | 0.067282 | 2.01846 | 32.01846 | 30 | [15 empty] | 9.103459 | [19 empty] | 9.554092 | 0.06481467 | 1.94444 | 31.94444 | 30
| 9.316435 | 0.067528 | 2.02584 | 32.02584 | 30 | [15 empty] | 9.069899 | [19 empty] | 9.535716 | 0.065047 | 1.95141 | 31.95141 | 30
| 9.289802 | 0.06776967 | 2.03309 | 32.03309 | 30 | [15 empty] | 9.03509 | [19 empty] | 9.516595 | 0.06528467 | 1.95854 | 31.95854 | 30
| 9.261954 | 0.068023 | 2.04069 | 32.04069 | 30 | [15 empty] | 8.999075 | [19 empty] | 9.49734 | 0.06552067 | 1.96562 | 31.96562 | 30
| 9.232497 | 0.068271 | 2.04813 | 32.04813 | 30 | [15 empty] | 8.960675 | [19 empty] | 9.478351 | 0.06577633 | 1.97329 | 31.97329 | 30
| 9.200419 | 0.06851867 | 2.05556 | 32.05556 | 30 | [15 empty] | 8.921953125 | [19 empty] | 9.458054 | 0.06600067 | 1.98002 | 31.98002 | 30
| 9.164955 | 0.068774 | 2.06322 | 32.06322 | 30 | [15 empty] | 8.881032 | [19 empty] | 9.437592 | 0.066232 | 1.98696 | 31.98696 | 30
| 9.125502 | 0.06902933 | 2.07088 | 32.07088 | 30 | [15 empty] | 8.838132 | [19 empty] | 9.417353 | 0.066476 | 1.99428 | 31.99428 | 30
| 9.083161 | 0.06929833 | 2.07895 | 32.07895 | 30 | [15 empty] | 8.792863 | [19 empty] | 9.396177 | 0.066713 | 2.00139 | 32.00139 | 30
| 9.029945 | 0.06957733 | 2.08732 | 32.08732 | 30 | [15 empty] | 8.744618 | [19 empty] | 9.373436 | 0.06694833 | 2.00845 | 32.00845 | 30
| 8.939238 | 0.069849 | 2.09547 | 32.09547 | 30 | [15 empty] | 8.693102 | [19 empty] | 9.348925 | 0.06718067 | 2.01542 | 32.01542 | 30
|  | 0.07013467 | 2.10404 | 32.10404 | 30 | [15 empty] | 8.635999 | [19 empty] | 9.322838 | 0.06742033 | 2.02261 | 32.02261 | 30
|  | 0.07043767 | 2.11313 | 32.11313 | 30 | [15 empty] | 6.783863 | [19 empty] | 9.296681 | 0.067669 | 2.03007 | 32.03007 | 30
|  | 0.07081467 | 2.12444 | 32.12444 | 30 | [35 empty] | 9.27029 | 0.06792067 | 2.03762 | 32.03762 | 30
[41 empty] | 9.242496 | 0.068156 | 2.04468 | 32.04468 | 30
[41 empty] | 9.213432 | 0.06841933 | 2.05258 | 32.05258 | 30
[41 empty] | 9.183729 | 0.06867533 | 2.06026 | 32.06026 | 30
[41 empty] | 9.152874 | 0.068923 | 2.06769 | 32.06769 | 30
[41 empty] | 9.119992 | 0.06919567 | 2.07587 | 32.07587 | 30
[41 empty] | 9.085445 | 0.06944833 | 2.08345 | 32.08345 | 30
[41 empty] | 9.049529 | 0.069714 | 2.09142 | 32.09142 | 30
[41 empty] | 9.011804 | 0.06998767 | 2.09963 | 32.09963 | 30
[41 empty] | 8.974116 | 0.07025633 | 2.10769 | 32.10769 | 30
[41 empty] | 8.933493 | 0.07053067 | 2.11592 | 32.11592 | 30
[41 empty] | 8.887196 | 0.07080167 | 2.12405 | 32.12405 | 30
[41 empty] | 8.831142 | 0.07108467 | 2.13254 | 32.13254 | 30
[42 empty] | 0.07137133 | 2.14114 | 32.14114 | 30
[42 empty] | 0.07166533 | 2.14996 | 32.14996 | 30
[42 empty] | 0.07197267 | 2.15918 | 32.15918 | 30
[42 empty] | 0.07235567 | 2.17067 | 32.17067 | 30

## NDBR02
SDB_RD_1 | [19 empty] | SDB_RD_2 | [19 empty] | SDB_RD_3 | [19 empty] | SDB_DD_1 | [19 empty] | SDB_DD_2 | [19 empty] | SDB_DD_3 | [19 empty] | SDB_TD_1 | [19 empty] | SDB_TD_2 | [19 empty] | SDB_TD_3 | [19 empty] | SDB_15_1 | [19 empty] | SDB_15_2 | [19 empty] | SDB_15_3 | [19 empty] | SDB_30_1 | [19 empty] | SDB_30_2 | [19 empty] | SDB_30_3 | [19 empty] | SDB_60_1 | [19 empty] | SDB_60_2 | [19 empty] | SDB_60_3 | [19 empty] | SDB_75_1 | [19 empty] | SDB_75_2 | [19 empty] | SDB_75_3
Machine |  | DIC_Y |  |  |  | DIC_X |  |  |  | Calculation | [9 empty] | Machine |  | DIC_Y |  |  |  | DIC_X |  |  |  | Calculation | [9 empty] | Machine |  | DIC_Y |  |  |  | DIC_X |  |  |  | Calculation | [9 empty] | Machine |  | DIC_Y |  |  |  | DIC_X |  |  |  | Calculation | [9 empty] | Machine |  | DIC_Y |  |  |  | DIC_X |  |  |  | Calculation | [9 empty] | Machine |  | DIC_Y |  |  |  | DIC_X |  |  |  | Calculation | [9 empty] | Machine |  | DIC_Y |  |  |  | DIC_X |  |  |  | Calculation | [9 empty] | Machine |  | DIC_Y |  |  |  | DIC_X |  |  |  | Calculation | [9 empty] | Machine |  | DIC_Y |  |  |  | DIC_X |  |  |  | Calculation | [9 empty] | Machine |  | DIC_Y |  |  |  | DIC_X |  |  |  | Calculation | [9 empty] | Machine |  | DIC_Y |  |  |  | DIC_X |  |  |  | Calculation | [9 empty] | Machine |  | DIC_Y |  |  |  | DIC_X |  |  |  | Calculation | [9 empty] | Machine |  | DIC_Y |  |  |  | DIC_X |  |  |  | Calculation | [9 empty] | Machine |  | DIC_Y |  |  |  | DIC_X |  |  |  | Calculation | [9 empty] | Machine |  | DIC_Y |  |  |  | DIC_X |  |  |  | Calculation | [9 empty] | Machine |  | DIC_Y |  |  |  | DIC_X |  |  |  | Calculation | [9 empty] | Machine |  | DIC_Y |  |  |  | DIC_X |  |  |  | Calculation | [9 empty] | Machine |  | DIC_Y |  |  |  | DIC_X |  |  |  | Calculation | [9 empty] | Machine |  | DIC_Y |  |  |  | DIC_X |  |  |  | Calculation | [9 empty] | Machine |  | DIC_Y |  |  |  | DIC_X |  |  |  | Calculation | [9 empty] | Machine |  | DIC_Y |  |  |  | DIC_X |  |  |  | Calculation
Frame | Force | ∆L/L0 | ∆L [mm] | L1 [mm] | L0 [mm] | ∆L/L0 | ∆L [mm] | L1 [mm] | L0 [mm] | Eng. Stress | Eng. Strain | True stress | Y True strain | X True strain | Thickness strain | Effective plastic strain | r-value | Young's modulus | hardening rate | Frame | Force | ∆L/L0 | ∆L [mm] | L1 [mm] | L0 [mm] | ∆L/L0 | ∆L [mm] | L1 [mm] | L0 [mm] | Eng. Stress | Eng. Strain | True stress | Y True strain | X True strain | Thickness strain | Effective plastic strain | r-value | Young's modulus | hardening rate | Frame | Force | ∆L/L0 | ∆L [mm] | L1 [mm] | L0 [mm] | ∆L/L0 | ∆L [mm] | L1 [mm] | L0 [mm] | Eng. Stress | Eng. Strain | True stress | Y True strain | X True strain | Thickness strain | Effective plastic strain | r-value | Young's modulus | hardening rate | Frame | Force | ∆L/L0 | ∆L [mm] | L1 [mm] | L0 [mm] | ∆L/L0 | ∆L [mm] | L1 [mm] | L0 [mm] | Eng. Stress | Eng. Strain | True stress | Y True strain | X True strain | Thickness strain | Effective plastic strain | r-value | Young's modulus | hardening rate | Frame | Force | ∆L/L0 | ∆L [mm] | L1 [mm] | L0 [mm] | ∆L/L0 | ∆L [mm] | L1 [mm] | L0 [mm] | Eng. Stress | Eng. Strain | True stress | Y True strain | X True strain | Thickness strain | Effective plastic strain | r-value | Young's modulus | hardening rate | Frame | Force | ∆L/L0 | ∆L [mm] | L1 [mm] | L0 [mm] | ∆L/L0 | ∆L [mm] | L1 [mm] | L0 [mm] | Eng. Stress | Eng. Strain | True stress | Y True strain | X True strain | Thickness strain | Effective plastic strain | r-value | Young's modulus | hardening rate | Frame | Force | ∆L/L0 | ∆L [mm] | L1 [mm] | L0 [mm] | ∆L/L0 | ∆L [mm] | L1 [mm] | L0 [mm] | Eng. Stress | Eng. Strain | True stress | Y True strain | X True strain | Thickness strain | Effective plastic strain | r-value | Young's modulus | hardening rate | Frame | Force | ∆L/L0 | ∆L [mm] | L1 [mm] | L0 [mm] | ∆L/L0 | ∆L [mm] | L1 [mm] | L0 [mm] | Eng. Stress | Eng. Strain | True stress | Y True strain | X True strain | Thickness strain | Effective plastic strain | r-value | Young's modulus | hardening rate | Frame | Force | ∆L/L0 | ∆L [mm] | L1 [mm] | L0 [mm] | ∆L/L0 | ∆L [mm] | L1 [mm] | L0 [mm] | Eng. Stress | Eng. Strain | True stress | Y True strain | X True strain | Thickness strain | Effective plastic strain | r-value | Young's modulus | hardening rate | Frame | Force | ∆L/L0 | ∆L [mm] | L1 [mm] | L0 [mm] | ∆L/L0 | ∆L [mm] | L1 [mm] | L0 [mm] | Eng. Stress | Eng. Strain | True stress | Y True strain | X True strain | Thickness strain | Effective plastic strain | r-value | Young's modulus | hardening rate | Frame | Force | ∆L/L0 | ∆L [mm] | L1 [mm] | L0 [mm] | ∆L/L0 | ∆L [mm] | L1 [mm] | L0 [mm] | Eng. Stress | Eng. Strain | True stress | Y True strain | X True strain | Thickness strain | Effective plastic strain | r-value | Young's modulus | hardening rate | Frame | Force | ∆L/L0 | ∆L [mm] | L1 [mm] | L0 [mm] | ∆L/L0 | ∆L [mm] | L1 [mm] | L0 [mm] | Eng. Stress | Eng. Strain | True stress | Y True strain | X True strain | Thickness strain | Effective plastic strain | r-value | Young's modulus | hardening rate | Frame | Force | ∆L/L0 | ∆L [mm] | L1 [mm] | L0 [mm] | ∆L/L0 | ∆L [mm] | L1 [mm] | L0 [mm] | Eng. Stress | Eng. Strain | True stress | Y True strain | X True strain | Thickness strain | Effective plastic strain | r-value | Young's modulus | hardening rate | Frame | Force | ∆L/L0 | ∆L [mm] | L1 [mm] | L0 [mm] | ∆L/L0 | ∆L [mm] | L1 [mm] | L0 [mm] | Eng. Stress | Eng. Strain | True stress | Y True strain | X True strain | Thickness strain | Effective plastic strain | r-value | Young's modulus | hardening rate | Frame | Force | ∆L/L0 | ∆L [mm] | L1 [mm] | L0 [mm] | ∆L/L0 | ∆L [mm] | L1 [mm] | L0 [mm] | Eng. Stress | Eng. Strain | True stress | Y True strain | X True strain | Thickness strain | Effective plastic strain | r-value | Young's modulus | hardening rate | Frame | Force | ∆L/L0 | ∆L [mm] | L1 [mm] | L0 [mm] | ∆L/L0 | ∆L [mm] | L1 [mm] | L0 [mm] | Eng. Stress | Eng. Strain | True stress | Y True strain | X True strain | Thickness strain | Effective plastic strain | r-value | Young's modulus | hardening rate | Frame | Force | ∆L/L0 | ∆L [mm] | L1 [mm] | L0 [mm] | ∆L/L0 | ∆L [mm] | L1 [mm] | L0 [mm] | Eng. Stress | Eng. Strain | True stress | Y True strain | X True strain | Thickness strain | Effective plastic strain | r-value | Young's modulus | hardening rate | Frame | Force | ∆L/L0 | ∆L [mm] | L1 [mm] | L0 [mm] | ∆L/L0 | ∆L [mm] | L1 [mm] | L0 [mm] | Eng. Stress | Eng. Strain | True stress | Y True strain | X True strain | Thickness strain | Effective plastic strain | r-value | Young's modulus | hardening rate | Frame | Force | ∆L/L0 | ∆L [mm] | L1 [mm] | L0 [mm] | ∆L/L0 | ∆L [mm] | L1 [mm] | L0 [mm] | Eng. Stress | Eng. Strain | True stress | Y True strain | X True strain | Thickness strain | Effective plastic strain | r-value | Young's modulus | hardening rate | Frame | Force | ∆L/L0 | ∆L [mm] | L1 [mm] | L0 [mm] | ∆L/L0 | ∆L [mm] | L1 [mm] | L0 [mm] | Eng. Stress | Eng. Strain | True stress | Y True strain | X True strain | Thickness strain | Effective plastic strain | r-value | Young's modulus | hardening rate | Frame | Force | ∆L/L0 | ∆L [mm] | L1 [mm] | L0 [mm] | ∆L/L0 | ∆L [mm] | L1 [mm] | L0 [mm] | Eng. Stress | Eng. Strain | True stress | Y True strain | X True strain | Thickness strain | Effective plastic strain | r-value | Young's modulus | hardening rate
| 0 | 0 | 0 | 30 | 30 | [15 empty] | 0 | 0 | 0 | 30 | 30 | [15 empty] | 0 | 0 | 0 | 30 | 30 | [15 empty] | 0 | 0 | 0 | 30 | 30 | [15 empty] | 0 | 0 | 0 | 30 | 30 | [15 empty] | 0 | 0 | 0 | 30 | 30 | [15 empty] | 0 | 0 | 0 | 30 | 30 | [15 empty] | 0 | 0 | 0 | 30 | 30 | [15 empty] | 0 | 0 | 0 | 30 | 30
| 0.1215679 | 5.934267e-06 | 0.000178028 | 30.00018 | 30 | [15 empty] | 0.1194707 | -4.0548e-06 | -0.000121644 | 29.99988 | 30 | [15 empty] | 0.1169227 | 5.9957e-07 | 1.79871e-05 | 30.00002 | 30 | [15 empty] | 0.1215516 | -3.719533e-06 | -0.000111586 | 29.99989 | 30 | [15 empty] | 0.1185913 | 8.666567e-06 | 0.000259997 | 30.00026 | 30 | [15 empty] | 0.1194595 | -3.7334e-07 | -1.12002e-05 | 29.99999 | 30 | [15 empty] | 0.1183231 | 3.4388e-06 | 0.000103164 | 30.0001 | 30 | [15 empty] | 0.1223543 | -3.5401e-06 | -0.000106203 | 29.99989 | 30 | [15 empty] | 0.1210398 | -8.012167e-06 | -0.000240365 | 29.99976 | 30
| 0.1327418 | -5.8172e-06 | -0.000174516 | 29.99983 | 30 | [15 empty] | 0.1294454 | 2.077897e-06 | 6.23369e-05 | 30.00006 | 30 | [15 empty] | 0.1248278 | 6.5473e-06 | 0.000196419 | 30.0002 | 30 | [15 empty] | 0.1315393 | -1.272337e-06 | -3.81701e-05 | 29.99996 | 30 | [15 empty] | 0.1287894 | -6.313e-07 | -1.8939e-05 | 29.99998 | 30 | [15 empty] | 0.1311136 | -2.026083e-06 | -6.07825e-05 | 29.99994 | 30 | [15 empty] | 0.1280269 | 2.328217e-06 | 6.98465e-05 | 30.00007 | 30 | [15 empty] | 0.1302557 | -2.316667e-06 | -6.95e-05 | 29.9999305 | 30 | [15 empty] | 0.1298299 | -7.1384e-06 | -0.000214152 | 29.99979 | 30
| 0.1377245 | 2.219217e-07 | 6.65765e-06 | 30.00001 | 30 | [15 empty] | 0.134329 | -3.582333e-06 | -0.00010747 | 29.99989253 | 30 | [15 empty] | 0.1277125 | 1.141657e-05 | 0.000342497 | 30.00034 | 30 | [15 empty] | 0.1370364 | -3.610467e-06 | -0.000108314 | 29.99989 | 30 | [15 empty] | 0.1330277 | -5.427033e-06 | -0.000162811 | 29.99984 | 30 | [15 empty] | 0.1375516 | 5.500767e-06 | 0.000165023 | 30.00017 | 30 | [15 empty] | 0.1332504 | 4.984667e-06 | 0.00014954 | 30.00014954 | 30 | [15 empty] | 0.1328563 | -1.663433e-06 | -4.9903e-05 | 29.99995 | 30 | [15 empty] | 0.1342555 | -2.288747e-05 | -0.000686624 | 29.99931 | 30
| 0.1439805 | 5.1777e-06 | 0.000155331 | 30.00016 | 30 | [15 empty] | 0.1400773 | -5.367933e-06 | -0.000161038 | 29.99984 | 30 | [15 empty] | 0.1312576 | 1.22822e-06 | 3.68466e-05 | 30.00004 | 30 | [15 empty] | 0.1443765 | -1.681593e-06 | -5.04478e-05 | 29.99995 | 30 | [15 empty] | 0.1374361 | 5.986233e-06 | 0.000179587 | 30.00018 | 30 | [15 empty] | 0.1447032 | -3.420267e-06 | -0.000102608 | 29.9999 | 30 | [15 empty] | 0.1393962 | 1.614913e-06 | 4.84474e-05 | 30.00005 | 30 | [15 empty] | 0.1357072 | 1.72741e-06 | 5.18223e-05 | 30.00005 | 30 | [15 empty] | 0.1393499 | 3.6608e-08 | 1.09824e-06 | 30 | 30
| 0.1517945 | 2.74239e-06 | 8.22717e-05 | 30.00008 | 30 | [15 empty] | 0.1465678 | -3.27281e-06 | -9.81843e-05 | 29.9999 | 30 | [15 empty] | 0.1349907 | 3.346367e-06 | 0.000100391 | 30.0001 | 30 | [15 empty] | 0.1535317 | -7.473533e-08 | -2.24206e-06 | 30 | 30 | [15 empty] | 0.1423605 | 8.972767e-06 | 0.000269183 | 30.00027 | 30 | [15 empty] | 0.1533032 | -1.74186e-06 | -5.22558e-05 | 29.99995 | 30 | [15 empty] | 0.1469273 | 3.9044e-06 | 0.000117132 | 30.00012 | 30 | [15 empty] | 0.1391004 | 1.090877e-06 | 3.27263e-05 | 30.00003 | 30 | [15 empty] | 0.1450832 | 6.3472e-06 | 0.000190416 | 30.00019 | 30
| 0.1602697 | 5.158033e-06 | 0.000154741 | 30.00015 | 30 | [15 empty] | 0.1535664 | -2.128267e-06 | -6.3848e-05 | 29.99994 | 30 | [15 empty] | 0.1390934 | 6.7575e-06 | 0.000202725 | 30.0002 | 30 | [15 empty] | 0.1632053 | -6.2575e-07 | -1.87725e-05 | 29.99998 | 30 | [15 empty] | 0.1479176 | 1.131373e-05 | 0.000339412 | 30.00034 | 30 | [15 empty] | 0.1625449 | 4.713533e-06 | 0.000141406 | 30.00014 | 30 | [15 empty] | 0.155514 | 1.318307e-05 | 0.000395492 | 30.0004 | 30 | [15 empty] | 0.1430709 | 2.439367e-06 | 7.3181e-05 | 30.00007 | 30 | [15 empty] | 0.1507505 | -2.27966e-07 | -6.83898e-06 | 29.99999 | 30
| 0.1691835 | 1.23703e-05 | 0.000371109 | 30.00037 | 30 | [15 empty] | 0.1603979 | 3.319857e-07 | 9.95957e-06 | 30.00001 | 30 | [15 empty] | 0.1427716 | 6.5356e-06 | 0.000196068 | 30.0002 | 30 | [15 empty] | 0.1734769 | 4.676467e-06 | 0.000140294 | 30.00014 | 30 | [15 empty] | 0.1529677 | 1.07894e-05 | 0.000323682 | 30.00032 | 30 | [15 empty] | 0.1723806 | 6.592433e-06 | 0.000197773 | 30.0002 | 30 | [15 empty] | 0.1643056 | 8.313767e-06 | 0.000249413 | 30.00025 | 30 | [15 empty] | 0.1476878 | 2.245597e-06 | 6.73679e-05 | 30.00007 | 30 | [15 empty] | 0.156243 | 1.317773e-06 | 3.95332e-05 | 30.00004 | 30
| 0.1779196 | 5.771733e-06 | 0.000173152 | 30.00017 | 30 | [15 empty] | 0.1676568 | -3.7755e-06 | -0.000113265 | 29.99989 | 30 | [15 empty] | 0.1465109 | 5.857967e-06 | 0.000175739 | 30.00018 | 30 | [15 empty] | 0.1832589 | 6.6602e-06 | 0.000199806 | 30.0002 | 30 | [15 empty] | 0.1582647 | 1.163037e-05 | 0.000348911 | 30.00035 | 30 | [15 empty] | 0.1820199 | 7.292833e-06 | 0.000218785 | 30.00022 | 30 | [15 empty] | 0.1733189 | 5.395733e-06 | 0.000161872 | 30.00016 | 30 | [15 empty] | 0.1528095 | 1.237003e-06 | 3.71101e-05 | 30.00004 | 30 | [15 empty] | 0.1619845 | 1.33813e-06 | 4.01439e-05 | 30.00004 | 30
| 0.1869187 | 8.543067e-06 | 0.000256292 | 30.00026 | 30 | [15 empty] | 0.1746852 | 2.855903e-06 | 8.56771e-05 | 30.00009 | 30 | [15 empty] | 0.1507938 | 1.13394e-05 | 0.000340182 | 30.00034 | 30 | [15 empty] | 0.1933607 | 1.322373e-05 | 0.000396712 | 30.0004 | 30 | [15 empty] | 0.1638165 | 9.4638e-06 | 0.000283914 | 30.00028 | 30 | [15 empty] | 0.1919891 | 1.153023e-05 | 0.000345907 | 30.00035 | 30 | [15 empty] | 0.1830235 | 1.286293e-05 | 0.000385888 | 30.00039 | 30 | [15 empty] | 0.1575117 | 8.9136e-06 | 0.000267408 | 30.00027 | 30 | [15 empty] | 0.1676401 | 1.56737e-06 | 4.70211e-05 | 30.00005 | 30
| 0.1963496 | 8.3285e-06 | 0.000249855 | 30.00025 | 30 | [15 empty] | 0.1818431 | 4.731467e-06 | 0.000141944 | 30.00014 | 30 | [15 empty] | 0.1547991 | 1.016763e-05 | 0.000305029 | 30.00031 | 30 | [15 empty] | 0.2038348 | 1.27903e-05 | 0.000383709 | 30.00038 | 30 | [15 empty] | 0.169506 | 1.116603e-05 | 0.000334981 | 30.00033 | 30 | [15 empty] | 0.2022895 | 1.553667e-05 | 0.0004661 | 30.0004661 | 30 | [15 empty] | 0.1930532 | 1.40095e-05 | 0.000420285 | 30.00042 | 30 | [15 empty] | 0.1623729 | 9.531333e-06 | 0.00028594 | 30.00028594 | 30 | [15 empty] | 0.1737523 | 4.9741e-06 | 0.000149223 | 30.00015 | 30
| 0.2057985 | 1.529227e-05 | 0.000458768 | 30.00046 | 30 | [15 empty] | 0.1893937 | 1.173767e-05 | 0.00035213 | 30.00035213 | 30 | [15 empty] | 0.1591006 | 1.84014e-05 | 0.000552042 | 30.00055 | 30 | [15 empty] | 0.2145822 | 1.49453e-05 | 0.000448359 | 30.00045 | 30 | [15 empty] | 0.1752736 | 1.28888e-05 | 0.000386664 | 30.00039 | 30 | [15 empty] | 0.2129802 | 1.803363e-05 | 0.000541009 | 30.00054 | 30 | [15 empty] | 0.203596 | 2.102563e-05 | 0.000630769 | 30.00063 | 30 | [15 empty] | 0.1673772 | 9.396767e-06 | 0.000281903 | 30.00028 | 30 | [15 empty] | 0.179949 | 8.6655e-06 | 0.000259965 | 30.00026 | 30
| 0.2153714 | 1.55858e-05 | 0.000467574 | 30.00047 | 30 | [15 empty] | 0.1971716 | 1.417907e-05 | 0.000425372 | 30.00043 | 30 | [15 empty] | 0.163685 | 1.585293e-05 | 0.000475588 | 30.00048 | 30 | [15 empty] | 0.2258629 | 2.00369e-05 | 0.000601107 | 30.0006 | 30 | [15 empty] | 0.1812155 | 1.77777e-05 | 0.000533331 | 30.00053 | 30 | [15 empty] | 0.2238873 | 1.383563e-05 | 0.000415069 | 30.00042 | 30 | [15 empty] | 0.2148907 | 2.01459e-05 | 0.000604377 | 30.0006 | 30 | [15 empty] | 0.1722462 | 1.354757e-05 | 0.000406427 | 30.00041 | 30 | [15 empty] | 0.1867433 | 8.549633e-06 | 0.000256489 | 30.00026 | 30
| 0.2254556 | 1.987563e-05 | 0.000596269 | 30.0006 | 30 | [15 empty] | 0.2045916 | 1.190713e-05 | 0.000357214 | 30.00036 | 30 | [15 empty] | 0.1683967 | 1.31229e-05 | 0.000393687 | 30.00039 | 30 | [15 empty] | 0.2377747 | 1.976833e-05 | 0.00059305 | 30.00059305 | 30 | [15 empty] | 0.1872637 | 1.689797e-05 | 0.000506939 | 30.00051 | 30 | [15 empty] | 0.2351291 | 1.68523e-05 | 0.000505569 | 30.00051 | 30 | [15 empty] | 0.2265577 | 2.812497e-05 | 0.000843749 | 30.00084 | 30 | [15 empty] | 0.1771784 | 9.4907e-06 | 0.000284721 | 30.00028 | 30 | [15 empty] | 0.1944359 | 6.4218e-06 | 0.000192654 | 30.00019 | 30
| 0.2357259 | 2.295433e-05 | 0.00068863 | 30.00068863 | 30 | [15 empty] | 0.2118194 | 1.925427e-05 | 0.000577628 | 30.00058 | 30 | [15 empty] | 0.1730654 | 2.20429e-05 | 0.000661287 | 30.00066 | 30 | [15 empty] | 0.2501397 | 2.53253e-05 | 0.000759759 | 30.00076 | 30 | [15 empty] | 0.1936408 | 1.625573e-05 | 0.000487672 | 30.00049 | 30 | [15 empty] | 0.2468578 | 2.248953e-05 | 0.000674686 | 30.00067 | 30 | [15 empty] | 0.2383306 | 2.74725e-05 | 0.000824175 | 30.00082 | 30 | [15 empty] | 0.1823819 | 1.134217e-05 | 0.000340265 | 30.00034 | 30 | [15 empty] | 0.2024577 | 6.588367e-06 | 0.000197651 | 30.0002 | 30
| 0.2461889 | 2.598757e-05 | 0.000779627 | 30.00078 | 30 | [15 empty] | 0.2186331 | 2.204373e-05 | 0.000661312 | 30.00066 | 30 | [15 empty] | 0.1777582 | 2.120857e-05 | 0.000636257 | 30.00064 | 30 | [15 empty] | 0.2628455 | 3.700633e-05 | 0.00111019 | 30.00111019 | 30 | [15 empty] | 0.2003135 | 1.623133e-05 | 0.00048694 | 30.00048694 | 30 | [15 empty] | 0.2587854 | 2.220853e-05 | 0.000666256 | 30.00067 | 30 | [15 empty] | 0.2505444 | 2.759273e-05 | 0.000827782 | 30.00083 | 30 | [15 empty] | 0.1882607 | 1.15543e-05 | 0.000346629 | 30.00035 | 30 | [15 empty] | 0.2108681 | 8.613167e-06 | 0.000258395 | 30.00026 | 30
| 0.2567455 | 2.005637e-05 | 0.000601691 | 30.0006 | 30 | [15 empty] | 0.225542 | 2.357977e-05 | 0.000707393 | 30.00071 | 30 | [15 empty] | 0.1825369 | 2.38299e-05 | 0.000714897 | 30.00071 | 30 | [15 empty] | 0.2757147 | 3.584967e-05 | 0.00107549 | 30.00107549 | 30 | [15 empty] | 0.2066854 | 1.78926e-05 | 0.000536778 | 30.00054 | 30 | [15 empty] | 0.271309 | 2.982547e-05 | 0.000894764 | 30.00089 | 30 | [15 empty] | 0.2628123 | 4.164733e-05 | 0.00124942 | 30.00124942 | 30 | [15 empty] | 0.194343 | 1.462683e-05 | 0.000438805 | 30.00044 | 30 | [15 empty] | 0.219661 | 1.622117e-05 | 0.000486635 | 30.00049 | 30
| 0.2675777 | 1.67736e-05 | 0.000503208 | 30.0005 | 30 | [15 empty] | 0.2326627 | 2.61849e-05 | 0.000785547 | 30.00079 | 30 | [15 empty] | 0.1871703 | 2.457197e-05 | 0.000737159 | 30.00074 | 30 | [15 empty] | 0.2889462 | 3.512067e-05 | 0.00105362 | 30.00105362 | 30 | [15 empty] | 0.2136618 | 2.106237e-05 | 0.000631871 | 30.00063 | 30 | [15 empty] | 0.2842477 | 3.5929e-05 | 0.00107787 | 30.00107787 | 30 | [15 empty] | 0.27525 | 4.384067e-05 | 0.00131522 | 30.00131522 | 30 | [15 empty] | 0.2012277 | 1.888387e-05 | 0.000566516 | 30.00057 | 30 | [15 empty] | 0.2285753 | 1.954957e-05 | 0.000586487 | 30.00059 | 30
| 0.2786462 | 3.263473e-05 | 0.000979042 | 30.00098 | 30 | [15 empty] | 0.2407117 | 2.935317e-05 | 0.000880595 | 30.00088 | 30 | [15 empty] | 0.1920899 | 2.458527e-05 | 0.000737558 | 30.00074 | 30 | [15 empty] | 0.3024682 | 4.6083e-05 | 0.00138249 | 30.00138249 | 30 | [15 empty] | 0.2205542 | 2.329247e-05 | 0.000698774 | 30.0007 | 30 | [15 empty] | 0.2972126 | 3.0985e-05 | 0.00092955 | 30.00092955 | 30 | [15 empty] | 0.2879274 | 4.588867e-05 | 0.00137666 | 30.00137666 | 30 | [15 empty] | 0.2081168 | 2.031967e-05 | 0.00060959 | 30.00060959 | 30 | [15 empty] | 0.2379157 | 2.246107e-05 | 0.000673832 | 30.00067 | 30
| 0.2900001 | 3.319243e-05 | 0.000995773 | 30.001 | 30 | [15 empty] | 0.2496861 | 3.269187e-05 | 0.000980756 | 30.00098 | 30 | [15 empty] | 0.1974249 | 2.393723e-05 | 0.000718117 | 30.00072 | 30 | [15 empty] | 0.3163095 | 4.8045e-05 | 0.00144135 | 30.00144135 | 30 | [15 empty] | 0.2277708 | 2.589513e-05 | 0.000776854 | 30.00078 | 30 | [15 empty] | 0.3106667 | 4.184933e-05 | 0.00125548 | 30.00125548 | 30 | [15 empty] | 0.3011323 | 4.882767e-05 | 0.00146483 | 30.00146483 | 30 | [15 empty] | 0.215768 | 2.408113e-05 | 0.000722434 | 30.00072 | 30 | [15 empty] | 0.2469193 | 2.204847e-05 | 0.000661454 | 30.00066 | 30
| 0.3015428 | 3.21853e-05 | 0.000965559 | 30.00097 | 30 | [15 empty] | 0.2590778 | 3.301233e-05 | 0.00099037 | 30.00099037 | 30 | [15 empty] | 0.202354 | 2.670877e-05 | 0.000801263 | 30.0008 | 30 | [15 empty] | 0.3301895 | 5.486667e-05 | 0.001646 | 30.001646 | 30 | [15 empty] | 0.2349006 | 2.051603e-05 | 0.000615481 | 30.00062 | 30 | [15 empty] | 0.3241066 | 4.445667e-05 | 0.0013337 | 30.0013337 | 30 | [15 empty] | 0.3142129 | 5.7874e-05 | 0.00173622 | 30.00173622 | 30 | [15 empty] | 0.2234995 | 1.957793e-05 | 0.000587338 | 30.00059 | 30 | [15 empty] | 0.2563638 | 2.155797e-05 | 0.000646739 | 30.00065 | 30
| 0.3134064 | 3.867633e-05 | 0.00116029 | 30.00116029 | 30 | [15 empty] | 0.2694768 | 3.7436e-05 | 0.00112308 | 30.00112308 | 30 | [15 empty] | 0.2076791 | 3.18137e-05 | 0.000954411 | 30.00095 | 30 | [15 empty] | 0.344023 | 5.736533e-05 | 0.00172096 | 30.00172096 | 30 | [15 empty] | 0.2418637 | 2.76238e-05 | 0.000828714 | 30.00083 | 30 | [15 empty] | 0.3377604 | 5.128233e-05 | 0.00153847 | 30.00153847 | 30 | [15 empty] | 0.3274615 | 5.9723e-05 | 0.00179169 | 30.00179169 | 30 | [15 empty] | 0.2313803 | 2.707313e-05 | 0.000812194 | 30.00081 | 30 | [15 empty] | 0.2660184 | 2.466787e-05 | 0.000740036 | 30.00074 | 30
| 0.3253337 | 4.152433e-05 | 0.00124573 | 30.00124573 | 30 | [15 empty] | 0.2801769 | 4.252067e-05 | 0.00127562 | 30.00127562 | 30 | [15 empty] | 0.2132903 | 3.153703e-05 | 0.000946111 | 30.00095 | 30 | [15 empty] | 0.3577415 | 6.260433e-05 | 0.00187813 | 30.00187813 | 30 | [15 empty] | 0.2490634 | 3.312253e-05 | 0.000993676 | 30.00099 | 30 | [15 empty] | 0.3518013 | 5.578167e-05 | 0.00167345 | 30.00167345 | 30 | [15 empty] | 0.3407876 | 6.603967e-05 | 0.00198119 | 30.00198119 | 30 | [15 empty] | 0.2395193 | 3.306503e-05 | 0.000991951 | 30.00099 | 30 | [15 empty] | 0.2750973 | 3.159203e-05 | 0.000947761 | 30.00095 | 30
| 0.3371116 | 4.2258e-05 | 0.00126774 | 30.00126774 | 30 | [15 empty] | 0.2914586 | 4.329633e-05 | 0.00129889 | 30.00129889 | 30 | [15 empty] | 0.2187771 | 3.180427e-05 | 0.000954128 | 30.00095 | 30 | [15 empty] | 0.3714131 | 6.573467e-05 | 0.00197204 | 30.00197204 | 30 | [15 empty] | 0.2558419 | 3.031133e-05 | 0.00090934 | 30.00090934 | 30 | [15 empty] | 0.3655965 | 6.420233e-05 | 0.00192607 | 30.00192607 | 30 | [15 empty] | 0.3543038 | 6.692567e-05 | 0.00200777 | 30.00200777 | 30 | [15 empty] | 0.2482166 | 3.29506e-05 | 0.000988518 | 30.00099 | 30 | [15 empty] | 0.2842143 | 3.740967e-05 | 0.00112229 | 30.00112229 | 30
| 0.3493483 | 5.0636e-05 | 0.00151908 | 30.00151908 | 30 | [15 empty] | 0.3031583 | 4.8951e-05 | 0.00146853 | 30.00146853 | 30 | [15 empty] | 0.2245642 | 2.82012e-05 | 0.000846036 | 30.00085 | 30 | [15 empty] | 0.3852791 | 7.059833e-05 | 0.00211795 | 30.00211795 | 30 | [15 empty] | 0.2629969 | 3.434367e-05 | 0.00103031 | 30.00103031 | 30 | [15 empty] | 0.3795093 | 8.210333e-05 | 0.0024631 | 30.0024631 | 30 | [15 empty] | 0.3681093 | 7.291867e-05 | 0.00218756 | 30.00218756 | 30 | [15 empty] | 0.2572463 | 4.099533e-05 | 0.00122986 | 30.00122986 | 30 | [15 empty] | 0.2933064 | 3.24728e-05 | 0.000974184 | 30.00097 | 30
| 0.3614136 | 5.171367e-05 | 0.00155141 | 30.00155141 | 30 | [15 empty] | 0.3151922 | 5.173867e-05 | 0.00155216 | 30.00155216 | 30 | [15 empty] | 0.2303759 | 3.179863e-05 | 0.000953959 | 30.00095 | 30 | [15 empty] | 0.3991577 | 8.181833e-05 | 0.00245455 | 30.00245455 | 30 | [15 empty] | 0.2702979 | 3.536067e-05 | 0.00106082 | 30.00106082 | 30 | [15 empty] | 0.3942909 | 6.486167e-05 | 0.00194585 | 30.00194585 | 30 | [15 empty] | 0.3821098 | 8.1908e-05 | 0.00245724 | 30.00245724 | 30 | [15 empty] | 0.266686 | 3.780367e-05 | 0.00113411 | 30.00113411 | 30 | [15 empty] | 0.3020137 | 3.997433e-05 | 0.00119923 | 30.00119923 | 30
| 0.3734645 | 5.6414e-05 | 0.00169242 | 30.00169242 | 30 | [15 empty] | 0.3272896 | 5.671433e-05 | 0.00170143 | 30.00170143 | 30 | [15 empty] | 0.2360559 | 3.212113e-05 | 0.000963634 | 30.00096 | 30 | [15 empty] | 0.4125368 | 8.544633e-05 | 0.00256339 | 30.00256339 | 30 | [15 empty] | 0.2775988 | 3.745633e-05 | 0.00112369 | 30.00112369 | 30 | [15 empty] | 0.4088434 | 7.296467e-05 | 0.00218894 | 30.00218894 | 30 | [15 empty] | 0.3965465 | 8.1538e-05 | 0.00244614 | 30.00244614 | 30 | [15 empty] | 0.2762702 | 4.033467e-05 | 0.00121004 | 30.00121004 | 30 | [15 empty] | 0.3109239 | 4.4549e-05 | 0.00133647 | 30.00133647 | 30
| 0.3857178 | 5.824267e-05 | 0.00174728 | 30.00174728 | 30 | [15 empty] | 0.3393466 | 6.537967e-05 | 0.00196139 | 30.00196139 | 30 | [15 empty] | 0.2419281 | 3.548533e-05 | 0.00106456 | 30.00106456 | 30 | [15 empty] | 0.426087 | 9.236033e-05 | 0.00277081 | 30.00277081 | 30 | [15 empty] | 0.2846138 | 3.7423e-05 | 0.00112269 | 30.00112269 | 30 | [15 empty] | 0.4240479 | 8.358433e-05 | 0.00250753 | 30.00250753 | 30 | [15 empty] | 0.4112699 | 9.0323e-05 | 0.00270969 | 30.00270969 | 30 | [15 empty] | 0.2863657 | 4.7442e-05 | 0.00142326 | 30.00142326 | 30 | [15 empty] | 0.3194996 | 4.608733e-05 | 0.00138262 | 30.00138262 | 30
| 0.3980879 | 6.277633e-05 | 0.00188329 | 30.00188329 | 30 | [15 empty] | 0.3517256 | 6.651733e-05 | 0.00199552 | 30.00199552 | 30 | [15 empty] | 0.2482154 | 3.856833e-05 | 0.00115705 | 30.00115705 | 30 | [15 empty] | 0.4393765 | 8.893567e-05 | 0.00266807 | 30.00266807 | 30 | [15 empty] | 0.2922782 | 4.1501e-05 | 0.00124503 | 30.00124503 | 30 | [15 empty] | 0.4392734375 | 9.2854e-05 | 0.00278562 | 30.00278562 | 30 | [15 empty] | 0.4263125 | 9.2914e-05 | 0.00278742 | 30.00278742 | 30 | [15 empty] | 0.296537 | 4.8372e-05 | 0.00145116 | 30.00145116 | 30 | [15 empty] | 0.3281593 | 5.117433e-05 | 0.00153523 | 30.00153523 | 30
| 0.4103954 | 6.589467e-05 | 0.00197684 | 30.00197684 | 30 | [15 empty] | 0.3641757 | 7.323367e-05 | 0.00219701 | 30.00219701 | 30 | [15 empty] | 0.2544923 | 3.5642e-05 | 0.00106926 | 30.00106926 | 30 | [15 empty] | 0.452517 | 0.0001014243 | 0.00304273 | 30.00304273 | 30 | [15 empty] | 0.2996802 | 4.480467e-05 | 0.00134414 | 30.00134414 | 30 | [15 empty] | 0.4550012 | 8.6078e-05 | 0.00258234 | 30.00258234 | 30 | [15 empty] | 0.4414621 | 0.0001015387 | 0.00304616 | 30.00304616 | 30 | [15 empty] | 0.3071916 | 4.986433e-05 | 0.00149593 | 30.00149593 | 30 | [15 empty] | 0.3369081 | 5.052333e-05 | 0.0015157 | 30.0015157 | 30
| 0.4229184 | 6.258367e-05 | 0.00187751 | 30.00187751 | 30 | [15 empty] | 0.3767076 | 7.572167e-05 | 0.00227165 | 30.00227165 | 30 | [15 empty] | 0.2609613 | 4.371333e-05 | 0.0013114 | 30.0013114 | 30 | [15 empty] | 0.4655551 | 0.0001078217 | 0.00323465 | 30.00323465 | 30 | [15 empty] | 0.307571 | 4.8614e-05 | 0.00145842 | 30.00145842 | 30 | [15 empty] | 0.4708127 | 9.832133e-05 | 0.00294964 | 30.00294964 | 30 | [15 empty] | 0.4566411 | 0.0001104443 | 0.00331333 | 30.00331333 | 30 | [15 empty] | 0.3179828 | 5.6706e-05 | 0.00170118 | 30.00170118 | 30 | [15 empty] | 0.3461646 | 5.3797e-05 | 0.00161391 | 30.00161391 | 30
| 0.4354977 | 6.821733e-05 | 0.00204652 | 30.00204652 | 30 | [15 empty] | 0.3896012 | 8.533667e-05 | 0.0025601 | 30.0025601 | 30 | [15 empty] | 0.2676938 | 4.308933e-05 | 0.00129268 | 30.00129268 | 30 | [15 empty] | 0.4783729 | 0.0001105107 | 0.00331532 | 30.00331532 | 30 | [15 empty] | 0.316021 | 4.681033e-05 | 0.00140431 | 30.00140431 | 30 | [15 empty] | 0.4865789 | 0.000104641 | 0.00313923 | 30.00313923 | 30 | [15 empty] | 0.4721037 | 0.0001109053 | 0.00332716 | 30.00332716 | 30 | [15 empty] | 0.328977 | 6.2415e-05 | 0.00187245 | 30.00187245 | 30 | [15 empty] | 0.3555463 | 6.082167e-05 | 0.00182465 | 30.00182465 | 30
| 0.4483828 | 7.342533e-05 | 0.00220276 | 30.00220276 | 30 | [15 empty] | 0.4027162 | 8.993133e-05 | 0.00269794 | 30.00269794 | 30 | [15 empty] | 0.2743419 | 4.593567e-05 | 0.00137807 | 30.00137807 | 30 | [15 empty] | 0.4911372 | 0.000117119 | 0.00351357 | 30.00351357 | 30 | [15 empty] | 0.324349 | 5.678433e-05 | 0.00170353 | 30.00170353 | 30 | [15 empty] | 0.5025059 | 0.0001000037 | 0.00300011 | 30.00300011 | 30 | [15 empty] | 0.4878894 | 0.0001089877 | 0.00326963 | 30.00326963 | 30 | [15 empty] | 0.3402051 | 6.4604e-05 | 0.00193812 | 30.00193812 | 30 | [15 empty] | 0.3653991 | 6.243133e-05 | 0.00187294 | 30.00187294 | 30
| 0.461554 | 6.8744e-05 | 0.00206232 | 30.00206232 | 30 | [15 empty] | 0.4159981 | 9.053067e-05 | 0.00271592 | 30.00271592 | 30 | [15 empty] | 0.2812236 | 4.598667e-05 | 0.0013796 | 30.0013796 | 30 | [15 empty] | 0.5036914 | 0.0001207887 | 0.00362366 | 30.00362366 | 30 | [15 empty] | 0.3327845 | 6.202633e-05 | 0.00186079 | 30.00186079 | 30 | [15 empty] | 0.5186765 | 0.0001116923 | 0.00335077 | 30.00335077 | 30 | [15 empty] | 0.5039022 | 0.000119111 | 0.00357333 | 30.00357333 | 30 | [15 empty] | 0.3515987 | 6.8403e-05 | 0.00205209 | 30.00205209 | 30 | [15 empty] | 0.3750397 | 7.120333e-05 | 0.0021361 | 30.0021361 | 30
| 0.4747244 | 7.448833e-05 | 0.00223465 | 30.00223465 | 30 | [15 empty] | 0.4294261 | 9.3542e-05 | 0.00280626 | 30.00280626 | 30 | [15 empty] | 0.287729 | 4.327033e-05 | 0.00129811 | 30.00129811 | 30 | [15 empty] | 0.5161891 | 0.000120907 | 0.00362721 | 30.00362721 | 30 | [15 empty] | 0.341595 | 6.6371e-05 | 0.00199113 | 30.00199113 | 30 | [15 empty] | 0.5350717 | 0.0001146897 | 0.00344069 | 30.00344069 | 30 | [15 empty] | 0.5199055 | 0.000120567 | 0.00361701 | 30.00361701 | 30 | [15 empty] | 0.363356 | 7.736433e-05 | 0.00232093 | 30.00232093 | 30 | [15 empty] | 0.3841004 | 6.935533e-05 | 0.00208066 | 30.00208066 | 30
| 0.4880816 | 7.0412e-05 | 0.00211236 | 30.00211236 | 30 | [15 empty] | 0.4434077 | 0.0001013143 | 0.00303943 | 30.00303943 | 30 | [15 empty] | 0.2946306 | 3.751267e-05 | 0.00112538 | 30.00112538 | 30 | [15 empty] | 0.5286043 | 0.000132945 | 0.00398835 | 30.00398835 | 30 | [15 empty] | 0.350619 | 6.132833e-05 | 0.00183985 | 30.00183985 | 30 | [15 empty] | 0.5516328 | 0.000121185 | 0.00363555 | 30.00363555 | 30 | [15 empty] | 0.5362551 | 0.0001190577 | 0.00357173 | 30.00357173 | 30 | [15 empty] | 0.3751759 | 7.5378e-05 | 0.00226134 | 30.00226134 | 30 | [15 empty] | 0.3933058 | 6.9155e-05 | 0.00207465 | 30.00207465 | 30
| 0.5018828125 | 8.0484e-05 | 0.00241452 | 30.00241452 | 30 | [15 empty] | 0.4573399 | 0.00010764 | 0.0032292 | 30.0032292 | 30 | [15 empty] | 0.3016312 | 5.153367e-05 | 0.00154601 | 30.00154601 | 30 | [15 empty] | 0.5409205 | 0.0001362917 | 0.00408875 | 30.00408875 | 30 | [15 empty] | 0.3598589 | 6.786033e-05 | 0.00203581 | 30.00203581 | 30 | [15 empty] | 0.5682449 | 0.0001196887 | 0.00359066 | 30.00359066 | 30 | [15 empty] | 0.5527002 | 0.0001368237 | 0.00410471 | 30.00410471 | 30 | [15 empty] | 0.3872237 | 8.2248e-05 | 0.00246744 | 30.00246744 | 30 | [15 empty] | 0.4022217 | 8.001333e-05 | 0.0024004 | 30.0024004 | 30
| 0.5159731 | 9.148333e-05 | 0.0027445 | 30.0027445 | 30 | [15 empty] | 0.4715522 | 0.0001167873 | 0.00350362 | 30.00350362 | 30 | [15 empty] | 0.3089465 | 3.722e-05 | 0.0011166 | 30.0011166 | 30 | [15 empty] | 0.5531264 | 0.000137057 | 0.00411171 | 30.00411171 | 30 | [15 empty] | 0.3698633 | 6.785167e-05 | 0.00203555 | 30.00203555 | 30 | [15 empty] | 0.5848785 | 0.000132294 | 0.00396882 | 30.00396882 | 30 | [15 empty] | 0.5694513 | 0.0001365933 | 0.0040978 | 30.0040978 | 30 | [15 empty] | 0.3996343 | 8.300567e-05 | 0.00249017 | 30.00249017 | 30 | [15 empty] | 0.4111256 | 7.975467e-05 | 0.00239264 | 30.00239264 | 30
| 0.5302394 | 9.269633e-05 | 0.00278089 | 30.00278089 | 30 | [15 empty] | 0.4860723 | 0.0001246823 | 0.00374047 | 30.00374047 | 30 | [15 empty] | 0.3163038 | 4.6145e-05 | 0.00138435 | 30.00138435 | 30 | [15 empty] | 0.5656398 | 0.0001442397 | 0.00432719 | 30.00432719 | 30 | [15 empty] | 0.3802654 | 6.755467e-05 | 0.00202664 | 30.00202664 | 30 | [15 empty] | 0.601832 | 0.000140592 | 0.00421776 | 30.00421776 | 30 | [15 empty] | 0.5864361 | 0.000148496 | 0.00445488 | 30.00445488 | 30 | [15 empty] | 0.4121845 | 8.9733e-05 | 0.00269199 | 30.00269199 | 30 | [15 empty] | 0.4203424 | 7.620333e-05 | 0.0022861 | 30.0022861 | 30
| 0.5445482 | 9.466967e-05 | 0.00284009 | 30.00284009 | 30 | [15 empty] | 0.5005847 | 0.000128122 | 0.00384366 | 30.00384366 | 30 | [15 empty] | 0.3236267 | 5.540167e-05 | 0.00166205 | 30.00166205 | 30 | [15 empty] | 0.578258 | 0.0001435383 | 0.00430615 | 30.00430615 | 30 | [15 empty] | 0.390826 | 7.141267e-05 | 0.00214238 | 30.00214238 | 30 | [15 empty] | 0.618783 | 0.0001433703 | 0.00430111 | 30.00430111 | 30 | [15 empty] | 0.6032488 | 0.0001524983 | 0.00457495 | 30.00457495 | 30 | [15 empty] | 0.425006 | 9.448633e-05 | 0.00283459 | 30.00283459 | 30 | [15 empty] | 0.4295009 | 8.408933e-05 | 0.00252268 | 30.00252268 | 30
| 0.5591945 | 9.0243e-05 | 0.00270729 | 30.00270729 | 30 | [15 empty] | 0.5153523 | 0.0001306237 | 0.00391871 | 30.00391871 | 30 | [15 empty] | 0.3311041 | 5.148067e-05 | 0.00154442 | 30.00154442 | 30 | [15 empty] | 0.5903296 | 0.000155414 | 0.00466242 | 30.00466242 | 30 | [15 empty] | 0.4015838 | 8.075967e-05 | 0.00242279 | 30.00242279 | 30 | [15 empty] | 0.6360606 | 0.0001430677 | 0.00429203 | 30.00429203 | 30 | [15 empty] | 0.6203997 | 0.000162126 | 0.00486378 | 30.00486378 | 30 | [15 empty] | 0.438248 | 9.8503e-05 | 0.00295509 | 30.00295509 | 30 | [15 empty] | 0.4389221 | 8.873867e-05 | 0.00266216 | 30.00266216 | 30
| 0.5738661 | 0.000101563 | 0.00304689 | 30.00304689 | 30 | [15 empty] | 0.530243 | 0.000138221 | 0.00414663 | 30.00414663 | 30 | [15 empty] | 0.338672 | 5.9454e-05 | 0.00178362 | 30.00178362 | 30 | [15 empty] | 0.6026649 | 0.000156137 | 0.00468411 | 30.00468411 | 30 | [15 empty] | 0.4124506 | 7.809233e-05 | 0.00234277 | 30.00234277 | 30 | [15 empty] | 0.6534523 | 0.000155079 | 0.00465237 | 30.00465237 | 30 | [15 empty] | 0.6374661 | 0.000165712 | 0.00497136 | 30.00497136 | 30 | [15 empty] | 0.4511897 | 9.670533e-05 | 0.00290116 | 30.00290116 | 30 | [15 empty] | 0.4481525 | 9.253533e-05 | 0.00277606 | 30.00277606 | 30
| 0.5886464 | 0.0001135337 | 0.00340601 | 30.00340601 | 30 | [15 empty] | 0.5453147 | 0.000144497 | 0.00433491 | 30.00433491 | 30 | [15 empty] | 0.3464445 | 5.302467e-05 | 0.00159074 | 30.00159074 | 30 | [15 empty] | 0.6150409 | 0.0001665037 | 0.00499511 | 30.00499511 | 30 | [15 empty] | 0.4237417 | 8.3186e-05 | 0.00249558 | 30.00249558 | 30 | [15 empty] | 0.6708326 | 0.0001580243 | 0.00474073 | 30.00474073 | 30 | [15 empty] | 0.6550992 | 0.0001721513 | 0.00516454 | 30.00516454 | 30 | [15 empty] | 0.4648173 | 0.0001049517 | 0.00314855 | 30.00314855 | 30 | [15 empty] | 0.4574221 | 9.157667e-05 | 0.0027473 | 30.0027473 | 30
| 0.6038804 | 0.000103073 | 0.00309219 | 30.00309219 | 30 | [15 empty] | 0.5604801 | 0.0001515043 | 0.00454513 | 30.00454513 | 30 | [15 empty] | 0.3537728 | 5.744633e-05 | 0.00172339 | 30.00172339 | 30 | [15 empty] | 0.6272444 | 0.0001696573 | 0.00508972 | 30.00508972 | 30 | [15 empty] | 0.4351116 | 8.9566e-05 | 0.00268698 | 30.00268698 | 30 | [15 empty] | 0.6884134 | 0.0001634463 | 0.00490339 | 30.00490339 | 30 | [15 empty] | 0.6725246 | 0.0001773723 | 0.00532117 | 30.00532117 | 30 | [15 empty] | 0.4786559 | 0.0001036133 | 0.0031084 | 30.0031084 | 30 | [15 empty] | 0.4666356 | 9.571967e-05 | 0.00287159 | 30.00287159 | 30
| 0.6192206 | 0.0001124553 | 0.00337366 | 30.00337366 | 30 | [15 empty] | 0.5761701 | 0.0001526033 | 0.0045781 | 30.0045781 | 30 | [15 empty] | 0.3612875 | 5.9464e-05 | 0.00178392 | 30.00178392 | 30 | [15 empty] | 0.6395661 | 0.000174036 | 0.00522108 | 30.00522108 | 30 | [15 empty] | 0.4470629 | 8.453433e-05 | 0.00253603 | 30.00253603 | 30 | [15 empty] | 0.7058041 | 0.0001723453 | 0.00517036 | 30.00517036 | 30 | [15 empty] | 0.6902301 | 0.0001832567 | 0.0054977 | 30.0054977 | 30 | [15 empty] | 0.4925753 | 0.0001177923 | 0.00353377 | 30.00353377 | 30 | [15 empty] | 0.4761026 | 0.0001000493 | 0.00300148 | 30.00300148 | 30
| 0.6347233 | 0.000120416 | 0.00361248 | 30.00361248 | 30 | [15 empty] | 0.5914689 | 0.0001601197 | 0.00480359 | 30.00480359 | 30 | [15 empty] | 0.3691635 | 5.704067e-05 | 0.00171122 | 30.00171122 | 30 | [15 empty] | 0.6516245 | 0.0001747583 | 0.00524275 | 30.00524275 | 30 | [15 empty] | 0.4590391 | 9.861567e-05 | 0.00295847 | 30.00295847 | 30 | [15 empty] | 0.7236203 | 0.000172046 | 0.00516138 | 30.00516138 | 30 | [15 empty] | 0.7078659 | 0.0001885937 | 0.00565781 | 30.00565781 | 30 | [15 empty] | 0.5068426 | 0.000125215 | 0.00375645 | 30.00375645 | 30 | [15 empty] | 0.4854084 | 0.0001023243 | 0.00306973 | 30.00306973 | 30
| 0.6508411 | 0.0001242403 | 0.00372721 | 30.00372721 | 30 | [15 empty] | 0.6073341 | 0.00016852 | 0.0050556 | 30.0050556 | 30 | [15 empty] | 0.3770296 | 6.5542e-05 | 0.00196626 | 30.00196626 | 30 | [15 empty] | 0.6637742 | 0.0001817997 | 0.00545399 | 30.00545399 | 30 | [15 empty] | 0.4714358 | 8.6977e-05 | 0.00260931 | 30.00260931 | 30 | [15 empty] | 0.7415874 | 0.0001844827 | 0.00553448 | 30.00553448 | 30 | [15 empty] | 0.7259044 | 0.0001917383 | 0.00575215 | 30.00575215 | 30 | [15 empty] | 0.5213998 | 0.0001275313 | 0.00382594 | 30.00382594 | 30 | [15 empty] | 0.4948778 | 0.0001042973 | 0.00312892 | 30.00312892 | 30
| 0.6669153 | 0.000130144 | 0.00390432 | 30.00390432 | 30 | [15 empty] | 0.6232629 | 0.0001753477 | 0.00526043 | 30.00526043 | 30 | [15 empty] | 0.3848056 | 6.7256e-05 | 0.00201768 | 30.00201768 | 30 | [15 empty] | 0.6759096 | 0.000183824 | 0.00551472 | 30.00551472 | 30 | [15 empty] | 0.483866 | 9.935267e-05 | 0.00298058 | 30.00298058 | 30 | [15 empty] | 0.7599694 | 0.000185312 | 0.00555936 | 30.00555936 | 30 | [15 empty] | 0.7440809 | 0.0002017753 | 0.00605326 | 30.00605326 | 30 | [15 empty] | 0.5362545 | 0.0001376707 | 0.00413012 | 30.00413012 | 30 | [15 empty] | 0.5045399 | 0.0001096257 | 0.00328877 | 30.00328877 | 30
| 0.6831935 | 0.0001342817 | 0.00402845 | 30.00402845 | 30 | [15 empty] | 0.6395712 | 0.000172406 | 0.00517218 | 30.00517218 | 30 | [15 empty] | 0.392699 | 5.889067e-05 | 0.00176672 | 30.00176672 | 30 | [15 empty] | 0.6880163 | 0.000195194 | 0.00585582 | 30.00585582 | 30 | [15 empty] | 0.4965221 | 0.000104981 | 0.00314943 | 30.00314943 | 30 | [15 empty] | 0.7779748 | 0.0001899897 | 0.00569969 | 30.00569969 | 30 | [15 empty] | 0.7625504 | 0.0002087437 | 0.00626231 | 30.00626231 | 30 | [15 empty] | 0.5511663 | 0.0001367477 | 0.00410243 | 30.00410243 | 30 | [15 empty] | 0.515098 | 0.0001115197 | 0.00334559 | 30.00334559 | 30
| 0.6994497 | 0.0001329263 | 0.00398779 | 30.00398779 | 30 | [15 empty] | 0.6557245 | 0.0001843907 | 0.00553172 | 30.00553172 | 30 | [15 empty] | 0.400658 | 7.375567e-05 | 0.00221267 | 30.00221267 | 30 | [15 empty] | 0.6998651 | 0.000196041 | 0.00588123 | 30.00588123 | 30 | [15 empty] | 0.5095428 | 0.00010309 | 0.0030927 | 30.0030927 | 30 | [15 empty] | 0.7962188 | 0.000196206 | 0.00588618 | 30.00588618 | 30 | [15 empty] | 0.7808301 | 0.0002128143 | 0.00638443 | 30.00638443 | 30 | [15 empty] | 0.566239 | 0.00014295 | 0.0042885 | 30.0042885 | 30 | [15 empty] | 0.5255726 | 0.0001114407 | 0.00334322 | 30.00334322 | 30
| 0.716274 | 0.000141696 | 0.00425088 | 30.00425088 | 30 | [15 empty] | 0.6720803 | 0.0001908633 | 0.0057259 | 30.0057259 | 30 | [15 empty] | 0.4087609 | 6.226233e-05 | 0.00186787 | 30.00186787 | 30 | [15 empty] | 0.7120739 | 0.0001974053 | 0.00592216 | 30.00592216 | 30 | [15 empty] | 0.5225405 | 0.0001075677 | 0.00322703 | 30.00322703 | 30 | [15 empty] | 0.814619 | 0.0002008817 | 0.00602645 | 30.00602645 | 30 | [15 empty] | 0.7992983 | 0.0002293237 | 0.00687971 | 30.00687971 | 30 | [15 empty] | 0.5812993 | 0.0001477463 | 0.00443239 | 30.00443239 | 30 | [15 empty] | 0.5370574 | 0.0001152597 | 0.00345779 | 30.00345779 | 30
| 0.7332831 | 0.0001456323 | 0.00436897 | 30.00436897 | 30 | [15 empty] | 0.6885985 | 0.0001955543 | 0.00586663 | 30.00586663 | 30 | [15 empty] | 0.4169691 | 7.3614e-05 | 0.00220842 | 30.00220842 | 30 | [15 empty] | 0.7243365 | 0.0002017847 | 0.00605354 | 30.00605354 | 30 | [15 empty] | 0.5359129 | 0.0001140583 | 0.00342175 | 30.00342175 | 30 | [15 empty] | 0.8335554 | 0.0002092557 | 0.00627767 | 30.00627767 | 30 | [15 empty] | 0.8180594 | 0.0002317583 | 0.00695275 | 30.00695275 | 30 | [15 empty] | 0.5967409 | 0.0001525473 | 0.00457642 | 30.00457642 | 30 | [15 empty] | 0.5488018 | 0.0001223867 | 0.0036716 | 30.0036716 | 30
| 0.7503533 | 0.000162213 | 0.00486639 | 30.00486639 | 30 | [15 empty] | 0.7049122 | 0.0002013247 | 0.00603974 | 30.00603974 | 30 | [15 empty] | 0.4253978 | 6.8681e-05 | 0.00206043 | 30.00206043 | 30 | [15 empty] | 0.7363566 | 0.0002061743 | 0.00618523 | 30.00618523 | 30 | [15 empty] | 0.5492326 | 0.000117933 | 0.00353799 | 30.00353799 | 30 | [15 empty] | 0.8523177 | 0.0002214367 | 0.0066431 | 30.0066431 | 30 | [15 empty] | 0.8372421 | 0.000241425 | 0.00724275 | 30.00724275 | 30 | [15 empty] | 0.6124029 | 0.000155376 | 0.00466128 | 30.00466128 | 30 | [15 empty] | 0.5609949 | 0.000122669 | 0.00368007 | 30.00368007 | 30
| 0.7677915 | 0.0001583957 | 0.00475187 | 30.00475187 | 30 | [15 empty] | 0.7218481 | 0.0002065273 | 0.00619582 | 30.00619582 | 30 | [15 empty] | 0.4336661 | 7.870333e-05 | 0.0023611 | 30.0023611 | 30 | [15 empty] | 0.7488946 | 0.000206554 | 0.00619662 | 30.00619662 | 30 | [15 empty] | 0.5630007 | 0.000118503 | 0.00355509 | 30.00355509 | 30 | [15 empty] | 0.8712492 | 0.0002219243 | 0.00665773 | 30.00665773 | 30 | [15 empty] | 0.8562404 | 0.0002401007 | 0.00720302 | 30.00720302 | 30 | [15 empty] | 0.6283074 | 0.0001652173 | 0.00495652 | 30.00495652 | 30 | [15 empty] | 0.5734881 | 0.000122307 | 0.00366921 | 30.00366921 | 30
| 0.7854119 | 0.0001628093 | 0.00488428 | 30.00488428 | 30 | [15 empty] | 0.7387243 | 0.000216479 | 0.00649437 | 30.00649437 | 30 | [15 empty] | 0.4420257 | 8.394633e-05 | 0.00251839 | 30.00251839 | 30 | [15 empty] | 0.7609975 | 0.0002155293 | 0.00646588 | 30.00646588 | 30 | [15 empty] | 0.5771813 | 0.0001251807 | 0.00375542 | 30.00375542 | 30 | [15 empty] | 0.8906425 | 0.000229124 | 0.00687372 | 30.00687372 | 30 | [15 empty] | 0.8753173 | 0.000245511 | 0.00736533 | 30.00736533 | 30 | [15 empty] | 0.6445739 | 0.000166497 | 0.00499491 | 30.00499491 | 30 | [15 empty] | 0.5863488 | 0.0001265197 | 0.00379559 | 30.00379559 | 30
| 0.8030354 | 0.000171281 | 0.00513843 | 30.00513843 | 30 | [15 empty] | 0.7559019 | 0.0002247657 | 0.00674297 | 30.00674297 | 30 | [15 empty] | 0.4503383 | 7.702233e-05 | 0.00231067 | 30.00231067 | 30 | [15 empty] | 0.7731028 | 0.000220797 | 0.00662391 | 30.00662391 | 30 | [15 empty] | 0.5914841 | 0.0001265063 | 0.00379519 | 30.00379519 | 30 | [15 empty] | 0.9097167 | 0.000231353 | 0.00694059 | 30.00694059 | 30 | [15 empty] | 0.8948565 | 0.0002558107 | 0.00767432 | 30.00767432 | 30 | [15 empty] | 0.6608138 | 0.0001754793 | 0.00526438 | 30.00526438 | 30 | [15 empty] | 0.5994584 | 0.0001354663 | 0.00406399 | 30.00406399 | 30
| 0.8209869 | 0.0001756 | 0.005268 | 30.005268 | 30 | [15 empty] | 0.7730308 | 0.0002322693 | 0.00696808 | 30.00696808 | 30 | [15 empty] | 0.4588351 | 7.9061e-05 | 0.00237183 | 30.00237183 | 30 | [15 empty] | 0.7852171 | 0.0002261967 | 0.0067859 | 30.0067859 | 30 | [15 empty] | 0.6056177 | 0.0001262703 | 0.00378811 | 30.00378811 | 30 | [15 empty] | 0.9292632 | 0.0002401373 | 0.00720412 | 30.00720412 | 30 | [15 empty] | 0.9143207 | 0.0002652807 | 0.00795842 | 30.00795842 | 30 | [15 empty] | 0.677328125 | 0.0001817193 | 0.00545158 | 30.00545158 | 30 | [15 empty] | 0.6126235 | 0.0001387333 | 0.004162 | 30.004162 | 30
| 0.8389901 | 0.0001769803 | 0.00530941 | 30.00530941 | 30 | [15 empty] | 0.7903068 | 0.0002352857 | 0.00705857 | 30.00705857 | 30 | [15 empty] | 0.4672739 | 8.112433e-05 | 0.00243373 | 30.00243373 | 30 | [15 empty] | 0.7976241 | 0.0002293403 | 0.00688021 | 30.00688021 | 30 | [15 empty] | 0.6200933 | 0.0001352017 | 0.00405605 | 30.00405605 | 30 | [15 empty] | 0.9486396 | 0.0002482497 | 0.00744749 | 30.00744749 | 30 | [15 empty] | 0.9341279 | 0.000272793 | 0.00818379 | 30.00818379 | 30 | [15 empty] | 0.6940746 | 0.0001881883 | 0.00564565 | 30.00564565 | 30 | [15 empty] | 0.626246 | 0.00014444 | 0.0043332 | 30.0043332 | 30
| 0.8569494 | 0.000185582 | 0.00556746 | 30.00556746 | 30 | [15 empty] | 0.8077968 | 0.0002409753 | 0.00722926 | 30.00722926 | 30 | [15 empty] | 0.475766 | 8.575667e-05 | 0.0025727 | 30.0025727 | 30 | [15 empty] | 0.8098121 | 0.000231312 | 0.00693936 | 30.00693936 | 30 | [15 empty] | 0.6348263 | 0.0001383933 | 0.0041518 | 30.0041518 | 30 | [15 empty] | 0.967809 | 0.0002447923 | 0.00734377 | 30.00734377 | 30 | [15 empty] | 0.9537555 | 0.0002762433 | 0.0082873 | 30.0082873 | 30 | [15 empty] | 0.7106145 | 0.0001896273 | 0.00568882 | 30.00568882 | 30 | [15 empty] | 0.6403671875 | 0.000146405 | 0.00439215 | 30.00439215 | 30
| 0.8752325 | 0.0001862167 | 0.0055865 | 30.0055865 | 30 | [15 empty] | 0.8257905 | 0.0002580177 | 0.00774053 | 30.00774053 | 30 | [15 empty] | 0.4844558 | 8.803767e-05 | 0.00264113 | 30.00264113 | 30 | [15 empty] | 0.8219264 | 0.000240667 | 0.00722001 | 30.00722001 | 30 | [15 empty] | 0.6499979 | 0.0001495713 | 0.00448714 | 30.00448714 | 30 | [15 empty] | 0.9874545 | 0.0002564687 | 0.00769406 | 30.00769406 | 30 | [15 empty] | 0.9736317 | 0.0002852793 | 0.00855838 | 30.00855838 | 30 | [15 empty] | 0.727777 | 0.0001976547 | 0.00592964 | 30.00592964 | 30 | [15 empty] | 0.6546248 | 0.0001428683 | 0.00428605 | 30.00428605 | 30
| 0.8935998 | 0.000200393 | 0.00601179 | 30.00601179 | 30 | [15 empty] | 0.8437027 | 0.000257405 | 0.00772215 | 30.00772215 | 30 | [15 empty] | 0.4931284 | 8.173833e-05 | 0.00245215 | 30.00245215 | 30 | [15 empty] | 0.834624 | 0.0002428203 | 0.00728461 | 30.00728461 | 30 | [15 empty] | 0.6649305 | 0.0001521367 | 0.0045641 | 30.0045641 | 30 | [15 empty] | 1.007115 | 0.000273326 | 0.00819978 | 30.00819978 | 30 | [15 empty] | 0.99367 | 0.0002936583 | 0.00880975 | 30.00880975 | 30 | [15 empty] | 0.7448134 | 0.0002049363 | 0.00614809 | 30.00614809 | 30 | [15 empty] | 0.6692594 | 0.000167161 | 0.00501483 | 30.00501483 | 30
| 0.9119444 | 0.000203359 | 0.00610077 | 30.00610077 | 30 | [15 empty] | 0.8617292 | 0.0002694923 | 0.00808477 | 30.00808477 | 30 | [15 empty] | 0.5022032 | 8.191567e-05 | 0.00245747 | 30.00245747 | 30 | [15 empty] | 0.8470226 | 0.0002532917 | 0.00759875 | 30.00759875 | 30 | [15 empty] | 0.680204 | 0.0001550877 | 0.00465263 | 30.00465263 | 30 | [15 empty] | 1.026885 | 0.0002696367 | 0.0080891 | 30.0080891 | 30 | [15 empty] | 1.013837 | 0.000297198 | 0.00891594 | 30.00891594 | 30 | [15 empty] | 0.7621969 | 0.000207796 | 0.00623388 | 30.00623388 | 30 | [15 empty] | 0.6845487 | 0.000166119 | 0.00498357 | 30.00498357 | 30
| 0.9304083 | 0.0002088053 | 0.00626416 | 30.00626416 | 30 | [15 empty] | 0.8799692 | 0.0002701697 | 0.00810509 | 30.00810509 | 30 | [15 empty] | 0.5109505 | 8.6414e-05 | 0.00259242 | 30.00259242 | 30 | [15 empty] | 0.8592331 | 0.000251238 | 0.00753714 | 30.00753714 | 30 | [15 empty] | 0.6955306 | 0.000154003 | 0.00462009 | 30.00462009 | 30 | [15 empty] | 1.046811 | 0.0002813943 | 0.00844183 | 30.00844183 | 30 | [15 empty] | 1.033983 | 0.000305912 | 0.00917736 | 30.00917736 | 30 | [15 empty] | 0.7797335 | 0.0002183803 | 0.00655141 | 30.00655141 | 30 | [15 empty] | 0.6994117 | 0.0001635477 | 0.00490643 | 30.00490643 | 30
| 0.9491727 | 0.0002163 | 0.006489 | 30.006489 | 30 | [15 empty] | 0.8982467 | 0.000279937 | 0.00839811 | 30.00839811 | 30 | [15 empty] | 0.5197578 | 9.492367e-05 | 0.00284771 | 30.00284771 | 30 | [15 empty] | 0.8712819 | 0.0002593357 | 0.00778007 | 30.00778007 | 30 | [15 empty] | 0.7107761 | 0.0001648317 | 0.00494495 | 30.00494495 | 30 | [15 empty] | 1.066006 | 0.000276435 | 0.00829305 | 30.00829305 | 30 | [15 empty] | 1.054298 | 0.0003117633 | 0.0093529 | 30.0093529 | 30 | [15 empty] | 0.7971989 | 0.0002225247 | 0.00667574 | 30.00667574 | 30 | [15 empty] | 0.7148273 | 0.00017242 | 0.0051726 | 30.0051726 | 30
| 0.9679582 | 0.0002207207 | 0.00662162 | 30.00662162 | 30 | [15 empty] | 0.9166087 | 0.0002884493 | 0.00865348 | 30.00865348 | 30 | [15 empty] | 0.5287925 | 9.169833e-05 | 0.00275095 | 30.00275095 | 30 | [15 empty] | 0.8835797 | 0.000263499 | 0.00790497 | 30.00790497 | 30 | [15 empty] | 0.7265175 | 0.000170264 | 0.00510792 | 30.00510792 | 30 | [15 empty] | 1.086048 | 0.0002982347 | 0.00894704 | 30.00894704 | 30 | [15 empty] | 1.074847 | 0.000327603 | 0.00982809 | 30.00982809 | 30 | [15 empty] | 0.8151456 | 0.000222684 | 0.00668052 | 30.00668052 | 30 | [15 empty] | 0.7303514 | 0.000182385 | 0.00547155 | 30.00547155 | 30
| 0.9870934 | 0.0002288053 | 0.00686416 | 30.00686416 | 30 | [15 empty] | 0.9351253 | 0.0002917207 | 0.00875162 | 30.00875162 | 30 | [15 empty] | 0.5379431 | 9.428033e-05 | 0.00282841 | 30.00282841 | 30 | [15 empty] | 0.8956674 | 0.0002631123 | 0.00789337 | 30.00789337 | 30 | [15 empty] | 0.7426272 | 0.0001753413 | 0.00526024 | 30.00526024 | 30 | [15 empty] | 1.105488 | 0.0002967343 | 0.00890203 | 30.00890203 | 30 | [15 empty] | 1.095554 | 0.000327296 | 0.00981888 | 30.00981888 | 30 | [15 empty] | 0.83328 | 0.0002356837 | 0.00707051 | 30.00707051 | 30 | [15 empty] | 0.7462463 | 0.00019066 | 0.0057198 | 30.0057198 | 30
| 1.006373 | 0.0002300033 | 0.0069001 | 30.0069001 | 30 | [15 empty] | 0.9541585 | 0.0003070707 | 0.00921212 | 30.00921212 | 30 | [15 empty] | 0.5471351 | 9.5098e-05 | 0.00285294 | 30.00285294 | 30 | [15 empty] | 0.9080299 | 0.0002732523 | 0.00819757 | 30.00819757 | 30 | [15 empty] | 0.7583085 | 0.0001807163 | 0.00542149 | 30.00542149 | 30 | [15 empty] | 1.125583 | 0.0003037367 | 0.0091121 | 30.0091121 | 30 | [15 empty] | 1.116215 | 0.00033507 | 0.0100521 | 30.0100521 | 30 | [15 empty] | 0.8515191 | 0.0002437527 | 0.00731258 | 30.00731258 | 30 | [15 empty] | 0.7623634 | 0.0001887377 | 0.00566213 | 30.00566213 | 30
| 1.025259 | 0.000238482 | 0.00715446 | 30.00715446 | 30 | [15 empty] | 0.9727695 | 0.0003071837 | 0.00921551 | 30.00921551 | 30 | [15 empty] | 0.5565358 | 9.621333e-05 | 0.0028864 | 30.0028864 | 30 | [15 empty] | 0.9202107 | 0.0002786273 | 0.00835882 | 30.00835882 | 30 | [15 empty] | 0.7745234375 | 0.0001878533 | 0.0056356 | 30.0056356 | 30 | [15 empty] | 1.145623 | 0.0003079923 | 0.00923977 | 30.00923977 | 30 | [15 empty] | 1.136818 | 0.0003424267 | 0.0102728 | 30.0102728 | 30 | [15 empty] | 0.8699271 | 0.0002483483 | 0.00745045 | 30.00745045 | 30 | [15 empty] | 0.778553 | 0.000196654 | 0.00589962 | 30.00589962 | 30
| 1.044396 | 0.000248759 | 0.00746277 | 30.00746277 | 30 | [15 empty] | 0.9916362 | 0.00030696 | 0.0092088 | 30.0092088 | 30 | [15 empty] | 0.566004 | 9.962967e-05 | 0.00298889 | 30.00298889 | 30 | [15 empty] | 0.9324443 | 0.0002841233 | 0.0085237 | 30.0085237 | 30 | [15 empty] | 0.7909456 | 0.000194911 | 0.00584733 | 30.00584733 | 30 | [15 empty] | 1.165401 | 0.0003187647 | 0.00956294 | 30.00956294 | 30 | [15 empty] | 1.157329 | 0.0003510133 | 0.0105304 | 30.0105304 | 30 | [15 empty] | 0.8883929 | 0.0002505597 | 0.00751679 | 30.00751679 | 30 | [15 empty] | 0.7949687 | 0.0002017187 | 0.00605156 | 30.00605156 | 30
| 1.063572 | 0.0002493467 | 0.0074804 | 30.0074804 | 30 | [15 empty] | 1.010623 | 0.000326781 | 0.00980343 | 30.00980343 | 30 | [15 empty] | 0.5756238 | 0.0001001673 | 0.00300502 | 30.00300502 | 30 | [15 empty] | 0.944662 | 0.0002913683 | 0.00874105 | 30.00874105 | 30 | [15 empty] | 0.8074328 | 0.0001983813 | 0.00595144 | 30.00595144 | 30 | [15 empty] | 1.185489 | 0.0003271267 | 0.0098138 | 30.0098138 | 30 | [15 empty] | 1.178351 | 0.0003571033 | 0.0107131 | 30.0107131 | 30 | [15 empty] | 0.9068864 | 0.000262083 | 0.00786249 | 30.00786249 | 30 | [15 empty] | 0.8115308 | 0.0002034277 | 0.00610283 | 30.00610283 | 30
| 1.083083 | 0.000253519 | 0.00760557 | 30.00760557 | 30 | [15 empty] | 1.029771 | 0.0003376267 | 0.0101288 | 30.0101288 | 30 | [15 empty] | 0.5852051 | 0.0001046033 | 0.0031381 | 30.0031381 | 30 | [15 empty] | 0.9569947 | 0.000294949 | 0.00884847 | 30.00884847 | 30 | [15 empty] | 0.8244976 | 0.0002064723 | 0.00619417 | 30.00619417 | 30 | [15 empty] | 1.205648 | 0.0003361667 | 0.010085 | 30.010085 | 30 | [15 empty] | 1.199134 | 0.0003574 | 0.010722 | 30.010722 | 30 | [15 empty] | 0.9256821 | 0.0002708273 | 0.00812482 | 30.00812482 | 30 | [15 empty] | 0.8285074 | 0.0002119747 | 0.00635924 | 30.00635924 | 30
| 1.102405 | 0.000269072 | 0.00807216 | 30.00807216 | 30 | [15 empty] | 1.049159 | 0.0003394233 | 0.0101827 | 30.0101827 | 30 | [15 empty] | 0.5948708 | 0.000104528 | 0.00313584 | 30.00313584 | 30 | [15 empty] | 0.969203125 | 0.0002960053 | 0.00888016 | 30.00888016 | 30 | [15 empty] | 0.8415239 | 0.000211565 | 0.00634695 | 30.00634695 | 30 | [15 empty] | 1.225414 | 0.0003391433 | 0.0101743 | 30.0101743 | 30 | [15 empty] | 1.220018 | 0.00037197 | 0.0111591 | 30.0111591 | 30 | [15 empty] | 0.9444633 | 0.000271042 | 0.00813126 | 30.00813126 | 30 | [15 empty] | 0.8452268 | 0.000213311 | 0.00639933 | 30.00639933 | 30
| 1.122116 | 0.000274909 | 0.00824727 | 30.00824727 | 30 | [15 empty] | 1.068703 | 0.0003468867 | 0.0104066 | 30.0104066 | 30 | [15 empty] | 0.6043762 | 0.000112711 | 0.00338133 | 30.00338133 | 30 | [15 empty] | 0.9814888 | 0.0002949553 | 0.00884866 | 30.00884866 | 30 | [15 empty] | 0.8585205 | 0.000206912 | 0.00620736 | 30.00620736 | 30 | [15 empty] | 1.245521 | 0.0003436833 | 0.0103105 | 30.0103105 | 30 | [15 empty] | 1.241075 | 0.0003807067 | 0.0114212 | 30.0114212 | 30 | [15 empty] | 0.9636736 | 0.000285104 | 0.00855312 | 30.00855312 | 30 | [15 empty] | 0.8619742 | 0.000218902 | 0.00656706 | 30.00656706 | 30
| 1.14184 | 0.000279069 | 0.00837207 | 30.00837207 | 30 | [15 empty] | 1.088444 | 0.00035394 | 0.0106182 | 30.0106182 | 30 | [15 empty] | 0.6137632 | 0.000110953 | 0.00332859 | 30.00332859 | 30 | [15 empty] | 0.9936939 | 0.0002980513 | 0.00894154 | 30.00894154 | 30 | [15 empty] | 0.8756626 | 0.0002117613 | 0.00635284 | 30.00635284 | 30 | [15 empty] | 1.265283 | 0.0003584 | 0.010752 | 30.010752 | 30 | [15 empty] | 1.26217 | 0.0003855233 | 0.0115657 | 30.0115657 | 30 | [15 empty] | 0.9827378 | 0.0002884903 | 0.00865471 | 30.00865471 | 30 | [15 empty] | 0.878863 | 0.000228593 | 0.00685779 | 30.00685779 | 30
| 1.161904 | 0.000285524 | 0.00856572 | 30.00856572 | 30 | [15 empty] | 1.107867 | 0.0003603167 | 0.0108095 | 30.0108095 | 30 | [15 empty] | 0.6235358 | 0.0001152973 | 0.00345892 | 30.00345892 | 30 | [15 empty] | 1.00605 | 0.0003115153 | 0.00934546 | 30.00934546 | 30 | [15 empty] | 0.8932345 | 0.0002177947 | 0.00653384 | 30.00653384 | 30 | [15 empty] | 1.285139 | 0.0003566967 | 0.0107009 | 30.0107009 | 30 | [15 empty] | 1.283155 | 0.0003929767 | 0.0117893 | 30.0117893 | 30 | [15 empty] | 1.001833 | 0.0003080147 | 0.00924044 | 30.00924044 | 30 | [15 empty] | 0.8952915 | 0.0002294947 | 0.00688484 | 30.00688484 | 30
| 1.181704 | 0.00029129 | 0.0087387 | 30.0087387 | 30 | [15 empty] | 1.127495 | 0.0003663067 | 0.0109892 | 30.0109892 | 30 | [15 empty] | 0.6331624 | 0.000109334 | 0.00328002 | 30.00328002 | 30 | [15 empty] | 1.018483 | 0.0003120807 | 0.00936242 | 30.00936242 | 30 | [15 empty] | 0.9104976 | 0.0002225267 | 0.0066758 | 30.0066758 | 30 | [15 empty] | 1.304829 | 0.0003674633 | 0.0110239 | 30.0110239 | 30 | [15 empty] | 1.304498 | 0.0004049933 | 0.0121498 | 30.0121498 | 30 | [15 empty] | 1.021313 | 0.000304409 | 0.00913227 | 30.00913227 | 30 | [15 empty] | 0.9124719 | 0.000243116 | 0.00729348 | 30.00729348 | 30
| 1.201506 | 0.0002944837 | 0.00883451 | 30.00883451 | 30 | [15 empty] | 1.147207 | 0.0003784 | 0.011352 | 30.011352 | 30 | [15 empty] | 0.6426597 | 0.0001214307 | 0.00364292 | 30.00364292 | 30 | [15 empty] | 1.030987 | 0.0003152353 | 0.00945706 | 30.00945706 | 30 | [15 empty] | 0.9280148 | 0.0002345627 | 0.00703688 | 30.00703688 | 30 | [15 empty] | 1.324275 | 0.00037651 | 0.0112953 | 30.0112953 | 30 | [15 empty] | 1.325124 | 0.0004110267 | 0.0123308 | 30.0123308 | 30 | [15 empty] | 1.040957 | 0.000317221 | 0.00951663 | 30.00951663 | 30 | [15 empty] | 0.9290019 | 0.000237656 | 0.00712968 | 30.00712968 | 30
| 1.220945 | 0.0003039897 | 0.00911969 | 30.00911969 | 30 | [15 empty] | 1.167042 | 0.0003831333 | 0.011494 | 30.011494 | 30 | [15 empty] | 0.6525746 | 0.000132776 | 0.00398328 | 30.00398328 | 30 | [15 empty] | 1.043366 | 0.0003114223 | 0.00934267 | 30.00934267 | 30 | [15 empty] | 0.9458259 | 0.0002421983 | 0.00726595 | 30.00726595 | 30 | [15 empty] | 1.343608 | 0.0003783567 | 0.0113507 | 30.0113507 | 30 | [15 empty] | 1.346176 | 0.0004228367 | 0.0126851 | 30.0126851 | 30 | [15 empty] | 1.060637 | 0.0003150333 | 0.009451 | 30.009451 | 30 | [15 empty] | 0.9458916 | 0.0002477067 | 0.0074312 | 30.0074312 | 30
| 1.240652 | 0.000310182 | 0.00930546 | 30.00930546 | 30 | [15 empty] | 1.186722 | 0.0003941133 | 0.0118234 | 30.0118234 | 30 | [15 empty] | 0.6624098 | 0.0001221323 | 0.00366397 | 30.00366397 | 30 | [15 empty] | 1.055735 | 0.0003233203 | 0.00969961 | 30.00969961 | 30 | [15 empty] | 0.9634834 | 0.0002418163 | 0.00725449 | 30.00725449 | 30 | [15 empty] | 1.363021 | 0.0003865867 | 0.0115976 | 30.0115976 | 30 | [15 empty] | 1.366801 | 0.0004288933 | 0.0128668 | 30.0128668 | 30 | [15 empty] | 1.080413 | 0.0003204453 | 0.00961336 | 30.00961336 | 30 | [15 empty] | 0.9627883 | 0.0002538613 | 0.00761584 | 30.00761584 | 30
| 1.260275 | 0.0003186283 | 0.00955885 | 30.00955885 | 30 | [15 empty] | 1.206634 | 0.0003960333 | 0.011881 | 30.011881 | 30 | [15 empty] | 0.6724641 | 0.0001200667 | 0.003602 | 30.003602 | 30 | [15 empty] | 1.068465 | 0.0003280737 | 0.00984221 | 30.00984221 | 30 | [15 empty] | 0.9813904 | 0.0002527747 | 0.00758324 | 30.00758324 | 30 | [15 empty] | 1.382247 | 0.0003947667 | 0.011843 | 30.011843 | 30 | [15 empty] | 1.387577 | 0.0004332733 | 0.0129982 | 30.0129982 | 30 | [15 empty] | 1.100293 | 0.0003389733 | 0.0101692 | 30.0101692 | 30 | [15 empty] | 0.9799871 | 0.0002605083 | 0.00781525 | 30.00781525 | 30
| 1.279512 | 0.0003143983 | 0.00943195 | 30.00943195 | 30 | [15 empty] | 1.2259 | 0.0004057 | 0.012171 | 30.012171 | 30 | [15 empty] | 0.6824138 | 0.0001278603 | 0.00383581 | 30.00383581 | 30 | [15 empty] | 1.081141 | 0.0003329717 | 0.00998915 | 30.00998915 | 30 | [15 empty] | 0.9993832 | 0.0002550543 | 0.00765163 | 30.00765163 | 30 | [15 empty] | 1.4015 | 0.00039851 | 0.0119553 | 30.0119553 | 30 | [15 empty] | 1.408001 | 0.0004433967 | 0.0133019 | 30.0133019 | 30 | [15 empty] | 1.120057 | 0.0003378933 | 0.0101368 | 30.0101368 | 30 | [15 empty] | 0.9972391 | 0.0002717007 | 0.00815102 | 30.00815102 | 30
| 1.29905 | 0.0003324443 | 0.00997333 | 30.00997333 | 30 | [15 empty] | 1.24596875 | 0.00042362 | 0.0127086 | 30.0127086 | 30 | [15 empty] | 0.6924534 | 0.0001296727 | 0.00389018 | 30.00389018 | 30 | [15 empty] | 1.094278 | 0.0003380967 | 0.0101429 | 30.0101429 | 30 | [15 empty] | 1.017631 | 0.0002649167 | 0.0079475 | 30.0079475 | 30 | [15 empty] | 1.420773 | 0.0004084967 | 0.0122549 | 30.0122549 | 30 | [15 empty] | 1.428152 | 0.0004430533 | 0.0132916 | 30.0132916 | 30 | [15 empty] | 1.139927 | 0.0003415267 | 0.0102458 | 30.0102458 | 30 | [15 empty] | 1.014708 | 0.0002765993 | 0.00829798 | 30.00829798 | 30
| 1.318428 | 0.0003339467 | 0.0100184 | 30.0100184 | 30 | [15 empty] | 1.265608 | 0.00043033 | 0.0129099 | 30.0129099 | 30 | [15 empty] | 0.7022195 | 0.0001327457 | 0.00398237 | 30.00398237 | 30 | [15 empty] | 1.106972 | 0.0003414333 | 0.010243 | 30.010243 | 30 | [15 empty] | 1.035867 | 0.000266838 | 0.00800514 | 30.00800514 | 30 | [15 empty] | 1.439704 | 0.00041429 | 0.0124287 | 30.0124287 | 30 | [15 empty] | 1.448725 | 0.0004596467 | 0.0137894 | 30.0137894 | 30 | [15 empty] | 1.159908 | 0.0003445167 | 0.0103355 | 30.0103355 | 30 | [15 empty] | 1.032398 | 0.000276718 | 0.00830154 | 30.00830154 | 30
| 1.337668 | 0.0003487533 | 0.0104626 | 30.0104626 | 30 | [15 empty] | 1.285345 | 0.0004368967 | 0.0131069 | 30.0131069 | 30 | [15 empty] | 0.7125095 | 0.0001300053 | 0.00390016 | 30.00390016 | 30 | [15 empty] | 1.11992 | 0.00034279 | 0.0102837 | 30.0102837 | 30 | [15 empty] | 1.054552 | 0.0002686227 | 0.00805868 | 30.00805868 | 30 | [15 empty] | 1.458759 | 0.0004187033 | 0.0125611 | 30.0125611 | 30 | [15 empty] | 1.469121 | 0.0004662233 | 0.0139867 | 30.0139867 | 30 | [15 empty] | 1.179782 | 0.0003588767 | 0.0107663 | 30.0107663 | 30 | [15 empty] | 1.050121 | 0.0002870413 | 0.00861124 | 30.00861124 | 30
| 1.357638 | 0.0003535033 | 0.0106051 | 30.0106051 | 30 | [15 empty] | 1.305138 | 0.0004425867 | 0.0132776 | 30.0132776 | 30 | [15 empty] | 0.7226762 | 0.0001377567 | 0.0041327 | 30.0041327 | 30 | [15 empty] | 1.132766 | 0.00035183 | 0.0105549 | 30.0105549 | 30 | [15 empty] | 1.072796 | 0.0002815037 | 0.00844511 | 30.00844511 | 30 | [15 empty] | 1.478198 | 0.0004261767 | 0.0127853 | 30.0127853 | 30 | [15 empty] | 1.489581 | 0.0004707433 | 0.0141223 | 30.0141223 | 30 | [15 empty] | 1.199593 | 0.0003703667 | 0.011111 | 30.011111 | 30 | [15 empty] | 1.067798 | 0.00029076 | 0.0087228 | 30.0087228 | 30
| 1.376983 | 0.0003599233 | 0.0107977 | 30.0107977 | 30 | [15 empty] | 1.324866 | 0.0004496 | 0.013488 | 30.013488 | 30 | [15 empty] | 0.7329008 | 0.0001374877 | 0.00412463 | 30.00412463 | 30 | [15 empty] | 1.145823 | 0.0003513533 | 0.0105406 | 30.0105406 | 30 | [15 empty] | 1.091441 | 0.0002890537 | 0.00867161 | 30.00867161 | 30 | [15 empty] | 1.497277 | 0.0004348 | 0.013044 | 30.013044 | 30 | [15 empty] | 1.509952 | 0.00048372 | 0.0145116 | 30.0145116 | 30 | [15 empty] | 1.219315 | 0.00037401 | 0.0112203 | 30.0112203 | 30 | [15 empty] | 1.08582 | 0.0003009583 | 0.00902875 | 30.00902875 | 30
| 1.396546 | 0.0003694767 | 0.0110843 | 30.0110843 | 30 | [15 empty] | 1.344469 | 0.0004509533 | 0.0135286 | 30.0135286 | 30 | [15 empty] | 0.7433632 | 0.0001423013 | 0.00426904 | 30.00426904 | 30 | [15 empty] | 1.159185 | 0.0003556933 | 0.0106708 | 30.0106708 | 30 | [15 empty] | 1.110169 | 0.0002869 | 0.008607 | 30.008607 | 30 | [15 empty] | 1.516385 | 0.00044001 | 0.0132003 | 30.0132003 | 30 | [15 empty] | 1.530204 | 0.0004836667 | 0.01451 | 30.01451 | 30 | [15 empty] | 1.239206 | 0.0003824733 | 0.0114742 | 30.0114742 | 30 | [15 empty] | 1.10372 | 0.0003076077 | 0.00922823 | 30.00922823 | 30
| 1.416078 | 0.00037052 | 0.0111156 | 30.0111156 | 30 | [15 empty] | 1.36367 | 0.0004607467 | 0.0138224 | 30.0138224 | 30 | [15 empty] | 0.7537388 | 0.000147837 | 0.00443511 | 30.00443511 | 30 | [15 empty] | 1.172289 | 0.0003652267 | 0.0109568 | 30.0109568 | 30 | [15 empty] | 1.128729 | 0.000300334 | 0.00901002 | 30.00901002 | 30 | [15 empty] | 1.535773 | 0.0004443367 | 0.0133301 | 30.0133301 | 30 | [15 empty] | 1.550458 | 0.0004942533 | 0.0148276 | 30.0148276 | 30 | [15 empty] | 1.259235 | 0.0003852233 | 0.0115567 | 30.0115567 | 30 | [15 empty] | 1.121834 | 0.0003174543 | 0.00952363 | 30.00952363 | 30
| 1.435890625 | 0.00037674 | 0.0113022 | 30.0113022 | 30 | [15 empty] | 1.383188 | 0.00047047 | 0.0141141 | 30.0141141 | 30 | [15 empty] | 0.7643126 | 0.0001459403 | 0.00437821 | 30.00437821 | 30 | [15 empty] | 1.184984 | 0.000362 | 0.01086 | 30.01086 | 30 | [15 empty] | 1.147355 | 0.000303142 | 0.00909426 | 30.00909426 | 30 | [15 empty] | 1.554987 | 0.0004464767 | 0.0133943 | 30.0133943 | 30 | [15 empty] | 1.570431 | 0.0005009667 | 0.015029 | 30.015029 | 30 | [15 empty] | 1.278995 | 0.0003887933 | 0.0116638 | 30.0116638 | 30 | [15 empty] | 1.140194 | 0.0003223123 | 0.00966937 | 30.00966937 | 30
| 1.455661 | 0.0003824067 | 0.0114722 | 30.0114722 | 30 | [15 empty] | 1.402538 | 0.0004787667 | 0.014363 | 30.014363 | 30 | [15 empty] | 0.7750236 | 0.0001528467 | 0.0045854 | 30.0045854 | 30 | [15 empty] | 1.198039 | 0.0003754833 | 0.0112645 | 30.0112645 | 30 | [15 empty] | 1.166064 | 0.0003046363 | 0.00913909 | 30.00913909 | 30 | [15 empty] | 1.573971 | 0.0004553833 | 0.0136615 | 30.0136615 | 30 | [15 empty] | 1.59048 | 0.00051086 | 0.0153258 | 30.0153258 | 30 | [15 empty] | 1.298852 | 0.0003995867 | 0.0119876 | 30.0119876 | 30 | [15 empty] | 1.158238 | 0.0003298957 | 0.00989687 | 30.00989687 | 30
| 1.475731 | 0.0003848233 | 0.0115447 | 30.0115447 | 30 | [15 empty] | 1.421816 | 0.0004898433 | 0.0146953 | 30.0146953 | 30 | [15 empty] | 0.7858607 | 0.0001509187 | 0.00452756 | 30.00452756 | 30 | [15 empty] | 1.21095 | 0.0003807733 | 0.0114232 | 30.0114232 | 30 | [15 empty] | 1.184954 | 0.00031141 | 0.0093423 | 30.0093423 | 30 | [15 empty] | 1.593111 | 0.00046523 | 0.0139569 | 30.0139569 | 30 | [15 empty] | 1.610383 | 0.00051865 | 0.0155595 | 30.0155595 | 30 | [15 empty] | 1.318629 | 0.0004084433 | 0.0122533 | 30.0122533 | 30 | [15 empty] | 1.176126 | 0.0003353 | 0.010059 | 30.010059 | 30
| 1.495627 | 0.0003959933 | 0.0118798 | 30.0118798 | 30 | [15 empty] | 1.441192 | 0.00049572 | 0.0148716 | 30.0148716 | 30 | [15 empty] | 0.7968549 | 0.0001543133 | 0.0046294 | 30.0046294 | 30 | [15 empty] | 1.22376 | 0.0003841467 | 0.0115244 | 30.0115244 | 30 | [15 empty] | 1.203938 | 0.000319497 | 0.00958491 | 30.00958491 | 30 | [15 empty] | 1.612535 | 0.0004699467 | 0.0140984 | 30.0140984 | 30 | [15 empty] | 1.630519 | 0.00052309 | 0.0156927 | 30.0156927 | 30 | [15 empty] | 1.338527 | 0.0004082467 | 0.0122474 | 30.0122474 | 30 | [15 empty] | 1.194702 | 0.0003461267 | 0.0103838 | 30.0103838 | 30
| 1.515185 | 0.0004030767 | 0.0120923 | 30.0120923 | 30 | [15 empty] | 1.460252 | 0.0005019933 | 0.0150598 | 30.0150598 | 30 | [15 empty] | 0.8076439 | 0.0001568103 | 0.00470431 | 30.00470431 | 30 | [15 empty] | 1.236551 | 0.00039205 | 0.0117615 | 30.0117615 | 30 | [15 empty] | 1.22256 | 0.0003281197 | 0.00984359 | 30.00984359 | 30 | [15 empty] | 1.631407 | 0.0004768767 | 0.0143063 | 30.0143063 | 30 | [15 empty] | 1.65029 | 0.00053352 | 0.0160056 | 30.0160056 | 30 | [15 empty] | 1.358135 | 0.0004270367 | 0.0128111 | 30.0128111 | 30 | [15 empty] | 1.213059 | 0.00035019 | 0.0105057 | 30.0105057 | 30
| 1.534968 | 0.0004053367 | 0.0121601 | 30.0121601 | 30 | [15 empty] | 1.47982 | 0.00050844 | 0.0152532 | 30.0152532 | 30 | [15 empty] | 0.8184837 | 0.0001651117 | 0.00495335 | 30.00495335 | 30 | [15 empty] | 1.249347 | 0.00038923 | 0.0116769 | 30.0116769 | 30 | [15 empty] | 1.241453 | 0.0003302383 | 0.00990715 | 30.00990715 | 30 | [15 empty] | 1.650427 | 0.0004851 | 0.014553 | 30.014553 | 30 | [15 empty] | 1.669948 | 0.0005406433 | 0.0162193 | 30.0162193 | 30 | [15 empty] | 1.37771 | 0.00043243 | 0.0129729 | 30.0129729 | 30 | [15 empty] | 1.231683 | 0.0003550433 | 0.0106513 | 30.0106513 | 30
| 1.554495 | 0.00040949 | 0.0122847 | 30.0122847 | 30 | [15 empty] | 1.498825 | 0.0005229433 | 0.0156883 | 30.0156883 | 30 | [15 empty] | 0.8294458 | 0.0001682017 | 0.00504605 | 30.00504605 | 30 | [15 empty] | 1.262303 | 0.0003999833 | 0.0119995 | 30.0119995 | 30 | [15 empty] | 1.260424 | 0.0003335367 | 0.0100061 | 30.0100061 | 30 | [15 empty] | 1.669456 | 0.00049478 | 0.0148434 | 30.0148434 | 30 | [15 empty] | 1.689649 | 0.0005480367 | 0.0164411 | 30.0164411 | 30 | [15 empty] | 1.397036 | 0.0004376333 | 0.013129 | 30.013129 | 30 | [15 empty] | 1.249788 | 0.00036496 | 0.0109488 | 30.0109488 | 30
| 1.573822 | 0.000422 | 0.01266 | 30.01266 | 30 | [15 empty] | 1.518166 | 0.00052937 | 0.0158811 | 30.0158811 | 30 | [15 empty] | 0.8401315 | 0.0001697843 | 0.00509353 | 30.00509353 | 30 | [15 empty] | 1.275419 | 0.0004059633 | 0.0121789 | 30.0121789 | 30 | [15 empty] | 1.279353 | 0.00034422 | 0.0103266 | 30.0103266 | 30 | [15 empty] | 1.688553 | 0.0004990633 | 0.0149719 | 30.0149719 | 30 | [15 empty] | 1.709311 | 0.0005543767 | 0.0166313 | 30.0166313 | 30 | [15 empty] | 1.416578 | 0.00044635 | 0.0133905 | 30.0133905 | 30 | [15 empty] | 1.268102 | 0.00036798 | 0.0110394 | 30.0110394 | 30
| 1.59317 | 0.0004307933 | 0.0129238 | 30.0129238 | 30 | [15 empty] | 1.537077 | 0.0005305033 | 0.0159151 | 30.0159151 | 30 | [15 empty] | 0.8510822 | 0.0001696033 | 0.0050881 | 30.0050881 | 30 | [15 empty] | 1.288476 | 0.0004052 | 0.012156 | 30.012156 | 30 | [15 empty] | 1.298121 | 0.00034972 | 0.0104916 | 30.0104916 | 30 | [15 empty] | 1.707671 | 0.00050606 | 0.0151818 | 30.0151818 | 30 | [15 empty] | 1.728777 | 0.0005581133 | 0.0167434 | 30.0167434 | 30 | [15 empty] | 1.435723 | 0.0004531867 | 0.0135956 | 30.0135956 | 30 | [15 empty] | 1.286387 | 0.00037385 | 0.0112155 | 30.0112155 | 30
| 1.612821 | 0.0004375433 | 0.0131263 | 30.0131263 | 30 | [15 empty] | 1.55647 | 0.0005421033 | 0.0162631 | 30.0162631 | 30 | [15 empty] | 0.8620553 | 0.000175226 | 0.00525678 | 30.00525678 | 30 | [15 empty] | 1.301588 | 0.00041308 | 0.0123924 | 30.0123924 | 30 | [15 empty] | 1.316946 | 0.0003584033 | 0.0107521 | 30.0107521 | 30 | [15 empty] | 1.726993 | 0.00051563 | 0.0154689 | 30.0154689 | 30 | [15 empty] | 1.748748 | 0.0005656933 | 0.0169708 | 30.0169708 | 30 | [15 empty] | 1.454657 | 0.0004594667 | 0.013784 | 30.013784 | 30 | [15 empty] | 1.304972 | 0.0003918967 | 0.0117569 | 30.0117569 | 30
| 1.632088 | 0.0004386 | 0.013158 | 30.013158 | 30 | [15 empty] | 1.575531 | 0.00055264 | 0.0165792 | 30.0165792 | 30 | [15 empty] | 0.8731488 | 0.000175519 | 0.00526557 | 30.00526557 | 30 | [15 empty] | 1.314553 | 0.0004177833 | 0.0125335 | 30.0125335 | 30 | [15 empty] | 1.335538 | 0.00035575 | 0.0106725 | 30.0106725 | 30 | [15 empty] | 1.745699 | 0.0005199333 | 0.015598 | 30.015598 | 30 | [15 empty] | 1.768428 | 0.00057669 | 0.0173007 | 30.0173007 | 30 | [15 empty] | 1.473873 | 0.0004624433 | 0.0138733 | 30.0138733 | 30 | [15 empty] | 1.323204 | 0.0003902567 | 0.0117077 | 30.0117077 | 30
| 1.65143 | 0.0004488567 | 0.0134657 | 30.0134657 | 30 | [15 empty] | 1.594674 | 0.0005611533 | 0.0168346 | 30.0168346 | 30 | [15 empty] | 0.884196 | 0.0001772317 | 0.00531695 | 30.00531695 | 30 | [15 empty] | 1.32753 | 0.0004211567 | 0.0126347 | 30.0126347 | 30 | [15 empty] | 1.354407 | 0.0003653133 | 0.0109594 | 30.0109594 | 30 | [15 empty] | 1.764949 | 0.00052972 | 0.0158916 | 30.0158916 | 30 | [15 empty] | 1.788066 | 0.0005835433 | 0.0175063 | 30.0175063 | 30 | [15 empty] | 1.49275 | 0.0004780233 | 0.0143407 | 30.0143407 | 30 | [15 empty] | 1.341392 | 0.0004016733 | 0.0120502 | 30.0120502 | 30
| 1.67054 | 0.00045054 | 0.0135162 | 30.0135162 | 30 | [15 empty] | 1.613999 | 0.0005694467 | 0.0170834 | 30.0170834 | 30 | [15 empty] | 0.8954096 | 0.0001868917 | 0.00560675 | 30.00560675 | 30 | [15 empty] | 1.340548 | 0.0004249333 | 0.012748 | 30.012748 | 30 | [15 empty] | 1.372784 | 0.0003717267 | 0.0111518 | 30.0111518 | 30 | [15 empty] | 1.783928 | 0.00053397 | 0.0160191 | 30.0160191 | 30 | [15 empty] | 1.807661 | 0.0005881867 | 0.0176456 | 30.0176456 | 30 | [15 empty] | 1.511749 | 0.0004787867 | 0.0143636 | 30.0143636 | 30 | [15 empty] | 1.359544 | 0.0003918867 | 0.0117566 | 30.0117566 | 30
| 1.690292 | 0.0004599967 | 0.0137999 | 30.0137999 | 30 | [15 empty] | 1.632816 | 0.0005793033 | 0.0173791 | 30.0173791 | 30 | [15 empty] | 0.9063967 | 0.0001815217 | 0.00544565 | 30.00544565 | 30 | [15 empty] | 1.353729 | 0.0004261367 | 0.0127841 | 30.0127841 | 30 | [15 empty] | 1.391224 | 0.00037718 | 0.0113154 | 30.0113154 | 30 | [15 empty] | 1.802956 | 0.0005442133 | 0.0163264 | 30.0163264 | 30 | [15 empty] | 1.827416 | 0.00059715 | 0.0179145 | 30.0179145 | 30 | [15 empty] | 1.531247 | 0.0004849933 | 0.0145498 | 30.0145498 | 30 | [15 empty] | 1.377538 | 0.00041088 | 0.0123264 | 30.0123264 | 30
| 1.709539 | 0.0004751867 | 0.0142556 | 30.0142556 | 30 | [15 empty] | 1.651933 | 0.00059076 | 0.0177228 | 30.0177228 | 30 | [15 empty] | 0.9176702 | 0.000195832 | 0.00587496 | 30.00587496 | 30 | [15 empty] | 1.36692 | 0.0004266467 | 0.0127994 | 30.0127994 | 30 | [15 empty] | 1.40936 | 0.00038633 | 0.0115899 | 30.0115899 | 30 | [15 empty] | 1.822324 | 0.0005483267 | 0.0164498 | 30.0164498 | 30 | [15 empty] | 1.847144 | 0.0006056833 | 0.0181705 | 30.0181705 | 30 | [15 empty] | 1.55018 | 0.0004890967 | 0.0146729 | 30.0146729 | 30 | [15 empty] | 1.395739 | 0.0004166367 | 0.0124991 | 30.0124991 | 30
| 1.728684 | 0.00047349 | 0.0142047 | 30.0142047 | 30 | [15 empty] | 1.671395 | 0.0005949867 | 0.0178496 | 30.0178496 | 30 | [15 empty] | 0.9292944 | 0.000193475 | 0.00580425 | 30.00580425 | 30 | [15 empty] | 1.379868 | 0.0004425567 | 0.0132767 | 30.0132767 | 30 | [15 empty] | 1.427622 | 0.0003915567 | 0.0117467 | 30.0117467 | 30 | [15 empty] | 1.841825 | 0.0005527133 | 0.0165814 | 30.0165814 | 30 | [15 empty] | 1.867147 | 0.0006169733 | 0.0185092 | 30.0185092 | 30 | [15 empty] | 1.56919 | 0.0004992 | 0.014976 | 30.014976 | 30 | [15 empty] | 1.41399 | 0.0004288233 | 0.0128647 | 30.0128647 | 30
| 1.747427 | 0.0004881733 | 0.0146452 | 30.0146452 | 30 | [15 empty] | 1.690694 | 0.0005994833 | 0.0179845 | 30.0179845 | 30 | [15 empty] | 0.9408687 | 0.0001888027 | 0.00566408 | 30.00566408 | 30 | [15 empty] | 1.392776 | 0.0004464067 | 0.0133922 | 30.0133922 | 30 | [15 empty] | 1.446054 | 0.0003929767 | 0.0117893 | 30.0117893 | 30 | [15 empty] | 1.860999 | 0.0005627833 | 0.0168835 | 30.0168835 | 30 | [15 empty] | 1.886942 | 0.0006221333 | 0.018664 | 30.018664 | 30 | [15 empty] | 1.588412 | 0.00050989 | 0.0152967 | 30.0152967 | 30 | [15 empty] | 1.432413 | 0.0004320567 | 0.0129617 | 30.0129617 | 30
| 1.766526 | 0.0004934867 | 0.0148046 | 30.0148046 | 30 | [15 empty] | 1.709724 | 0.0006051267 | 0.0181538 | 30.0181538 | 30 | [15 empty] | 0.9526935 | 0.0001941857 | 0.00582557 | 30.00582557 | 30 | [15 empty] | 1.405612 | 0.0004434067 | 0.0133022 | 30.0133022 | 30 | [15 empty] | 1.464248 | 0.0004065633 | 0.0121969 | 30.0121969 | 30 | [15 empty] | 1.880024 | 0.0005770467 | 0.0173114 | 30.0173114 | 30 | [15 empty] | 1.906354 | 0.0006275767 | 0.0188273 | 30.0188273 | 30 | [15 empty] | 1.607903 | 0.0005267333 | 0.015802 | 30.015802 | 30 | [15 empty] | 1.450469 | 0.0004425 | 0.013275 | 30.013275 | 30
| 1.78595 | 0.00049784 | 0.0149352 | 30.0149352 | 30 | [15 empty] | 1.729242 | 0.00061278 | 0.0183834 | 30.0183834 | 30 | [15 empty] | 0.9642903 | 0.0001986607 | 0.00595982 | 30.00595982 | 30 | [15 empty] | 1.418353 | 0.0004512867 | 0.0135386 | 30.0135386 | 30 | [15 empty] | 1.482446 | 0.0004136533 | 0.0124096 | 30.0124096 | 30 | [15 empty] | 1.899136 | 0.0005780433 | 0.0173413 | 30.0173413 | 30 | [15 empty] | 1.926011 | 0.0006320333 | 0.018961 | 30.018961 | 30 | [15 empty] | 1.627073 | 0.0005275467 | 0.0158264 | 30.0158264 | 30 | [15 empty] | 1.468894 | 0.0004517 | 0.013551 | 30.013551 | 30
| 1.804885 | 0.00050383 | 0.0151149 | 30.0151149 | 30 | [15 empty] | 1.748472 | 0.0006247867 | 0.0187436 | 30.0187436 | 30 | [15 empty] | 0.9762107 | 0.000203147 | 0.00609441 | 30.00609441 | 30 | [15 empty] | 1.431084 | 0.0004591133 | 0.0137734 | 30.0137734 | 30 | [15 empty] | 1.500707 | 0.00041789 | 0.0125367 | 30.0125367 | 30 | [15 empty] | 1.918225 | 0.00058866 | 0.0176598 | 30.0176598 | 30 | [15 empty] | 1.945373 | 0.0006486567 | 0.0194597 | 30.0194597 | 30 | [15 empty] | 1.646339 | 0.00053361 | 0.0160083 | 30.0160083 | 30 | [15 empty] | 1.487155 | 0.0004545067 | 0.0136352 | 30.0136352 | 30
| 1.823779 | 0.00050899 | 0.0152697 | 30.0152697 | 30 | [15 empty] | 1.767259 | 0.0006292933 | 0.0188788 | 30.0188788 | 30 | [15 empty] | 0.9880754 | 0.000206582 | 0.00619746 | 30.00619746 | 30 | [15 empty] | 1.443783 | 0.00045893 | 0.0137679 | 30.0137679 | 30 | [15 empty] | 1.519202 | 0.0004214067 | 0.0126422 | 30.0126422 | 30 | [15 empty] | 1.936958 | 0.00059487 | 0.0178461 | 30.0178461 | 30 | [15 empty] | 1.964941 | 0.0006554767 | 0.0196643 | 30.0196643 | 30 | [15 empty] | 1.66571 | 0.0005365167 | 0.0160955 | 30.0160955 | 30 | [15 empty] | 1.505308 | 0.00045589 | 0.0136767 | 30.0136767 | 30
| 1.843187 | 0.00051518 | 0.0154554 | 30.0154554 | 30 | [15 empty] | 1.786495 | 0.00063773 | 0.0191319 | 30.0191319 | 30 | [15 empty] | 0.9998912 | 0.0002084967 | 0.0062549 | 30.0062549 | 30 | [15 empty] | 1.456516 | 0.0004658533 | 0.0139756 | 30.0139756 | 30 | [15 empty] | 1.537555 | 0.0004282267 | 0.0128468 | 30.0128468 | 30 | [15 empty] | 1.956543 | 0.0006005767 | 0.0180173 | 30.0180173 | 30 | [15 empty] | 1.984658 | 0.0006533233 | 0.0195997 | 30.0195997 | 30 | [15 empty] | 1.684559 | 0.0005475933 | 0.0164278 | 30.0164278 | 30 | [15 empty] | 1.523347 | 0.0004639367 | 0.0139181 | 30.0139181 | 30
| 1.862497 | 0.00052119 | 0.0156357 | 30.0156357 | 30 | [15 empty] | 1.806009 | 0.0006485833 | 0.0194575 | 30.0194575 | 30 | [15 empty] | 1.011788 | 0.000215418 | 0.00646254 | 30.00646254 | 30 | [15 empty] | 1.469205 | 0.0004761267 | 0.0142838 | 30.0142838 | 30 | [15 empty] | 1.556059 | 0.0004377533 | 0.0131326 | 30.0131326 | 30 | [15 empty] | 1.975517 | 0.0006085267 | 0.0182558 | 30.0182558 | 30 | [15 empty] | 2.003995 | 0.0006669033 | 0.0200071 | 30.0200071 | 30 | [15 empty] | 1.703725 | 0.0005523833 | 0.0165715 | 30.0165715 | 30 | [15 empty] | 1.541714 | 0.00047047 | 0.0141141 | 30.0141141 | 30
| 1.881815 | 0.00052947 | 0.0158841 | 30.0158841 | 30 | [15 empty] | 1.825158 | 0.0006503967 | 0.0195119 | 30.0195119 | 30 | [15 empty] | 1.024039 | 0.0002162287 | 0.00648686 | 30.00648686 | 30 | [15 empty] | 1.481848 | 0.0004729767 | 0.0141893 | 30.0141893 | 30 | [15 empty] | 1.574864 | 0.0004470867 | 0.0134126 | 30.0134126 | 30 | [15 empty] | 1.994558 | 0.0006115867 | 0.0183476 | 30.0183476 | 30 | [15 empty] | 2.023619 | 0.00067441 | 0.0202323 | 30.0202323 | 30 | [15 empty] | 1.722706 | 0.0005569667 | 0.016709 | 30.016709 | 30 | [15 empty] | 1.56006 | 0.0004772333 | 0.014317 | 30.014317 | 30
| 1.901021 | 0.0005382967 | 0.0161489 | 30.0161489 | 30 | [15 empty] | 1.844507 | 0.0006596867 | 0.0197906 | 30.0197906 | 30 | [15 empty] | 1.036273 | 0.0002177173 | 0.00653152 | 30.00653152 | 30 | [15 empty] | 1.49433 | 0.0004827767 | 0.0144833 | 30.0144833 | 30 | [15 empty] | 1.593231 | 0.0004487467 | 0.0134624 | 30.0134624 | 30 | [15 empty] | 2.013562 | 0.0006210167 | 0.0186305 | 30.0186305 | 30 | [15 empty] | 2.043105 | 0.0006792767 | 0.0203783 | 30.0203783 | 30 | [15 empty] | 1.741261 | 0.0005647267 | 0.0169418 | 30.0169418 | 30 | [15 empty] | 1.578262 | 0.0004856567 | 0.0145697 | 30.0145697 | 30
| 1.920284 | 0.0005255133 | 0.0157654 | 30.0157654 | 30 | [15 empty] | 1.863729 | 0.0006707733 | 0.0201232 | 30.0201232 | 30 | [15 empty] | 1.048329 | 0.0002206463 | 0.00661939 | 30.00661939 | 30 | [15 empty] | 1.506934 | 0.0004794367 | 0.0143831 | 30.0143831 | 30 | [15 empty] | 1.612166 | 0.0004563633 | 0.0136909 | 30.0136909 | 30 | [15 empty] | 2.033124 | 0.0006224767 | 0.0186743 | 30.0186743 | 30 | [15 empty] | 2.062696 | 0.0006918667 | 0.020756 | 30.020756 | 30 | [15 empty] | 1.760565 | 0.0005738033 | 0.0172141 | 30.0172141 | 30 | [15 empty] | 1.596377 | 0.0004922833 | 0.0147685 | 30.0147685 | 30
| 1.939192 | 0.0005555667 | 0.016667 | 30.016667 | 30 | [15 empty] | 1.882971 | 0.0006779933 | 0.0203398 | 30.0203398 | 30 | [15 empty] | 1.060931 | 0.0002289697 | 0.00686909 | 30.00686909 | 30 | [15 empty] | 1.519188 | 0.00049132 | 0.0147396 | 30.0147396 | 30 | [15 empty] | 1.630698 | 0.0004654233 | 0.0139627 | 30.0139627 | 30 | [15 empty] | 2.05198 | 0.00063169 | 0.0189507 | 30.0189507 | 30 | [15 empty] | 2.08237 | 0.0006958467 | 0.0208754 | 30.0208754 | 30 | [15 empty] | 1.779498 | 0.00058549 | 0.0175647 | 30.0175647 | 30 | [15 empty] | 1.614543 | 0.0005008467 | 0.0150254 | 30.0150254 | 30
| 1.958637 | 0.0005604233 | 0.0168127 | 30.0168127 | 30 | [15 empty] | 1.902068 | 0.00068113 | 0.0204339 | 30.0204339 | 30 | [15 empty] | 1.073516 | 0.0002336543 | 0.00700963 | 30.00700963 | 30 | [15 empty] | 1.531738 | 0.0004956067 | 0.0148682 | 30.0148682 | 30 | [15 empty] | 1.649231 | 0.0004733867 | 0.0142016 | 30.0142016 | 30 | [15 empty] | 2.071074 | 0.0006356967 | 0.0190709 | 30.0190709 | 30 | [15 empty] | 2.10193 | 0.0007061167 | 0.0211835 | 30.0211835 | 30 | [15 empty] | 1.798384 | 0.0005923033 | 0.0177691 | 30.0177691 | 30 | [15 empty] | 1.633042 | 0.0005072533 | 0.0152176 | 30.0152176 | 30
| 1.97799 | 0.0005719067 | 0.0171572 | 30.0171572 | 30 | [15 empty] | 1.921496 | 0.0006900267 | 0.0207008 | 30.0207008 | 30 | [15 empty] | 1.086525 | 0.000233988 | 0.00701964 | 30.00701964 | 30 | [15 empty] | 1.544077 | 0.00050078 | 0.0150234 | 30.0150234 | 30 | [15 empty] | 1.667752 | 0.0004762033 | 0.0142861 | 30.0142861 | 30 | [15 empty] | 2.090389 | 0.0006445233 | 0.0193357 | 30.0193357 | 30 | [15 empty] | 2.121571 | 0.0007121733 | 0.0213652 | 30.0213652 | 30 | [15 empty] | 1.817813 | 0.0005990233 | 0.0179707 | 30.0179707 | 30 | [15 empty] | 1.651303 | 0.00051246 | 0.0153738 | 30.0153738 | 30
| 1.996656 | 0.0005752367 | 0.0172571 | 30.0172571 | 30 | [15 empty] | 1.94086 | 0.0007008867 | 0.0210266 | 30.0210266 | 30 | [15 empty] | 1.099318 | 0.0002371547 | 0.00711464 | 30.00711464 | 30 | [15 empty] | 1.556457 | 0.0005035733 | 0.0151072 | 30.0151072 | 30 | [15 empty] | 1.68632 | 0.0004817667 | 0.014453 | 30.014453 | 30 | [15 empty] | 2.108948 | 0.00065548 | 0.0196644 | 30.0196644 | 30 | [15 empty] | 2.140881 | 0.0007165267 | 0.0214958 | 30.0214958 | 30 | [15 empty] | 1.836922 | 0.0006070033 | 0.0182101 | 30.0182101 | 30 | [15 empty] | 1.669692 | 0.0005205567 | 0.0156167 | 30.0156167 | 30
| 2.015582 | 0.0005797233 | 0.0173917 | 30.0173917 | 30 | [15 empty] | 1.960288 | 0.0007058633 | 0.0211759 | 30.0211759 | 30 | [15 empty] | 1.112172 | 0.0002326143 | 0.00697843 | 30.00697843 | 30 | [15 empty] | 1.568863 | 0.0005098267 | 0.0152948 | 30.0152948 | 30 | [15 empty] | 1.704999 | 0.0004921267 | 0.0147638 | 30.0147638 | 30 | [15 empty] | 2.127839 | 0.0006616367 | 0.0198491 | 30.0198491 | 30 | [15 empty] | 2.160229 | 0.0007252467 | 0.0217574 | 30.0217574 | 30 | [15 empty] | 1.856079 | 0.00061068 | 0.0183204 | 30.0183204 | 30 | [15 empty] | 1.687975 | 0.0005263433 | 0.0157903 | 30.0157903 | 30
| 2.034572 | 0.00059008 | 0.0177024 | 30.0177024 | 30 | [15 empty] | 1.97968 | 0.0007202 | 0.021606 | 30.021606 | 30 | [15 empty] | 1.125283 | 0.0002440933 | 0.0073228 | 30.0073228 | 30 | [15 empty] | 1.581403 | 0.0005077033 | 0.0152311 | 30.0152311 | 30 | [15 empty] | 1.72331 | 0.0004955033 | 0.0148651 | 30.0148651 | 30 | [15 empty] | 2.14605 | 0.0006665733 | 0.0199972 | 30.0199972 | 30 | [15 empty] | 2.179757 | 0.0007326467 | 0.0219794 | 30.0219794 | 30 | [15 empty] | 1.875213 | 0.0006166833 | 0.0185005 | 30.0185005 | 30 | [15 empty] | 1.706486 | 0.00053799 | 0.0161397 | 30.0161397 | 30
| 2.053356 | 0.0005894433 | 0.0176833 | 30.0176833 | 30 | [15 empty] | 1.998304 | 0.0007222733 | 0.0216682 | 30.0216682 | 30 | [15 empty] | 1.138587 | 0.0002328053 | 0.00698416 | 30.00698416 | 30 | [15 empty] | 1.59374 | 0.00051466 | 0.0154398 | 30.0154398 | 30 | [15 empty] | 1.741775 | 0.00050714 | 0.0152142 | 30.0152142 | 30 | [15 empty] | 2.16469 | 0.0006742833 | 0.0202285 | 30.0202285 | 30 | [15 empty] | 2.199196 | 0.0007423267 | 0.0222698 | 30.0222698 | 30 | [15 empty] | 1.89438 | 0.0006286633 | 0.0188599 | 30.0188599 | 30 | [15 empty] | 1.72509375 | 0.0005438733 | 0.0163162 | 30.0163162 | 30
| 2.072627 | 0.0006038367 | 0.0181151 | 30.0181151 | 30 | [15 empty] | 2.017396 | 0.0007305 | 0.021915 | 30.021915 | 30 | [15 empty] | 1.15207 | 0.0002635823 | 0.00790747 | 30.00790747 | 30 | [15 empty] | 1.606111 | 0.0005208567 | 0.0156257 | 30.0156257 | 30 | [15 empty] | 1.760128 | 0.0005094567 | 0.0152837 | 30.0152837 | 30 | [15 empty] | 2.183599 | 0.0006787633 | 0.0203629 | 30.0203629 | 30 | [15 empty] | 2.218541 | 0.0007441633 | 0.0223249 | 30.0223249 | 30 | [15 empty] | 1.913475 | 0.0006286933 | 0.0188608 | 30.0188608 | 30 | [15 empty] | 1.743398 | 0.00054583 | 0.0163749 | 30.0163749 | 30
| 2.091509 | 0.0006033433 | 0.0181003 | 30.0181003 | 30 | [15 empty] | 2.036745 | 0.0007406367 | 0.0222191 | 30.0222191 | 30 | [15 empty] | 1.165144 | 0.0002572547 | 0.00771764 | 30.00771764 | 30 | [15 empty] | 1.618306 | 0.00051837 | 0.0155511 | 30.0155511 | 30 | [15 empty] | 1.778447 | 0.0005164267 | 0.0154928 | 30.0154928 | 30 | [15 empty] | 2.202592 | 0.0006900033 | 0.0207001 | 30.0207001 | 30 | [15 empty] | 2.238211 | 0.0007578767 | 0.0227363 | 30.0227363 | 30 | [15 empty] | 1.932544 | 0.00063926 | 0.0191778 | 30.0191778 | 30 | [15 empty] | 1.762074 | 0.0005537333 | 0.016612 | 30.016612 | 30
| 2.110485 | 0.00061146 | 0.0183438 | 30.0183438 | 30 | [15 empty] | 2.055821 | 0.0007497533 | 0.0224926 | 30.0224926 | 30 | [15 empty] | 1.17875 | 0.0002622413 | 0.00786724 | 30.00786724 | 30 | [15 empty] | 1.630351 | 0.00053192 | 0.0159576 | 30.0159576 | 30 | [15 empty] | 1.797082 | 0.0005241 | 0.015723 | 30.015723 | 30 | [15 empty] | 2.221257 | 0.0006941533 | 0.0208246 | 30.0208246 | 30 | [15 empty] | 2.257846 | 0.00076764 | 0.0230292 | 30.0230292 | 30 | [15 empty] | 1.951695 | 0.0006473567 | 0.0194207 | 30.0194207 | 30 | [15 empty] | 1.78065 | 0.00056175 | 0.0168525 | 30.0168525 | 30
| 2.129831 | 0.0006208567 | 0.0186257 | 30.0186257 | 30 | [15 empty] | 2.074503 | 0.0007509 | 0.022527 | 30.022527 | 30 | [15 empty] | 1.192095 | 0.0002708057 | 0.00812417 | 30.00812417 | 30 | [15 empty] | 1.641932 | 0.00053775 | 0.0161325 | 30.0161325 | 30 | [15 empty] | 1.815366 | 0.0005329533 | 0.0159886 | 30.0159886 | 30 | [15 empty] | 2.23999 | 0.0007054 | 0.021162 | 30.021162 | 30 | [15 empty] | 2.277293 | 0.0007777933 | 0.0233338 | 30.0233338 | 30 | [15 empty] | 1.970779 | 0.00065058 | 0.0195174 | 30.0195174 | 30 | [15 empty] | 1.798813 | 0.00057191 | 0.0171573 | 30.0171573 | 30
| 2.148786 | 0.00062263 | 0.0186789 | 30.0186789 | 30 | [15 empty] | 2.093689 | 0.00075878 | 0.0227634 | 30.0227634 | 30 | [15 empty] | 1.205593 | 0.000272901 | 0.00818703 | 30.00818703 | 30 | [15 empty] | 1.653325 | 0.0005419633 | 0.0162589 | 30.0162589 | 30 | [15 empty] | 1.833805 | 0.00053753 | 0.0161259 | 30.0161259 | 30 | [15 empty] | 2.258767 | 0.0007037733 | 0.0211132 | 30.0211132 | 30 | [15 empty] | 2.296695 | 0.0007841567 | 0.0235247 | 30.0235247 | 30 | [15 empty] | 1.989589 | 0.0006648 | 0.019944 | 30.019944 | 30 | [15 empty] | 1.817283 | 0.0005791 | 0.017373 | 30.017373 | 30
| 2.167954 | 0.0006338367 | 0.0190151 | 30.0190151 | 30 | [15 empty] | 2.112638 | 0.00077164 | 0.0231492 | 30.0231492 | 30 | [15 empty] | 1.219262 | 0.0002773477 | 0.00832043 | 30.00832043 | 30 | [15 empty] | 1.664543 | 0.0005457967 | 0.0163739 | 30.0163739 | 30 | [15 empty] | 1.852448 | 0.00054402 | 0.0163206 | 30.0163206 | 30 | [15 empty] | 2.277833 | 0.0007168967 | 0.0215069 | 30.0215069 | 30 | [15 empty] | 2.316173 | 0.0007904667 | 0.023714 | 30.023714 | 30 | [15 empty] | 2.008578 | 0.0006716467 | 0.0201494 | 30.0201494 | 30 | [15 empty] | 1.836036 | 0.000584 | 0.01752 | 30.01752 | 30
| 2.186583 | 0.0006408167 | 0.0192245 | 30.0192245 | 30 | [15 empty] | 2.132227 | 0.0007976133 | 0.0239284 | 30.0239284 | 30 | [15 empty] | 1.232989 | 0.000279776 | 0.00839328 | 30.00839328 | 30 | [15 empty] | 1.675592 | 0.0005495267 | 0.0164858 | 30.0164858 | 30 | [15 empty] | 1.87127 | 0.00054836 | 0.0164508 | 30.0164508 | 30 | [15 empty] | 2.296867 | 0.0007230267 | 0.0216908 | 30.0216908 | 30 | [15 empty] | 2.3356 | 0.0008051833 | 0.0241555 | 30.0241555 | 30 | [15 empty] | 2.027607 | 0.00067534 | 0.0202602 | 30.0202602 | 30 | [15 empty] | 1.854072 | 0.0005871533 | 0.0176146 | 30.0176146 | 30
| 2.205655 | 0.0006396567 | 0.0191897 | 30.0191897 | 30 | [15 empty] | 2.151478 | 0.0007805067 | 0.0234152 | 30.0234152 | 30 | [15 empty] | 1.246659 | 0.0002824337 | 0.00847301 | 30.00847301 | 30 | [15 empty] | 1.686829 | 0.0005567167 | 0.0167015 | 30.0167015 | 30 | [15 empty] | 1.889845 | 0.0005567933 | 0.0167038 | 30.0167038 | 30 | [15 empty] | 2.315549 | 0.00072928 | 0.0218784 | 30.0218784 | 30 | [15 empty] | 2.355117 | 0.00080704 | 0.0242112 | 30.0242112 | 30 | [15 empty] | 2.046614 | 0.0006822133 | 0.0204664 | 30.0204664 | 30 | [15 empty] | 1.872917 | 0.0005922567 | 0.0177677 | 30.0177677 | 30
| 2.224517 | 0.0006526833 | 0.0195805 | 30.0195805 | 30 | [15 empty] | 2.170545 | 0.0007915333 | 0.023746 | 30.023746 | 30 | [15 empty] | 1.260591 | 0.0002932303 | 0.00879691 | 30.00879691 | 30 | [15 empty] | 1.697927 | 0.0005599367 | 0.0167981 | 30.0167981 | 30 | [15 empty] | 1.908235 | 0.0005621267 | 0.0168638 | 30.0168638 | 30 | [15 empty] | 2.334229 | 0.0007368467 | 0.0221054 | 30.0221054 | 30 | [15 empty] | 2.374823 | 0.00080919 | 0.0242757 | 30.0242757 | 30 | [15 empty] | 2.065777 | 0.0006897533 | 0.0206926 | 30.0206926 | 30 | [15 empty] | 1.891468 | 0.0006071767 | 0.0182153 | 30.0182153 | 30
| 2.243676 | 0.0006620467 | 0.0198614 | 30.0198614 | 30 | [15 empty] | 2.189665 | 0.00079677 | 0.0239031 | 30.0239031 | 30 | [15 empty] | 1.274472 | 0.0002993087 | 0.00897926 | 30.00897926 | 30 | [15 empty] | 1.708004 | 0.0005599933 | 0.0167998 | 30.0167998 | 30 | [15 empty] | 1.926904 | 0.00057498 | 0.0172494 | 30.0172494 | 30 | [15 empty] | 2.352767 | 0.0007435 | 0.022305 | 30.022305 | 30 | [15 empty] | 2.39382 | 0.00081838 | 0.0245514 | 30.0245514 | 30 | [15 empty] | 2.084977 | 0.00069693 | 0.0209079 | 30.0209079 | 30 | [15 empty] | 1.909872 | 0.0006141867 | 0.0184256 | 30.0184256 | 30
| 2.262467 | 0.00067137 | 0.0201411 | 30.0201411 | 30 | [15 empty] | 2.208883 | 0.0008257567 | 0.0247727 | 30.0247727 | 30 | [15 empty] | 1.288357 | 0.000297589 | 0.00892767 | 30.00892767 | 30 | [15 empty] | 1.718138 | 0.00056991 | 0.0170973 | 30.0170973 | 30 | [15 empty] | 1.945246 | 0.00058101 | 0.0174303 | 30.0174303 | 30 | [15 empty] | 2.371487 | 0.00075227 | 0.0225681 | 30.0225681 | 30 | [15 empty] | 2.41323 | 0.0008256233 | 0.0247687 | 30.0247687 | 30 | [15 empty] | 2.103838 | 0.0007034767 | 0.0211043 | 30.0211043 | 30 | [15 empty] | 1.928403 | 0.00061475 | 0.0184425 | 30.0184425 | 30
| 2.281312 | 0.00068056 | 0.0204168 | 30.0204168 | 30 | [15 empty] | 2.228111 | 0.00083298 | 0.0249894 | 30.0249894 | 30 | [15 empty] | 1.302117 | 0.000308159 | 0.00924477 | 30.00924477 | 30 | [15 empty] | 1.727551 | 0.0005749933 | 0.0172498 | 30.0172498 | 30 | [15 empty] | 1.963917 | 0.0005781567 | 0.0173447 | 30.0173447 | 30 | [15 empty] | 2.390049 | 0.0007597 | 0.022791 | 30.022791 | 30 | [15 empty] | 2.432239 | 0.00083482 | 0.0250446 | 30.0250446 | 30 | [15 empty] | 2.123346 | 0.0007123 | 0.021369 | 30.021369 | 30 | [15 empty] | 1.946777 | 0.0006292233 | 0.0188767 | 30.0188767 | 30
| 2.299806 | 0.0006842933 | 0.0205288 | 30.0205288 | 30 | [15 empty] | 2.24688 | 0.00082782 | 0.0248346 | 30.0248346 | 30 | [15 empty] | 1.316256 | 0.0003100237 | 0.00930071 | 30.00930071 | 30 | [15 empty] | 1.736317 | 0.0005751 | 0.017253 | 30.017253 | 30 | [15 empty] | 1.982604 | 0.0005914 | 0.017742 | 30.017742 | 30 | [15 empty] | 2.4083 | 0.0007681233 | 0.0230437 | 30.0230437 | 30 | [15 empty] | 2.451548 | 0.00083713 | 0.0251139 | 30.0251139 | 30 | [15 empty] | 2.142446 | 0.0007201 | 0.021603 | 30.021603 | 30 | [15 empty] | 1.965086 | 0.00063051 | 0.0189153 | 30.0189153 | 30
| 2.318945 | 0.00069086 | 0.0207258 | 30.0207258 | 30 | [15 empty] | 2.265657 | 0.0008395767 | 0.0251873 | 30.0251873 | 30 | [15 empty] | 1.329953 | 0.0003085773 | 0.00925732 | 30.00925732 | 30 | [15 empty] | 1.744584 | 0.0005775533 | 0.0173266 | 30.0173266 | 30 | [15 empty] | 2.000369 | 0.0005931233 | 0.0177937 | 30.0177937 | 30 | [15 empty] | 2.426859 | 0.0007664933 | 0.0229948 | 30.0229948 | 30 | [15 empty] | 2.470467 | 0.0008437267 | 0.0253118 | 30.0253118 | 30 | [15 empty] | 2.161304 | 0.00072977 | 0.0218931 | 30.0218931 | 30 | [15 empty] | 1.983804 | 0.00064102 | 0.0192306 | 30.0192306 | 30
| 2.337742 | 0.0006967067 | 0.0209012 | 30.0209012 | 30 | [15 empty] | 2.284996 | 0.0008478367 | 0.0254351 | 30.0254351 | 30 | [15 empty] | 1.34417 | 0.0003191937 | 0.00957581 | 30.00957581 | 30 | [15 empty] | 1.750309 | 0.0005827933 | 0.0174838 | 30.0174838 | 30 | [15 empty] | 2.018824 | 0.0005963867 | 0.0178916 | 30.0178916 | 30 | [15 empty] | 2.445385 | 0.0007800033 | 0.0234001 | 30.0234001 | 30 | [15 empty] | 2.48982 | 0.00085844 | 0.0257532 | 30.0257532 | 30 | [15 empty] | 2.180439 | 0.0007455767 | 0.0223673 | 30.0223673 | 30 | [15 empty] | 2.002431 | 0.00064359 | 0.0193077 | 30.0193077 | 30
| 2.356255 | 0.0007050967 | 0.0211529 | 30.0211529 | 30 | [15 empty] | 2.30378 | 0.0008520467 | 0.0255614 | 30.0255614 | 30 | [15 empty] | 1.35827 | 0.00032765 | 0.0098295 | 30.0098295 | 30 | [15 empty] | 1.750403 | 0.00058481 | 0.0175443 | 30.0175443 | 30 | [15 empty] | 2.037236 | 0.00061092 | 0.0183276 | 30.0183276 | 30 | [15 empty] | 2.464174 | 0.0007841667 | 0.023525 | 30.023525 | 30 | [15 empty] | 2.508725 | 0.0008609067 | 0.0258272 | 30.0258272 | 30 | [15 empty] | 2.199617 | 0.0007571467 | 0.0227144 | 30.0227144 | 30 | [15 empty] | 2.02076 | 0.0006525933 | 0.0195778 | 30.0195778 | 30
| 2.375318 | 0.00070857 | 0.0212571 | 30.0212571 | 30 | [15 empty] | 2.322876 | 0.0008596267 | 0.0257888 | 30.0257888 | 30 | [15 empty] | 1.371877 | 0.0003223657 | 0.00967097 | 30.00967097 | 30 | [15 empty] | 1.749252 | 0.0005878 | 0.017634 | 30.017634 | 30 | [15 empty] | 2.055791 | 0.0006143133 | 0.0184294 | 30.0184294 | 30 | [15 empty] | 2.482806 | 0.0007908467 | 0.0237254 | 30.0237254 | 30 | [15 empty] | 2.52808 | 0.0008708967 | 0.0261269 | 30.0261269 | 30 | [15 empty] | 2.218066 | 0.0007551267 | 0.0226538 | 30.0226538 | 30 | [15 empty] | 2.039423 | 0.00066221 | 0.0198663 | 30.0198663 | 30
| 2.394034 | 0.0007169333 | 0.021508 | 30.021508 | 30 | [15 empty] | 2.341543 | 0.00087098 | 0.0261294 | 30.0261294 | 30 | [15 empty] | 1.38555 | 0.0003358933 | 0.0100768 | 30.0100768 | 30 | [15 empty] | 1.742967 | 0.0005880967 | 0.0176429 | 30.0176429 | 30 | [15 empty] | 2.074383 | 0.0006277433 | 0.0188323 | 30.0188323 | 30 | [15 empty] | 2.501209 | 0.0008014067 | 0.0240422 | 30.0240422 | 30 | [15 empty] | 2.547512 | 0.0008750767 | 0.0262523 | 30.0262523 | 30 | [15 empty] | 2.23703125 | 0.0007579867 | 0.0227396 | 30.0227396 | 30 | [15 empty] | 2.057809 | 0.00066578 | 0.0199734 | 30.0199734 | 30
| 2.412269 | 0.0007249267 | 0.0217478 | 30.0217478 | 30 | [15 empty] | 2.360095 | 0.0008773933 | 0.0263218 | 30.0263218 | 30 | [15 empty] | 1.399375 | 0.0003520533 | 0.0105616 | 30.0105616 | 30 | [15 empty] | 1.726148 | 0.00058864 | 0.0176592 | 30.0176592 | 30 | [15 empty] | 2.092957 | 0.0006256533 | 0.0187696 | 30.0187696 | 30 | [15 empty] | 2.519768 | 0.0008080433 | 0.0242413 | 30.0242413 | 30 | [15 empty] | 2.566507 | 0.0008872367 | 0.0266171 | 30.0266171 | 30 | [15 empty] | 2.255386 | 0.0007646533 | 0.0229396 | 30.0229396 | 30 | [15 empty] | 2.075825 | 0.0006787867 | 0.0203636 | 30.0203636 | 30
| 2.431377 | 0.0007263667 | 0.021791 | 30.021791 | 30 | [15 empty] | 2.379322 | 0.0008886733 | 0.0266602 | 30.0266602 | 30 | [15 empty] | 1.413476 | 0.0003573733 | 0.0107212 | 30.0107212 | 30 | [15 empty] | 1.696889 | 0.0005883033 | 0.0176491 | 30.0176491 | 30 | [15 empty] | 2.111251 | 0.00063425 | 0.0190275 | 30.0190275 | 30 | [15 empty] | 2.538721 | 0.0008172133 | 0.0245164 | 30.0245164 | 30 | [15 empty] | 2.585903 | 0.0008917067 | 0.0267512 | 30.0267512 | 30 | [15 empty] | 2.27424 | 0.00077016 | 0.0231048 | 30.0231048 | 30 | [15 empty] | 2.093692 | 0.0006841767 | 0.0205253 | 30.0205253 | 30
| 2.450246 | 0.0007330233 | 0.0219907 | 30.0219907 | 30 | [15 empty] | 2.398861 | 0.0008716467 | 0.0261494 | 30.0261494 | 30 | [15 empty] | 1.426999 | 0.0003452467 | 0.0103574 | 30.0103574 | 30 | [15 empty] | 1.651527 | 0.0005782833 | 0.0173485 | 30.0173485 | 30 | [15 empty] | 2.129876 | 0.0006454667 | 0.019364 | 30.019364 | 30 | [15 empty] | 2.557458 | 0.0008151167 | 0.0244535 | 30.0244535 | 30 | [15 empty] | 2.605223 | 0.00090174 | 0.0270522 | 30.0270522 | 30 | [15 empty] | 2.293221 | 0.0007829567 | 0.0234887 | 30.0234887 | 30 | [15 empty] | 2.112299 | 0.00069797 | 0.0209391 | 30.0209391 | 30
| 2.468911 | 0.0007401433 | 0.0222043 | 30.0222043 | 30 | [15 empty] | 2.417812 | 0.0009097867 | 0.0272936 | 30.0272936 | 30 | [15 empty] | 1.441129 | 0.00034792 | 0.0104376 | 30.0104376 | 30 | [15 empty] | 1.63503 | 0.0005801167 | 0.0174035 | 30.0174035 | 30 | [15 empty] | 2.148489 | 0.00064551 | 0.0193653 | 30.0193653 | 30 | [15 empty] | 2.575947 | 0.00082955 | 0.0248865 | 30.0248865 | 30 | [15 empty] | 2.624377 | 0.0009100967 | 0.0273029 | 30.0273029 | 30 | [15 empty] | 2.312333 | 0.0007925967 | 0.0237779 | 30.0237779 | 30 | [15 empty] | 2.130897 | 0.0006984533 | 0.0209536 | 30.0209536 | 30
| 2.488339 | 0.0007527633 | 0.0225829 | 30.0225829 | 30 | [15 empty] | 2.436625 | 0.0009126033 | 0.0273781 | 30.0273781 | 30 | [15 empty] | 1.454738 | 0.0003476433 | 0.0104293 | 30.0104293 | 30 | [15 empty] | 1.636474 | 0.00057009 | 0.0171027 | 30.0171027 | 30 | [15 empty] | 2.166614 | 0.0006612967 | 0.0198389 | 30.0198389 | 30 | [15 empty] | 2.594559 | 0.0008301267 | 0.0249038 | 30.0249038 | 30 | [15 empty] | 2.643479 | 0.00091547 | 0.0274641 | 30.0274641 | 30 | [15 empty] | 2.330891 | 0.0007990667 | 0.023972 | 30.023972 | 30 | [15 empty] | 2.149097 | 0.00070649 | 0.0211947 | 30.0211947 | 30
| 2.507491 | 0.0007464267 | 0.0223928 | 30.0223928 | 30 | [15 empty] | 2.455563 | 0.00091136 | 0.0273408 | 30.0273408 | 30 | [15 empty] | 1.468716 | 0.0003622167 | 0.0108665 | 30.0108665 | 30 | [15 empty] | 1.641592 | 0.0005548733 | 0.0166462 | 30.0166462 | 30 | [15 empty] | 2.185186 | 0.0006684033 | 0.0200521 | 30.0200521 | 30 | [15 empty] | 2.612982 | 0.0008439167 | 0.0253175 | 30.0253175 | 30 | [15 empty] | 2.662591 | 0.00092139 | 0.0276417 | 30.0276417 | 30 | [15 empty] | 2.349988 | 0.0008043933 | 0.0241318 | 30.0241318 | 30 | [15 empty] | 2.167785 | 0.00071456 | 0.0214368 | 30.0214368 | 30
| 2.526343 | 0.0007653633 | 0.0229609 | 30.0229609 | 30 | [15 empty] | 2.474676 | 0.0009191067 | 0.0275732 | 30.0275732 | 30 | [15 empty] | 1.482753 | 0.0003673467 | 0.0110204 | 30.0110204 | 30 | [15 empty] | 1.651956 | 0.0005532 | 0.016596 | 30.016596 | 30 | [15 empty] | 2.203628 | 0.0006716433 | 0.0201493 | 30.0201493 | 30 | [15 empty] | 2.631709 | 0.0008521433 | 0.0255643 | 30.0255643 | 30 | [15 empty] | 2.681377 | 0.0009347 | 0.028041 | 30.028041 | 30 | [15 empty] | 2.368842 | 0.00080983 | 0.0242949 | 30.0242949 | 30 | [15 empty] | 2.185909 | 0.0007225733 | 0.0216772 | 30.0216772 | 30
| 2.546094 | 0.0007728033 | 0.0231841 | 30.0231841 | 30 | [15 empty] | 2.493931 | 0.00092927 | 0.0278781 | 30.0278781 | 30 | [15 empty] | 1.496581 | 0.0003704033 | 0.0111121 | 30.0111121 | 30 | [15 empty] | 1.664742 | 0.0005529233 | 0.0165877 | 30.0165877 | 30 | [15 empty] | 2.221965 | 0.00067663 | 0.0202989 | 30.0202989 | 30 | [15 empty] | 2.650648 | 0.00085584 | 0.0256752 | 30.0256752 | 30 | [15 empty] | 2.700702 | 0.0009387 | 0.028161 | 30.028161 | 30 | [15 empty] | 2.387934 | 0.00082232 | 0.0246696 | 30.0246696 | 30 | [15 empty] | 2.204502 | 0.00072702 | 0.0218106 | 30.0218106 | 30
| 2.565167 | 0.0007847833 | 0.0235435 | 30.0235435 | 30 | [15 empty] | 2.513148 | 0.0009427033 | 0.0282811 | 30.0282811 | 30 | [15 empty] | 1.510343 | 0.0003543033 | 0.0106291 | 30.0106291 | 30 | [15 empty] | 1.67783 | 0.0005584767 | 0.0167543 | 30.0167543 | 30 | [15 empty] | 2.240343 | 0.0006834767 | 0.0205043 | 30.0205043 | 30 | [15 empty] | 2.669323 | 0.0008629067 | 0.0258872 | 30.0258872 | 30 | [15 empty] | 2.719506 | 0.00094547 | 0.0283641 | 30.0283641 | 30 | [15 empty] | 2.40711 | 0.0008271433 | 0.0248143 | 30.0248143 | 30 | [15 empty] | 2.222861 | 0.00073654 | 0.0220962 | 30.0220962 | 30
| 2.583851 | 0.00078027 | 0.0234081 | 30.0234081 | 30 | [15 empty] | 2.532231 | 0.0009487033 | 0.0284611 | 30.0284611 | 30 | [15 empty] | 1.524447 | 0.0003764133 | 0.0112924 | 30.0112924 | 30 | [15 empty] | 1.689988 | 0.0005562067 | 0.0166862 | 30.0166862 | 30 | [15 empty] | 2.258535 | 0.0006921333 | 0.020764 | 30.020764 | 30 | [15 empty] | 2.687363 | 0.00087025 | 0.0261075 | 30.0261075 | 30 | [15 empty] | 2.738261 | 0.00095722 | 0.0287166 | 30.0287166 | 30 | [15 empty] | 2.425706 | 0.00083932 | 0.0251796 | 30.0251796 | 30 | [15 empty] | 2.241729 | 0.000747 | 0.02241 | 30.02241 | 30
| 2.602464 | 0.0007925667 | 0.023777 | 30.023777 | 30 | [15 empty] | 2.551003 | 0.0009595433 | 0.0287863 | 30.0287863 | 30 | [15 empty] | 1.538621 | 0.0003799633 | 0.0113989 | 30.0113989 | 30 | [15 empty] | 1.702535 | 0.00057088 | 0.0171264 | 30.0171264 | 30 | [15 empty] | 2.277163 | 0.0006961033 | 0.0208831 | 30.0208831 | 30 | [15 empty] | 2.70621875 | 0.0008805633 | 0.0264169 | 30.0264169 | 30 | [15 empty] | 2.757311 | 0.0009593367 | 0.0287801 | 30.0287801 | 30 | [15 empty] | 2.444244 | 0.0008486667 | 0.02546 | 30.02546 | 30 | [15 empty] | 2.259965 | 0.00075186 | 0.0225558 | 30.0225558 | 30
| 2.621305 | 0.0008033433 | 0.0241003 | 30.0241003 | 30 | [15 empty] | 2.569705 | 0.0009634967 | 0.0289049 | 30.0289049 | 30 | [15 empty] | 1.55243 | 0.00039062 | 0.0117186 | 30.0117186 | 30 | [15 empty] | 1.715146 | 0.0005699133 | 0.0170974 | 30.0170974 | 30 | [15 empty] | 2.295381 | 0.00070359 | 0.0211077 | 30.0211077 | 30 | [15 empty] | 2.724704 | 0.00088218 | 0.0264654 | 30.0264654 | 30 | [15 empty] | 2.776056 | 0.0009699467 | 0.0290984 | 30.0290984 | 30 | [15 empty] | 2.462963 | 0.00084406 | 0.0253218 | 30.0253218 | 30 | [15 empty] | 2.278471 | 0.00075757 | 0.0227271 | 30.0227271 | 30
| 2.640034 | 0.0008061767 | 0.0241853 | 30.0241853 | 30 | [15 empty] | 2.588574 | 0.0009822733 | 0.0294682 | 30.0294682 | 30 | [15 empty] | 1.566964 | 0.0004012433 | 0.0120373 | 30.0120373 | 30 | [15 empty] | 1.727148 | 0.00057117 | 0.0171351 | 30.0171351 | 30 | [15 empty] | 2.313421 | 0.0007113967 | 0.0213419 | 30.0213419 | 30 | [15 empty] | 2.742994 | 0.0008866267 | 0.0265988 | 30.0265988 | 30 | [15 empty] | 2.794975 | 0.0009736233 | 0.0292087 | 30.0292087 | 30 | [15 empty] | 2.481532 | 0.00085304 | 0.0255912 | 30.0255912 | 30 | [15 empty] | 2.296872 | 0.0007694033 | 0.0230821 | 30.0230821 | 30
| 2.658909 | 0.00083695 | 0.0251085 | 30.0251085 | 30 | [15 empty] | 2.607225 | 0.00098506 | 0.0295518 | 30.0295518 | 30 | [15 empty] | 1.581178 | 0.00040337 | 0.0121011 | 30.0121011 | 30 | [15 empty] | 1.739006 | 0.0005793933 | 0.0173818 | 30.0173818 | 30 | [15 empty] | 2.331745 | 0.00072004 | 0.0216012 | 30.0216012 | 30 | [15 empty] | 2.761723 | 0.0008995367 | 0.0269861 | 30.0269861 | 30 | [15 empty] | 2.814132 | 0.0009876033 | 0.0296281 | 30.0296281 | 30 | [15 empty] | 2.500045 | 0.00086555 | 0.0259665 | 30.0259665 | 30 | [15 empty] | 2.315105 | 0.00078033 | 0.0234099 | 30.0234099 | 30
| 2.677539 | 0.0008233733 | 0.0247012 | 30.0247012 | 30 | [15 empty] | 2.626292 | 0.00099399 | 0.0298197 | 30.0298197 | 30 | [15 empty] | 1.595497 | 0.0004041867 | 0.0121256 | 30.0121256 | 30 | [15 empty] | 1.751059 | 0.0005819667 | 0.017459 | 30.017459 | 30 | [15 empty] | 2.350209 | 0.00072444 | 0.0217332 | 30.0217332 | 30 | [15 empty] | 2.779938 | 0.00090766 | 0.0272298 | 30.0272298 | 30 | [15 empty] | 2.833486 | 0.0009865667 | 0.029597 | 30.029597 | 30 | [15 empty] | 2.518412 | 0.0008730067 | 0.0261902 | 30.0261902 | 30 | [15 empty] | 2.333623 | 0.0007871833 | 0.0236155 | 30.0236155 | 30
| 2.696169 | 0.0008386767 | 0.0251603 | 30.0251603 | 30 | [15 empty] | 2.645322 | 0.00100081 | 0.0300243 | 30.0300243 | 30 | [15 empty] | 1.610343 | 0.0004046167 | 0.0121385 | 30.0121385 | 30 | [15 empty] | 1.762409 | 0.0005920267 | 0.0177608 | 30.0177608 | 30 | [15 empty] | 2.36889 | 0.0007358567 | 0.0220757 | 30.0220757 | 30 | [15 empty] | 2.798974 | 0.0009188867 | 0.0275666 | 30.0275666 | 30 | [15 empty] | 2.852611 | 0.001004273 | 0.0301282 | 30.0301282 | 30 | [15 empty] | 2.536871 | 0.00088256 | 0.0264768 | 30.0264768 | 30 | [15 empty] | 2.351747 | 0.00079238 | 0.0237714 | 30.0237714 | 30
| 2.714933 | 0.0008370933 | 0.0251128 | 30.0251128 | 30 | [15 empty] | 2.664178 | 0.00101032 | 0.0303096 | 30.0303096 | 30 | [15 empty] | 1.624826 | 0.00041798 | 0.0125394 | 30.0125394 | 30 | [15 empty] | 1.773005 | 0.00059149 | 0.0177447 | 30.0177447 | 30 | [15 empty] | 2.387882 | 0.0007403667 | 0.022211 | 30.022211 | 30 | [15 empty] | 2.817733 | 0.0009261367 | 0.0277841 | 30.0277841 | 30 | [15 empty] | 2.871661 | 0.001008157 | 0.0302447 | 30.0302447 | 30 | [15 empty] | 2.555297 | 0.00088873 | 0.0266619 | 30.0266619 | 30 | [15 empty] | 2.369868 | 0.00079796 | 0.0239388 | 30.0239388 | 30
| 2.733984 | 0.0008429667 | 0.025289 | 30.025289 | 30 | [15 empty] | 2.682939 | 0.00101303 | 0.0303909 | 30.0303909 | 30 | [15 empty] | 1.639011 | 0.00042161 | 0.0126483 | 30.0126483 | 30 | [15 empty] | 1.78133 | 0.0005906933 | 0.0177208 | 30.0177208 | 30 | [15 empty] | 2.406275 | 0.0007430833 | 0.0222925 | 30.0222925 | 30 | [15 empty] | 2.836559 | 0.0009344933 | 0.0280348 | 30.0280348 | 30 | [15 empty] | 2.891294 | 0.001018583 | 0.0305575 | 30.0305575 | 30 | [15 empty] | 2.574012 | 0.00089712 | 0.0269136 | 30.0269136 | 30 | [15 empty] | 2.388408 | 0.00080329 | 0.0240987 | 30.0240987 | 30
| 2.753144 | 0.0008459267 | 0.0253778 | 30.0253778 | 30 | [15 empty] | 2.701944 | 0.001031463 | 0.0309439 | 30.0309439 | 30 | [15 empty] | 1.653662 | 0.00042867 | 0.0128601 | 30.0128601 | 30 | [15 empty] | 1.789615 | 0.0005972067 | 0.0179162 | 30.0179162 | 30 | [15 empty] | 2.424758 | 0.00075445 | 0.0226335 | 30.0226335 | 30 | [15 empty] | 2.855167 | 0.0009395033 | 0.0281851 | 30.0281851 | 30 | [15 empty] | 2.910375 | 0.001023427 | 0.0307028 | 30.0307028 | 30 | [15 empty] | 2.592256 | 0.0008992033 | 0.0269761 | 30.0269761 | 30 | [15 empty] | 2.406642 | 0.00081339 | 0.0244017 | 30.0244017 | 30
| 2.771639 | 0.00085917 | 0.0257751 | 30.0257751 | 30 | [15 empty] | 2.721418 | 0.001029107 | 0.0308732 | 30.0308732 | 30 | [15 empty] | 1.668523 | 0.0004326 | 0.012978 | 30.012978 | 30 | [15 empty] | 1.79751 | 0.0006043033 | 0.0181291 | 30.0181291 | 30 | [15 empty] | 2.443325 | 0.0007603167 | 0.0228095 | 30.0228095 | 30 | [15 empty] | 2.87384 | 0.0009453467 | 0.0283604 | 30.0283604 | 30 | [15 empty] | 2.929474 | 0.001027987 | 0.0308396 | 30.0308396 | 30 | [15 empty] | 2.610507 | 0.0009049433 | 0.0271483 | 30.0271483 | 30 | [15 empty] | 2.424805 | 0.0008291733 | 0.0248752 | 30.0248752 | 30
| 2.790534 | 0.0008689433 | 0.0260683 | 30.0260683 | 30 | [15 empty] | 2.740966 | 0.00103731 | 0.0311193 | 30.0311193 | 30 | [15 empty] | 1.683103 | 0.00043993 | 0.0131979 | 30.0131979 | 30 | [15 empty] | 1.797751 | 0.00059863 | 0.0179589 | 30.0179589 | 30 | [15 empty] | 2.461135 | 0.0007708067 | 0.0231242 | 30.0231242 | 30 | [15 empty] | 2.892659 | 0.00095254 | 0.0285762 | 30.0285762 | 30 | [15 empty] | 2.948838 | 0.001033637 | 0.0310091 | 30.0310091 | 30 | [15 empty] | 2.629048 | 0.00091329 | 0.0273987 | 30.0273987 | 30 | [15 empty] | 2.443015625 | 0.00083219 | 0.0249657 | 30.0249657 | 30
| 2.808944 | 0.0008745433 | 0.0262363 | 30.0262363 | 30 | [15 empty] | 2.760289 | 0.00105387 | 0.0316161 | 30.0316161 | 30 | [15 empty] | 1.697715 | 0.00044636 | 0.0133908 | 30.0133908 | 30 | [15 empty] | 1.800702 | 0.0006018567 | 0.0180557 | 30.0180557 | 30 | [15 empty] | 2.479533 | 0.00077391 | 0.0232173 | 30.0232173 | 30 | [15 empty] | 2.911425 | 0.00096241 | 0.0288723 | 30.0288723 | 30 | [15 empty] | 2.967781 | 0.00103636 | 0.0310908 | 30.0310908 | 30 | [15 empty] | 2.648009 | 0.00091586 | 0.0274758 | 30.0274758 | 30 | [15 empty] | 2.461424 | 0.0008421333 | 0.025264 | 30.025264 | 30
| 2.82752 | 0.00088209 | 0.0264627 | 30.0264627 | 30 | [15 empty] | 2.779017 | 0.00106003 | 0.0318009 | 30.0318009 | 30 | [15 empty] | 1.712312 | 0.0004515333 | 0.013546 | 30.013546 | 30 | [15 empty] | 1.813117 | 0.00060407 | 0.0181221 | 30.0181221 | 30 | [15 empty] | 2.497716 | 0.0007786 | 0.023358 | 30.023358 | 30 | [15 empty] | 2.930211 | 0.0009656167 | 0.0289685 | 30.0289685 | 30 | [15 empty] | 2.986602 | 0.00106282 | 0.0318846 | 30.0318846 | 30 | [15 empty] | 2.666627 | 0.00092688 | 0.0278064 | 30.0278064 | 30 | [15 empty] | 2.47959375 | 0.00084157 | 0.0252471 | 30.0252471 | 30
| 2.846208 | 0.00088742 | 0.0266226 | 30.0266226 | 30 | [15 empty] | 2.798168 | 0.001065577 | 0.0319673 | 30.0319673 | 30 | [15 empty] | 1.727025 | 0.00045308 | 0.0135924 | 30.0135924 | 30 | [15 empty] | 1.828473 | 0.0006039833 | 0.0181195 | 30.0181195 | 30 | [15 empty] | 2.51616 | 0.0007867067 | 0.0236012 | 30.0236012 | 30 | [15 empty] | 2.948897 | 0.0009736567 | 0.0292097 | 30.0292097 | 30 | [15 empty] | 3.005618 | 0.001060063 | 0.0318019 | 30.0318019 | 30 | [15 empty] | 2.685164 | 0.00093479 | 0.0280437 | 30.0280437 | 30 | [15 empty] | 2.498379 | 0.0008486433 | 0.0254593 | 30.0254593 | 30
| 2.864676 | 0.0008958033 | 0.0268741 | 30.0268741 | 30 | [15 empty] | 2.816902 | 0.001077383 | 0.0323215 | 30.0323215 | 30 | [15 empty] | 1.741494 | 0.0004593767 | 0.0137813 | 30.0137813 | 30 | [15 empty] | 1.843058 | 0.0006029667 | 0.018089 | 30.018089 | 30 | [15 empty] | 2.534251 | 0.0007966767 | 0.0239003 | 30.0239003 | 30 | [15 empty] | 2.96764 | 0.00098262 | 0.0294786 | 30.0294786 | 30 | [15 empty] | 3.024491 | 0.001068053 | 0.0320416 | 30.0320416 | 30 | [15 empty] | 2.703749 | 0.00094293 | 0.0282879 | 30.0282879 | 30 | [15 empty] | 2.517109 | 0.0008587567 | 0.0257627 | 30.0257627 | 30
| 2.883452 | 0.0009031767 | 0.0270953 | 30.0270953 | 30 | [15 empty] | 2.835762 | 0.001084863 | 0.0325459 | 30.0325459 | 30 | [15 empty] | 1.756175 | 0.0004690467 | 0.0140714 | 30.0140714 | 30 | [15 empty] | 1.8571 | 0.00060991 | 0.0182973 | 30.0182973 | 30 | [15 empty] | 2.552885 | 0.00080672 | 0.0242016 | 30.0242016 | 30 | [15 empty] | 2.986507 | 0.00099459 | 0.0298377 | 30.0298377 | 30 | [15 empty] | 3.04348 | 0.001078563 | 0.0323569 | 30.0323569 | 30 | [15 empty] | 2.722173 | 0.00095624 | 0.0286872 | 30.0286872 | 30 | [15 empty] | 2.535632 | 0.0008665833 | 0.0259975 | 30.0259975 | 30
| 2.902482 | 0.0009052933 | 0.0271588 | 30.0271588 | 30 | [15 empty] | 2.854749 | 0.001100247 | 0.0330074 | 30.0330074 | 30 | [15 empty] | 1.770682 | 0.00047225 | 0.0141675 | 30.0141675 | 30 | [15 empty] | 1.872339 | 0.0006181067 | 0.0185432 | 30.0185432 | 30 | [15 empty] | 2.571063 | 0.0008078833 | 0.0242365 | 30.0242365 | 30 | [15 empty] | 3.005434 | 0.00099994 | 0.0299982 | 30.0299982 | 30 | [15 empty] | 3.062562 | 0.001084387 | 0.0325316 | 30.0325316 | 30 | [15 empty] | 2.740852 | 0.00096046 | 0.0288138 | 30.0288138 | 30 | [15 empty] | 2.553853 | 0.0008776367 | 0.0263291 | 30.0263291 | 30
| 2.921238 | 0.00091776 | 0.0275328 | 30.0275328 | 30 | [15 empty] | 2.87369 | 0.001099573 | 0.0329872 | 30.0329872 | 30 | [15 empty] | 1.785695 | 0.0004818 | 0.014454 | 30.014454 | 30 | [15 empty] | 1.888795 | 0.0006209267 | 0.0186278 | 30.0186278 | 30 | [15 empty] | 2.589643 | 0.0008169233 | 0.0245077 | 30.0245077 | 30 | [15 empty] | 3.024193 | 0.00100664 | 0.0301992 | 30.0301992 | 30 | [15 empty] | 3.081789 | 0.001092413 | 0.0327724 | 30.0327724 | 30 | [15 empty] | 2.759607 | 0.0009685033 | 0.0290551 | 30.0290551 | 30 | [15 empty] | 2.572216 | 0.0008711333 | 0.026134 | 30.026134 | 30
| 2.940083 | 0.0009210533 | 0.0276316 | 30.0276316 | 30 | [15 empty] | 2.89253125 | 0.001113567 | 0.033407 | 30.033407 | 30 | [15 empty] | 1.800536 | 0.0004861233 | 0.0145837 | 30.0145837 | 30 | [15 empty] | 1.905169 | 0.0006245767 | 0.0187373 | 30.0187373 | 30 | [15 empty] | 2.608237 | 0.0008248367 | 0.0247451 | 30.0247451 | 30 | [15 empty] | 3.043153 | 0.001020353 | 0.0306106 | 30.0306106 | 30 | [15 empty] | 3.100324 | 0.001111403 | 0.0333421 | 30.0333421 | 30 | [15 empty] | 2.778169 | 0.0009778967 | 0.0293369 | 30.0293369 | 30 | [15 empty] | 2.590383 | 0.0008863567 | 0.0265907 | 30.0265907 | 30
| 2.959642 | 0.0009311333 | 0.027934 | 30.027934 | 30 | [15 empty] | 2.911641 | 0.001118673 | 0.0335602 | 30.0335602 | 30 | [15 empty] | 1.815311 | 0.00048778 | 0.0146334 | 30.0146334 | 30 | [15 empty] | 1.922008 | 0.0006297767 | 0.0188933 | 30.0188933 | 30 | [15 empty] | 2.626273 | 0.00082869 | 0.0248607 | 30.0248607 | 30 | [15 empty] | 3.062396 | 0.001020443 | 0.0306133 | 30.0306133 | 30 | [15 empty] | 3.119424 | 0.001111867 | 0.033356 | 30.033356 | 30 | [15 empty] | 2.796108 | 0.0009891733 | 0.0296752 | 30.0296752 | 30 | [15 empty] | 2.608839 | 0.00088997 | 0.0266991 | 30.0266991 | 30
| 2.979252 | 0.0009402467 | 0.0282074 | 30.0282074 | 30 | [15 empty] | 2.930475 | 0.001127247 | 0.0338174 | 30.0338174 | 30 | [15 empty] | 1.830059 | 0.0004992533 | 0.0149776 | 30.0149776 | 30 | [15 empty] | 1.938355 | 0.00063403 | 0.0190209 | 30.0190209 | 30 | [15 empty] | 2.645241 | 0.0008365433 | 0.0250963 | 30.0250963 | 30 | [15 empty] | 3.081231 | 0.0010277 | 0.030831 | 30.030831 | 30 | [15 empty] | 3.1385 | 0.00111952 | 0.0335856 | 30.0335856 | 30 | [15 empty] | 2.814807 | 0.0009896 | 0.029688 | 30.029688 | 30 | [15 empty] | 2.626621 | 0.0009042367 | 0.0271271 | 30.0271271 | 30
| 2.999011 | 0.0009457067 | 0.0283712 | 30.0283712 | 30 | [15 empty] | 2.949265 | 0.00113839 | 0.0341517 | 30.0341517 | 30 | [15 empty] | 1.844628 | 0.0005050433 | 0.0151513 | 30.0151513 | 30 | [15 empty] | 1.955601 | 0.00064683 | 0.0194049 | 30.0194049 | 30 | [15 empty] | 2.663581 | 0.0008428133 | 0.0252844 | 30.0252844 | 30 | [15 empty] | 3.099951 | 0.0010371 | 0.031113 | 30.031113 | 30 | [15 empty] | 3.157794 | 0.001127803 | 0.0338341 | 30.0338341 | 30 | [15 empty] | 2.833335 | 0.00099066 | 0.0297198 | 30.0297198 | 30 | [15 empty] | 2.645319 | 0.00091038 | 0.0273114 | 30.0273114 | 30
| 3.019256 | 0.0009557067 | 0.0286712 | 30.0286712 | 30 | [15 empty] | 2.968377 | 0.001144367 | 0.034331 | 30.034331 | 30 | [15 empty] | 1.860024 | 0.0005089067 | 0.0152672 | 30.0152672 | 30 | [15 empty] | 1.973719 | 0.0006487833 | 0.0194635 | 30.0194635 | 30 | [15 empty] | 2.68189 | 0.00084822 | 0.0254466 | 30.0254466 | 30 | [15 empty] | 3.11903 | 0.00104488 | 0.0313464 | 30.0313464 | 30 | [15 empty] | 3.177378 | 0.001133327 | 0.0339998 | 30.0339998 | 30 | [15 empty] | 2.851605 | 0.001003313 | 0.0300994 | 30.0300994 | 30 | [15 empty] | 2.663386 | 0.0009185567 | 0.0275567 | 30.0275567 | 30
| 3.039617 | 0.0009575333 | 0.028726 | 30.028726 | 30 | [15 empty] | 2.987334 | 0.0011549 | 0.034647 | 30.034647 | 30 | [15 empty] | 1.874818 | 0.00051584 | 0.0154752 | 30.0154752 | 30 | [15 empty] | 1.991143 | 0.0006521633 | 0.0195649 | 30.0195649 | 30 | [15 empty] | 2.700167 | 0.0008603 | 0.025809 | 30.025809 | 30 | [15 empty] | 3.137607 | 0.001054413 | 0.0316324 | 30.0316324 | 30 | [15 empty] | 3.197353 | 0.001142577 | 0.0342773 | 30.0342773 | 30 | [15 empty] | 2.87034 | 0.00101572 | 0.0304716 | 30.0304716 | 30 | [15 empty] | 2.681781 | 0.0009300833 | 0.0279025 | 30.0279025 | 30
| 3.060051 | 0.0009679467 | 0.0290384 | 30.0290384 | 30 | [15 empty] | 3.006405 | 0.001162787 | 0.0348836 | 30.0348836 | 30 | [15 empty] | 1.889529 | 0.0005188467 | 0.0155654 | 30.0155654 | 30 | [15 empty] | 2.008286 | 0.0006577533 | 0.0197326 | 30.0197326 | 30 | [15 empty] | 2.718579 | 0.0008591967 | 0.0257759 | 30.0257759 | 30 | [15 empty] | 3.156692 | 0.001062077 | 0.0318623 | 30.0318623 | 30 | [15 empty] | 3.217385 | 0.001153087 | 0.0345926 | 30.0345926 | 30 | [15 empty] | 2.889135 | 0.001022237 | 0.0306671 | 30.0306671 | 30 | [15 empty] | 2.699897 | 0.0009362033 | 0.0280861 | 30.0280861 | 30
| 3.080843 | 0.0009813067 | 0.0294392 | 30.0294392 | 30 | [15 empty] | 3.02526 | 0.00116768 | 0.0350304 | 30.0350304 | 30 | [15 empty] | 1.904294 | 0.0005328 | 0.015984 | 30.015984 | 30 | [15 empty] | 2.02645 | 0.00066258 | 0.0198774 | 30.0198774 | 30 | [15 empty] | 2.736706 | 0.00087428 | 0.0262284 | 30.0262284 | 30 | [15 empty] | 3.175887 | 0.00106984 | 0.0320952 | 30.0320952 | 30 | [15 empty] | 3.237793 | 0.001158357 | 0.0347507 | 30.0347507 | 30 | [15 empty] | 2.907921 | 0.001029717 | 0.0308915 | 30.0308915 | 30 | [15 empty] | 2.718135 | 0.0009452933 | 0.0283588 | 30.0283588 | 30
| 3.101571 | 0.00098773 | 0.0296319 | 30.0296319 | 30 | [15 empty] | 3.044305 | 0.001179507 | 0.0353852 | 30.0353852 | 30 | [15 empty] | 1.919164 | 0.00054041 | 0.0162123 | 30.0162123 | 30 | [15 empty] | 2.044444 | 0.0006788333 | 0.020365 | 30.020365 | 30 | [15 empty] | 2.755101 | 0.00087246 | 0.0261738 | 30.0261738 | 30 | [15 empty] | 3.195007 | 0.00107477 | 0.0322431 | 30.0322431 | 30 | [15 empty] | 3.258315 | 0.001168243 | 0.0350473 | 30.0350473 | 30 | [15 empty] | 2.926397 | 0.001037413 | 0.0311224 | 30.0311224 | 30 | [15 empty] | 2.736851 | 0.0009479133 | 0.0284374 | 30.0284374 | 30
| 3.121912 | 0.0009950467 | 0.0298514 | 30.0298514 | 30 | [15 empty] | 3.063029 | 0.001191693 | 0.0357508 | 30.0357508 | 30 | [15 empty] | 1.934495 | 0.0005468 | 0.016404 | 30.016404 | 30 | [15 empty] | 2.062038 | 0.00067941 | 0.0203823 | 30.0203823 | 30 | [15 empty] | 2.773217 | 0.0008836267 | 0.0265088 | 30.0265088 | 30 | [15 empty] | 3.214631 | 0.00108916 | 0.0326748 | 30.0326748 | 30 | [15 empty] | 3.278927 | 0.001181817 | 0.0354545 | 30.0354545 | 30 | [15 empty] | 2.944646 | 0.001048773 | 0.0314632 | 30.0314632 | 30 | [15 empty] | 2.755186 | 0.0009606033 | 0.0288181 | 30.0288181 | 30
| 3.142483 | 0.001006177 | 0.0301853 | 30.0301853 | 30 | [15 empty] | 3.081995 | 0.00119769 | 0.0359307 | 30.0359307 | 30 | [15 empty] | 1.949165 | 0.0005491433 | 0.0164743 | 30.0164743 | 30 | [15 empty] | 2.079606 | 0.0006805467 | 0.0204164 | 30.0204164 | 30 | [15 empty] | 2.791245 | 0.00088793 | 0.0266379 | 30.0266379 | 30 | [15 empty] | 3.234372 | 0.00108841 | 0.0326523 | 30.0326523 | 30 | [15 empty] | 3.29928125 | 0.0011825 | 0.035475 | 30.035475 | 30 | [15 empty] | 2.963186 | 0.001053377 | 0.0316013 | 30.0316013 | 30 | [15 empty] | 2.773948 | 0.0009629967 | 0.0288899 | 30.0288899 | 30
| 3.162979 | 0.001015217 | 0.0304565 | 30.0304565 | 30 | [15 empty] | 3.101108 | 0.001207793 | 0.0362338 | 30.0362338 | 30 | [15 empty] | 1.964263 | 0.0005528667 | 0.016586 | 30.016586 | 30 | [15 empty] | 2.097005 | 0.00069005 | 0.0207015 | 30.0207015 | 30 | [15 empty] | 2.8095 | 0.00089558 | 0.0268674 | 30.0268674 | 30 | [15 empty] | 3.254694 | 0.00109692 | 0.0329076 | 30.0329076 | 30 | [15 empty] | 3.320199 | 0.001195647 | 0.0358694 | 30.0358694 | 30 | [15 empty] | 2.981791 | 0.00106436 | 0.0319308 | 30.0319308 | 30 | [15 empty] | 2.792385 | 0.0009740467 | 0.0292214 | 30.0292214 | 30
| 3.183662 | 0.001015087 | 0.0304526 | 30.0304526 | 30 | [15 empty] | 3.119879 | 0.001211577 | 0.0363473 | 30.0363473 | 30 | [15 empty] | 1.97969 | 0.00055805 | 0.0167415 | 30.0167415 | 30 | [15 empty] | 2.114309 | 0.0006973967 | 0.0209219 | 30.0209219 | 30 | [15 empty] | 2.827908 | 0.00090648 | 0.0271944 | 30.0271944 | 30 | [15 empty] | 3.274972 | 0.00111014 | 0.0333042 | 30.0333042 | 30 | [15 empty] | 3.341282 | 0.001204137 | 0.0361241 | 30.0361241 | 30 | [15 empty] | 3.000318 | 0.001068443 | 0.0320533 | 30.0320533 | 30 | [15 empty] | 2.810637 | 0.00098075 | 0.0294225 | 30.0294225 | 30
| 3.204437 | 0.001026717 | 0.0308015 | 30.0308015 | 30 | [15 empty] | 3.138981 | 0.00122299 | 0.0366897 | 30.0366897 | 30 | [15 empty] | 1.994926 | 0.0005640267 | 0.0169208 | 30.0169208 | 30 | [15 empty] | 2.131675 | 0.0007018533 | 0.0210556 | 30.0210556 | 30 | [15 empty] | 2.846385 | 0.0009169433 | 0.0275083 | 30.0275083 | 30 | [15 empty] | 3.295994 | 0.001117867 | 0.033536 | 30.033536 | 30 | [15 empty] | 3.36289 | 0.00121319 | 0.0363957 | 30.0363957 | 30 | [15 empty] | 3.018582 | 0.00107476 | 0.0322428 | 30.0322428 | 30 | [15 empty] | 2.828806 | 0.0009904533 | 0.0297136 | 30.0297136 | 30
| 3.225551 | 0.00103381 | 0.0310143 | 30.0310143 | 30 | [15 empty] | 3.158055 | 0.001233993 | 0.0370198 | 30.0370198 | 30 | [15 empty] | 2.010275 | 0.0005740833 | 0.0172225 | 30.0172225 | 30 | [15 empty] | 2.148701 | 0.0007136133 | 0.0214084 | 30.0214084 | 30 | [15 empty] | 2.86492 | 0.00091274 | 0.0273822 | 30.0273822 | 30 | [15 empty] | 3.316988 | 0.001130927 | 0.0339278 | 30.0339278 | 30 | [15 empty] | 3.384468 | 0.001222707 | 0.0366812 | 30.0366812 | 30 | [15 empty] | 3.03687 | 0.00108744 | 0.0326232 | 30.0326232 | 30 | [15 empty] | 2.847207 | 0.00099947 | 0.0299841 | 30.0299841 | 30
| 3.246113 | 0.00104335 | 0.0313005 | 30.0313005 | 30 | [15 empty] | 3.177136 | 0.00124935 | 0.0374805 | 30.0374805 | 30 | [15 empty] | 2.025701 | 0.0005782 | 0.017346 | 30.017346 | 30 | [15 empty] | 2.165754 | 0.0007118033 | 0.0213541 | 30.0213541 | 30 | [15 empty] | 2.883951 | 0.0009244 | 0.027732 | 30.027732 | 30 | [15 empty] | 3.338348 | 0.001138553 | 0.0341566 | 30.0341566 | 30 | [15 empty] | 3.406469 | 0.001233097 | 0.0369929 | 30.0369929 | 30 | [15 empty] | 3.055624 | 0.001094157 | 0.0328247 | 30.0328247 | 30 | [15 empty] | 2.865731 | 0.001004383 | 0.0301315 | 30.0301315 | 30
| 3.267276 | 0.001051563 | 0.0315469 | 30.0315469 | 30 | [15 empty] | 3.196468 | 0.00124983 | 0.0374949 | 30.0374949 | 30 | [15 empty] | 2.041248 | 0.0005927967 | 0.0177839 | 30.0177839 | 30 | [15 empty] | 2.183076 | 0.0007185467 | 0.0215564 | 30.0215564 | 30 | [15 empty] | 2.902861 | 0.00093995 | 0.0281985 | 30.0281985 | 30 | [15 empty] | 3.359724 | 0.001143403 | 0.0343021 | 30.0343021 | 30 | [15 empty] | 3.428024 | 0.001239097 | 0.0371729 | 30.0371729 | 30 | [15 empty] | 3.073918 | 0.0011037 | 0.033111 | 30.033111 | 30 | [15 empty] | 2.883654 | 0.00101665 | 0.0304995 | 30.0304995 | 30
| 3.288594 | 0.001058357 | 0.0317507 | 30.0317507 | 30 | [15 empty] | 3.216071 | 0.001262703 | 0.0378811 | 30.0378811 | 30 | [15 empty] | 2.056646 | 0.00058885 | 0.0176655 | 30.0176655 | 30 | [15 empty] | 2.200837 | 0.00072754 | 0.0218262 | 30.0218262 | 30 | [15 empty] | 2.921532 | 0.0009425167 | 0.0282755 | 30.0282755 | 30 | [15 empty] | 3.381065 | 0.001155083 | 0.0346525 | 30.0346525 | 30 | [15 empty] | 3.449969 | 0.001249827 | 0.0374948 | 30.0374948 | 30 | [15 empty] | 3.092685 | 0.001111003 | 0.0333301 | 30.0333301 | 30 | [15 empty] | 2.902279 | 0.001013777 | 0.0304133 | 30.0304133 | 30
| 3.309854 | 0.001073663 | 0.0322099 | 30.0322099 | 30 | [15 empty] | 3.235761 | 0.001269533 | 0.038086 | 30.038086 | 30 | [15 empty] | 2.072455 | 0.0005990933 | 0.0179728 | 30.0179728 | 30 | [15 empty] | 2.218126 | 0.0007344467 | 0.0220334 | 30.0220334 | 30 | [15 empty] | 2.940123 | 0.00094895 | 0.0284685 | 30.0284685 | 30 | [15 empty] | 3.402497 | 0.001158207 | 0.0347462 | 30.0347462 | 30 | [15 empty] | 3.471699 | 0.001257333 | 0.03772 | 30.03772 | 30 | [15 empty] | 3.111359 | 0.00111819 | 0.0335457 | 30.0335457 | 30 | [15 empty] | 2.920286 | 0.00102482 | 0.0307446 | 30.0307446 | 30
| 3.331527 | 0.001085807 | 0.0325742 | 30.0325742 | 30 | [15 empty] | 3.25601 | 0.001271953 | 0.0381586 | 30.0381586 | 30 | [15 empty] | 2.088168 | 0.0006088833 | 0.0182665 | 30.0182665 | 30 | [15 empty] | 2.235417 | 0.00073691 | 0.0221073 | 30.0221073 | 30 | [15 empty] | 2.958495 | 0.0009547433 | 0.0286423 | 30.0286423 | 30 | [15 empty] | 3.42436 | 0.001162677 | 0.0348803 | 30.0348803 | 30 | [15 empty] | 3.493714 | 0.001264793 | 0.0379438 | 30.0379438 | 30 | [15 empty] | 3.130136 | 0.001130767 | 0.033923 | 30.033923 | 30 | [15 empty] | 2.938627 | 0.001039157 | 0.0311747 | 30.0311747 | 30
| 3.353074 | 0.001080167 | 0.032405 | 30.032405 | 30 | [15 empty] | 3.276656 | 0.00128379 | 0.0385137 | 30.0385137 | 30 | [15 empty] | 2.103894 | 0.0006104767 | 0.0183143 | 30.0183143 | 30 | [15 empty] | 2.25282 | 0.00074831 | 0.0224493 | 30.0224493 | 30 | [15 empty] | 2.977175 | 0.0009624433 | 0.0288733 | 30.0288733 | 30 | [15 empty] | 3.446094 | 0.001174833 | 0.035245 | 30.035245 | 30 | [15 empty] | 3.51563 | 0.001279533 | 0.038386 | 30.038386 | 30 | [15 empty] | 3.149723 | 0.001130023 | 0.0339007 | 30.0339007 | 30 | [15 empty] | 2.957187 | 0.001044913 | 0.0313474 | 30.0313474 | 30
| 3.37487 | 0.0010942 | 0.032826 | 30.032826 | 30 | [15 empty] | 3.297582 | 0.00128808 | 0.0386424 | 30.0386424 | 30 | [15 empty] | 2.119571 | 0.0006141433 | 0.0184243 | 30.0184243 | 30 | [15 empty] | 2.270196 | 0.00074863 | 0.0224589 | 30.0224589 | 30 | [15 empty] | 2.995836 | 0.00097012 | 0.0291036 | 30.0291036 | 30 | [15 empty] | 3.46751 | 0.001183203 | 0.0354961 | 30.0354961 | 30 | [15 empty] | 3.53811 | 0.001288117 | 0.0386435 | 30.0386435 | 30 | [15 empty] | 3.169509 | 0.001144327 | 0.0343298 | 30.0343298 | 30 | [15 empty] | 2.975317 | 0.00105067 | 0.0315201 | 30.0315201 | 30
| 3.396792 | 0.00110515 | 0.0331545 | 30.0331545 | 30 | [15 empty] | 3.31811 | 0.001298247 | 0.0389474 | 30.0389474 | 30 | [15 empty] | 2.135391 | 0.0006262033 | 0.0187861 | 30.0187861 | 30 | [15 empty] | 2.287509 | 0.0007633733 | 0.0229012 | 30.0229012 | 30 | [15 empty] | 3.014106 | 0.0009754133 | 0.0292624 | 30.0292624 | 30 | [15 empty] | 3.489522 | 0.001194763 | 0.0358429 | 30.0358429 | 30 | [15 empty] | 3.56055 | 0.00129605 | 0.0388815 | 30.0388815 | 30 | [15 empty] | 3.189568 | 0.00114592 | 0.0343776 | 30.0343776 | 30 | [15 empty] | 2.993663 | 0.00106572 | 0.0319716 | 30.0319716 | 30
| 3.418986 | 0.001111317 | 0.0333395 | 30.0333395 | 30 | [15 empty] | 3.339321 | 0.001313277 | 0.0393983 | 30.0393983 | 30 | [15 empty] | 2.150684 | 0.0006313733 | 0.0189412 | 30.0189412 | 30 | [15 empty] | 2.304868 | 0.0007702733 | 0.0231082 | 30.0231082 | 30 | [15 empty] | 3.032142 | 0.0009840767 | 0.0295223 | 30.0295223 | 30 | [15 empty] | 3.511668 | 0.001203597 | 0.0361079 | 30.0361079 | 30 | [15 empty] | 3.583369 | 0.001303827 | 0.0391148 | 30.0391148 | 30 | [15 empty] | 3.209122 | 0.001161983 | 0.0348595 | 30.0348595 | 30 | [15 empty] | 3.012391 | 0.001067507 | 0.0320252 | 30.0320252 | 30
| 3.440818 | 0.001122677 | 0.0336803 | 30.0336803 | 30 | [15 empty] | 3.360155 | 0.00132775 | 0.0398325 | 30.0398325 | 30 | [15 empty] | 2.166649 | 0.0006444767 | 0.0193343 | 30.0193343 | 30 | [15 empty] | 2.3222 | 0.0007699433 | 0.0230983 | 30.0230983 | 30 | [15 empty] | 3.050849 | 0.0009883 | 0.029649 | 30.029649 | 30 | [15 empty] | 3.533668 | 0.001213533 | 0.036406 | 30.036406 | 30 | [15 empty] | 3.606111 | 0.00130991 | 0.0392973 | 30.0392973 | 30 | [15 empty] | 3.229544 | 0.001167693 | 0.0350308 | 30.0350308 | 30 | [15 empty] | 3.031046 | 0.001078873 | 0.0323662 | 30.0323662 | 30
| 3.46266 | 0.001131503 | 0.0339451 | 30.0339451 | 30 | [15 empty] | 3.381155 | 0.001330947 | 0.0399284 | 30.0399284 | 30 | [15 empty] | 2.182181 | 0.00064279 | 0.0192837 | 30.0192837 | 30 | [15 empty] | 2.338774 | 0.0007729133 | 0.0231874 | 30.0231874 | 30 | [15 empty] | 3.069374 | 0.0009987267 | 0.0299618 | 30.0299618 | 30 | [15 empty] | 3.556356 | 0.001224873 | 0.0367462 | 30.0367462 | 30 | [15 empty] | 3.62866 | 0.001322533 | 0.039676 | 30.039676 | 30 | [15 empty] | 3.249769 | 0.001174757 | 0.0352427 | 30.0352427 | 30 | [15 empty] | 3.049538 | 0.001086213 | 0.0325864 | 30.0325864 | 30
| 3.48495 | 0.00113627 | 0.0340881 | 30.0340881 | 30 | [15 empty] | 3.402567 | 0.001343467 | 0.040304 | 30.040304 | 30 | [15 empty] | 2.197796875 | 0.0006536267 | 0.0196088 | 30.0196088 | 30 | [15 empty] | 2.35619 | 0.0007885833 | 0.0236575 | 30.0236575 | 30 | [15 empty] | 3.087468 | 0.001007577 | 0.0302273 | 30.0302273 | 30 | [15 empty] | 3.579076 | 0.001231727 | 0.0369518 | 30.0369518 | 30 | [15 empty] | 3.6516 | 0.00133014 | 0.0399042 | 30.0399042 | 30 | [15 empty] | 3.270236 | 0.001192703 | 0.0357811 | 30.0357811 | 30 | [15 empty] | 3.068275 | 0.001091397 | 0.0327419 | 30.0327419 | 30
| 3.507008 | 0.00114857 | 0.0344571 | 30.0344571 | 30 | [15 empty] | 3.424167 | 0.001349493 | 0.0404848 | 30.0404848 | 30 | [15 empty] | 2.213735 | 0.0006551167 | 0.0196535 | 30.0196535 | 30 | [15 empty] | 2.374397 | 0.00079123 | 0.0237369 | 30.0237369 | 30 | [15 empty] | 3.106144 | 0.001009057 | 0.0302717 | 30.0302717 | 30 | [15 empty] | 3.601847 | 0.001242797 | 0.0372839 | 30.0372839 | 30 | [15 empty] | 3.674576 | 0.001344887 | 0.0403466 | 30.0403466 | 30 | [15 empty] | 3.29047 | 0.001190603 | 0.0357181 | 30.0357181 | 30 | [15 empty] | 3.086949 | 0.0011054 | 0.033162 | 30.033162 | 30
| 3.529022 | 0.001159897 | 0.0347969 | 30.0347969 | 30 | [15 empty] | 3.445806 | 0.001358363 | 0.0407509 | 30.0407509 | 30 | [15 empty] | 2.229482 | 0.00066458 | 0.0199374 | 30.0199374 | 30 | [15 empty] | 2.392231 | 0.00079589 | 0.0238767 | 30.0238767 | 30 | [15 empty] | 3.125018 | 0.001021533 | 0.030646 | 30.030646 | 30 | [15 empty] | 3.625061 | 0.001250423 | 0.0375127 | 30.0375127 | 30 | [15 empty] | 3.697949 | 0.001360087 | 0.0408026 | 30.0408026 | 30 | [15 empty] | 3.310828 | 0.00119962 | 0.0359886 | 30.0359886 | 30 | [15 empty] | 3.105419 | 0.001106427 | 0.0331928 | 30.0331928 | 30
| 3.551542 | 0.001167883 | 0.0350365 | 30.0350365 | 30 | [15 empty] | 3.467707 | 0.001370023 | 0.0411007 | 30.0411007 | 30 | [15 empty] | 2.24514 | 0.00067311 | 0.0201933 | 30.0201933 | 30 | [15 empty] | 2.410289 | 0.0008014067 | 0.0240422 | 30.0240422 | 30 | [15 empty] | 3.14389 | 0.001029467 | 0.030884 | 30.030884 | 30 | [15 empty] | 3.648238 | 0.001265173 | 0.0379552 | 30.0379552 | 30 | [15 empty] | 3.721222 | 0.001363557 | 0.0409067 | 30.0409067 | 30 | [15 empty] | 3.331629 | 0.001217087 | 0.0365126 | 30.0365126 | 30 | [15 empty] | 3.12421 | 0.001125967 | 0.033779 | 30.033779 | 30
| 3.573382 | 0.0011756 | 0.035268 | 30.035268 | 30 | [15 empty] | 3.490061 | 0.001377563 | 0.0413269 | 30.0413269 | 30 | [15 empty] | 2.260889 | 0.0006769033 | 0.0203071 | 30.0203071 | 30 | [15 empty] | 2.428205 | 0.00080593 | 0.0241779 | 30.0241779 | 30 | [15 empty] | 3.162678 | 0.00103683 | 0.0311049 | 30.0311049 | 30 | [15 empty] | 3.671247 | 0.001268587 | 0.0380576 | 30.0380576 | 30 | [15 empty] | 3.744507 | 0.00138163 | 0.0414489 | 30.0414489 | 30 | [15 empty] | 3.352541 | 0.00122304 | 0.0366912 | 30.0366912 | 30 | [15 empty] | 3.143134 | 0.00112963 | 0.0338889 | 30.0338889 | 30
| 3.596057 | 0.00118988 | 0.0356964 | 30.0356964 | 30 | [15 empty] | 3.511956 | 0.00138303 | 0.0414909 | 30.0414909 | 30 | [15 empty] | 2.277168 | 0.00068296 | 0.0204888 | 30.0204888 | 30 | [15 empty] | 2.446075 | 0.0008136867 | 0.0244106 | 30.0244106 | 30 | [15 empty] | 3.181131 | 0.001038223 | 0.0311467 | 30.0311467 | 30 | [15 empty] | 3.694515625 | 0.001280637 | 0.0384191 | 30.0384191 | 30 | [15 empty] | 3.767366 | 0.00138054 | 0.0414162 | 30.0414162 | 30 | [15 empty] | 3.373701 | 0.00123012 | 0.0369036 | 30.0369036 | 30 | [15 empty] | 3.162171 | 0.00113937 | 0.0341811 | 30.0341811 | 30
| 3.619155 | 0.0011965 | 0.035895 | 30.035895 | 30 | [15 empty] | 3.534446 | 0.001397033 | 0.041911 | 30.041911 | 30 | [15 empty] | 2.292907 | 0.0006977033 | 0.0209311 | 30.0209311 | 30 | [15 empty] | 2.463655 | 0.0008171167 | 0.0245135 | 30.0245135 | 30 | [15 empty] | 3.199771 | 0.00105246 | 0.0315738 | 30.0315738 | 30 | [15 empty] | 3.7178 | 0.001290663 | 0.0387199 | 30.0387199 | 30 | [15 empty] | 3.790788 | 0.001398167 | 0.041945 | 30.041945 | 30 | [15 empty] | 3.394663 | 0.001238793 | 0.0371638 | 30.0371638 | 30 | [15 empty] | 3.181623 | 0.001142183 | 0.0342655 | 30.0342655 | 30
| 3.641964 | 0.00120797 | 0.0362391 | 30.0362391 | 30 | [15 empty] | 3.55651 | 0.00140842 | 0.0422526 | 30.0422526 | 30 | [15 empty] | 2.309095 | 0.00069674 | 0.0209022 | 30.0209022 | 30 | [15 empty] | 2.481443 | 0.0008200033 | 0.0246001 | 30.0246001 | 30 | [15 empty] | 3.219083 | 0.001057163 | 0.0317149 | 30.0317149 | 30 | [15 empty] | 3.741373 | 0.001306013 | 0.0391804 | 30.0391804 | 30 | [15 empty] | 3.814115 | 0.001409573 | 0.0422872 | 30.0422872 | 30 | [15 empty] | 3.416719 | 0.001245133 | 0.037354 | 30.037354 | 30 | [15 empty] | 3.201332 | 0.001147583 | 0.0344275 | 30.0344275 | 30
| 3.664931 | 0.001213653 | 0.0364096 | 30.0364096 | 30 | [15 empty] | 3.579324 | 0.001419767 | 0.042593 | 30.042593 | 30 | [15 empty] | 2.325196 | 0.0007109667 | 0.021329 | 30.021329 | 30 | [15 empty] | 2.49909375 | 0.00082274 | 0.0246822 | 30.0246822 | 30 | [15 empty] | 3.239106 | 0.001060857 | 0.0318257 | 30.0318257 | 30 | [15 empty] | 3.764382 | 0.001306867 | 0.039206 | 30.039206 | 30 | [15 empty] | 3.837422 | 0.001418443 | 0.0425533 | 30.0425533 | 30 | [15 empty] | 3.43843 | 0.00125661 | 0.0376983 | 30.0376983 | 30 | [15 empty] | 3.221261 | 0.001152167 | 0.034565 | 30.034565 | 30
| 3.688118 | 0.001223447 | 0.0367034 | 30.0367034 | 30 | [15 empty] | 3.602106 | 0.001431623 | 0.0429487 | 30.0429487 | 30 | [15 empty] | 2.341342 | 0.0007100233 | 0.0213007 | 30.0213007 | 30 | [15 empty] | 2.517087 | 0.0008361633 | 0.0250849 | 30.0250849 | 30 | [15 empty] | 3.258816 | 0.001073733 | 0.032212 | 30.032212 | 30 | [15 empty] | 3.787845 | 0.00132042 | 0.0396126 | 30.0396126 | 30 | [15 empty] | 3.861288 | 0.00142793 | 0.0428379 | 30.0428379 | 30 | [15 empty] | 3.45993 | 0.001266007 | 0.0379802 | 30.0379802 | 30 | [15 empty] | 3.241227 | 0.0011657 | 0.034971 | 30.034971 | 30
| 3.711311 | 0.00123454 | 0.0370362 | 30.0370362 | 30 | [15 empty] | 3.624592 | 0.00144031 | 0.0432093 | 30.0432093 | 30 | [15 empty] | 2.357372 | 0.0007197667 | 0.021593 | 30.021593 | 30 | [15 empty] | 2.53496 | 0.00084198 | 0.0252594 | 30.0252594 | 30 | [15 empty] | 3.278867 | 0.001087617 | 0.0326285 | 30.0326285 | 30 | [15 empty] | 3.811228 | 0.001329427 | 0.0398828 | 30.0398828 | 30 | [15 empty] | 3.885015 | 0.00143909 | 0.0431727 | 30.0431727 | 30 | [15 empty] | 3.482037 | 0.001272467 | 0.038174 | 30.038174 | 30 | [15 empty] | 3.26132 | 0.001178143 | 0.0353443 | 30.0353443 | 30
| 3.734412 | 0.001243487 | 0.0373046 | 30.0373046 | 30 | [15 empty] | 3.647099 | 0.00145271 | 0.0435813 | 30.0435813 | 30 | [15 empty] | 2.373603 | 0.0007193967 | 0.0215819 | 30.0215819 | 30 | [15 empty] | 2.552571 | 0.00085105 | 0.0255315 | 30.0255315 | 30 | [15 empty] | 3.299065 | 0.001097173 | 0.0329152 | 30.0329152 | 30 | [15 empty] | 3.834389 | 0.001340613 | 0.0402184 | 30.0402184 | 30 | [15 empty] | 3.908754 | 0.001446123 | 0.0433837 | 30.0433837 | 30 | [15 empty] | 3.504269 | 0.001288863 | 0.0386659 | 30.0386659 | 30 | [15 empty] | 3.281679 | 0.001184367 | 0.035531 | 30.035531 | 30
| 3.757583 | 0.001254903 | 0.0376471 | 30.0376471 | 30 | [15 empty] | 3.669949 | 0.001459307 | 0.0437792 | 30.0437792 | 30 | [15 empty] | 2.389737 | 0.0007303767 | 0.0219113 | 30.0219113 | 30 | [15 empty] | 2.570757 | 0.0008517833 | 0.0255535 | 30.0255535 | 30 | [15 empty] | 3.319757 | 0.001104713 | 0.0331414 | 30.0331414 | 30 | [15 empty] | 3.858052 | 0.00135229 | 0.0405687 | 30.0405687 | 30 | [15 empty] | 3.932526 | 0.001454153 | 0.0436246 | 30.0436246 | 30 | [15 empty] | 3.526809 | 0.001301033 | 0.039031 | 30.039031 | 30 | [15 empty] | 3.301926 | 0.00119752 | 0.0359256 | 30.0359256 | 30
| 3.780823 | 0.001265303 | 0.0379591 | 30.0379591 | 30 | [15 empty] | 3.69322 | 0.001470847 | 0.0441254 | 30.0441254 | 30 | [15 empty] | 2.405685 | 0.0007373533 | 0.0221206 | 30.0221206 | 30 | [15 empty] | 2.588246 | 0.0008610233 | 0.0258307 | 30.0258307 | 30 | [15 empty] | 3.340611 | 0.001114347 | 0.0334304 | 30.0334304 | 30 | [15 empty] | 3.881366 | 0.001361083 | 0.0408325 | 30.0408325 | 30 | [15 empty] | 3.956066 | 0.001466957 | 0.0440087 | 30.0440087 | 30 | [15 empty] | 3.549081 | 0.001310627 | 0.0393188 | 30.0393188 | 30 | [15 empty] | 3.322503 | 0.00120285 | 0.0360855 | 30.0360855 | 30
| 3.803507 | 0.0012704 | 0.038112 | 30.038112 | 30 | [15 empty] | 3.715844 | 0.001475473 | 0.0442642 | 30.0442642 | 30 | [15 empty] | 2.422082 | 0.0007473433 | 0.0224203 | 30.0224203 | 30 | [15 empty] | 2.605795 | 0.00087832 | 0.0263496 | 30.0263496 | 30 | [15 empty] | 3.361769 | 0.001120057 | 0.0336017 | 30.0336017 | 30 | [15 empty] | 3.904558 | 0.001373217 | 0.0411965 | 30.0411965 | 30 | [15 empty] | 3.97986 | 0.001478227 | 0.0443468 | 30.0443468 | 30 | [15 empty] | 3.571076 | 0.00131531 | 0.0394593 | 30.0394593 | 30 | [15 empty] | 3.343402 | 0.00121125 | 0.0363375 | 30.0363375 | 30
| 3.827275 | 0.001286603 | 0.0385981 | 30.0385981 | 30 | [15 empty] | 3.73868 | 0.001498917 | 0.0449675 | 30.0449675 | 30 | [15 empty] | 2.438314 | 0.0007519667 | 0.022559 | 30.022559 | 30 | [15 empty] | 2.6238 | 0.00087363 | 0.0262089 | 30.0262089 | 30 | [15 empty] | 3.382946 | 0.00112307 | 0.0336921 | 30.0336921 | 30 | [15 empty] | 3.928229 | 0.001382573 | 0.0414772 | 30.0414772 | 30 | [15 empty] | 4.004413 | 0.00149071 | 0.0447213 | 30.0447213 | 30 | [15 empty] | 3.592137 | 0.00132922 | 0.0398766 | 30.0398766 | 30 | [15 empty] | 3.364358 | 0.00122196 | 0.0366588 | 30.0366588 | 30
| 3.850935 | 0.001295597 | 0.0388679 | 30.0388679 | 30 | [15 empty] | 3.761852 | 0.001506107 | 0.0451832 | 30.0451832 | 30 | [15 empty] | 2.454564 | 0.00075612 | 0.0226836 | 30.0226836 | 30 | [15 empty] | 2.642217 | 0.00088422 | 0.0265266 | 30.0265266 | 30 | [15 empty] | 3.404245 | 0.00113449 | 0.0340347 | 30.0340347 | 30 | [15 empty] | 3.951892 | 0.001391287 | 0.0417386 | 30.0417386 | 30 | [15 empty] | 4.02898 | 0.001507217 | 0.0452165 | 30.0452165 | 30 | [15 empty] | 3.614019 | 0.001337127 | 0.0401138 | 30.0401138 | 30 | [15 empty] | 3.385675 | 0.00122809 | 0.0368427 | 30.0368427 | 30
| 3.874154 | 0.001311287 | 0.0393386 | 30.0393386 | 30 | [15 empty] | 3.784879 | 0.001517853 | 0.0455356 | 30.0455356 | 30 | [15 empty] | 2.470334 | 0.00076707 | 0.0230121 | 30.0230121 | 30 | [15 empty] | 2.660217 | 0.00088855 | 0.0266565 | 30.0266565 | 30 | [15 empty] | 3.426429 | 0.001144723 | 0.0343417 | 30.0343417 | 30 | [15 empty] | 3.9754 | 0.00140344 | 0.0421032 | 30.0421032 | 30 | [15 empty] | 4.053144 | 0.001520353 | 0.0456106 | 30.0456106 | 30 | [15 empty] | 3.636039 | 0.001345947 | 0.0403784 | 30.0403784 | 30 | [15 empty] | 3.407038 | 0.001235027 | 0.0370508 | 30.0370508 | 30
| 3.897995 | 0.00131713 | 0.0395139 | 30.0395139 | 30 | [15 empty] | 3.807834 | 0.001529613 | 0.0458884 | 30.0458884 | 30 | [15 empty] | 2.486054 | 0.0007751667 | 0.023255 | 30.023255 | 30 | [15 empty] | 2.67801 | 0.00089588 | 0.0268764 | 30.0268764 | 30 | [15 empty] | 3.448421 | 0.001147843 | 0.0344353 | 30.0344353 | 30 | [15 empty] | 3.999097 | 0.001416617 | 0.0424985 | 30.0424985 | 30 | [15 empty] | 4.07725 | 0.00151923 | 0.0455769 | 30.0455769 | 30 | [15 empty] | 3.658909 | 0.001357343 | 0.0407203 | 30.0407203 | 30 | [15 empty] | 3.428692 | 0.001253087 | 0.0375926 | 30.0375926 | 30
| 3.922309 | 0.00133591 | 0.0400773 | 30.0400773 | 30 | [15 empty] | 3.830919 | 0.00154298 | 0.0462894 | 30.0462894 | 30 | [15 empty] | 2.502244 | 0.0007835033 | 0.0235051 | 30.0235051 | 30 | [15 empty] | 2.696327 | 0.00090515 | 0.0271545 | 30.0271545 | 30 | [15 empty] | 3.4703125 | 0.001161277 | 0.0348383 | 30.0348383 | 30 | [15 empty] | 4.022281 | 0.001428323 | 0.0428497 | 30.0428497 | 30 | [15 empty] | 4.10175 | 0.001541283 | 0.0462385 | 30.0462385 | 30 | [15 empty] | 3.68186 | 0.001363427 | 0.0409028 | 30.0409028 | 30 | [15 empty] | 3.450367 | 0.001254207 | 0.0376262 | 30.0376262 | 30
| 3.945397 | 0.001342087 | 0.0402626 | 30.0402626 | 30 | [15 empty] | 3.854336 | 0.001547117 | 0.0464135 | 30.0464135 | 30 | [15 empty] | 2.518859 | 0.00078564 | 0.0235692 | 30.0235692 | 30 | [15 empty] | 2.714414 | 0.0009040467 | 0.0271214 | 30.0271214 | 30 | [15 empty] | 3.492009 | 0.001170627 | 0.0351188 | 30.0351188 | 30 | [15 empty] | 4.045638 | 0.001437127 | 0.0431138 | 30.0431138 | 30 | [15 empty] | 4.126141 | 0.001541997 | 0.0462599 | 30.0462599 | 30 | [15 empty] | 3.704533 | 0.001377577 | 0.0413273 | 30.0413273 | 30 | [15 empty] | 3.472217 | 0.00126772 | 0.0380316 | 30.0380316 | 30
| 3.969195 | 0.00134857 | 0.0404571 | 30.0404571 | 30 | [15 empty] | 3.878342 | 0.00156277 | 0.0468831 | 30.0468831 | 30 | [15 empty] | 2.535368 | 0.0007889967 | 0.0236699 | 30.0236699 | 30 | [15 empty] | 2.732242 | 0.0009097967 | 0.0272939 | 30.0272939 | 30 | [15 empty] | 3.514125 | 0.001181097 | 0.0354329 | 30.0354329 | 30 | [15 empty] | 4.069247 | 0.001443403 | 0.0433021 | 30.0433021 | 30 | [15 empty] | 4.150886 | 0.001563357 | 0.0469007 | 30.0469007 | 30 | [15 empty] | 3.72739 | 0.001384913 | 0.0415474 | 30.0415474 | 30 | [15 empty] | 3.494022 | 0.001264103 | 0.0379231 | 30.0379231 | 30
| 3.992823 | 0.001353293 | 0.0405988 | 30.0405988 | 30 | [15 empty] | 3.902479 | 0.00157471 | 0.0472413 | 30.0472413 | 30 | [15 empty] | 2.551565 | 0.0007994033 | 0.0239821 | 30.0239821 | 30 | [15 empty] | 2.750454 | 0.0009170533 | 0.0275116 | 30.0275116 | 30 | [15 empty] | 3.536269 | 0.001189647 | 0.0356894 | 30.0356894 | 30 | [15 empty] | 4.093152 | 0.0014532 | 0.043596 | 30.043596 | 30 | [15 empty] | 4.175467 | 0.001568347 | 0.0470504 | 30.0470504 | 30 | [15 empty] | 3.750723 | 0.00139579 | 0.0418737 | 30.0418737 | 30 | [15 empty] | 3.516441 | 0.001291627 | 0.0387488 | 30.0387488 | 30
| 4.0163125 | 0.001371307 | 0.0411392 | 30.0411392 | 30 | [15 empty] | 3.926681 | 0.001582407 | 0.0474722 | 30.0474722 | 30 | [15 empty] | 2.568116 | 0.0008130133 | 0.0243904 | 30.0243904 | 30 | [15 empty] | 2.768178 | 0.0009250133 | 0.0277504 | 30.0277504 | 30 | [15 empty] | 3.558523 | 0.001196217 | 0.0358865 | 30.0358865 | 30 | [15 empty] | 4.116553 | 0.001466917 | 0.0440075 | 30.0440075 | 30 | [15 empty] | 4.199804 | 0.00158785 | 0.0476355 | 30.0476355 | 30 | [15 empty] | 3.77404 | 0.00140752 | 0.0422256 | 30.0422256 | 30 | [15 empty] | 3.538487 | 0.00130706 | 0.0392118 | 30.0392118 | 30
| 4.039932 | 0.001379567 | 0.041387 | 30.041387 | 30 | [15 empty] | 3.950517 | 0.001587773 | 0.0476332 | 30.0476332 | 30 | [15 empty] | 2.584427 | 0.00081962 | 0.0245886 | 30.0245886 | 30 | [15 empty] | 2.785938 | 0.0009363 | 0.028089 | 30.028089 | 30 | [15 empty] | 3.580222 | 0.00120849 | 0.0362547 | 30.0362547 | 30 | [15 empty] | 4.14016 | 0.001475973 | 0.0442792 | 30.0442792 | 30 | [15 empty] | 4.223969 | 0.00159691 | 0.0479073 | 30.0479073 | 30 | [15 empty] | 3.797372 | 0.00141124 | 0.0423372 | 30.0423372 | 30 | [15 empty] | 3.561165 | 0.001309413 | 0.0392824 | 30.0392824 | 30
| 4.063475 | 0.001391153 | 0.0417346 | 30.0417346 | 30 | [15 empty] | 3.974601 | 0.00160834 | 0.0482502 | 30.0482502 | 30 | [15 empty] | 2.601124 | 0.0008276767 | 0.0248303 | 30.0248303 | 30 | [15 empty] | 2.803689 | 0.0009401 | 0.028203 | 30.028203 | 30 | [15 empty] | 3.602189 | 0.001212463 | 0.0363739 | 30.0363739 | 30 | [15 empty] | 4.163716 | 0.001487647 | 0.0446294 | 30.0446294 | 30 | [15 empty] | 4.248493 | 0.00160982 | 0.0482946 | 30.0482946 | 30 | [15 empty] | 3.820564 | 0.001425813 | 0.0427744 | 30.0427744 | 30 | [15 empty] | 3.583775 | 0.001312433 | 0.039373 | 30.039373 | 30
| 4.086922 | 0.001402187 | 0.0420656 | 30.0420656 | 30 | [15 empty] | 3.998601 | 0.00162526 | 0.0487578 | 30.0487578 | 30 | [15 empty] | 2.618013 | 0.0008431467 | 0.0252944 | 30.0252944 | 30 | [15 empty] | 2.82146 | 0.00094042 | 0.0282126 | 30.0282126 | 30 | [15 empty] | 3.624855 | 0.001224497 | 0.0367349 | 30.0367349 | 30 | [15 empty] | 4.187343 | 0.001497683 | 0.0449305 | 30.0449305 | 30 | [15 empty] | 4.27299 | 0.001622953 | 0.0486886 | 30.0486886 | 30 | [15 empty] | 3.844241 | 0.001439 | 0.04317 | 30.04317 | 30 | [15 empty] | 3.606717 | 0.001330703 | 0.0399211 | 30.0399211 | 30
| 4.110581 | 0.001416517 | 0.0424955 | 30.0424955 | 30 | [15 empty] | 4.022515625 | 0.00162925 | 0.0488775 | 30.0488775 | 30 | [15 empty] | 2.634544 | 0.00084611 | 0.0253833 | 30.0253833 | 30 | [15 empty] | 2.839385 | 0.0009549133 | 0.0286474 | 30.0286474 | 30 | [15 empty] | 3.647963 | 0.001234387 | 0.0370316 | 30.0370316 | 30 | [15 empty] | 4.211155 | 0.00151843 | 0.0455529 | 30.0455529 | 30 | [15 empty] | 4.297428 | 0.00163372 | 0.0490116 | 30.0490116 | 30 | [15 empty] | 3.867924 | 0.001450887 | 0.0435266 | 30.0435266 | 30 | [15 empty] | 3.62925 | 0.001333803 | 0.0400141 | 30.0400141 | 30
| 4.13474 | 0.001426977 | 0.0428093 | 30.0428093 | 30 | [15 empty] | 4.046729 | 0.001640443 | 0.0492133 | 30.0492133 | 30 | [15 empty] | 2.6509 | 0.0008541433 | 0.0256243 | 30.0256243 | 30 | [15 empty] | 2.857431 | 0.0009578767 | 0.0287363 | 30.0287363 | 30 | [15 empty] | 3.670664 | 0.001244457 | 0.0373337 | 30.0373337 | 30 | [15 empty] | 4.234932 | 0.00152516 | 0.0457548 | 30.0457548 | 30 | [15 empty] | 4.321721 | 0.001642333 | 0.04927 | 30.04927 | 30 | [15 empty] | 3.891414 | 0.001460823 | 0.0438247 | 30.0438247 | 30 | [15 empty] | 3.652163 | 0.001352167 | 0.040565 | 30.040565 | 30
| 4.158523 | 0.00143798 | 0.0431394 | 30.0431394 | 30 | [15 empty] | 4.070104 | 0.001656357 | 0.0496907 | 30.0496907 | 30 | [15 empty] | 2.667433 | 0.00085846 | 0.0257538 | 30.0257538 | 30 | [15 empty] | 2.8755 | 0.0009632333 | 0.028897 | 30.028897 | 30 | [15 empty] | 3.694098 | 0.001254593 | 0.0376378 | 30.0376378 | 30 | [15 empty] | 4.258518 | 0.001536063 | 0.0460819 | 30.0460819 | 30 | [15 empty] | 4.346253 | 0.00165192 | 0.0495576 | 30.0495576 | 30 | [15 empty] | 3.914977 | 0.001472413 | 0.0441724 | 30.0441724 | 30 | [15 empty] | 3.674903 | 0.001361567 | 0.040847 | 30.040847 | 30
| 4.182873 | 0.00144415 | 0.0433245 | 30.0433245 | 30 | [15 empty] | 4.093764 | 0.0016651 | 0.049953 | 30.049953 | 30 | [15 empty] | 2.683881 | 0.0008667533 | 0.0260026 | 30.0260026 | 30 | [15 empty] | 2.892997 | 0.0009679767 | 0.0290393 | 30.0290393 | 30 | [15 empty] | 3.717245 | 0.001262763 | 0.0378829 | 30.0378829 | 30 | [15 empty] | 4.282616 | 0.001546913 | 0.0464074 | 30.0464074 | 30 | [15 empty] | 4.37096 | 0.001669453 | 0.0500836 | 30.0500836 | 30 | [15 empty] | 3.938413 | 0.001482133 | 0.044464 | 30.044464 | 30 | [15 empty] | 3.697555 | 0.001368873 | 0.0410662 | 30.0410662 | 30
| 4.2075 | 0.00145712 | 0.0437136 | 30.0437136 | 30 | [15 empty] | 4.118184 | 0.00167553 | 0.0502659 | 30.0502659 | 30 | [15 empty] | 2.70024 | 0.0008757833 | 0.0262735 | 30.0262735 | 30 | [15 empty] | 2.911438 | 0.0009734233 | 0.0292027 | 30.0292027 | 30 | [15 empty] | 3.740756 | 0.001274953 | 0.0382486 | 30.0382486 | 30 | [15 empty] | 4.306817 | 0.00155802 | 0.0467406 | 30.0467406 | 30 | [15 empty] | 4.395341 | 0.001679653 | 0.0503896 | 30.0503896 | 30 | [15 empty] | 3.961927 | 0.001489607 | 0.0446882 | 30.0446882 | 30 | [15 empty] | 3.720632 | 0.001386173 | 0.0415852 | 30.0415852 | 30
| 4.231429 | 0.001467437 | 0.0440231 | 30.0440231 | 30 | [15 empty] | 4.142674 | 0.001690447 | 0.0507134 | 30.0507134 | 30 | [15 empty] | 2.71703 | 0.0008865667 | 0.026597 | 30.026597 | 30 | [15 empty] | 2.929441 | 0.0009824367 | 0.0294731 | 30.0294731 | 30 | [15 empty] | 3.764385 | 0.00128199 | 0.0384597 | 30.0384597 | 30 | [15 empty] | 4.330898 | 0.001568567 | 0.047057 | 30.047057 | 30 | [15 empty] | 4.419706 | 0.00169137 | 0.0507411 | 30.0507411 | 30 | [15 empty] | 3.985498 | 0.001501343 | 0.0450403 | 30.0450403 | 30 | [15 empty] | 3.743186 | 0.00139307 | 0.0417921 | 30.0417921 | 30
| 4.255889 | 0.00148547 | 0.0445641 | 30.0445641 | 30 | [15 empty] | 4.166766 | 0.00170181 | 0.0510543 | 30.0510543 | 30 | [15 empty] | 2.733747 | 0.0008864167 | 0.0265925 | 30.0265925 | 30 | [15 empty] | 2.947528 | 0.0009925167 | 0.0297755 | 30.0297755 | 30 | [15 empty] | 3.787628 | 0.001296887 | 0.0389066 | 30.0389066 | 30 | [15 empty] | 4.354863 | 0.00158233 | 0.0474699 | 30.0474699 | 30 | [15 empty] | 4.444158 | 0.001705983 | 0.0511795 | 30.0511795 | 30 | [15 empty] | 4.008908 | 0.00151661 | 0.0454983 | 30.0454983 | 30 | [15 empty] | 3.766184 | 0.001398163 | 0.0419449 | 30.0419449 | 30
| 4.280227 | 0.0014964 | 0.044892 | 30.044892 | 30 | [15 empty] | 4.19117 | 0.001714997 | 0.0514499 | 30.0514499 | 30 | [15 empty] | 2.750398 | 0.00089243 | 0.0267729 | 30.0267729 | 30 | [15 empty] | 2.965654 | 0.001001303 | 0.0300391 | 30.0300391 | 30 | [15 empty] | 3.810419 | 0.001308513 | 0.0392554 | 30.0392554 | 30 | [15 empty] | 4.379154 | 0.001594577 | 0.0478373 | 30.0478373 | 30 | [15 empty] | 4.468903 | 0.001714073 | 0.0514222 | 30.0514222 | 30 | [15 empty] | 4.032615 | 0.001527857 | 0.0458357 | 30.0458357 | 30 | [15 empty] | 3.789292 | 0.00141239 | 0.0423717 | 30.0423717 | 30
| 4.304778 | 0.00151538 | 0.0454614 | 30.0454614 | 30 | [15 empty] | 4.215773 | 0.00172565 | 0.0517695 | 30.0517695 | 30 | [15 empty] | 2.767129 | 0.00090094 | 0.0270282 | 30.0270282 | 30 | [15 empty] | 2.98392 | 0.00100736 | 0.0302208 | 30.0302208 | 30 | [15 empty] | 3.833346 | 0.00131478 | 0.0394434 | 30.0394434 | 30 | [15 empty] | 4.403021 | 0.00160842 | 0.0482526 | 30.0482526 | 30 | [15 empty] | 4.493286 | 0.00173194 | 0.0519582 | 30.0519582 | 30 | [15 empty] | 4.056154 | 0.00153978 | 0.0461934 | 30.0461934 | 30 | [15 empty] | 3.812376 | 0.001424723 | 0.0427417 | 30.0427417 | 30
| 4.328948 | 0.001516297 | 0.0454889 | 30.0454889 | 30 | [15 empty] | 4.239574 | 0.001741343 | 0.0522403 | 30.0522403 | 30 | [15 empty] | 2.784235 | 0.00090748 | 0.0272244 | 30.0272244 | 30 | [15 empty] | 3.001659 | 0.001010907 | 0.0303272 | 30.0303272 | 30 | [15 empty] | 3.856255 | 0.001329233 | 0.039877 | 30.039877 | 30 | [15 empty] | 4.427193 | 0.00161 | 0.0483 | 30.0483 | 30 | [15 empty] | 4.517514 | 0.001738397 | 0.0521519 | 30.0521519 | 30 | [15 empty] | 4.079844 | 0.00154414 | 0.0463242 | 30.0463242 | 30 | [15 empty] | 3.834867 | 0.00143596 | 0.0430788 | 30.0430788 | 30
| 4.353569 | 0.001524993 | 0.0457498 | 30.0457498 | 30 | [15 empty] | 4.263961 | 0.001758047 | 0.0527414 | 30.0527414 | 30 | [15 empty] | 2.800861 | 0.0009170233 | 0.0275107 | 30.0275107 | 30 | [15 empty] | 3.019687 | 0.00101579 | 0.0304737 | 30.0304737 | 30 | [15 empty] | 3.878946 | 0.00133554 | 0.0400662 | 30.0400662 | 30 | [15 empty] | 4.451189 | 0.00162875 | 0.0488625 | 30.0488625 | 30 | [15 empty] | 4.541935 | 0.00175001 | 0.0525003 | 30.0525003 | 30 | [15 empty] | 4.103439 | 0.001560303 | 0.0468091 | 30.0468091 | 30 | [15 empty] | 3.858616 | 0.001451553 | 0.0435466 | 30.0435466 | 30
| 4.37759 | 0.001538897 | 0.0461669 | 30.0461669 | 30 | [15 empty] | 4.28826 | 0.001764817 | 0.0529445 | 30.0529445 | 30 | [15 empty] | 2.81772 | 0.00092694 | 0.0278082 | 30.0278082 | 30 | [15 empty] | 3.037543 | 0.001025343 | 0.0307603 | 30.0307603 | 30 | [15 empty] | 3.902162 | 0.001350837 | 0.0405251 | 30.0405251 | 30 | [15 empty] | 4.474912 | 0.001641363 | 0.0492409 | 30.0492409 | 30 | [15 empty] | 4.56666 | 0.00176395 | 0.0529185 | 30.0529185 | 30 | [15 empty] | 4.127141 | 0.001574607 | 0.0472382 | 30.0472382 | 30 | [15 empty] | 3.881803 | 0.001455127 | 0.0436538 | 30.0436538 | 30
| 4.402151 | 0.00154923 | 0.0464769 | 30.0464769 | 30 | [15 empty] | 4.312311 | 0.001781937 | 0.0534581 | 30.0534581 | 30 | [15 empty] | 2.834309 | 0.0009379133 | 0.0281374 | 30.0281374 | 30 | [15 empty] | 3.05507 | 0.001030537 | 0.0309161 | 30.0309161 | 30 | [15 empty] | 3.925372 | 0.001359167 | 0.040775 | 30.040775 | 30 | [15 empty] | 4.498769 | 0.001648683 | 0.0494605 | 30.0494605 | 30 | [15 empty] | 4.591205 | 0.001777033 | 0.053311 | 30.053311 | 30 | [15 empty] | 4.150592 | 0.00158585 | 0.0475755 | 30.0475755 | 30 | [15 empty] | 3.90478 | 0.001472807 | 0.0441842 | 30.0441842 | 30
| 4.426526 | 0.00156001 | 0.0468003 | 30.0468003 | 30 | [15 empty] | 4.336622 | 0.00179572 | 0.0538716 | 30.0538716 | 30 | [15 empty] | 2.850989 | 0.0009397967 | 0.0281939 | 30.0281939 | 30 | [15 empty] | 3.073182 | 0.001042627 | 0.0312788 | 30.0312788 | 30 | [15 empty] | 3.948726 | 0.00136084 | 0.0408252 | 30.0408252 | 30 | [15 empty] | 4.52292 | 0.001662277 | 0.0498683 | 30.0498683 | 30 | [15 empty] | 4.616382 | 0.001789733 | 0.053692 | 30.053692 | 30 | [15 empty] | 4.174103 | 0.001593703 | 0.0478111 | 30.0478111 | 30 | [15 empty] | 3.928511 | 0.001486313 | 0.0445894 | 30.0445894 | 30
| 4.451076 | 0.001570287 | 0.0471086 | 30.0471086 | 30 | [15 empty] | 4.361182 | 0.001807683 | 0.0542305 | 30.0542305 | 30 | [15 empty] | 2.867603 | 0.00095012 | 0.0285036 | 30.0285036 | 30 | [15 empty] | 3.091411 | 0.001050213 | 0.0315064 | 30.0315064 | 30 | [15 empty] | 3.971905 | 0.001375503 | 0.0412651 | 30.0412651 | 30 | [15 empty] | 4.546731 | 0.001686603 | 0.0505981 | 30.0505981 | 30 | [15 empty] | 4.641042 | 0.001803723 | 0.0541117 | 30.0541117 | 30 | [15 empty] | 4.19815 | 0.001605787 | 0.0481736 | 30.0481736 | 30 | [15 empty] | 3.952265 | 0.00150018 | 0.0450054 | 30.0450054 | 30
| 4.475353 | 0.001583267 | 0.047498 | 30.047498 | 30 | [15 empty] | 4.385699 | 0.001822663 | 0.0546799 | 30.0546799 | 30 | [15 empty] | 2.884271 | 0.0009594733 | 0.0287842 | 30.0287842 | 30 | [15 empty] | 3.109366 | 0.001051703 | 0.0315511 | 30.0315511 | 30 | [15 empty] | 3.995298 | 0.001388123 | 0.0416437 | 30.0416437 | 30 | [15 empty] | 4.570696 | 0.001689377 | 0.0506813 | 30.0506813 | 30 | [15 empty] | 4.665459 | 0.00181321 | 0.0543963 | 30.0543963 | 30 | [15 empty] | 4.222009 | 0.001618913 | 0.0485674 | 30.0485674 | 30 | [15 empty] | 3.975426 | 0.001506687 | 0.0452006 | 30.0452006 | 30
| 4.499578 | 0.001589277 | 0.0476783 | 30.0476783 | 30 | [15 empty] | 4.409902 | 0.001834623 | 0.0550387 | 30.0550387 | 30 | [15 empty] | 2.901601 | 0.0009670467 | 0.0290114 | 30.0290114 | 30 | [15 empty] | 3.127495 | 0.001066967 | 0.032009 | 30.032009 | 30 | [15 empty] | 4.018766 | 0.001394083 | 0.0418225 | 30.0418225 | 30 | [15 empty] | 4.594815 | 0.00170604 | 0.0511812 | 30.0511812 | 30 | [15 empty] | 4.690299 | 0.001830673 | 0.0549202 | 30.0549202 | 30 | [15 empty] | 4.24555 | 0.00163199 | 0.0489597 | 30.0489597 | 30 | [15 empty] | 3.999078125 | 0.001525647 | 0.0457694 | 30.0457694 | 30
| 4.524111 | 0.001602857 | 0.0480857 | 30.0480857 | 30 | [15 empty] | 4.434421 | 0.001843607 | 0.0553082 | 30.0553082 | 30 | [15 empty] | 2.918535 | 0.0009680667 | 0.029042 | 30.029042 | 30 | [15 empty] | 3.145452 | 0.00106659 | 0.0319977 | 30.0319977 | 30 | [15 empty] | 4.042493 | 0.00140518 | 0.0421554 | 30.0421554 | 30 | [15 empty] | 4.61846 | 0.00170666 | 0.0511998 | 30.0511998 | 30 | [15 empty] | 4.715487 | 0.001841117 | 0.0552335 | 30.0552335 | 30 | [15 empty] | 4.269554 | 0.00164507 | 0.0493521 | 30.0493521 | 30 | [15 empty] | 4.022734 | 0.00153425 | 0.0460275 | 30.0460275 | 30
| 4.547955 | 0.00161868 | 0.0485604 | 30.0485604 | 30 | [15 empty] | 4.458842 | 0.0018555 | 0.055665 | 30.055665 | 30 | [15 empty] | 2.935423 | 0.0009772933 | 0.0293188 | 30.0293188 | 30 | [15 empty] | 3.163897 | 0.001076203 | 0.0322861 | 30.0322861 | 30 | [15 empty] | 4.065921 | 0.00141266 | 0.0423798 | 30.0423798 | 30 | [15 empty] | 4.642565 | 0.00172661 | 0.0517983 | 30.0517983 | 30 | [15 empty] | 4.740417 | 0.00185132 | 0.0555396 | 30.0555396 | 30 | [15 empty] | 4.293390625 | 0.00165569 | 0.0496707 | 30.0496707 | 30 | [15 empty] | 4.04574 | 0.001539893 | 0.0461968 | 30.0461968 | 30
| 4.572701 | 0.00163311 | 0.0489933 | 30.0489933 | 30 | [15 empty] | 4.483447 | 0.001871987 | 0.0561596 | 30.0561596 | 30 | [15 empty] | 2.952619 | 0.0009904 | 0.029712 | 30.029712 | 30 | [15 empty] | 3.182409 | 0.001083333 | 0.0325 | 30.0325 | 30 | [15 empty] | 4.089539 | 0.00142712 | 0.0428136 | 30.0428136 | 30 | [15 empty] | 4.666913 | 0.001736707 | 0.0521012 | 30.0521012 | 30 | [15 empty] | 4.766452 | 0.001859713 | 0.0557914 | 30.0557914 | 30 | [15 empty] | 4.317352 | 0.001665277 | 0.0499583 | 30.0499583 | 30 | [15 empty] | 4.068873 | 0.001552643 | 0.0465793 | 30.0465793 | 30
| 4.596752 | 0.001646053 | 0.0493816 | 30.0493816 | 30 | [15 empty] | 4.508121 | 0.001885637 | 0.0565691 | 30.0565691 | 30 | [15 empty] | 2.969543 | 0.0009955267 | 0.0298658 | 30.0298658 | 30 | [15 empty] | 3.201282 | 0.00108594 | 0.0325782 | 30.0325782 | 30 | [15 empty] | 4.113393 | 0.00144207 | 0.0432621 | 30.0432621 | 30 | [15 empty] | 4.691429 | 0.00174831 | 0.0524493 | 30.0524493 | 30 | [15 empty] | 4.791241 | 0.001875523 | 0.0562657 | 30.0562657 | 30 | [15 empty] | 4.341199 | 0.001680127 | 0.0504038 | 30.0504038 | 30 | [15 empty] | 4.092556 | 0.00156853 | 0.0470559 | 30.0470559 | 30
| 4.621392 | 0.001655877 | 0.0496763 | 30.0496763 | 30 | [15 empty] | 4.532758 | 0.001894843 | 0.0568453 | 30.0568453 | 30 | [15 empty] | 2.986916 | 0.001004947 | 0.0301484 | 30.0301484 | 30 | [15 empty] | 3.220083 | 0.001096333 | 0.03289 | 30.03289 | 30 | [15 empty] | 4.137223 | 0.00144991 | 0.0434973 | 30.0434973 | 30 | [15 empty] | 4.715416 | 0.001758267 | 0.052748 | 30.052748 | 30 | [15 empty] | 4.81601 | 0.00189005 | 0.0567015 | 30.0567015 | 30 | [15 empty] | 4.365098 | 0.001688977 | 0.0506693 | 30.0506693 | 30 | [15 empty] | 4.11615 | 0.00158586 | 0.0475758 | 30.0475758 | 30
| 4.645889 | 0.00166832 | 0.0500496 | 30.0500496 | 30 | [15 empty] | 4.557455 | 0.001921387 | 0.0576416 | 30.0576416 | 30 | [15 empty] | 3.004211 | 0.001013477 | 0.0304043 | 30.0304043 | 30 | [15 empty] | 3.239326 | 0.001102113 | 0.0330634 | 30.0330634 | 30 | [15 empty] | 4.1612 | 0.00145886 | 0.0437658 | 30.0437658 | 30 | [15 empty] | 4.739178 | 0.001774007 | 0.0532202 | 30.0532202 | 30 | [15 empty] | 4.840804 | 0.001903437 | 0.0571031 | 30.0571031 | 30 | [15 empty] | 4.389406 | 0.001696213 | 0.0508864 | 30.0508864 | 30 | [15 empty] | 4.139756 | 0.001597587 | 0.0479276 | 30.0479276 | 30
| 4.670124 | 0.00168236 | 0.0504708 | 30.0504708 | 30 | [15 empty] | 4.582515625 | 0.00192305 | 0.0576915 | 30.0576915 | 30 | [15 empty] | 3.021326 | 0.001017617 | 0.0305285 | 30.0305285 | 30 | [15 empty] | 3.258864 | 0.001104733 | 0.033142 | 30.033142 | 30 | [15 empty] | 4.184954 | 0.001474017 | 0.0442205 | 30.0442205 | 30 | [15 empty] | 4.762784 | 0.00178229 | 0.0534687 | 30.0534687 | 30 | [15 empty] | 4.865527 | 0.001920583 | 0.0576175 | 30.0576175 | 30 | [15 empty] | 4.413847 | 0.001719447 | 0.0515834 | 30.0515834 | 30 | [15 empty] | 4.163549 | 0.001610187 | 0.0483056 | 30.0483056 | 30
| 4.694404 | 0.00169029 | 0.0507087 | 30.0507087 | 30 | [15 empty] | 4.607952 | 0.00193376 | 0.0580128 | 30.0580128 | 30 | [15 empty] | 3.038562 | 0.00102534 | 0.0307602 | 30.0307602 | 30 | [15 empty] | 3.278795 | 0.001115427 | 0.0334628 | 30.0334628 | 30 | [15 empty] | 4.208527 | 0.001478067 | 0.044342 | 30.044342 | 30 | [15 empty] | 4.786356 | 0.00180127 | 0.0540381 | 30.0540381 | 30 | [15 empty] | 4.890629 | 0.00192824 | 0.0578472 | 30.0578472 | 30 | [15 empty] | 4.438496 | 0.001731567 | 0.051947 | 30.051947 | 30 | [15 empty] | 4.187326 | 0.00161837 | 0.0485511 | 30.0485511 | 30
| 4.718957 | 0.001703217 | 0.0510965 | 30.0510965 | 30 | [15 empty] | 4.632857 | 0.001943243 | 0.0582973 | 30.0582973 | 30 | [15 empty] | 3.055743 | 0.001035607 | 0.0310682 | 30.0310682 | 30 | [15 empty] | 3.29882 | 0.00112174 | 0.0336522 | 30.0336522 | 30 | [15 empty] | 4.232349 | 0.00149181 | 0.0447543 | 30.0447543 | 30 | [15 empty] | 4.810513 | 0.001808647 | 0.0542594 | 30.0542594 | 30 | [15 empty] | 4.915382 | 0.001950907 | 0.0585272 | 30.0585272 | 30 | [15 empty] | 4.462777 | 0.001739477 | 0.0521843 | 30.0521843 | 30 | [15 empty] | 4.211037 | 0.001619767 | 0.048593 | 30.048593 | 30
| 4.743234375 | 0.001717123 | 0.0515137 | 30.0515137 | 30 | [15 empty] | 4.657757 | 0.00195988 | 0.0587964 | 30.0587964 | 30 | [15 empty] | 3.072612 | 0.001046287 | 0.0313886 | 30.0313886 | 30 | [15 empty] | 3.319216 | 0.00113257 | 0.0339771 | 30.0339771 | 30 | [15 empty] | 4.256239 | 0.001503357 | 0.0451007 | 30.0451007 | 30 | [15 empty] | 4.834261 | 0.00182662 | 0.0547986 | 30.0547986 | 30 | [15 empty] | 4.940071 | 0.00196753 | 0.0590259 | 30.0590259 | 30 | [15 empty] | 4.487227 | 0.001752317 | 0.0525695 | 30.0525695 | 30 | [15 empty] | 4.235246 | 0.001641337 | 0.0492401 | 30.0492401 | 30
| 4.766838 | 0.001726883 | 0.0518065 | 30.0518065 | 30 | [15 empty] | 4.682123 | 0.001970773 | 0.0591232 | 30.0591232 | 30 | [15 empty] | 3.089568 | 0.00105226 | 0.0315678 | 30.0315678 | 30 | [15 empty] | 3.339524 | 0.001140077 | 0.0342023 | 30.0342023 | 30 | [15 empty] | 4.280066 | 0.00151071 | 0.0453213 | 30.0453213 | 30 | [15 empty] | 4.857527 | 0.001834287 | 0.0550286 | 30.0550286 | 30 | [15 empty] | 4.964703 | 0.001968497 | 0.0590549 | 30.0590549 | 30 | [15 empty] | 4.511763 | 0.00176661 | 0.0529983 | 30.0529983 | 30 | [15 empty] | 4.259526 | 0.001653443 | 0.0496033 | 30.0496033 | 30
| 4.791293 | 0.001739827 | 0.0521948 | 30.0521948 | 30 | [15 empty] | 4.706864 | 0.001989613 | 0.0596884 | 30.0596884 | 30 | [15 empty] | 3.106501 | 0.001063093 | 0.0318928 | 30.0318928 | 30 | [15 empty] | 3.360388 | 0.001146903 | 0.0344071 | 30.0344071 | 30 | [15 empty] | 4.303479 | 0.001521593 | 0.0456478 | 30.0456478 | 30 | [15 empty] | 4.881607 | 0.001844453 | 0.0553336 | 30.0553336 | 30 | [15 empty] | 4.989107 | 0.00198408 | 0.0595224 | 30.0595224 | 30 | [15 empty] | 4.53551 | 0.001787297 | 0.0536189 | 30.0536189 | 30 | [15 empty] | 4.283908 | 0.001663297 | 0.0498989 | 30.0498989 | 30
| 4.815545 | 0.001751623 | 0.0525487 | 30.0525487 | 30 | [15 empty] | 4.731426 | 0.002004427 | 0.0601328 | 30.0601328 | 30 | [15 empty] | 3.123848 | 0.00107353 | 0.0322059 | 30.0322059 | 30 | [15 empty] | 3.381445 | 0.001151423 | 0.0345427 | 30.0345427 | 30 | [15 empty] | 4.326995 | 0.00153855 | 0.0461565 | 30.0461565 | 30 | [15 empty] | 4.905905 | 0.001853843 | 0.0556153 | 30.0556153 | 30 | [15 empty] | 5.014129 | 0.00199729 | 0.0599187 | 30.0599187 | 30 | [15 empty] | 4.559863 | 0.001791817 | 0.0537545 | 30.0537545 | 30 | [15 empty] | 4.308675 | 0.001676967 | 0.050309 | 30.050309 | 30
| 4.839477 | 0.00176807 | 0.0530421 | 30.0530421 | 30 | [15 empty] | 4.755832 | 0.002022063 | 0.0606619 | 30.0606619 | 30 | [15 empty] | 3.140697 | 0.00107847 | 0.0323541 | 30.0323541 | 30 | [15 empty] | 3.402179 | 0.001162513 | 0.0348754 | 30.0348754 | 30 | [15 empty] | 4.35104 | 0.00155105 | 0.0465315 | 30.0465315 | 30 | [15 empty] | 4.929733 | 0.001868467 | 0.056054 | 30.056054 | 30 | [15 empty] | 5.038481 | 0.002007473 | 0.0602242 | 30.0602242 | 30 | [15 empty] | 4.58434 | 0.001803117 | 0.0540935 | 30.0540935 | 30 | [15 empty] | 4.333011 | 0.001693027 | 0.0507908 | 30.0507908 | 30
| 4.863621 | 0.001777997 | 0.0533399 | 30.0533399 | 30 | [15 empty] | 4.780364 | 0.002029177 | 0.0608753 | 30.0608753 | 30 | [15 empty] | 3.158289 | 0.00109341 | 0.0328023 | 30.0328023 | 30 | [15 empty] | 3.423387 | 0.00116943 | 0.0350829 | 30.0350829 | 30 | [15 empty] | 4.375471 | 0.001558773 | 0.0467632 | 30.0467632 | 30 | [15 empty] | 4.954167 | 0.00188451 | 0.0565353 | 30.0565353 | 30 | [15 empty] | 5.063495 | 0.002026867 | 0.060806 | 30.060806 | 30 | [15 empty] | 4.608778 | 0.001816247 | 0.0544874 | 30.0544874 | 30 | [15 empty] | 4.357306 | 0.001706087 | 0.0511826 | 30.0511826 | 30
| 4.887669 | 0.001791993 | 0.0537598 | 30.0537598 | 30 | [15 empty] | 4.804591 | 0.00204961 | 0.0614883 | 30.0614883 | 30 | [15 empty] | 3.175084 | 0.00108391 | 0.0325173 | 30.0325173 | 30 | [15 empty] | 3.44462 | 0.001174363 | 0.0352309 | 30.0352309 | 30 | [15 empty] | 4.39918 | 0.001571343 | 0.0471403 | 30.0471403 | 30 | [15 empty] | 4.97882 | 0.001896767 | 0.056903 | 30.056903 | 30 | [15 empty] | 5.088308 | 0.002037943 | 0.0611383 | 30.0611383 | 30 | [15 empty] | 4.632857 | 0.001829037 | 0.0548711 | 30.0548711 | 30 | [15 empty] | 4.381638 | 0.001721237 | 0.0516371 | 30.0516371 | 30
| 4.912006 | 0.00180602 | 0.0541806 | 30.0541806 | 30 | [15 empty] | 4.828906 | 0.002059797 | 0.0617939 | 30.0617939 | 30 | [15 empty] | 3.192555 | 0.001104133 | 0.033124 | 30.033124 | 30 | [15 empty] | 3.466181 | 0.001182183 | 0.0354655 | 30.0354655 | 30 | [15 empty] | 4.423075 | 0.00157733 | 0.0473199 | 30.0473199 | 30 | [15 empty] | 5.003144 | 0.001911507 | 0.0573452 | 30.0573452 | 30 | [15 empty] | 5.113184 | 0.002046223 | 0.0613867 | 30.0613867 | 30 | [15 empty] | 4.657226 | 0.00183758 | 0.0551274 | 30.0551274 | 30 | [15 empty] | 4.406078 | 0.00172392 | 0.0517176 | 30.0517176 | 30
| 4.936647 | 0.001814087 | 0.0544226 | 30.0544226 | 30 | [15 empty] | 4.853111 | 0.002071557 | 0.0621467 | 30.0621467 | 30 | [15 empty] | 3.210111 | 0.0011164 | 0.033492 | 30.033492 | 30 | [15 empty] | 3.487672 | 0.001191813 | 0.0357544 | 30.0357544 | 30 | [15 empty] | 4.447004 | 0.001593173 | 0.0477952 | 30.0477952 | 30 | [15 empty] | 5.028252 | 0.00192076 | 0.0576228 | 30.0576228 | 30 | [15 empty] | 5.137834 | 0.00206616 | 0.0619848 | 30.0619848 | 30 | [15 empty] | 4.681453 | 0.00185327 | 0.0555981 | 30.0555981 | 30 | [15 empty] | 4.429941 | 0.001743477 | 0.0523043 | 30.0523043 | 30
| 4.961464 | 0.001828997 | 0.0548699 | 30.0548699 | 30 | [15 empty] | 4.878601 | 0.002088397 | 0.0626519 | 30.0626519 | 30 | [15 empty] | 3.227462 | 0.001121173 | 0.0336352 | 30.0336352 | 30 | [15 empty] | 3.509483 | 0.001198107 | 0.0359432 | 30.0359432 | 30 | [15 empty] | 4.470798 | 0.001607107 | 0.0482132 | 30.0482132 | 30 | [15 empty] | 5.052648 | 0.00193373 | 0.0580119 | 30.0580119 | 30 | [15 empty] | 5.16264 | 0.002081837 | 0.0624551 | 30.0624551 | 30 | [15 empty] | 4.705567 | 0.00186062 | 0.0558186 | 30.0558186 | 30 | [15 empty] | 4.454473 | 0.00175326 | 0.0525978 | 30.0525978 | 30
| 4.986185 | 0.00184058 | 0.0552174 | 30.0552174 | 30 | [15 empty] | 4.903002 | 0.002094807 | 0.0628442 | 30.0628442 | 30 | [15 empty] | 3.245405 | 0.00113213 | 0.0339639 | 30.0339639 | 30 | [15 empty] | 3.531188 | 0.001212713 | 0.0363814 | 30.0363814 | 30 | [15 empty] | 4.49492 | 0.001616477 | 0.0484943 | 30.0484943 | 30 | [15 empty] | 5.076933 | 0.001950217 | 0.0585065 | 30.0585065 | 30 | [15 empty] | 5.187172 | 0.0020947 | 0.062841 | 30.062841 | 30 | [15 empty] | 4.73033 | 0.001873713 | 0.0562114 | 30.0562114 | 30 | [15 empty] | 4.478481 | 0.00176893 | 0.0530679 | 30.0530679 | 30
| 5.010761 | 0.001858363 | 0.0557509 | 30.0557509 | 30 | [15 empty] | 4.927676 | 0.00211676 | 0.0635028 | 30.0635028 | 30 | [15 empty] | 3.262915 | 0.001140483 | 0.0342145 | 30.0342145 | 30 | [15 empty] | 3.552724 | 0.00121788 | 0.0365364 | 30.0365364 | 30 | [15 empty] | 4.518403 | 0.00162458 | 0.0487374 | 30.0487374 | 30 | [15 empty] | 5.100944 | 0.00195703 | 0.0587109 | 30.0587109 | 30 | [15 empty] | 5.211448 | 0.002107503 | 0.0632251 | 30.0632251 | 30 | [15 empty] | 4.754328125 | 0.00189376 | 0.0568128 | 30.0568128 | 30 | [15 empty] | 4.502415 | 0.001783307 | 0.0534992 | 30.0534992 | 30
| 5.035601 | 0.001864363 | 0.0559309 | 30.0559309 | 30 | [15 empty] | 4.952111 | 0.002121803 | 0.0636541 | 30.0636541 | 30 | [15 empty] | 3.280411 | 0.00114766 | 0.0344298 | 30.0344298 | 30 | [15 empty] | 3.575232 | 0.00122823 | 0.0368469 | 30.0368469 | 30 | [15 empty] | 4.542072 | 0.00163911 | 0.0491733 | 30.0491733 | 30 | [15 empty] | 5.125042 | 0.0019759 | 0.059277 | 30.059277 | 30 | [15 empty] | 5.236399 | 0.002118883 | 0.0635665 | 30.0635665 | 30 | [15 empty] | 4.778678 | 0.001905013 | 0.0571504 | 30.0571504 | 30 | [15 empty] | 4.526683 | 0.00179865 | 0.0539595 | 30.0539595 | 30
| 5.060157 | 0.001877647 | 0.0563294 | 30.0563294 | 30 | [15 empty] | 4.977236 | 0.00213952 | 0.0641856 | 30.0641856 | 30 | [15 empty] | 3.29833 | 0.001155327 | 0.0346598 | 30.0346598 | 30 | [15 empty] | 3.597351 | 0.00123592 | 0.0370776 | 30.0370776 | 30 | [15 empty] | 4.566099 | 0.001643927 | 0.0493178 | 30.0493178 | 30 | [15 empty] | 5.149191 | 0.001991843 | 0.0597553 | 30.0597553 | 30 | [15 empty] | 5.260935 | 0.002140203 | 0.0642061 | 30.0642061 | 30 | [15 empty] | 4.802831 | 0.00191044 | 0.0573132 | 30.0573132 | 30 | [15 empty] | 4.550684 | 0.00180268 | 0.0540804 | 30.0540804 | 30
| 5.084758 | 0.001894427 | 0.0568328 | 30.0568328 | 30 | [15 empty] | 5.001812 | 0.002156747 | 0.0647024 | 30.0647024 | 30 | [15 empty] | 3.316437 | 0.001159883 | 0.0347965 | 30.0347965 | 30 | [15 empty] | 3.619595 | 0.001243593 | 0.0373078 | 30.0373078 | 30 | [15 empty] | 4.590061 | 0.001667783 | 0.0500335 | 30.0500335 | 30 | [15 empty] | 5.173337 | 0.0020035 | 0.060105 | 30.060105 | 30 | [15 empty] | 5.285402 | 0.002154987 | 0.0646496 | 30.0646496 | 30 | [15 empty] | 4.826948 | 0.00193065 | 0.0579195 | 30.0579195 | 30 | [15 empty] | 4.574992 | 0.001816047 | 0.0544814 | 30.0544814 | 30
| 5.109261 | 0.001903487 | 0.0571046 | 30.0571046 | 30 | [15 empty] | 5.026204 | 0.002167643 | 0.0650293 | 30.0650293 | 30 | [15 empty] | 3.33494 | 0.001169673 | 0.0350902 | 30.0350902 | 30 | [15 empty] | 3.641964 | 0.001257297 | 0.0377189 | 30.0377189 | 30 | [15 empty] | 4.614161 | 0.00167608 | 0.0502824 | 30.0502824 | 30 | [15 empty] | 5.197476 | 0.002019377 | 0.0605813 | 30.0605813 | 30 | [15 empty] | 5.310061 | 0.00216713 | 0.0650139 | 30.0650139 | 30 | [15 empty] | 4.85102 | 0.00194481 | 0.0583443 | 30.0583443 | 30 | [15 empty] | 4.599282 | 0.00183162 | 0.0549486 | 30.0549486 | 30
| 5.133826 | 0.001918623 | 0.0575587 | 30.0575587 | 30 | [15 empty] | 5.050844 | 0.002179587 | 0.0653876 | 30.0653876 | 30 | [15 empty] | 3.353693 | 0.00118178 | 0.0354534 | 30.0354534 | 30 | [15 empty] | 3.664122 | 0.001258437 | 0.0377531 | 30.0377531 | 30 | [15 empty] | 4.638295 | 0.001678257 | 0.0503477 | 30.0503477 | 30 | [15 empty] | 5.221504 | 0.002032637 | 0.0609791 | 30.0609791 | 30 | [15 empty] | 5.33446 | 0.002182913 | 0.0654874 | 30.0654874 | 30 | [15 empty] | 4.875471 | 0.001954377 | 0.0586313 | 30.0586313 | 30 | [15 empty] | 4.623394 | 0.001843903 | 0.0553171 | 30.0553171 | 30
| 5.158354 | 0.00193384 | 0.0580152 | 30.0580152 | 30 | [15 empty] | 5.075053 | 0.002195117 | 0.0658535 | 30.0658535 | 30 | [15 empty] | 3.372504 | 0.00118651 | 0.0355953 | 30.0355953 | 30 | [15 empty] | 3.686864 | 0.001274713 | 0.0382414 | 30.0382414 | 30 | [15 empty] | 4.662336 | 0.001693177 | 0.0507953 | 30.0507953 | 30 | [15 empty] | 5.245671875 | 0.002046873 | 0.0614062 | 30.0614062 | 30 | [15 empty] | 5.358915 | 0.00219542 | 0.0658626 | 30.0658626 | 30 | [15 empty] | 4.899481 | 0.00196976 | 0.0590928 | 30.0590928 | 30 | [15 empty] | 4.647159 | 0.001863413 | 0.0559024 | 30.0559024 | 30
| 5.183046875 | 0.0019499 | 0.058497 | 30.058497 | 30 | [15 empty] | 5.099818 | 0.002214097 | 0.0664229 | 30.0664229 | 30 | [15 empty] | 3.391364 | 0.00120283 | 0.0360849 | 30.0360849 | 30 | [15 empty] | 3.709538 | 0.00128272 | 0.0384816 | 30.0384816 | 30 | [15 empty] | 4.686095 | 0.001711003 | 0.0513301 | 30.0513301 | 30 | [15 empty] | 5.269663 | 0.00205626 | 0.0616878 | 30.0616878 | 30 | [15 empty] | 5.383938 | 0.002215657 | 0.0664697 | 30.0664697 | 30 | [15 empty] | 4.922988 | 0.001982737 | 0.0594821 | 30.0594821 | 30 | [15 empty] | 4.67132 | 0.00187414 | 0.0562242 | 30.0562242 | 30
| 5.207614 | 0.001963627 | 0.0589088 | 30.0589088 | 30 | [15 empty] | 5.124486 | 0.002226757 | 0.0668027 | 30.0668027 | 30 | [15 empty] | 3.410697 | 0.00120989 | 0.0362967 | 30.0362967 | 30 | [15 empty] | 3.732258 | 0.001292173 | 0.0387652 | 30.0387652 | 30 | [15 empty] | 4.710529 | 0.001720777 | 0.0516233 | 30.0516233 | 30 | [15 empty] | 5.293655 | 0.002071353 | 0.0621406 | 30.0621406 | 30 | [15 empty] | 5.409208 | 0.00222203 | 0.0666609 | 30.0666609 | 30 | [15 empty] | 4.947216 | 0.00199557 | 0.0598671 | 30.0598671 | 30 | [15 empty] | 4.695423 | 0.001885033 | 0.056551 | 30.056551 | 30
| 5.232351 | 0.001989363 | 0.0596809 | 30.0596809 | 30 | [15 empty] | 5.149112 | 0.00224252 | 0.0672756 | 30.0672756 | 30 | [15 empty] | 3.430164 | 0.001222173 | 0.0366652 | 30.0366652 | 30 | [15 empty] | 3.754842 | 0.00129405 | 0.0388215 | 30.0388215 | 30 | [15 empty] | 4.734847 | 0.00173449 | 0.0520347 | 30.0520347 | 30 | [15 empty] | 5.3172 | 0.002087157 | 0.0626147 | 30.0626147 | 30 | [15 empty] | 5.434066 | 0.00223403 | 0.0670209 | 30.0670209 | 30 | [15 empty] | 4.971579 | 0.002009463 | 0.0602839 | 30.0602839 | 30 | [15 empty] | 4.719263 | 0.001899473 | 0.0569842 | 30.0569842 | 30
| 5.256774 | 0.00198712 | 0.0596136 | 30.0596136 | 30 | [15 empty] | 5.173657 | 0.00225812 | 0.0677436 | 30.0677436 | 30 | [15 empty] | 3.449888 | 0.00122688 | 0.0368064 | 30.0368064 | 30 | [15 empty] | 3.777967 | 0.00130888 | 0.0392664 | 30.0392664 | 30 | [15 empty] | 4.759128 | 0.001746453 | 0.0523936 | 30.0523936 | 30 | [15 empty] | 5.341086 | 0.002101273 | 0.0630382 | 30.0630382 | 30 | [15 empty] | 5.459524 | 0.00225614 | 0.0676842 | 30.0676842 | 30 | [15 empty] | 4.995665 | 0.00202438 | 0.0607314 | 30.0607314 | 30 | [15 empty] | 4.743444 | 0.00190986 | 0.0572958 | 30.0572958 | 30
| 5.281640625 | 0.002006383 | 0.0601915 | 30.0601915 | 30 | [15 empty] | 5.198292 | 0.00227165 | 0.0681495 | 30.0681495 | 30 | [15 empty] | 3.46988 | 0.001233297 | 0.0369989 | 30.0369989 | 30 | [15 empty] | 3.801291 | 0.00131286 | 0.0393858 | 30.0393858 | 30 | [15 empty] | 4.783407 | 0.00176382 | 0.0529146 | 30.0529146 | 30 | [15 empty] | 5.364787 | 0.00211367 | 0.0634101 | 30.0634101 | 30 | [15 empty] | 5.485136 | 0.00227141 | 0.0681423 | 30.0681423 | 30 | [15 empty] | 5.019626 | 0.002039963 | 0.0611989 | 30.0611989 | 30 | [15 empty] | 4.767289 | 0.001927177 | 0.0578153 | 30.0578153 | 30
| 5.305961 | 0.00201199 | 0.0603597 | 30.0603597 | 30 | [15 empty] | 5.22271 | 0.002283283 | 0.0684985 | 30.0684985 | 30 | [15 empty] | 3.490401 | 0.001251493 | 0.0375448 | 30.0375448 | 30 | [15 empty] | 3.824163 | 0.001328523 | 0.0398557 | 30.0398557 | 30 | [15 empty] | 4.807878 | 0.00177089 | 0.0531267 | 30.0531267 | 30 | [15 empty] | 5.388652 | 0.002119047 | 0.0635714 | 30.0635714 | 30 | [15 empty] | 5.510136 | 0.00228265 | 0.0684795 | 30.0684795 | 30 | [15 empty] | 5.043607 | 0.00205143 | 0.0615429 | 30.0615429 | 30 | [15 empty] | 4.791752 | 0.001935243 | 0.0580573 | 30.0580573 | 30
| 5.330252 | 0.002035253 | 0.0610576 | 30.0610576 | 30 | [15 empty] | 5.247751 | 0.002299607 | 0.0689882 | 30.0689882 | 30 | [15 empty] | 3.510389 | 0.00126093 | 0.0378279 | 30.0378279 | 30 | [15 empty] | 3.847105 | 0.001335383 | 0.0400615 | 30.0400615 | 30 | [15 empty] | 4.832025 | 0.00178554 | 0.0535662 | 30.0535662 | 30 | [15 empty] | 5.412532 | 0.00214185 | 0.0642555 | 30.0642555 | 30 | [15 empty] | 5.535223 | 0.002298837 | 0.0689651 | 30.0689651 | 30 | [15 empty] | 5.067632 | 0.002064733 | 0.061942 | 30.061942 | 30 | [15 empty] | 4.81603 | 0.001958297 | 0.0587489 | 30.0587489 | 30
| 5.353824 | 0.00204672 | 0.0614016 | 30.0614016 | 30 | [15 empty] | 5.272823 | 0.002313777 | 0.0694133 | 30.0694133 | 30 | [15 empty] | 3.530457 | 0.001267797 | 0.0380339 | 30.0380339 | 30 | [15 empty] | 3.870222 | 0.00134488 | 0.0403464 | 30.0403464 | 30 | [15 empty] | 4.856072 | 0.001794907 | 0.0538472 | 30.0538472 | 30 | [15 empty] | 5.436137 | 0.002157787 | 0.0647336 | 30.0647336 | 30 | [15 empty] | 5.560349 | 0.002313467 | 0.069404 | 30.069404 | 30 | [15 empty] | 5.092116 | 0.002080357 | 0.0624107 | 30.0624107 | 30 | [15 empty] | 4.83971 | 0.001970587 | 0.0591176 | 30.0591176 | 30
| 5.377614 | 0.00206834 | 0.0620502 | 30.0620502 | 30 | [15 empty] | 5.29778125 | 0.002336713 | 0.0701014 | 30.0701014 | 30 | [15 empty] | 3.550797 | 0.00127894 | 0.0383682 | 30.0383682 | 30 | [15 empty] | 3.893409 | 0.001351207 | 0.0405362 | 30.0405362 | 30 | [15 empty] | 4.879964 | 0.001805627 | 0.0541688 | 30.0541688 | 30 | [15 empty] | 5.459598 | 0.002167243 | 0.0650173 | 30.0650173 | 30 | [15 empty] | 5.584946 | 0.00232812 | 0.0698436 | 30.0698436 | 30 | [15 empty] | 5.116819 | 0.002093003 | 0.0627901 | 30.0627901 | 30 | [15 empty] | 4.863801 | 0.00197578 | 0.0592734 | 30.0592734 | 30
| 5.402115 | 0.002084843 | 0.0625453 | 30.0625453 | 30 | [15 empty] | 5.323077 | 0.00234848 | 0.0704544 | 30.0704544 | 30 | [15 empty] | 3.571409 | 0.001289133 | 0.038674 | 30.038674 | 30 | [15 empty] | 3.916951 | 0.001357573 | 0.0407272 | 30.0407272 | 30 | [15 empty] | 4.904113 | 0.001817853 | 0.0545356 | 30.0545356 | 30 | [15 empty] | 5.483642 | 0.00218339 | 0.0655017 | 30.0655017 | 30 | [15 empty] | 5.61 | 0.0023413 | 0.070239 | 30.070239 | 30 | [15 empty] | 5.140998 | 0.002107467 | 0.063224 | 30.063224 | 30 | [15 empty] | 4.888093 | 0.00199007 | 0.0597021 | 30.0597021 | 30
| 5.426611 | 0.002091913 | 0.0627574 | 30.0627574 | 30 | [15 empty] | 5.34821 | 0.0023657 | 0.070971 | 30.070971 | 30 | [15 empty] | 3.592265 | 0.001292793 | 0.0387838 | 30.0387838 | 30 | [15 empty] | 3.940204 | 0.001370103 | 0.0411031 | 30.0411031 | 30 | [15 empty] | 4.927852 | 0.001835697 | 0.0550709 | 30.0550709 | 30 | [15 empty] | 5.507788 | 0.00219466 | 0.0658398 | 30.0658398 | 30 | [15 empty] | 5.634761 | 0.002357157 | 0.0707147 | 30.0707147 | 30 | [15 empty] | 5.165853 | 0.002118497 | 0.0635549 | 30.0635549 | 30 | [15 empty] | 4.91292 | 0.002008413 | 0.0602524 | 30.0602524 | 30
| 5.450346 | 0.002106917 | 0.0632075 | 30.0632075 | 30 | [15 empty] | 5.37288 | 0.002374377 | 0.0712313 | 30.0712313 | 30 | [15 empty] | 3.613171 | 0.001302207 | 0.0390662 | 30.0390662 | 30 | [15 empty] | 3.963132 | 0.0013812 | 0.041436 | 30.041436 | 30 | [15 empty] | 4.952238 | 0.001850103 | 0.0555031 | 30.0555031 | 30 | [15 empty] | 5.53205 | 0.00221223 | 0.0663669 | 30.0663669 | 30 | [15 empty] | 5.658994 | 0.002377107 | 0.0713132 | 30.0713132 | 30 | [15 empty] | 5.19005 | 0.002134827 | 0.0640448 | 30.0640448 | 30 | [15 empty] | 4.937862 | 0.00202641 | 0.0607923 | 30.0607923 | 30
| 5.474579 | 0.002118547 | 0.0635564 | 30.0635564 | 30 | [15 empty] | 5.397801 | 0.002389593 | 0.0716878 | 30.0716878 | 30 | [15 empty] | 3.634339 | 0.00131953 | 0.0395859 | 30.0395859 | 30 | [15 empty] | 3.986296 | 0.001385847 | 0.0415754 | 30.0415754 | 30 | [15 empty] | 4.976388 | 0.001861527 | 0.0558458 | 30.0558458 | 30 | [15 empty] | 5.556345 | 0.002225817 | 0.0667745 | 30.0667745 | 30 | [15 empty] | 5.683571 | 0.00238656 | 0.0715968 | 30.0715968 | 30 | [15 empty] | 5.214521 | 0.002154277 | 0.0646283 | 30.0646283 | 30 | [15 empty] | 4.962108 | 0.00204205 | 0.0612615 | 30.0612615 | 30
| 5.49896 | 0.002133203 | 0.0639961 | 30.0639961 | 30 | [15 empty] | 5.422835 | 0.002412223 | 0.0723667 | 30.0723667 | 30 | [15 empty] | 3.655114 | 0.00132641 | 0.0397923 | 30.0397923 | 30 | [15 empty] | 4.00965 | 0.001398867 | 0.041966 | 30.041966 | 30 | [15 empty] | 5.000315 | 0.001871203 | 0.0561361 | 30.0561361 | 30 | [15 empty] | 5.580332 | 0.002252747 | 0.0675824 | 30.0675824 | 30 | [15 empty] | 5.708415 | 0.00241409 | 0.0724227 | 30.0724227 | 30 | [15 empty] | 5.238951 | 0.002165663 | 0.0649699 | 30.0649699 | 30 | [15 empty] | 4.986993 | 0.00205268 | 0.0615804 | 30.0615804 | 30
| 5.523412 | 0.002148773 | 0.0644632 | 30.0644632 | 30 | [15 empty] | 5.447539 | 0.002425127 | 0.0727538 | 30.0727538 | 30 | [15 empty] | 3.676661 | 0.001329387 | 0.0398816 | 30.0398816 | 30 | [15 empty] | 4.032742 | 0.001409033 | 0.042271 | 30.042271 | 30 | [15 empty] | 5.024593 | 0.001885013 | 0.0565504 | 30.0565504 | 30 | [15 empty] | 5.604216 | 0.00225166 | 0.0675498 | 30.0675498 | 30 | [15 empty] | 5.733234 | 0.002413007 | 0.0723902 | 30.0723902 | 30 | [15 empty] | 5.263441 | 0.0021841 | 0.065523 | 30.065523 | 30 | [15 empty] | 5.01112 | 0.00206601 | 0.0619803 | 30.0619803 | 30
| 5.548433 | 0.002166843 | 0.0650053 | 30.0650053 | 30 | [15 empty] | 5.47241 | 0.002442607 | 0.0732782 | 30.0732782 | 30 | [15 empty] | 3.697673 | 0.00134976 | 0.0404928 | 30.0404928 | 30 | [15 empty] | 4.055964 | 0.00141781 | 0.0425343 | 30.0425343 | 30 | [15 empty] | 5.048597 | 0.00189615 | 0.0568845 | 30.0568845 | 30 | [15 empty] | 5.628812 | 0.00226978 | 0.0680934 | 30.0680934 | 30 | [15 empty] | 5.757807 | 0.002446373 | 0.0733912 | 30.0733912 | 30 | [15 empty] | 5.287447 | 0.002198157 | 0.0659447 | 30.0659447 | 30 | [15 empty] | 5.035132 | 0.002084883 | 0.0625465 | 30.0625465 | 30
| 5.572814 | 0.002180967 | 0.065429 | 30.065429 | 30 | [15 empty] | 5.497396 | 0.00245616 | 0.0736848 | 30.0736848 | 30 | [15 empty] | 3.718658 | 0.001359577 | 0.0407873 | 30.0407873 | 30 | [15 empty] | 4.07931 | 0.001430833 | 0.042925 | 30.042925 | 30 | [15 empty] | 5.0729 | 0.001908383 | 0.0572515 | 30.0572515 | 30 | [15 empty] | 5.65347 | 0.002277553 | 0.0683266 | 30.0683266 | 30 | [15 empty] | 5.782284 | 0.002454543 | 0.0736363 | 30.0736363 | 30 | [15 empty] | 5.311728 | 0.002213817 | 0.0664145 | 30.0664145 | 30 | [15 empty] | 5.059134 | 0.002099613 | 0.0629884 | 30.0629884 | 30
| 5.596897 | 0.002199833 | 0.065995 | 30.065995 | 30 | [15 empty] | 5.522062 | 0.002471987 | 0.0741596 | 30.0741596 | 30 | [15 empty] | 3.739884 | 0.001376917 | 0.0413075 | 30.0413075 | 30 | [15 empty] | 4.102415 | 0.001437773 | 0.0431332 | 30.0431332 | 30 | [15 empty] | 5.096921 | 0.001925183 | 0.0577555 | 30.0577555 | 30 | [15 empty] | 5.677328125 | 0.002298357 | 0.0689507 | 30.0689507 | 30 | [15 empty] | 5.806583 | 0.00247402 | 0.0742206 | 30.0742206 | 30 | [15 empty] | 5.336173 | 0.00223146 | 0.0669438 | 30.0669438 | 30 | [15 empty] | 5.083481 | 0.00211205 | 0.0633615 | 30.0633615 | 30
| 5.621677 | 0.002211077 | 0.0663323 | 30.0663323 | 30 | [15 empty] | 5.546793 | 0.002492517 | 0.0747755 | 30.0747755 | 30 | [15 empty] | 3.761245 | 0.001377743 | 0.0413323 | 30.0413323 | 30 | [15 empty] | 4.1259 | 0.00144519 | 0.0433557 | 30.0433557 | 30 | [15 empty] | 5.120863 | 0.00193238 | 0.0579714 | 30.0579714 | 30 | [15 empty] | 5.701649 | 0.002314137 | 0.0694241 | 30.0694241 | 30 | [15 empty] | 5.831328125 | 0.002489937 | 0.0746981 | 30.0746981 | 30 | [15 empty] | 5.360284 | 0.002237527 | 0.0671258 | 30.0671258 | 30 | [15 empty] | 5.107717 | 0.002121983 | 0.0636595 | 30.0636595 | 30
| 5.646657 | 0.002227033 | 0.066811 | 30.066811 | 30 | [15 empty] | 5.571181 | 0.002501803 | 0.0750541 | 30.0750541 | 30 | [15 empty] | 3.782289 | 0.001389267 | 0.041678 | 30.041678 | 30 | [15 empty] | 4.14955 | 0.00145183 | 0.0435549 | 30.0435549 | 30 | [15 empty] | 5.144549 | 0.001948357 | 0.0584507 | 30.0584507 | 30 | [15 empty] | 5.726197 | 0.00232749 | 0.0698247 | 30.0698247 | 30 | [15 empty] | 5.856002 | 0.002508657 | 0.0752597 | 30.0752597 | 30 | [15 empty] | 5.384337 | 0.002264017 | 0.0679205 | 30.0679205 | 30 | [15 empty] | 5.132037 | 0.00214079 | 0.0642237 | 30.0642237 | 30
| 5.671312 | 0.00223687 | 0.0671061 | 30.0671061 | 30 | [15 empty] | 5.596367 | 0.002512893 | 0.0753868 | 30.0753868 | 30 | [15 empty] | 3.803576 | 0.001403523 | 0.0421057 | 30.0421057 | 30 | [15 empty] | 4.173118 | 0.001460417 | 0.0438125 | 30.0438125 | 30 | [15 empty] | 5.168145 | 0.00196306 | 0.0588918 | 30.0588918 | 30 | [15 empty] | 5.75036 | 0.00234322 | 0.0702966 | 30.0702966 | 30 | [15 empty] | 5.880183 | 0.002524923 | 0.0757477 | 30.0757477 | 30 | [15 empty] | 5.408832 | 0.00227081 | 0.0681243 | 30.0681243 | 30 | [15 empty] | 5.156718 | 0.002150973 | 0.0645292 | 30.0645292 | 30
| 5.69628125 | 0.002258977 | 0.0677693 | 30.0677693 | 30 | [15 empty] | 5.620899 | 0.002537717 | 0.0761315 | 30.0761315 | 30 | [15 empty] | 3.825165 | 0.001423413 | 0.0427024 | 30.0427024 | 30 | [15 empty] | 4.196586 | 0.001472197 | 0.0441659 | 30.0441659 | 30 | [15 empty] | 5.191854 | 0.001976317 | 0.0592895 | 30.0592895 | 30 | [15 empty] | 5.77452 | 0.002357323 | 0.0707197 | 30.0707197 | 30 | [15 empty] | 5.904357 | 0.002533073 | 0.0759922 | 30.0759922 | 30 | [15 empty] | 5.433242 | 0.002274863 | 0.0682459 | 30.0682459 | 30 | [15 empty] | 5.18063 | 0.00216689 | 0.0650067 | 30.0650067 | 30
| 5.721195 | 0.0022737 | 0.068211 | 30.068211 | 30 | [15 empty] | 5.645455 | 0.0025432 | 0.076296 | 30.076296 | 30 | [15 empty] | 3.846624 | 0.001426663 | 0.0427999 | 30.0427999 | 30 | [15 empty] | 4.220145 | 0.001480063 | 0.0444019 | 30.0444019 | 30 | [15 empty] | 5.21539 | 0.00198788 | 0.0596364 | 30.0596364 | 30 | [15 empty] | 5.79828125 | 0.00237947 | 0.0713841 | 30.0713841 | 30 | [15 empty] | 5.928609375 | 0.00255525 | 0.0766575 | 30.0766575 | 30 | [15 empty] | 5.457324 | 0.002306013 | 0.0691804 | 30.0691804 | 30 | [15 empty] | 5.205207 | 0.00218053 | 0.0654159 | 30.0654159 | 30
| 5.745684 | 0.002293253 | 0.0687976 | 30.0687976 | 30 | [15 empty] | 5.670003 | 0.002573223 | 0.0771967 | 30.0771967 | 30 | [15 empty] | 3.868762 | 0.0014395 | 0.043185 | 30.043185 | 30 | [15 empty] | 4.243548 | 0.001491897 | 0.0447569 | 30.0447569 | 30 | [15 empty] | 5.239473 | 0.0019973 | 0.059919 | 30.059919 | 30 | [15 empty] | 5.822543 | 0.002395883 | 0.0718765 | 30.0718765 | 30 | [15 empty] | 5.953284 | 0.002574073 | 0.0772222 | 30.0772222 | 30 | [15 empty] | 5.481504 | 0.00231362 | 0.0694086 | 30.0694086 | 30 | [15 empty] | 5.229308 | 0.00220502 | 0.0661506 | 30.0661506 | 30
| 5.770526 | 0.002304717 | 0.0691415 | 30.0691415 | 30 | [15 empty] | 5.694151 | 0.002586903 | 0.0776071 | 30.0776071 | 30 | [15 empty] | 3.890819 | 0.001456793 | 0.0437038 | 30.0437038 | 30 | [15 empty] | 4.266842 | 0.00150374 | 0.0451122 | 30.0451122 | 30 | [15 empty] | 5.263204 | 0.002009157 | 0.0602747 | 30.0602747 | 30 | [15 empty] | 5.846417 | 0.002407757 | 0.0722327 | 30.0722327 | 30 | [15 empty] | 5.978113 | 0.00258493 | 0.0775479 | 30.0775479 | 30 | [15 empty] | 5.505454 | 0.00233168 | 0.0699504 | 30.0699504 | 30 | [15 empty] | 5.253648 | 0.002214397 | 0.0664319 | 30.0664319 | 30
| 5.794528 | 0.002325463 | 0.0697639 | 30.0697639 | 30 | [15 empty] | 5.718862 | 0.002607227 | 0.0782168 | 30.0782168 | 30 | [15 empty] | 3.91246 | 0.00146942 | 0.0440826 | 30.0440826 | 30 | [15 empty] | 4.290381 | 0.001513227 | 0.0453968 | 30.0453968 | 30 | [15 empty] | 5.287135 | 0.002029387 | 0.0608816 | 30.0608816 | 30 | [15 empty] | 5.87052 | 0.002425727 | 0.0727718 | 30.0727718 | 30 | [15 empty] | 6.003057 | 0.002605993 | 0.0781798 | 30.0781798 | 30 | [15 empty] | 5.529513 | 0.002342083 | 0.0702625 | 30.0702625 | 30 | [15 empty] | 5.278013 | 0.00223334 | 0.0670002 | 30.0670002 | 30
| 5.818971 | 0.002344397 | 0.0703319 | 30.0703319 | 30 | [15 empty] | 5.743328125 | 0.002620517 | 0.0786155 | 30.0786155 | 30 | [15 empty] | 3.934535 | 0.001476693 | 0.0443008 | 30.0443008 | 30 | [15 empty] | 4.313756 | 0.00152538 | 0.0457614 | 30.0457614 | 30 | [15 empty] | 5.310942 | 0.0020465 | 0.061395 | 30.061395 | 30 | [15 empty] | 5.893711 | 0.00244274 | 0.0732822 | 30.0732822 | 30 | [15 empty] | 6.027566 | 0.002621123 | 0.0786337 | 30.0786337 | 30 | [15 empty] | 5.553608 | 0.002357343 | 0.0707203 | 30.0707203 | 30 | [15 empty] | 5.302177 | 0.002246347 | 0.0673904 | 30.0673904 | 30
| 5.84355 | 0.002356613 | 0.0706984 | 30.0706984 | 30 | [15 empty] | 5.767684 | 0.002638513 | 0.0791554 | 30.0791554 | 30 | [15 empty] | 3.956384 | 0.00149279 | 0.0447837 | 30.0447837 | 30 | [15 empty] | 4.336873 | 0.00153171 | 0.0459513 | 30.0459513 | 30 | [15 empty] | 5.334911 | 0.00205269 | 0.0615807 | 30.0615807 | 30 | [15 empty] | 5.91737 | 0.002454847 | 0.0736454 | 30.0736454 | 30 | [15 empty] | 6.052154 | 0.002642917 | 0.0792875 | 30.0792875 | 30 | [15 empty] | 5.577537 | 0.002370703 | 0.0711211 | 30.0711211 | 30 | [15 empty] | 5.325939 | 0.002264857 | 0.0679457 | 30.0679457 | 30
| 5.868262 | 0.002375497 | 0.0712649 | 30.0712649 | 30 | [15 empty] | 5.792279 | 0.00265819 | 0.0797457 | 30.0797457 | 30 | [15 empty] | 3.978739 | 0.00150355 | 0.0451065 | 30.0451065 | 30 | [15 empty] | 4.360115 | 0.001547193 | 0.0464158 | 30.0464158 | 30 | [15 empty] | 5.358474 | 0.002068077 | 0.0620423 | 30.0620423 | 30 | [15 empty] | 5.941369 | 0.00247735 | 0.0743205 | 30.0743205 | 30 | [15 empty] | 6.076981 | 0.002657987 | 0.0797396 | 30.0797396 | 30 | [15 empty] | 5.601604 | 0.002389203 | 0.0716761 | 30.0716761 | 30 | [15 empty] | 5.350055 | 0.0022841 | 0.068523 | 30.068523 | 30
| 5.892725 | 0.00239482 | 0.0718446 | 30.0718446 | 30 | [15 empty] | 5.816822 | 0.002669787 | 0.0800936 | 30.0800936 | 30 | [15 empty] | 4.00116 | 0.00151123 | 0.0453369 | 30.0453369 | 30 | [15 empty] | 4.383871 | 0.00155552 | 0.0466656 | 30.0466656 | 30 | [15 empty] | 5.382903 | 0.002080213 | 0.0624064 | 30.0624064 | 30 | [15 empty] | 5.965253 | 0.00249074 | 0.0747222 | 30.0747222 | 30 | [15 empty] | 6.101944 | 0.002676163 | 0.0802849 | 30.0802849 | 30 | [15 empty] | 5.625633 | 0.002404797 | 0.0721439 | 30.0721439 | 30 | [15 empty] | 5.373895 | 0.002287607 | 0.0686282 | 30.0686282 | 30
| 5.917393 | 0.002412843 | 0.0723853 | 30.0723853 | 30 | [15 empty] | 5.841453 | 0.002691053 | 0.0807316 | 30.0807316 | 30 | [15 empty] | 4.023678 | 0.00152283 | 0.0456849 | 30.0456849 | 30 | [15 empty] | 4.407522 | 0.001565553 | 0.0469666 | 30.0469666 | 30 | [15 empty] | 5.407298 | 0.002097467 | 0.062924 | 30.062924 | 30 | [15 empty] | 5.989697 | 0.002510927 | 0.0753278 | 30.0753278 | 30 | [15 empty] | 6.126397 | 0.002692063 | 0.0807619 | 30.0807619 | 30 | [15 empty] | 5.649639 | 0.002419497 | 0.0725849 | 30.0725849 | 30 | [15 empty] | 5.397688 | 0.002309497 | 0.0692849 | 30.0692849 | 30
| 5.942198 | 0.002423023 | 0.0726907 | 30.0726907 | 30 | [15 empty] | 5.866157 | 0.002701273 | 0.0810382 | 30.0810382 | 30 | [15 empty] | 4.046151 | 0.001537457 | 0.0461237 | 30.0461237 | 30 | [15 empty] | 4.431376 | 0.00157108 | 0.0471324 | 30.0471324 | 30 | [15 empty] | 5.431247 | 0.002109527 | 0.0632858 | 30.0632858 | 30 | [15 empty] | 6.01355 | 0.00252265 | 0.0756795 | 30.0756795 | 30 | [15 empty] | 6.151159 | 0.0027165 | 0.081495 | 30.081495 | 30 | [15 empty] | 5.673969 | 0.002446393 | 0.0733918 | 30.0733918 | 30 | [15 empty] | 5.422019 | 0.00232089 | 0.0696267 | 30.0696267 | 30
| 5.966642 | 0.002449063 | 0.0734719 | 30.0734719 | 30 | [15 empty] | 5.890555 | 0.002729247 | 0.0818774 | 30.0818774 | 30 | [15 empty] | 4.068412 | 0.001554997 | 0.0466499 | 30.0466499 | 30 | [15 empty] | 4.456065 | 0.00158473 | 0.0475419 | 30.0475419 | 30 | [15 empty] | 5.456042 | 0.002126317 | 0.0637895 | 30.0637895 | 30 | [15 empty] | 6.037101 | 0.00254134 | 0.0762402 | 30.0762402 | 30 | [15 empty] | 6.175385 | 0.00273471 | 0.0820413 | 30.0820413 | 30 | [15 empty] | 5.698356 | 0.002443107 | 0.0732932 | 30.0732932 | 30 | [15 empty] | 5.445957 | 0.002336117 | 0.0700835 | 30.0700835 | 30
| 5.991162 | 0.002459913 | 0.0737974 | 30.0737974 | 30 | [15 empty] | 5.914727 | 0.002735543 | 0.0820663 | 30.0820663 | 30 | [15 empty] | 4.091535 | 0.00155936 | 0.0467808 | 30.0467808 | 30 | [15 empty] | 4.4800625 | 0.001591563 | 0.0477469 | 30.0477469 | 30 | [15 empty] | 5.480729 | 0.002142077 | 0.0642623 | 30.0642623 | 30 | [15 empty] | 6.060776 | 0.002562097 | 0.0768629 | 30.0768629 | 30 | [15 empty] | 6.20011 | 0.002751937 | 0.0825581 | 30.0825581 | 30 | [15 empty] | 5.722354 | 0.002470943 | 0.0741283 | 30.0741283 | 30 | [15 empty] | 5.469658 | 0.002351277 | 0.0705383 | 30.0705383 | 30
| 6.015526 | 0.002479703 | 0.0743911 | 30.0743911 | 30 | [15 empty] | 5.939231 | 0.00276011 | 0.0828033 | 30.0828033 | 30 | [15 empty] | 4.115059 | 0.0015722 | 0.047166 | 30.047166 | 30 | [15 empty] | 4.504591 | 0.001603917 | 0.0481175 | 30.0481175 | 30 | [15 empty] | 5.505333 | 0.002155303 | 0.0646591 | 30.0646591 | 30 | [15 empty] | 6.084351 | 0.00257665 | 0.0772995 | 30.0772995 | 30 | [15 empty] | 6.224788 | 0.002769713 | 0.0830914 | 30.0830914 | 30 | [15 empty] | 5.746875 | 0.002487593 | 0.0746278 | 30.0746278 | 30 | [15 empty] | 5.494167 | 0.002370127 | 0.0711038 | 30.0711038 | 30
| 6.039466 | 0.002497607 | 0.0749282 | 30.0749282 | 30 | [15 empty] | 5.964312 | 0.002775833 | 0.083275 | 30.083275 | 30 | [15 empty] | 4.137878 | 0.001582797 | 0.0474839 | 30.0474839 | 30 | [15 empty] | 4.528644 | 0.001616773 | 0.0485032 | 30.0485032 | 30 | [15 empty] | 5.529599 | 0.002168933 | 0.065068 | 30.065068 | 30 | [15 empty] | 6.107736 | 0.002594783 | 0.0778435 | 30.0778435 | 30 | [15 empty] | 6.249077 | 0.00278979 | 0.0836937 | 30.0836937 | 30 | [15 empty] | 5.771413 | 0.002479597 | 0.0743879 | 30.0743879 | 30 | [15 empty] | 5.518213 | 0.002383887 | 0.0715166 | 30.0715166 | 30
| 6.063064 | 0.00251559 | 0.0754677 | 30.0754677 | 30 | [15 empty] | 5.9891 | 0.002804763 | 0.0841429 | 30.0841429 | 30 | [15 empty] | 4.161147 | 0.00159914 | 0.0479742 | 30.0479742 | 30 | [15 empty] | 4.552542 | 0.00163142 | 0.0489426 | 30.0489426 | 30 | [15 empty] | 5.553845 | 0.002174423 | 0.0652327 | 30.0652327 | 30 | [15 empty] | 6.130862 | 0.00261273 | 0.0783819 | 30.0783819 | 30 | [15 empty] | 6.273506 | 0.00280582 | 0.0841746 | 30.0841746 | 30 | [15 empty] | 5.796147 | 0.002523337 | 0.0757001 | 30.0757001 | 30 | [15 empty] | 5.542412 | 0.002402713 | 0.0720814 | 30.0720814 | 30
| 6.087046 | 0.002533383 | 0.0760015 | 30.0760015 | 30 | [15 empty] | 6.014227 | 0.002817157 | 0.0845147 | 30.0845147 | 30 | [15 empty] | 4.184466 | 0.001611007 | 0.0483302 | 30.0483302 | 30 | [15 empty] | 4.576512 | 0.001637467 | 0.049124 | 30.049124 | 30 | [15 empty] | 5.57765 | 0.002196537 | 0.0658961 | 30.0658961 | 30 | [15 empty] | 6.154164 | 0.002629593 | 0.0788878 | 30.0788878 | 30 | [15 empty] | 6.297890625 | 0.002827477 | 0.0848243 | 30.0848243 | 30 | [15 empty] | 5.820293 | 0.002536217 | 0.0760865 | 30.0760865 | 30 | [15 empty] | 5.566741 | 0.002411797 | 0.0723539 | 30.0723539 | 30
| 6.110896 | 0.00255298 | 0.0765894 | 30.0765894 | 30 | [15 empty] | 6.038954 | 0.002835927 | 0.0850778 | 30.0850778 | 30 | [15 empty] | 4.20749 | 0.00162294 | 0.0486882 | 30.0486882 | 30 | [15 empty] | 4.600625 | 0.001651297 | 0.0495389 | 30.0495389 | 30 | [15 empty] | 5.601594 | 0.002212333 | 0.06637 | 30.06637 | 30 | [15 empty] | 6.177463 | 0.00264733 | 0.0794199 | 30.0794199 | 30 | [15 empty] | 6.322681 | 0.002850217 | 0.0855065 | 30.0855065 | 30 | [15 empty] | 5.844996 | 0.002551943 | 0.0765583 | 30.0765583 | 30 | [15 empty] | 5.591432 | 0.002427583 | 0.0728275 | 30.0728275 | 30
| 6.134517 | 0.002570303 | 0.0771091 | 30.0771091 | 30 | [15 empty] | 6.063278 | 0.00285229 | 0.0855687 | 30.0855687 | 30 | [15 empty] | 4.230262 | 0.001636137 | 0.0490841 | 30.0490841 | 30 | [15 empty] | 4.624458 | 0.00165834 | 0.0497502 | 30.0497502 | 30 | [15 empty] | 5.625736 | 0.002227253 | 0.0668176 | 30.0668176 | 30 | [15 empty] | 6.200674 | 0.002672083 | 0.0801625 | 30.0801625 | 30 | [15 empty] | 6.346424 | 0.0028671 | 0.086013 | 30.086013 | 30 | [15 empty] | 5.869123 | 0.002568583 | 0.0770575 | 30.0770575 | 30 | [15 empty] | 5.616033 | 0.00244107 | 0.0732321 | 30.0732321 | 30
| 6.158583 | 0.00259082 | 0.0777246 | 30.0777246 | 30 | [15 empty] | 6.08785 | 0.00287044 | 0.0861132 | 30.0861132 | 30 | [15 empty] | 4.253158 | 0.001650223 | 0.0495067 | 30.0495067 | 30 | [15 empty] | 4.6484 | 0.001673507 | 0.0502052 | 30.0502052 | 30 | [15 empty] | 5.64939 | 0.002246367 | 0.067391 | 30.067391 | 30 | [15 empty] | 6.224075 | 0.002657463 | 0.0797239 | 30.0797239 | 30 | [15 empty] | 6.37073 | 0.00289759 | 0.0869277 | 30.0869277 | 30 | [15 empty] | 5.893127 | 0.002584247 | 0.0775274 | 30.0775274 | 30 | [15 empty] | 5.640631 | 0.002463637 | 0.0739091 | 30.0739091 | 30
| 6.182286 | 0.002611357 | 0.0783407 | 30.0783407 | 30 | [15 empty] | 6.112036 | 0.00288948 | 0.0866844 | 30.0866844 | 30 | [15 empty] | 4.276049 | 0.00166002 | 0.0498006 | 30.0498006 | 30 | [15 empty] | 4.672346 | 0.00167816 | 0.0503448 | 30.0503448 | 30 | [15 empty] | 5.673439 | 0.00225978 | 0.0677934 | 30.0677934 | 30 | [15 empty] | 6.247425 | 0.00270655 | 0.0811965 | 30.0811965 | 30 | [15 empty] | 6.394912 | 0.002914233 | 0.087427 | 30.087427 | 30 | [15 empty] | 5.917597 | 0.002595173 | 0.0778552 | 30.0778552 | 30 | [15 empty] | 5.665193 | 0.002481257 | 0.0744377 | 30.0744377 | 30
| 6.205989 | 0.002627927 | 0.0788378 | 30.0788378 | 30 | [15 empty] | 6.135913 | 0.002909847 | 0.0872954 | 30.0872954 | 30 | [15 empty] | 4.298979 | 0.001669637 | 0.0500891 | 30.0500891 | 30 | [15 empty] | 4.69607 | 0.001693983 | 0.0508195 | 30.0508195 | 30 | [15 empty] | 5.697263 | 0.002274273 | 0.0682282 | 30.0682282 | 30 | [15 empty] | 6.271119 | 0.00272421 | 0.0817263 | 30.0817263 | 30 | [15 empty] | 6.418806 | 0.002932743 | 0.0879823 | 30.0879823 | 30 | [15 empty] | 5.94134 | 0.002617197 | 0.0785159 | 30.0785159 | 30 | [15 empty] | 5.689522 | 0.002492247 | 0.0747674 | 30.0747674 | 30
| 6.229836 | 0.002640367 | 0.079211 | 30.079211 | 30 | [15 empty] | 6.160006 | 0.002925697 | 0.0877709 | 30.0877709 | 30 | [15 empty] | 4.32201 | 0.001688787 | 0.0506636 | 30.0506636 | 30 | [15 empty] | 4.719673 | 0.001705563 | 0.0511669 | 30.0511669 | 30 | [15 empty] | 5.721046 | 0.002281713 | 0.0684514 | 30.0684514 | 30 | [15 empty] | 6.29513 | 0.00273464 | 0.0820392 | 30.0820392 | 30 | [15 empty] | 6.44314 | 0.002953597 | 0.0886079 | 30.0886079 | 30 | [15 empty] | 5.965416 | 0.002638277 | 0.0791483 | 30.0791483 | 30 | [15 empty] | 5.713825 | 0.002504247 | 0.0751274 | 30.0751274 | 30
| 6.2536 | 0.002666627 | 0.0799988 | 30.0799988 | 30 | [15 empty] | 6.184523 | 0.00294996 | 0.0884988 | 30.0884988 | 30 | [15 empty] | 4.344545 | 0.001692213 | 0.0507664 | 30.0507664 | 30 | [15 empty] | 4.74376 | 0.001717437 | 0.0515231 | 30.0515231 | 30 | [15 empty] | 5.745261 | 0.002290097 | 0.0687029 | 30.0687029 | 30 | [15 empty] | 6.318759 | 0.002761577 | 0.0828473 | 30.0828473 | 30 | [15 empty] | 6.467075 | 0.002975047 | 0.0892514 | 30.0892514 | 30 | [15 empty] | 5.989685 | 0.002655887 | 0.0796766 | 30.0796766 | 30 | [15 empty] | 5.73837 | 0.002529657 | 0.0758897 | 30.0758897 | 30
| 6.277562 | 0.002686767 | 0.080603 | 30.080603 | 30 | [15 empty] | 6.20873 | 0.002966453 | 0.0889936 | 30.0889936 | 30 | [15 empty] | 4.367792 | 0.001712237 | 0.0513671 | 30.0513671 | 30 | [15 empty] | 4.767731 | 0.001734723 | 0.0520417 | 30.0520417 | 30 | [15 empty] | 5.768896 | 0.00231637 | 0.0694911 | 30.0694911 | 30 | [15 empty] | 6.342637 | 0.002781007 | 0.0834302 | 30.0834302 | 30 | [15 empty] | 6.490557 | 0.00299536 | 0.0898608 | 30.0898608 | 30 | [15 empty] | 6.01432 | 0.00267439 | 0.0802317 | 30.0802317 | 30 | [15 empty] | 5.762527 | 0.00254857 | 0.0764571 | 30.0764571 | 30
| 6.301909 | 0.002711637 | 0.0813491 | 30.0813491 | 30 | [15 empty] | 6.232875 | 0.00298746 | 0.0896238 | 30.0896238 | 30 | [15 empty] | 4.391158 | 0.001728017 | 0.0518405 | 30.0518405 | 30 | [15 empty] | 4.791458 | 0.0017468 | 0.052404 | 30.052404 | 30 | [15 empty] | 5.792712 | 0.002332277 | 0.0699683 | 30.0699683 | 30 | [15 empty] | 6.366241 | 0.002795363 | 0.0838609 | 30.0838609 | 30 | [15 empty] | 6.514134 | 0.003017353 | 0.0905206 | 30.0905206 | 30 | [15 empty] | 6.037983 | 0.002693393 | 0.0808018 | 30.0808018 | 30 | [15 empty] | 5.786851 | 0.002565363 | 0.0769609 | 30.0769609 | 30
| 6.326091 | 0.00272488 | 0.0817464 | 30.0817464 | 30 | [15 empty] | 6.257572 | 0.003010003 | 0.0903001 | 30.0903001 | 30 | [15 empty] | 4.41403125 | 0.001744197 | 0.0523259 | 30.0523259 | 30 | [15 empty] | 4.815541 | 0.001750223 | 0.0525067 | 30.0525067 | 30 | [15 empty] | 5.81634 | 0.00235208 | 0.0705624 | 30.0705624 | 30 | [15 empty] | 6.390092 | 0.002812923 | 0.0843877 | 30.0843877 | 30 | [15 empty] | 6.537913 | 0.0030381 | 0.091143 | 30.091143 | 30 | [15 empty] | 6.062324 | 0.00269347 | 0.0808041 | 30.0808041 | 30 | [15 empty] | 5.811125 | 0.002579037 | 0.0773711 | 30.0773711 | 30
| 6.349947 | 0.002759547 | 0.0827864 | 30.0827864 | 30 | [15 empty] | 6.281595 | 0.003023543 | 0.0907063 | 30.0907063 | 30 | [15 empty] | 4.437646 | 0.001753187 | 0.0525956 | 30.0525956 | 30 | [15 empty] | 4.83902 | 0.001760527 | 0.0528158 | 30.0528158 | 30 | [15 empty] | 5.839934 | 0.002365207 | 0.0709562 | 30.0709562 | 30 | [15 empty] | 6.413591 | 0.002840217 | 0.0852065 | 30.0852065 | 30 | [15 empty] | 6.56075 | 0.003063217 | 0.0918965 | 30.0918965 | 30 | [15 empty] | 6.086657 | 0.0027364 | 0.082092 | 30.082092 | 30 | [15 empty] | 5.835163 | 0.00260107 | 0.0780321 | 30.0780321 | 30
| 6.374238 | 0.002771853 | 0.0831556 | 30.0831556 | 30 | [15 empty] | 6.306307 | 0.003040413 | 0.0912124 | 30.0912124 | 30 | [15 empty] | 4.461359375 | 0.001763957 | 0.0529187 | 30.0529187 | 30 | [15 empty] | 4.863177 | 0.00177379 | 0.0532137 | 30.0532137 | 30 | [15 empty] | 5.86346875 | 0.002378783 | 0.0713635 | 30.0713635 | 30 | [15 empty] | 6.437297 | 0.00285839 | 0.0857517 | 30.0857517 | 30 | [15 empty] | 6.584082 | 0.003090753 | 0.0927226 | 30.0927226 | 30 | [15 empty] | 6.110352 | 0.002745123 | 0.0823537 | 30.0823537 | 30 | [15 empty] | 5.859321 | 0.00261273 | 0.0783819 | 30.0783819 | 30
| 6.39791 | 0.00279271 | 0.0837813 | 30.0837813 | 30 | [15 empty] | 6.330381 | 0.003068757 | 0.0920627 | 30.0920627 | 30 | [15 empty] | 4.484558 | 0.001777423 | 0.0533227 | 30.0533227 | 30 | [15 empty] | 4.88716 | 0.0017921 | 0.053763 | 30.053763 | 30 | [15 empty] | 5.886601 | 0.002395767 | 0.071873 | 30.071873 | 30 | [15 empty] | 6.460788 | 0.00287177 | 0.0861531 | 30.0861531 | 30 | [15 empty] | 6.6076 | 0.00311263 | 0.0933789 | 30.0933789 | 30 | [15 empty] | 6.134445 | 0.002760103 | 0.0828031 | 30.0828031 | 30 | [15 empty] | 5.883565 | 0.00263187 | 0.0789561 | 30.0789561 | 30
| 6.42157 | 0.00281365 | 0.0844095 | 30.0844095 | 30 | [15 empty] | 6.354384 | 0.00309534 | 0.0928602 | 30.0928602 | 30 | [15 empty] | 4.50785 | 0.001793147 | 0.0537944 | 30.0537944 | 30 | [15 empty] | 4.911035 | 0.00179788 | 0.0539364 | 30.0539364 | 30 | [15 empty] | 5.910568 | 0.002405867 | 0.072176 | 30.072176 | 30 | [15 empty] | 6.483949 | 0.002897227 | 0.0869168 | 30.0869168 | 30 | [15 empty] | 6.630709 | 0.00313448 | 0.0940344 | 30.0940344 | 30 | [15 empty] | 6.1584 | 0.00278204 | 0.0834612 | 30.0834612 | 30 | [15 empty] | 5.907359 | 0.002651557 | 0.0795467 | 30.0795467 | 30
| 6.445778 | 0.002839253 | 0.0851776 | 30.0851776 | 30 | [15 empty] | 6.377856 | 0.00310974 | 0.0932922 | 30.0932922 | 30 | [15 empty] | 4.531211 | 0.001805963 | 0.0541789 | 30.0541789 | 30 | [15 empty] | 4.934909 | 0.00180964 | 0.0542892 | 30.0542892 | 30 | [15 empty] | 5.934126 | 0.002413757 | 0.0724127 | 30.0724127 | 30 | [15 empty] | 6.507394 | 0.002920317 | 0.0876095 | 30.0876095 | 30 | [15 empty] | 6.653908 | 0.003159533 | 0.094786 | 30.094786 | 30 | [15 empty] | 6.18215625 | 0.002802317 | 0.0840695 | 30.0840695 | 30 | [15 empty] | 5.931101 | 0.00266783 | 0.0800349 | 30.0800349 | 30
| 6.470131 | 0.002863277 | 0.0858983 | 30.0858983 | 30 | [15 empty] | 6.401601 | 0.00313731 | 0.0941193 | 30.0941193 | 30 | [15 empty] | 4.554267 | 0.001819627 | 0.0545888 | 30.0545888 | 30 | [15 empty] | 4.959216 | 0.001820333 | 0.05461 | 30.05461 | 30 | [15 empty] | 5.957914 | 0.002448353 | 0.0734506 | 30.0734506 | 30 | [15 empty] | 6.530164 | 0.002939867 | 0.088196 | 30.088196 | 30 | [15 empty] | 6.676812 | 0.003186857 | 0.0956057 | 30.0956057 | 30 | [15 empty] | 6.205244 | 0.002820127 | 0.0846038 | 30.0846038 | 30 | [15 empty] | 5.954952 | 0.002687723 | 0.0806317 | 30.0806317 | 30
| 6.493694 | 0.002883243 | 0.0864973 | 30.0864973 | 30 | [15 empty] | 6.425133 | 0.003150523 | 0.0945157 | 30.0945157 | 30 | [15 empty] | 4.578027 | 0.001834883 | 0.0550465 | 30.0550465 | 30 | [15 empty] | 4.983751 | 0.00183399 | 0.0550197 | 30.0550197 | 30 | [15 empty] | 5.981903 | 0.002467127 | 0.0740138 | 30.0740138 | 30 | [15 empty] | 6.55282 | 0.002972383 | 0.0891715 | 30.0891715 | 30 | [15 empty] | 6.699699 | 0.003209143 | 0.0962743 | 30.0962743 | 30 | [15 empty] | 6.228869 | 0.00284134 | 0.0852402 | 30.0852402 | 30 | [15 empty] | 5.978515 | 0.002711367 | 0.081341 | 30.081341 | 30
| 6.517497 | 0.002902133 | 0.087064 | 30.087064 | 30 | [15 empty] | 6.448642 | 0.003170453 | 0.0951136 | 30.0951136 | 30 | [15 empty] | 4.601418 | 0.001849607 | 0.0554882 | 30.0554882 | 30 | [15 empty] | 5.007651 | 0.00184199 | 0.0552597 | 30.0552597 | 30 | [15 empty] | 6.005874 | 0.00247594 | 0.0742782 | 30.0742782 | 30 | [15 empty] | 6.575765 | 0.002990137 | 0.0897041 | 30.0897041 | 30 | [15 empty] | 6.722067 | 0.003241917 | 0.0972575 | 30.0972575 | 30 | [15 empty] | 6.251905 | 0.002862723 | 0.0858817 | 30.0858817 | 30 | [15 empty] | 6.002395 | 0.002723647 | 0.0817094 | 30.0817094 | 30
| 6.540746 | 0.002933987 | 0.0880196 | 30.0880196 | 30 | [15 empty] | 6.472347 | 0.003198667 | 0.09596 | 30.09596 | 30 | [15 empty] | 4.624753 | 0.001859173 | 0.0557752 | 30.0557752 | 30 | [15 empty] | 5.031885 | 0.001854267 | 0.055628 | 30.055628 | 30 | [15 empty] | 6.029961 | 0.002486113 | 0.0745834 | 30.0745834 | 30 | [15 empty] | 6.598679 | 0.003013083 | 0.0903925 | 30.0903925 | 30 | [15 empty] | 6.744312 | 0.00327186 | 0.0981558 | 30.0981558 | 30 | [15 empty] | 6.275231 | 0.002878097 | 0.0863429 | 30.0863429 | 30 | [15 empty] | 6.026488 | 0.002751173 | 0.0825352 | 30.0825352 | 30
| 6.563894 | 0.0029631 | 0.088893 | 30.088893 | 30 | [15 empty] | 6.49577 | 0.003219857 | 0.0965957 | 30.0965957 | 30 | [15 empty] | 4.647958 | 0.001873293 | 0.0561988 | 30.0561988 | 30 | [15 empty] | 5.055365 | 0.00187327 | 0.0561981 | 30.0561981 | 30 | [15 empty] | 6.053972 | 0.0025131 | 0.075393 | 30.075393 | 30 | [15 empty] | 6.620976 | 0.003037003 | 0.0911101 | 30.0911101 | 30 | [15 empty] | 6.765958 | 0.003297923 | 0.0989377 | 30.0989377 | 30 | [15 empty] | 6.298714 | 0.002897607 | 0.0869282 | 30.0869282 | 30 | [15 empty] | 6.050183 | 0.002763427 | 0.0829028 | 30.0829028 | 30
| 6.587374 | 0.00298421 | 0.0895263 | 30.0895263 | 30 | [15 empty] | 6.519456 | 0.0032446 | 0.097338 | 30.097338 | 30 | [15 empty] | 4.671127 | 0.001891163 | 0.0567349 | 30.0567349 | 30 | [15 empty] | 5.079571 | 0.00188479 | 0.0565437 | 30.0565437 | 30 | [15 empty] | 6.077947 | 0.002528203 | 0.0758461 | 30.0758461 | 30 | [15 empty] | 6.643861 | 0.003061593 | 0.0918478 | 30.0918478 | 30 | [15 empty] | 6.787105 | 0.00333082 | 0.0999246 | 30.0999246 | 30 | [15 empty] | 6.322192 | 0.00291238 | 0.0873714 | 30.0873714 | 30 | [15 empty] | 6.073827 | 0.002785027 | 0.0835508 | 30.0835508 | 30
| 6.610384 | 0.003009477 | 0.0902843 | 30.0902843 | 30 | [15 empty] | 6.543107 | 0.003262227 | 0.0978668 | 30.0978668 | 30 | [15 empty] | 4.694516 | 0.00190404 | 0.0571212 | 30.0571212 | 30 | [15 empty] | 5.10401 | 0.00189062 | 0.0567186 | 30.0567186 | 30 | [15 empty] | 6.101912 | 0.002541823 | 0.0762547 | 30.0762547 | 30 | [15 empty] | 6.666583 | 0.003087407 | 0.0926222 | 30.0926222 | 30 | [15 empty] | 6.807814 | 0.003366133 | 0.100984 | 30.100984 | 30 | [15 empty] | 6.345807 | 0.00293766 | 0.0881298 | 30.0881298 | 30 | [15 empty] | 6.097611 | 0.002796823 | 0.0839047 | 30.0839047 | 30
| 6.633382 | 0.003044687 | 0.0913406 | 30.0913406 | 30 | [15 empty] | 6.566568 | 0.003289527 | 0.0986858 | 30.0986858 | 30 | [15 empty] | 4.718485 | 0.001916037 | 0.0574811 | 30.0574811 | 30 | [15 empty] | 5.12877 | 0.001905797 | 0.0571739 | 30.0571739 | 30 | [15 empty] | 6.126234 | 0.002557997 | 0.0767399 | 30.0767399 | 30 | [15 empty] | 6.688806 | 0.003114427 | 0.0934328 | 30.0934328 | 30 | [15 empty] | 6.827475 | 0.0034023 | 0.102069 | 30.102069 | 30 | [15 empty] | 6.369635 | 0.00295872 | 0.0887616 | 30.0887616 | 30 | [15 empty] | 6.121517 | 0.002819657 | 0.0845897 | 30.0845897 | 30
| 6.656082 | 0.003071197 | 0.0921359 | 30.0921359 | 30 | [15 empty] | 6.5898125 | 0.003312417 | 0.0993725 | 30.0993725 | 30 | [15 empty] | 4.742376 | 0.00192864 | 0.0578592 | 30.0578592 | 30 | [15 empty] | 5.153008 | 0.001917617 | 0.0575285 | 30.0575285 | 30 | [15 empty] | 6.15034 | 0.00258012 | 0.0774036 | 30.0774036 | 30 | [15 empty] | 6.710972 | 0.00314115 | 0.0942345 | 30.0942345 | 30 | [15 empty] | 6.846302 | 0.003438 | 0.10314 | 30.10314 | 30 | [15 empty] | 6.393255 | 0.002981513 | 0.0894454 | 30.0894454 | 30 | [15 empty] | 6.145373 | 0.002838253 | 0.0851476 | 30.0851476 | 30
| 6.678835 | 0.0031004 | 0.093012 | 30.093012 | 30 | [15 empty] | 6.613536 | 0.0033409 | 0.100227 | 30.100227 | 30 | [15 empty] | 4.766233 | 0.001940493 | 0.0582148 | 30.0582148 | 30 | [15 empty] | 5.177317 | 0.001933557 | 0.0580067 | 30.0580067 | 30 | [15 empty] | 6.173826 | 0.002593363 | 0.0778009 | 30.0778009 | 30 | [15 empty] | 6.732642 | 0.00316903 | 0.0950709 | 30.0950709 | 30 | [15 empty] | 6.86426 | 0.003482333 | 0.10447 | 30.10447 | 30 | [15 empty] | 6.416788 | 0.00299675 | 0.0899025 | 30.0899025 | 30 | [15 empty] | 6.169435 | 0.00285335 | 0.0856005 | 30.0856005 | 30
| 6.700853 | 0.003131937 | 0.0939581 | 30.0939581 | 30 | [15 empty] | 6.63684 | 0.003367067 | 0.101012 | 30.101012 | 30 | [15 empty] | 4.790255 | 0.001956227 | 0.0586868 | 30.0586868 | 30 | [15 empty] | 5.201890625 | 0.001945233 | 0.058357 | 30.058357 | 30 | [15 empty] | 6.198114 | 0.00261654 | 0.0784962 | 30.0784962 | 30 | [15 empty] | 6.754175 | 0.003200213 | 0.0960064 | 30.0960064 | 30 | [15 empty] | 6.881666 | 0.003531333 | 0.10594 | 30.10594 | 30 | [15 empty] | 6.44055 | 0.003018173 | 0.0905452 | 30.0905452 | 30 | [15 empty] | 6.193195 | 0.00287182 | 0.0861546 | 30.0861546 | 30
| 6.72333 | 0.003159837 | 0.0947951 | 30.0947951 | 30 | [15 empty] | 6.660332 | 0.0033907 | 0.101721 | 30.101721 | 30 | [15 empty] | 4.814078 | 0.001973117 | 0.0591935 | 30.0591935 | 30 | [15 empty] | 5.226177 | 0.00194519 | 0.0583557 | 30.0583557 | 30 | [15 empty] | 6.221181 | 0.002636613 | 0.0790984 | 30.0790984 | 30 | [15 empty] | 6.77577 | 0.003221983 | 0.0966595 | 30.0966595 | 30 | [15 empty] | 6.898965 | 0.003590067 | 0.107702 | 30.107702 | 30 | [15 empty] | 6.463835 | 0.00303546 | 0.0910638 | 30.0910638 | 30 | [15 empty] | 6.216652 | 0.002897193 | 0.0869158 | 30.0869158 | 30
| 6.745488 | 0.003187033 | 0.095611 | 30.095611 | 30 | [15 empty] | 6.683737 | 0.0034143 | 0.102429 | 30.102429 | 30 | [15 empty] | 4.83775 | 0.001991323 | 0.0597397 | 30.0597397 | 30 | [15 empty] | 5.250623 | 0.001969507 | 0.0590852 | 30.0590852 | 30 | [15 empty] | 6.245133 | 0.00264832 | 0.0794496 | 30.0794496 | 30 | [15 empty] | 6.797135 | 0.00325264 | 0.0975792 | 30.0975792 | 30 | [15 empty] | 6.916551 | 0.003644467 | 0.109334 | 30.109334 | 30 | [15 empty] | 6.487057 | 0.00306023 | 0.0918069 | 30.0918069 | 30 | [15 empty] | 6.240749 | 0.002915363 | 0.0874609 | 30.0874609 | 30
| 6.767664 | 0.00322073 | 0.0966219 | 30.0966219 | 30 | [15 empty] | 6.707331 | 0.0034433 | 0.103299 | 30.103299 | 30 | [15 empty] | 4.861424 | 0.002001657 | 0.0600497 | 30.0600497 | 30 | [15 empty] | 5.274511 | 0.00197705 | 0.0593115 | 30.0593115 | 30 | [15 empty] | 6.268925 | 0.00266967 | 0.0800901 | 30.0800901 | 30 | [15 empty] | 6.81816 | 0.003287737 | 0.0986321 | 30.0986321 | 30 | [15 empty] | 6.934622 | 0.003706267 | 0.111188 | 30.111188 | 30 | [15 empty] | 6.51082 | 0.00308145 | 0.0924435 | 30.0924435 | 30 | [15 empty] | 6.265257 | 0.002935987 | 0.0880796 | 30.0880796 | 30
| 6.789687 | 0.003258067 | 0.097742 | 30.097742 | 30 | [15 empty] | 6.730175 | 0.003472533 | 0.104176 | 30.104176 | 30 | [15 empty] | 4.885125 | 0.002012557 | 0.0603767 | 30.0603767 | 30 | [15 empty] | 5.298524 | 0.00199089 | 0.0597267 | 30.0597267 | 30 | [15 empty] | 6.292895 | 0.00269035 | 0.0807105 | 30.0807105 | 30 | [15 empty] | 6.83919 | 0.003327267 | 0.099818 | 30.099818 | 30 | [15 empty] | 6.952843 | 0.003775433 | 0.113263 | 30.113263 | 30 | [15 empty] | 6.53484 | 0.00310388 | 0.0931164 | 30.0931164 | 30 | [15 empty] | 6.289205 | 0.00295509 | 0.0886527 | 30.0886527 | 30
| 6.811638 | 0.003283103 | 0.0984931 | 30.0984931 | 30 | [15 empty] | 6.753117 | 0.003498267 | 0.104948 | 30.104948 | 30 | [15 empty] | 4.908729 | 0.00203146 | 0.0609438 | 30.0609438 | 30 | [15 empty] | 5.322655 | 0.002002587 | 0.0600776 | 30.0600776 | 30 | [15 empty] | 6.316237 | 0.002705557 | 0.0811667 | 30.0811667 | 30 | [15 empty] | 6.85963 | 0.0033584 | 0.100752 | 30.100752 | 30 | [15 empty] | 6.971647 | 0.003842867 | 0.115286 | 30.115286 | 30 | [15 empty] | 6.557931 | 0.003125177 | 0.0937553 | 30.0937553 | 30 | [15 empty] | 6.313381 | 0.00297251 | 0.0891753 | 30.0891753 | 30
| 6.833101 | 0.003322703 | 0.0996811 | 30.0996811 | 30 | [15 empty] | 6.776226 | 0.003526133 | 0.105784 | 30.105784 | 30 | [15 empty] | 4.932303 | 0.002045313 | 0.0613594 | 30.0613594 | 30 | [15 empty] | 5.347021 | 0.002014537 | 0.0604361 | 30.0604361 | 30 | [15 empty] | 6.339933 | 0.002724433 | 0.081733 | 30.081733 | 30 | [15 empty] | 6.879637 | 0.003391067 | 0.101732 | 30.101732 | 30 | [15 empty] | 6.990514 | 0.0039126 | 0.117378 | 30.117378 | 30 | [15 empty] | 6.581535 | 0.00314936 | 0.0944808 | 30.0944808 | 30 | [15 empty] | 6.337653 | 0.002997413 | 0.0899224 | 30.0899224 | 30
| 6.854056 | 0.003355333 | 0.10066 | 30.10066 | 30 | [15 empty] | 6.798408 | 0.003564 | 0.10692 | 30.10692 | 30 | [15 empty] | 4.956085 | 0.002058077 | 0.0617423 | 30.0617423 | 30 | [15 empty] | 5.370546875 | 0.0020243 | 0.060729 | 30.060729 | 30 | [15 empty] | 6.363569 | 0.002741537 | 0.0822461 | 30.0822461 | 30 | [15 empty] | 6.899127 | 0.003428067 | 0.102842 | 30.102842 | 30 | [15 empty] | 7.009077 | 0.003975533 | 0.119266 | 30.119266 | 30 | [15 empty] | 6.60537 | 0.00317698 | 0.0953094 | 30.0953094 | 30 | [15 empty] | 6.361426 | 0.003014113 | 0.0904234 | 30.0904234 | 30
| 6.875191 | 0.003391633 | 0.101749 | 30.101749 | 30 | [15 empty] | 6.821058 | 0.003585567 | 0.107567 | 30.107567 | 30 | [15 empty] | 4.979609 | 0.00207047 | 0.0621141 | 30.0621141 | 30 | [15 empty] | 5.394488 | 0.002042627 | 0.0612788 | 30.0612788 | 30 | [15 empty] | 6.38637 | 0.002763097 | 0.0828929 | 30.0828929 | 30 | [15 empty] | 6.918048 | 0.003470267 | 0.104108 | 30.104108 | 30 | [15 empty] | 7.02782 | 0.004043333 | 0.1213 | 30.1213 | 30 | [15 empty] | 6.628153 | 0.00319805 | 0.0959415 | 30.0959415 | 30 | [15 empty] | 6.385289 | 0.003036107 | 0.0910832 | 30.0910832 | 30
| 6.895677 | 0.003430433 | 0.102913 | 30.102913 | 30 | [15 empty] | 6.8429 | 0.003613767 | 0.108413 | 30.108413 | 30 | [15 empty] | 5.002986 | 0.002085843 | 0.0625753 | 30.0625753 | 30 | [15 empty] | 5.418393 | 0.00205678 | 0.0617034 | 30.0617034 | 30 | [15 empty] | 6.40983 | 0.002798887 | 0.0839666 | 30.0839666 | 30 | [15 empty] | 6.936881 | 0.003517333 | 0.10552 | 30.10552 | 30 | [15 empty] | 7.045907 | 0.004105833 | 0.123175 | 30.123175 | 30 | [15 empty] | 6.65191 | 0.00323079 | 0.0969237 | 30.0969237 | 30 | [15 empty] | 6.408431 | 0.003054137 | 0.0916241 | 30.0916241 | 30
| 6.916036 | 0.0034678 | 0.104034 | 30.104034 | 30 | [15 empty] | 6.864558 | 0.0036417 | 0.109251 | 30.109251 | 30 | [15 empty] | 5.026783 | 0.00210064 | 0.0630192 | 30.0630192 | 30 | [15 empty] | 5.442243 | 0.002067937 | 0.0620381 | 30.0620381 | 30 | [15 empty] | 6.432996 | 0.002807397 | 0.0842219 | 30.0842219 | 30 | [15 empty] | 6.954998 | 0.003557767 | 0.106733 | 30.106733 | 30 | [15 empty] | 7.063748 | 0.0041724 | 0.125172 | 30.125172 | 30 | [15 empty] | 6.67467 | 0.0032483 | 0.097449 | 30.097449 | 30 | [15 empty] | 6.432312 | 0.003077923 | 0.0923377 | 30.0923377 | 30
| 6.936505 | 0.0035054 | 0.105162 | 30.105162 | 30 | [15 empty] | 6.886435 | 0.003683 | 0.11049 | 30.11049 | 30 | [15 empty] | 5.050507 | 0.002118593 | 0.0635578 | 30.0635578 | 30 | [15 empty] | 5.466741 | 0.00207777 | 0.0623331 | 30.0623331 | 30 | [15 empty] | 6.45604 | 0.002831927 | 0.0849578 | 30.0849578 | 30 | [15 empty] | 6.973438 | 0.0036111 | 0.108333 | 30.108333 | 30 | [15 empty] | 7.081662 | 0.004249133 | 0.127474 | 30.127474 | 30 | [15 empty] | 6.697324 | 0.00327799 | 0.0983397 | 30.0983397 | 30 | [15 empty] | 6.455745 | 0.003101033 | 0.093031 | 30.093031 | 30
| 6.956521 | 0.003547067 | 0.106412 | 30.106412 | 30 | [15 empty] | 6.907901 | 0.0037104 | 0.111312 | 30.111312 | 30 | [15 empty] | 5.074142 | 0.002134873 | 0.0640462 | 30.0640462 | 30 | [15 empty] | 5.491194 | 0.00209165 | 0.0627495 | 30.0627495 | 30 | [15 empty] | 6.478941 | 0.002853273 | 0.0855982 | 30.0855982 | 30 | [15 empty] | 6.991418 | 0.0036646 | 0.109938 | 30.109938 | 30 | [15 empty] | 7.099456 | 0.004306733 | 0.129202 | 30.129202 | 30 | [15 empty] | 6.71953 | 0.00330053 | 0.0990159 | 30.0990159 | 30 | [15 empty] | 6.479671 | 0.00312172 | 0.0936516 | 30.0936516 | 30
| 6.975399 | 0.003591667 | 0.10775 | 30.10775 | 30 | [15 empty] | 6.929192 | 0.003753 | 0.11259 | 30.11259 | 30 | [15 empty] | 5.0979375 | 0.002147627 | 0.0644288 | 30.0644288 | 30 | [15 empty] | 5.515174 | 0.002106177 | 0.0631853 | 30.0631853 | 30 | [15 empty] | 6.502325 | 0.002874987 | 0.0862496 | 30.0862496 | 30 | [15 empty] | 7.009781 | 0.003723133 | 0.111694 | 30.111694 | 30 | [15 empty] | 7.116832 | 0.004378133 | 0.131344 | 30.131344 | 30 | [15 empty] | 6.74203 | 0.003337 | 0.10011 | 30.10011 | 30 | [15 empty] | 6.50338 | 0.00314398 | 0.0943194 | 30.0943194 | 30
| 6.994889 | 0.003641233 | 0.109237 | 30.109237 | 30 | [15 empty] | 6.950111 | 0.003793633 | 0.113809 | 30.113809 | 30 | [15 empty] | 5.121535 | 0.00216063 | 0.0648189 | 30.0648189 | 30 | [15 empty] | 5.538524 | 0.002118833 | 0.063565 | 30.063565 | 30 | [15 empty] | 6.525282 | 0.002895813 | 0.0868744 | 30.0868744 | 30 | [15 empty] | 7.027745 | 0.003779033 | 0.113371 | 30.113371 | 30 | [15 empty] | 7.134626 | 0.004439433 | 0.133183 | 30.133183 | 30 | [15 empty] | 6.763825 | 0.003366167 | 0.100985 | 30.100985 | 30 | [15 empty] | 6.526779 | 0.003158713 | 0.0947614 | 30.0947614 | 30
| 7.01334375 | 0.003693567 | 0.110807 | 30.110807 | 30 | [15 empty] | 6.970642 | 0.003828967 | 0.114869 | 30.114869 | 30 | [15 empty] | 5.145179 | 0.002179787 | 0.0653936 | 30.0653936 | 30 | [15 empty] | 5.562526 | 0.002134663 | 0.0640399 | 30.0640399 | 30 | [15 empty] | 6.547895 | 0.002917527 | 0.0875258 | 30.0875258 | 30 | [15 empty] | 7.046041 | 0.0038399 | 0.115197 | 30.115197 | 30 | [15 empty] | 7.15297 | 0.004505767 | 0.135173 | 30.135173 | 30 | [15 empty] | 6.785446 | 0.003393233 | 0.101797 | 30.101797 | 30 | [15 empty] | 6.550473 | 0.003188773 | 0.0956632 | 30.0956632 | 30
| 7.031796 | 0.003746533 | 0.112396 | 30.112396 | 30 | [15 empty] | 6.990526 | 0.003866767 | 0.116003 | 30.116003 | 30 | [15 empty] | 5.169193 | 0.002210067 | 0.066302 | 30.066302 | 30 | [15 empty] | 5.586216 | 0.002134703 | 0.0640411 | 30.0640411 | 30 | [15 empty] | 6.570518 | 0.002943773 | 0.0883132 | 30.0883132 | 30 | [15 empty] | 7.064596 | 0.003900767 | 0.117023 | 30.117023 | 30 | [15 empty] | 7.170662 | 0.004578933 | 0.137368 | 30.137368 | 30 | [15 empty] | 6.806466 | 0.003422733 | 0.102682 | 30.102682 | 30 | [15 empty] | 6.573837 | 0.003210943 | 0.0963283 | 30.0963283 | 30
| 7.049995 | 0.003802333 | 0.11407 | 30.11407 | 30 | [15 empty] | 7.010312 | 0.003911333 | 0.11734 | 30.11734 | 30 | [15 empty] | 5.192917 | 0.002203533 | 0.066106 | 30.066106 | 30 | [15 empty] | 5.610165 | 0.002161133 | 0.064834 | 30.064834 | 30 | [15 empty] | 6.592698 | 0.002958397 | 0.0887519 | 30.0887519 | 30 | [15 empty] | 7.083139 | 0.003964 | 0.11892 | 30.11892 | 30 | [15 empty] | 7.188211 | 0.0046444 | 0.139332 | 30.139332 | 30 | [15 empty] | 6.826624 | 0.003458367 | 0.103751 | 30.103751 | 30 | [15 empty] | 6.59704 | 0.003237197 | 0.0971159 | 30.0971159 | 30
| 7.06761 | 0.0038582 | 0.115746 | 30.115746 | 30 | [15 empty] | 7.029648 | 0.003969767 | 0.119093 | 30.119093 | 30 | [15 empty] | 5.216511 | 0.002222923 | 0.0666877 | 30.0666877 | 30 | [15 empty] | 5.634013 | 0.002175953 | 0.0652786 | 30.0652786 | 30 | [15 empty] | 6.615304 | 0.0029766 | 0.089298 | 30.089298 | 30 | [15 empty] | 7.101676 | 0.004031933 | 0.120958 | 30.120958 | 30 | [15 empty] | 7.205615 | 0.004716367 | 0.141491 | 30.141491 | 30 | [15 empty] | 6.846121 | 0.003492633 | 0.104779 | 30.104779 | 30 | [15 empty] | 6.620175 | 0.00326015 | 0.0978045 | 30.0978045 | 30
| 7.085177 | 0.0039205 | 0.117615 | 30.117615 | 30 | [15 empty] | 7.048213 | 0.0039984 | 0.119952 | 30.119952 | 30 | [15 empty] | 5.240261 | 0.002238043 | 0.0671413 | 30.0671413 | 30 | [15 empty] | 5.657638 | 0.002190763 | 0.0657229 | 30.0657229 | 30 | [15 empty] | 6.637768 | 0.003010677 | 0.0903203 | 30.0903203 | 30 | [15 empty] | 7.119457 | 0.004083867 | 0.122516 | 30.122516 | 30 | [15 empty] | 7.222976 | 0.004784033 | 0.143521 | 30.143521 | 30 | [15 empty] | 6.865082 | 0.003538833 | 0.106165 | 30.106165 | 30 | [15 empty] | 6.643314 | 0.0032841 | 0.098523 | 30.098523 | 30
| 7.103339 | 0.0039873 | 0.119619 | 30.119619 | 30 | [15 empty] | 7.066279 | 0.004054767 | 0.121643 | 30.121643 | 30 | [15 empty] | 5.264133 | 0.00225275 | 0.0675825 | 30.0675825 | 30 | [15 empty] | 5.681744 | 0.002199783 | 0.0659935 | 30.0659935 | 30 | [15 empty] | 6.66015625 | 0.00303984 | 0.0911952 | 30.0911952 | 30 | [15 empty] | 7.137971 | 0.004152567 | 0.124577 | 30.124577 | 30 | [15 empty] | 7.240296 | 0.004851867 | 0.145556 | 30.145556 | 30 | [15 empty] | 6.88284 | 0.003596333 | 0.10789 | 30.10789 | 30 | [15 empty] | 6.665833 | 0.003306903 | 0.0992071 | 30.0992071 | 30
| 7.12216 | 0.004046333 | 0.12139 | 30.12139 | 30 | [15 empty] | 7.08453 | 0.0041013 | 0.123039 | 30.123039 | 30 | [15 empty] | 5.287791 | 0.002273053 | 0.0681916 | 30.0681916 | 30 | [15 empty] | 5.705697 | 0.00222254 | 0.0666762 | 30.0666762 | 30 | [15 empty] | 6.682622 | 0.00307145 | 0.0921435 | 30.0921435 | 30 | [15 empty] | 7.155968 | 0.004221133 | 0.126634 | 30.126634 | 30 | [15 empty] | 7.257762 | 0.004932467 | 0.147974 | 30.147974 | 30 | [15 empty] | 6.899958 | 0.0036258 | 0.108774 | 30.108774 | 30 | [15 empty] | 6.688815 | 0.00332962 | 0.0998886 | 30.0998886 | 30
| 7.139715 | 0.004118067 | 0.123542 | 30.123542 | 30 | [15 empty] | 7.102101 | 0.004148733 | 0.124462 | 30.124462 | 30 | [15 empty] | 5.311716 | 0.002287043 | 0.0686113 | 30.0686113 | 30 | [15 empty] | 5.729446 | 0.002226353 | 0.0667906 | 30.0667906 | 30 | [15 empty] | 6.70524 | 0.00309905 | 0.0929715 | 30.0929715 | 30 | [15 empty] | 7.173946 | 0.004281633 | 0.128449 | 30.128449 | 30 | [15 empty] | 7.274987 | 0.0049999 | 0.149997 | 30.149997 | 30 | [15 empty] | 6.916874 | 0.0036749 | 0.110247 | 30.110247 | 30 | [15 empty] | 6.711398 | 0.0033496 | 0.100488 | 30.100488 | 30
| 7.157912 | 0.0041878 | 0.125634 | 30.125634 | 30 | [15 empty] | 7.119926 | 0.004203733 | 0.126112 | 30.126112 | 30 | [15 empty] | 5.335536 | 0.0023013 | 0.069039 | 30.069039 | 30 | [15 empty] | 5.753537 | 0.002245493 | 0.0673648 | 30.0673648 | 30 | [15 empty] | 6.727612 | 0.003111687 | 0.0933506 | 30.0933506 | 30 | [15 empty] | 7.19175 | 0.004345533 | 0.130366 | 30.130366 | 30 | [15 empty] | 7.292422 | 0.0050711 | 0.152133 | 30.152133 | 30 | [15 empty] | 6.933473 | 0.0037319 | 0.111957 | 30.111957 | 30 | [15 empty] | 6.733226 | 0.0033811 | 0.101433 | 30.101433 | 30
| 7.175907 | 0.004252267 | 0.127568 | 30.127568 | 30 | [15 empty] | 7.137503 | 0.004273733 | 0.128212 | 30.128212 | 30 | [15 empty] | 5.35904 | 0.0023177 | 0.069531 | 30.069531 | 30 | [15 empty] | 5.77785 | 0.00226191 | 0.0678573 | 30.0678573 | 30 | [15 empty] | 6.749537 | 0.003155273 | 0.0946582 | 30.0946582 | 30 | [15 empty] | 7.209561 | 0.0044069 | 0.132207 | 30.132207 | 30 | [15 empty] | 7.310637 | 0.0051457 | 0.154371 | 30.154371 | 30 | [15 empty] | 6.950721 | 0.003798833 | 0.113965 | 30.113965 | 30 | [15 empty] | 6.755514 | 0.003409667 | 0.10229 | 30.10229 | 30
| 7.193903 | 0.004317433 | 0.129523 | 30.129523 | 30 | [15 empty] | 7.15498 | 0.004332267 | 0.129968 | 30.129968 | 30 | [15 empty] | 5.383071 | 0.002332733 | 0.069982 | 30.069982 | 30 | [15 empty] | 5.802192 | 0.00227855 | 0.0683565 | 30.0683565 | 30 | [15 empty] | 6.77163 | 0.00318366 | 0.0955098 | 30.0955098 | 30 | [15 empty] | 7.227068 | 0.0044744 | 0.134232 | 30.134232 | 30 | [15 empty] | 7.327753 | 0.0052184 | 0.156552 | 30.156552 | 30 | [15 empty] | 6.96815 | 0.003862333 | 0.11587 | 30.11587 | 30 | [15 empty] | 6.777966 | 0.003438433 | 0.103153 | 30.103153 | 30
| 7.211862 | 0.004385533 | 0.131566 | 30.131566 | 30 | [15 empty] | 7.17279 | 0.0043852 | 0.131556 | 30.131556 | 30 | [15 empty] | 5.407541 | 0.00235239 | 0.0705717 | 30.0705717 | 30 | [15 empty] | 5.826306 | 0.002289957 | 0.0686987 | 30.0686987 | 30 | [15 empty] | 6.793441 | 0.003219613 | 0.0965884 | 30.0965884 | 30 | [15 empty] | 7.244361 | 0.004538633 | 0.136159 | 30.136159 | 30 | [15 empty] | 7.34541 | 0.005291667 | 0.15875 | 30.15875 | 30 | [15 empty] | 6.986065 | 0.003928667 | 0.11786 | 30.11786 | 30 | [15 empty] | 6.799764 | 0.003458933 | 0.103768 | 30.103768 | 30
| 7.229949 | 0.004459967 | 0.133799 | 30.133799 | 30 | [15 empty] | 7.190779 | 0.0044633 | 0.133899 | 30.133899 | 30 | [15 empty] | 5.431675 | 0.002368397 | 0.0710519 | 30.0710519 | 30 | [15 empty] | 5.850435 | 0.00230999 | 0.0692997 | 30.0692997 | 30 | [15 empty] | 6.814419 | 0.00325449 | 0.0976347 | 30.0976347 | 30 | [15 empty] | 7.261842 | 0.004604633 | 0.138139 | 30.138139 | 30 | [15 empty] | 7.362429 | 0.0053628 | 0.160884 | 30.160884 | 30 | [15 empty] | 7.004565 | 0.003996233 | 0.119887 | 30.119887 | 30 | [15 empty] | 6.821055 | 0.003497933 | 0.104938 | 30.104938 | 30
| 7.247468 | 0.004530833 | 0.135925 | 30.135925 | 30 | [15 empty] | 7.20897 | 0.0045338 | 0.136014 | 30.136014 | 30 | [15 empty] | 5.456045 | 0.002397617 | 0.0719285 | 30.0719285 | 30 | [15 empty] | 5.874483 | 0.002329107 | 0.0698732 | 30.0698732 | 30 | [15 empty] | 6.83503125 | 0.003290667 | 0.09872 | 30.09872 | 30 | [15 empty] | 7.279009 | 0.004670167 | 0.140105 | 30.140105 | 30 | [15 empty] | 7.379549 | 0.005432633 | 0.162979 | 30.162979 | 30 | [15 empty] | 7.023338 | 0.0040695 | 0.122085 | 30.122085 | 30 | [15 empty] | 6.842029 | 0.003525767 | 0.105773 | 30.105773 | 30
| 7.264894 | 0.004595533 | 0.137866 | 30.137866 | 30 | [15 empty] | 7.226783 | 0.0046019 | 0.138057 | 30.138057 | 30 | [15 empty] | 5.480521 | 0.002400717 | 0.0720215 | 30.0720215 | 30 | [15 empty] | 5.898538 | 0.002337503 | 0.0701251 | 30.0701251 | 30 | [15 empty] | 6.855245 | 0.003326197 | 0.0997859 | 30.0997859 | 30 | [15 empty] | 7.296671875 | 0.004731833 | 0.141955 | 30.141955 | 30 | [15 empty] | 7.396204 | 0.005513267 | 0.165398 | 30.165398 | 30 | [15 empty] | 7.041752 | 0.004133467 | 0.124004 | 30.124004 | 30 | [15 empty] | 6.862653 | 0.003552467 | 0.106574 | 30.106574 | 30
| 7.282632 | 0.004664667 | 0.13994 | 30.13994 | 30 | [15 empty] | 7.245919 | 0.0046699 | 0.140097 | 30.140097 | 30 | [15 empty] | 5.504289 | 0.002420767 | 0.072623 | 30.072623 | 30 | [15 empty] | 5.922705 | 0.00235954 | 0.0707862 | 30.0707862 | 30 | [15 empty] | 6.874696 | 0.00336 | 0.1008 | 30.1008 | 30 | [15 empty] | 7.3141875 | 0.004804433 | 0.144133 | 30.144133 | 30 | [15 empty] | 7.41313 | 0.0055877 | 0.167631 | 30.167631 | 30 | [15 empty] | 7.059709 | 0.004197 | 0.12591 | 30.12591 | 30 | [15 empty] | 6.883039 | 0.003599133 | 0.107974 | 30.107974 | 30
| 7.299536 | 0.004736467 | 0.142094 | 30.142094 | 30 | [15 empty] | 7.263944 | 0.0047473 | 0.142419 | 30.142419 | 30 | [15 empty] | 5.528134 | 0.00243812 | 0.0731436 | 30.0731436 | 30 | [15 empty] | 5.946841 | 0.002370063 | 0.0711019 | 30.0711019 | 30 | [15 empty] | 6.89424 | 0.003409567 | 0.102287 | 30.102287 | 30 | [15 empty] | 7.331709 | 0.004862267 | 0.145868 | 30.145868 | 30 | [15 empty] | 7.430034 | 0.0056672 | 0.170016 | 30.170016 | 30 | [15 empty] | 7.078225 | 0.0042655 | 0.127965 | 30.127965 | 30 | [15 empty] | 6.902251 | 0.0036254 | 0.108762 | 30.108762 | 30
| 7.316973 | 0.004803867 | 0.144116 | 30.144116 | 30 | [15 empty] | 7.282457 | 0.004815433 | 0.144463 | 30.144463 | 30 | [15 empty] | 5.551881 | 0.002450333 | 0.07351 | 30.07351 | 30 | [15 empty] | 5.970616 | 0.002388973 | 0.0716692 | 30.0716692 | 30 | [15 empty] | 6.913308 | 0.0034461 | 0.103383 | 30.103383 | 30 | [15 empty] | 7.348781 | 0.004928267 | 0.147848 | 30.147848 | 30 | [15 empty] | 7.446903 | 0.005740867 | 0.172226 | 30.172226 | 30 | [15 empty] | 7.096099 | 0.004329933 | 0.129898 | 30.129898 | 30 | [15 empty] | 6.92053 | 0.0036671 | 0.110013 | 30.110013 | 30
| 7.334706 | 0.004878333 | 0.14635 | 30.14635 | 30 | [15 empty] | 7.300406 | 0.004878 | 0.14634 | 30.14634 | 30 | [15 empty] | 5.575640625 | 0.00247025 | 0.0741075 | 30.0741075 | 30 | [15 empty] | 5.994849 | 0.002406973 | 0.0722092 | 30.0722092 | 30 | [15 empty] | 6.931672 | 0.003497 | 0.10491 | 30.10491 | 30 | [15 empty] | 7.365818 | 0.0050051 | 0.150153 | 30.150153 | 30 | [15 empty] | 7.464589 | 0.005809967 | 0.174299 | 30.174299 | 30 | [15 empty] | 7.114145 | 0.004404233 | 0.132127 | 30.132127 | 30 | [15 empty] | 6.937918 | 0.0037068 | 0.111204 | 30.111204 | 30
| 7.352426 | 0.0049426 | 0.148278 | 30.148278 | 30 | [15 empty] | 7.31812 | 0.004952467 | 0.148574 | 30.148574 | 30 | [15 empty] | 5.599479 | 0.002486843 | 0.0746053 | 30.0746053 | 30 | [15 empty] | 6.018742 | 0.002420047 | 0.0726014 | 30.0726014 | 30 | [15 empty] | 6.949871 | 0.003541567 | 0.106247 | 30.106247 | 30 | [15 empty] | 7.38292 | 0.005067 | 0.15201 | 30.15201 | 30 | [15 empty] | 7.481204 | 0.005887933 | 0.176638 | 30.176638 | 30 | [15 empty] | 7.131909 | 0.004463333 | 0.1339 | 30.1339 | 30 | [15 empty] | 6.954734 | 0.003757667 | 0.11273 | 30.11273 | 30
| 7.369723 | 0.005004767 | 0.150143 | 30.150143 | 30 | [15 empty] | 7.335764 | 0.005024333 | 0.15073 | 30.15073 | 30 | [15 empty] | 5.623844 | 0.00249863 | 0.0749589 | 30.0749589 | 30 | [15 empty] | 6.04241 | 0.00243799 | 0.0731397 | 30.0731397 | 30 | [15 empty] | 6.968052 | 0.003588667 | 0.10766 | 30.10766 | 30 | [15 empty] | 7.400466 | 0.005133633 | 0.154009 | 30.154009 | 30 | [15 empty] | 7.497764 | 0.005963933 | 0.178918 | 30.178918 | 30 | [15 empty] | 7.149603 | 0.004534633 | 0.136039 | 30.136039 | 30 | [15 empty] | 6.971229 | 0.003818733 | 0.114562 | 30.114562 | 30
| 7.387033 | 0.0050868 | 0.152604 | 30.152604 | 30 | [15 empty] | 7.353296 | 0.005092833 | 0.152785 | 30.152785 | 30 | [15 empty] | 5.647481 | 0.00252147 | 0.0756441 | 30.0756441 | 30 | [15 empty] | 6.066023 | 0.002460463 | 0.0738139 | 30.0738139 | 30 | [15 empty] | 6.98539 | 0.003656 | 0.10968 | 30.10968 | 30 | [15 empty] | 7.417773 | 0.0052058 | 0.156174 | 30.156174 | 30 | [15 empty] | 7.514208 | 0.0060467 | 0.181401 | 30.181401 | 30 | [15 empty] | 7.16708 | 0.0046013 | 0.138039 | 30.138039 | 30 | [15 empty] | 6.988309 | 0.003872367 | 0.116171 | 30.116171 | 30
| 7.404246 | 0.005155933 | 0.154678 | 30.154678 | 30 | [15 empty] | 7.371354 | 0.0051671 | 0.155013 | 30.155013 | 30 | [15 empty] | 5.671313 | 0.00253571 | 0.0760713 | 30.0760713 | 30 | [15 empty] | 6.089663 | 0.00247484 | 0.0742452 | 30.0742452 | 30 | [15 empty] | 7.003376 | 0.003704667 | 0.11114 | 30.11114 | 30 | [15 empty] | 7.434471 | 0.005268367 | 0.158051 | 30.158051 | 30 | [15 empty] | 7.530671 | 0.0061251 | 0.183753 | 30.183753 | 30 | [15 empty] | 7.18455 | 0.004668867 | 0.140066 | 30.140066 | 30 | [15 empty] | 7.006179 | 0.003945067 | 0.118352 | 30.118352 | 30
| 7.421089 | 0.005219933 | 0.156598 | 30.156598 | 30 | [15 empty] | 7.38845 | 0.005245233 | 0.157357 | 30.157357 | 30 | [15 empty] | 5.695667 | 0.002554253 | 0.0766276 | 30.0766276 | 30 | [15 empty] | 6.112959 | 0.002487687 | 0.0746306 | 30.0746306 | 30 | [15 empty] | 7.021182 | 0.003768767 | 0.113063 | 30.113063 | 30 | [15 empty] | 7.451841 | 0.0053396 | 0.160188 | 30.160188 | 30 | [15 empty] | 7.546627 | 0.006206733 | 0.186202 | 30.186202 | 30 | [15 empty] | 7.20212 | 0.004736433 | 0.142093 | 30.142093 | 30 | [15 empty] | 7.02409375 | 0.004012367 | 0.120371 | 30.120371 | 30
| 7.43828 | 0.005289733 | 0.158692 | 30.158692 | 30 | [15 empty] | 7.406463 | 0.005312467 | 0.159374 | 30.159374 | 30 | [15 empty] | 5.719673 | 0.002571433 | 0.077143 | 30.077143 | 30 | [15 empty] | 6.13621 | 0.00250593 | 0.0751779 | 30.0751779 | 30 | [15 empty] | 7.038699 | 0.003829267 | 0.114878 | 30.114878 | 30 | [15 empty] | 7.469251 | 0.005415367 | 0.162461 | 30.162461 | 30 | [15 empty] | 7.562953125 | 0.0062859 | 0.188577 | 30.188577 | 30 | [15 empty] | 7.218815 | 0.004809 | 0.14427 | 30.14427 | 30 | [15 empty] | 7.042828 | 0.004083733 | 0.122512 | 30.122512 | 30
| 7.455104 | 0.005368633 | 0.161059 | 30.161059 | 30 | [15 empty] | 7.423859375 | 0.005391267 | 0.161738 | 30.161738 | 30 | [15 empty] | 5.744437 | 0.002586847 | 0.0776054 | 30.0776054 | 30 | [15 empty] | 6.159533 | 0.00252103 | 0.0756309 | 30.0756309 | 30 | [15 empty] | 7.056716 | 0.0038912 | 0.116736 | 30.116736 | 30 | [15 empty] | 7.486582 | 0.005486967 | 0.164609 | 30.164609 | 30 | [15 empty] | 7.57923 | 0.006364733 | 0.190942 | 30.190942 | 30 | [15 empty] | 7.236355 | 0.004878533 | 0.146356 | 30.146356 | 30 | [15 empty] | 7.06124 | 0.004154333 | 0.12463 | 30.12463 | 30
| 7.472511 | 0.005445767 | 0.163373 | 30.163373 | 30 | [15 empty] | 7.441038 | 0.005457033 | 0.163711 | 30.163711 | 30 | [15 empty] | 5.768328 | 0.00261152 | 0.0783456 | 30.0783456 | 30 | [15 empty] | 6.182897 | 0.002544753 | 0.0763426 | 30.0763426 | 30 | [15 empty] | 7.074656 | 0.00395 | 0.1185 | 30.1185 | 30 | [15 empty] | 7.503423 | 0.005554167 | 0.166625 | 30.166625 | 30 | [15 empty] | 7.595171 | 0.006450067 | 0.193502 | 30.193502 | 30 | [15 empty] | 7.253261 | 0.004953567 | 0.148607 | 30.148607 | 30 | [15 empty] | 7.079544 | 0.004223367 | 0.126701 | 30.126701 | 30
| 7.490449 | 0.005513433 | 0.165403 | 30.165403 | 30 | [15 empty] | 7.458283 | 0.005527333 | 0.16582 | 30.16582 | 30 | [15 empty] | 5.792192 | 0.002628223 | 0.0788467 | 30.0788467 | 30 | [15 empty] | 6.206058 | 0.002565807 | 0.0769742 | 30.0769742 | 30 | [15 empty] | 7.092678 | 0.004017567 | 0.120527 | 30.120527 | 30 | [15 empty] | 7.520423 | 0.005628367 | 0.168851 | 30.168851 | 30 | [15 empty] | 7.611787 | 0.0065273 | 0.195819 | 30.195819 | 30 | [15 empty] | 7.270235 | 0.005019533 | 0.150586 | 30.150586 | 30 | [15 empty] | 7.097678 | 0.004292833 | 0.128785 | 30.128785 | 30
| 7.507905 | 0.005593267 | 0.167798 | 30.167798 | 30 | [15 empty] | 7.475552 | 0.005603933 | 0.168118 | 30.168118 | 30 | [15 empty] | 5.81558 | 0.002643083 | 0.0792925 | 30.0792925 | 30 | [15 empty] | 6.229018 | 0.002582517 | 0.0774755 | 30.0774755 | 30 | [15 empty] | 7.110684 | 0.0040827 | 0.122481 | 30.122481 | 30 | [15 empty] | 7.537154 | 0.005704267 | 0.171128 | 30.171128 | 30 | [15 empty] | 7.62815625 | 0.006605967 | 0.198179 | 30.198179 | 30 | [15 empty] | 7.287452 | 0.0050965 | 0.152895 | 30.152895 | 30 | [15 empty] | 7.116008 | 0.0043614 | 0.130842 | 30.130842 | 30
| 7.525207 | 0.005667433 | 0.170023 | 30.170023 | 30 | [15 empty] | 7.492297 | 0.0056824 | 0.170472 | 30.170472 | 30 | [15 empty] | 5.83899 | 0.002657937 | 0.0797381 | 30.0797381 | 30 | [15 empty] | 6.252315 | 0.002593573 | 0.0778072 | 30.0778072 | 30 | [15 empty] | 7.128887 | 0.004136067 | 0.124082 | 30.124082 | 30 | [15 empty] | 7.554145 | 0.005780367 | 0.173411 | 30.173411 | 30 | [15 empty] | 7.644213 | 0.006688233 | 0.200647 | 30.200647 | 30 | [15 empty] | 7.304761 | 0.005165167 | 0.154955 | 30.154955 | 30 | [15 empty] | 7.133746 | 0.004423367 | 0.132701 | 30.132701 | 30
| 7.542375 | 0.0057423 | 0.172269 | 30.172269 | 30 | [15 empty] | 7.509164 | 0.005754167 | 0.172625 | 30.172625 | 30 | [15 empty] | 5.862441 | 0.002678167 | 0.080345 | 30.080345 | 30 | [15 empty] | 6.275435 | 0.002624507 | 0.0787352 | 30.0787352 | 30 | [15 empty] | 7.146627 | 0.004206067 | 0.126182 | 30.126182 | 30 | [15 empty] | 7.571189 | 0.005855367 | 0.175661 | 30.175661 | 30 | [15 empty] | 7.660169 | 0.0067685 | 0.203055 | 30.203055 | 30 | [15 empty] | 7.321616 | 0.0052367 | 0.157101 | 30.157101 | 30 | [15 empty] | 7.151646 | 0.004488233 | 0.134647 | 30.134647 | 30
| 7.559229 | 0.005819533 | 0.174586 | 30.174586 | 30 | [15 empty] | 7.526186 | 0.005825667 | 0.17477 | 30.17477 | 30 | [15 empty] | 5.885521 | 0.002696893 | 0.0809068 | 30.0809068 | 30 | [15 empty] | 6.298796 | 0.002635053 | 0.0790516 | 30.0790516 | 30 | [15 empty] | 7.164304 | 0.004270533 | 0.128116 | 30.128116 | 30 | [15 empty] | 7.587873 | 0.005924567 | 0.177737 | 30.177737 | 30 | [15 empty] | 7.676066 | 0.0068471 | 0.205413 | 30.205413 | 30 | [15 empty] | 7.33896 | 0.005307 | 0.15921 | 30.15921 | 30 | [15 empty] | 7.169617 | 0.004552967 | 0.136589 | 30.136589 | 30
| 7.575952 | 0.005897333 | 0.17692 | 30.17692 | 30 | [15 empty] | 7.542537 | 0.005908033 | 0.177241 | 30.177241 | 30 | [15 empty] | 5.909361 | 0.002711807 | 0.0813542 | 30.0813542 | 30 | [15 empty] | 6.321737 | 0.002656853 | 0.0797056 | 30.0797056 | 30 | [15 empty] | 7.18195 | 0.004345067 | 0.130352 | 30.130352 | 30 | [15 empty] | 7.604199 | 0.0060029 | 0.180087 | 30.180087 | 30 | [15 empty] | 7.691618 | 0.0069207 | 0.207621 | 30.207621 | 30 | [15 empty] | 7.355845 | 0.005377667 | 0.16133 | 30.16133 | 30 | [15 empty] | 7.186831 | 0.004621367 | 0.138641 | 30.138641 | 30
| 7.592863 | 0.0059749 | 0.179247 | 30.179247 | 30 | [15 empty] | 7.559834 | 0.0059734 | 0.179202 | 30.179202 | 30 | [15 empty] | 5.933044 | 0.002728533 | 0.081856 | 30.081856 | 30 | [15 empty] | 6.344884 | 0.002679637 | 0.0803891 | 30.0803891 | 30 | [15 empty] | 7.199535 | 0.004400533 | 0.132016 | 30.132016 | 30 | [15 empty] | 7.620859 | 0.006086733 | 0.182602 | 30.182602 | 30 | [15 empty] | 7.707606 | 0.007004367 | 0.210131 | 30.210131 | 30 | [15 empty] | 7.372062 | 0.005450567 | 0.163517 | 30.163517 | 30 | [15 empty] | 7.204246 | 0.004688233 | 0.140647 | 30.140647 | 30
| 7.609607 | 0.006051467 | 0.181544 | 30.181544 | 30 | [15 empty] | 7.576657 | 0.0060531 | 0.181593 | 30.181593 | 30 | [15 empty] | 5.956985 | 0.0027522 | 0.082566 | 30.082566 | 30 | [15 empty] | 6.368086 | 0.00269779 | 0.0809337 | 30.0809337 | 30 | [15 empty] | 7.216962 | 0.004468033 | 0.134041 | 30.134041 | 30 | [15 empty] | 7.637221 | 0.006158267 | 0.184748 | 30.184748 | 30 | [15 empty] | 7.723228 | 0.0070927 | 0.212781 | 30.212781 | 30 | [15 empty] | 7.388732 | 0.005530267 | 0.165908 | 30.165908 | 30 | [15 empty] | 7.221371 | 0.0047553 | 0.142659 | 30.142659 | 30
| 7.626365 | 0.006144867 | 0.184346 | 30.184346 | 30 | [15 empty] | 7.593588 | 0.006122033 | 0.183661 | 30.183661 | 30 | [15 empty] | 5.980836 | 0.00277606 | 0.0832818 | 30.0832818 | 30 | [15 empty] | 6.391197 | 0.002719273 | 0.0815782 | 30.0815782 | 30 | [15 empty] | 7.234508 | 0.004531367 | 0.135941 | 30.135941 | 30 | [15 empty] | 7.653504 | 0.006236633 | 0.187099 | 30.187099 | 30 | [15 empty] | 7.738764 | 0.007170767 | 0.215123 | 30.215123 | 30 | [15 empty] | 7.405308 | 0.005601133 | 0.168034 | 30.168034 | 30 | [15 empty] | 7.237936 | 0.004824567 | 0.144737 | 30.144737 | 30
| 7.643021 | 0.0062088 | 0.186264 | 30.186264 | 30 | [15 empty] | 7.610256 | 0.0061962 | 0.185886 | 30.185886 | 30 | [15 empty] | 6.004923 | 0.002782123 | 0.0834637 | 30.0834637 | 30 | [15 empty] | 6.414237 | 0.002736853 | 0.0821056 | 30.0821056 | 30 | [15 empty] | 7.25212 | 0.0045951 | 0.137853 | 30.137853 | 30 | [15 empty] | 7.670282 | 0.006308667 | 0.18926 | 30.18926 | 30 | [15 empty] | 7.754424 | 0.0072579 | 0.217737 | 30.217737 | 30 | [15 empty] | 7.421334 | 0.005673933 | 0.170218 | 30.170218 | 30 | [15 empty] | 7.254931 | 0.0048914 | 0.146742 | 30.146742 | 30
| 7.6594 | 0.006285667 | 0.18857 | 30.18857 | 30 | [15 empty] | 7.626827 | 0.006278667 | 0.18836 | 30.18836 | 30 | [15 empty] | 6.028444 | 0.002805847 | 0.0841754 | 30.0841754 | 30 | [15 empty] | 6.437182 | 0.002757127 | 0.0827138 | 30.0827138 | 30 | [15 empty] | 7.269802 | 0.004661167 | 0.139835 | 30.139835 | 30 | [15 empty] | 7.686142 | 0.006386167 | 0.191585 | 30.191585 | 30 | [15 empty] | 7.770833 | 0.0073344 | 0.220032 | 30.220032 | 30 | [15 empty] | 7.437721 | 0.005744033 | 0.172321 | 30.172321 | 30 | [15 empty] | 7.27234 | 0.0049624 | 0.148872 | 30.148872 | 30
| 7.675831 | 0.006371 | 0.19113 | 30.19113 | 30 | [15 empty] | 7.643271 | 0.006348933 | 0.190468 | 30.190468 | 30 | [15 empty] | 6.052527 | 0.002821267 | 0.084638 | 30.084638 | 30 | [15 empty] | 6.460341 | 0.002775967 | 0.083279 | 30.083279 | 30 | [15 empty] | 7.288122 | 0.004723467 | 0.141704 | 30.141704 | 30 | [15 empty] | 7.702249 | 0.006459167 | 0.193775 | 30.193775 | 30 | [15 empty] | 7.786487 | 0.007423933 | 0.222718 | 30.222718 | 30 | [15 empty] | 7.454625 | 0.0058205 | 0.174615 | 30.174615 | 30 | [15 empty] | 7.289279 | 0.005029533 | 0.150886 | 30.150886 | 30
| 7.692608 | 0.006446033 | 0.193381 | 30.193381 | 30 | [15 empty] | 7.66012 | 0.006415833 | 0.192475 | 30.192475 | 30 | [15 empty] | 6.076533 | 0.002848497 | 0.0854549 | 30.0854549 | 30 | [15 empty] | 6.483155 | 0.002808443 | 0.0842533 | 30.0842533 | 30 | [15 empty] | 7.30557 | 0.004809333 | 0.14428 | 30.14428 | 30 | [15 empty] | 7.718623 | 0.0065279 | 0.195837 | 30.195837 | 30 | [15 empty] | 7.802497 | 0.0075078 | 0.225234 | 30.225234 | 30 | [15 empty] | 7.471505 | 0.005895333 | 0.17686 | 30.17686 | 30 | [15 empty] | 7.306684 | 0.005098933 | 0.152968 | 30.152968 | 30
| 7.708788 | 0.0065223 | 0.195669 | 30.195669 | 30 | [15 empty] | 7.676892 | 0.006502467 | 0.195074 | 30.195074 | 30 | [15 empty] | 6.10081 | 0.002864523 | 0.0859357 | 30.0859357 | 30 | [15 empty] | 6.506709 | 0.002838787 | 0.0851636 | 30.0851636 | 30 | [15 empty] | 7.322982 | 0.004865467 | 0.145964 | 30.145964 | 30 | [15 empty] | 7.734775 | 0.0066111 | 0.198333 | 30.198333 | 30 | [15 empty] | 7.818278 | 0.007591167 | 0.227735 | 30.227735 | 30 | [15 empty] | 7.48834 | 0.0059675 | 0.179025 | 30.179025 | 30 | [15 empty] | 7.324028 | 0.005179467 | 0.155384 | 30.155384 | 30
| 7.724806 | 0.0066045 | 0.198135 | 30.198135 | 30 | [15 empty] | 7.693389 | 0.006583667 | 0.19751 | 30.19751 | 30 | [15 empty] | 6.125212 | 0.002888977 | 0.0866693 | 30.0866693 | 30 | [15 empty] | 6.529445 | 0.002867663 | 0.0860299 | 30.0860299 | 30 | [15 empty] | 7.340263 | 0.004939933 | 0.148198 | 30.148198 | 30 | [15 empty] | 7.750362 | 0.006690467 | 0.200714 | 30.200714 | 30 | [15 empty] | 7.833613 | 0.007679233 | 0.230377 | 30.230377 | 30 | [15 empty] | 7.505018 | 0.006044167 | 0.181325 | 30.181325 | 30 | [15 empty] | 7.341072 | 0.005239433 | 0.157183 | 30.157183 | 30
| 7.740865 | 0.006681733 | 0.200452 | 30.200452 | 30 | [15 empty] | 7.709996 | 0.0066578 | 0.199734 | 30.199734 | 30 | [15 empty] | 6.149085 | 0.002904103 | 0.0871231 | 30.0871231 | 30 | [15 empty] | 6.551939 | 0.002882477 | 0.0864743 | 30.0864743 | 30 | [15 empty] | 7.357407 | 0.005004533 | 0.150136 | 30.150136 | 30 | [15 empty] | 7.766285 | 0.006765267 | 0.202958 | 30.202958 | 30 | [15 empty] | 7.848661 | 0.007766567 | 0.232997 | 30.232997 | 30 | [15 empty] | 7.521384 | 0.006118867 | 0.183566 | 30.183566 | 30 | [15 empty] | 7.357963 | 0.0053139 | 0.159417 | 30.159417 | 30
| 7.75658 | 0.006760033 | 0.202801 | 30.202801 | 30 | [15 empty] | 7.726829 | 0.006737867 | 0.202136 | 30.202136 | 30 | [15 empty] | 6.173179 | 0.002920423 | 0.0876127 | 30.0876127 | 30 | [15 empty] | 6.574304 | 0.002914317 | 0.0874295 | 30.0874295 | 30 | [15 empty] | 7.374546875 | 0.0050744 | 0.152232 | 30.152232 | 30 | [15 empty] | 7.782056 | 0.0068481 | 0.205443 | 30.205443 | 30 | [15 empty] | 7.863801 | 0.0078557 | 0.235671 | 30.235671 | 30 | [15 empty] | 7.537428 | 0.0062021 | 0.186063 | 30.186063 | 30 | [15 empty] | 7.375303 | 0.005388833 | 0.161665 | 30.161665 | 30
| 7.77252 | 0.0068409 | 0.205227 | 30.205227 | 30 | [15 empty] | 7.743259 | 0.006814233 | 0.204427 | 30.204427 | 30 | [15 empty] | 6.197217 | 0.00294575 | 0.0883725 | 30.0883725 | 30 | [15 empty] | 6.596415 | 0.00294281 | 0.0882843 | 30.0882843 | 30 | [15 empty] | 7.391616 | 0.005149067 | 0.154472 | 30.154472 | 30 | [15 empty] | 7.797856 | 0.006917367 | 0.207521 | 30.207521 | 30 | [15 empty] | 7.87917 | 0.007942433 | 0.238273 | 30.238273 | 30 | [15 empty] | 7.55377 | 0.006275667 | 0.18827 | 30.18827 | 30 | [15 empty] | 7.392189 | 0.005461567 | 0.163847 | 30.163847 | 30
| 7.78838 | 0.006922833 | 0.207685 | 30.207685 | 30 | [15 empty] | 7.759596 | 0.006897233 | 0.206917 | 30.206917 | 30 | [15 empty] | 6.221447 | 0.002964477 | 0.0889343 | 30.0889343 | 30 | [15 empty] | 6.618758 | 0.00296982 | 0.0890946 | 30.0890946 | 30 | [15 empty] | 7.408972 | 0.0052202 | 0.156606 | 30.156606 | 30 | [15 empty] | 7.814264 | 0.006995633 | 0.209869 | 30.209869 | 30 | [15 empty] | 7.894344 | 0.0080362 | 0.241086 | 30.241086 | 30 | [15 empty] | 7.570066 | 0.006358333 | 0.19075 | 30.19075 | 30 | [15 empty] | 7.408549 | 0.0055377 | 0.166131 | 30.166131 | 30
| 7.804618 | 0.0070006 | 0.210018 | 30.210018 | 30 | [15 empty] | 7.776018 | 0.006985 | 0.20955 | 30.20955 | 30 | [15 empty] | 6.244891 | 0.002993553 | 0.0898066 | 30.0898066 | 30 | [15 empty] | 6.640627 | 0.003008547 | 0.0902564 | 30.0902564 | 30 | [15 empty] | 7.425445 | 0.005289 | 0.15867 | 30.15867 | 30 | [15 empty] | 7.830084 | 0.0070752 | 0.212256 | 30.212256 | 30 | [15 empty] | 7.909839 | 0.0081234 | 0.243702 | 30.243702 | 30 | [15 empty] | 7.586226 | 0.006440833 | 0.193225 | 30.193225 | 30 | [15 empty] | 7.425902 | 0.005611133 | 0.168334 | 30.168334 | 30
| 7.82046875 | 0.007077567 | 0.212327 | 30.212327 | 30 | [15 empty] | 7.792165 | 0.007064067 | 0.211922 | 30.211922 | 30 | [15 empty] | 6.269193 | 0.003005713 | 0.0901714 | 30.0901714 | 30 | [15 empty] | 6.662316 | 0.003034197 | 0.0910259 | 30.0910259 | 30 | [15 empty] | 7.442789 | 0.005357333 | 0.16072 | 30.16072 | 30 | [15 empty] | 7.845685 | 0.0071556 | 0.214668 | 30.214668 | 30 | [15 empty] | 7.925214 | 0.008213167 | 0.246395 | 30.246395 | 30 | [15 empty] | 7.602265 | 0.006519267 | 0.195578 | 30.195578 | 30 | [15 empty] | 7.443121 | 0.0056927 | 0.170781 | 30.170781 | 30
| 7.836589 | 0.007151933 | 0.214558 | 30.214558 | 30 | [15 empty] | 7.808302 | 0.007146233 | 0.214387 | 30.214387 | 30 | [15 empty] | 6.293039 | 0.00303249 | 0.0909747 | 30.0909747 | 30 | [15 empty] | 6.683367 | 0.003058713 | 0.0917614 | 30.0917614 | 30 | [15 empty] | 7.459667 | 0.005429367 | 0.162881 | 30.162881 | 30 | [15 empty] | 7.861238 | 0.007234433 | 0.217033 | 30.217033 | 30 | [15 empty] | 7.940014 | 0.008307967 | 0.249239 | 30.249239 | 30 | [15 empty] | 7.618347 | 0.006597067 | 0.197912 | 30.197912 | 30 | [15 empty] | 7.459949 | 0.005762967 | 0.172889 | 30.172889 | 30
| 7.852792 | 0.007237333 | 0.21712 | 30.21712 | 30 | [15 empty] | 7.823976 | 0.0072262 | 0.216786 | 30.216786 | 30 | [15 empty] | 6.316901 | 0.00305279 | 0.0915837 | 30.0915837 | 30 | [15 empty] | 6.704946 | 0.00308422 | 0.0925266 | 30.0925266 | 30 | [15 empty] | 7.476616 | 0.005503733 | 0.165112 | 30.165112 | 30 | [15 empty] | 7.877093 | 0.0073243 | 0.219729 | 30.219729 | 30 | [15 empty] | 7.955199 | 0.008395567 | 0.251867 | 30.251867 | 30 | [15 empty] | 7.634297 | 0.006674233 | 0.200227 | 30.200227 | 30 | [15 empty] | 7.476549 | 0.005840867 | 0.175226 | 30.175226 | 30
| 7.868466 | 0.007320367 | 0.219611 | 30.219611 | 30 | [15 empty] | 7.840147 | 0.0073114 | 0.219342 | 30.219342 | 30 | [15 empty] | 6.340608 | 0.003080143 | 0.0924043 | 30.0924043 | 30 | [15 empty] | 6.725797 | 0.003130247 | 0.0939074 | 30.0939074 | 30 | [15 empty] | 7.493444 | 0.005570333 | 0.16711 | 30.16711 | 30 | [15 empty] | 7.892371 | 0.007404 | 0.22212 | 30.22212 | 30 | [15 empty] | 7.970135 | 0.008486933 | 0.254608 | 30.254608 | 30 | [15 empty] | 7.650615 | 0.006758933 | 0.202768 | 30.202768 | 30 | [15 empty] | 7.492848 | 0.005909433 | 0.177283 | 30.177283 | 30
| 7.883976 | 0.007405 | 0.22215 | 30.22215 | 30 | [15 empty] | 7.85611 | 0.0074047 | 0.222141 | 30.222141 | 30 | [15 empty] | 6.364192 | 0.003098147 | 0.0929444 | 30.0929444 | 30 | [15 empty] | 6.746519 | 0.00315864 | 0.0947592 | 30.0947592 | 30 | [15 empty] | 7.50989 | 0.0056426 | 0.169278 | 30.169278 | 30 | [15 empty] | 7.908241 | 0.007482733 | 0.224482 | 30.224482 | 30 | [15 empty] | 7.984806 | 0.008572267 | 0.257168 | 30.257168 | 30 | [15 empty] | 7.666842 | 0.006839867 | 0.205196 | 30.205196 | 30 | [15 empty] | 7.508873 | 0.005998967 | 0.179969 | 30.179969 | 30
| 7.899383 | 0.007489467 | 0.224684 | 30.224684 | 30 | [15 empty] | 7.872353 | 0.007488 | 0.22464 | 30.22464 | 30 | [15 empty] | 6.387415 | 0.003111217 | 0.0933365 | 30.0933365 | 30 | [15 empty] | 6.766985 | 0.003195033 | 0.095851 | 30.095851 | 30 | [15 empty] | 7.526164 | 0.005719833 | 0.171595 | 30.171595 | 30 | [15 empty] | 7.924459 | 0.007564767 | 0.226943 | 30.226943 | 30 | [15 empty] | 7.999256 | 0.008663567 | 0.259907 | 30.259907 | 30 | [15 empty] | 7.683023 | 0.0069214 | 0.207642 | 30.207642 | 30 | [15 empty] | 7.525251 | 0.006072967 | 0.182189 | 30.182189 | 30
| 7.9146 | 0.00758 | 0.2274 | 30.2274 | 30 | [15 empty] | 7.888385 | 0.007574967 | 0.227249 | 30.227249 | 30 | [15 empty] | 6.410822 | 0.003144213 | 0.0943264 | 30.0943264 | 30 | [15 empty] | 6.787223 | 0.003232817 | 0.0969845 | 30.0969845 | 30 | [15 empty] | 7.542646 | 0.005793967 | 0.173819 | 30.173819 | 30 | [15 empty] | 7.939681 | 0.0076449 | 0.229347 | 30.229347 | 30 | [15 empty] | 8.013792 | 0.0087514 | 0.262542 | 30.262542 | 30 | [15 empty] | 7.699106 | 0.007000533 | 0.210016 | 30.210016 | 30 | [15 empty] | 7.54237 | 0.006139467 | 0.184184 | 30.184184 | 30
| 7.930044 | 0.007657567 | 0.229727 | 30.229727 | 30 | [15 empty] | 7.904139 | 0.007652667 | 0.22958 | 30.22958 | 30 | [15 empty] | 6.434468 | 0.003161247 | 0.0948374 | 30.0948374 | 30 | [15 empty] | 6.80669 | 0.00327414 | 0.0982242 | 30.0982242 | 30 | [15 empty] | 7.55936 | 0.005869533 | 0.176086 | 30.176086 | 30 | [15 empty] | 7.955086 | 0.007732067 | 0.231962 | 30.231962 | 30 | [15 empty] | 8.027781 | 0.008840333 | 0.26521 | 30.26521 | 30 | [15 empty] | 7.714942 | 0.0070849 | 0.212547 | 30.212547 | 30 | [15 empty] | 7.558748 | 0.0062283 | 0.186849 | 30.186849 | 30
| 7.946004 | 0.007746733 | 0.232402 | 30.232402 | 30 | [15 empty] | 7.919898 | 0.007733133 | 0.231994 | 30.231994 | 30 | [15 empty] | 6.457801 | 0.003189123 | 0.0956737 | 30.0956737 | 30 | [15 empty] | 6.826246 | 0.003306493 | 0.0991948 | 30.0991948 | 30 | [15 empty] | 7.575169 | 0.005939067 | 0.178172 | 30.178172 | 30 | [15 empty] | 7.970023 | 0.007814133 | 0.234424 | 30.234424 | 30 | [15 empty] | 8.042676 | 0.0089258 | 0.267774 | 30.267774 | 30 | [15 empty] | 7.729978 | 0.0071665 | 0.214995 | 30.214995 | 30 | [15 empty] | 7.575507 | 0.006301067 | 0.189032 | 30.189032 | 30
| 7.961563 | 0.007829833 | 0.234895 | 30.234895 | 30 | [15 empty] | 7.934824 | 0.007818467 | 0.234554 | 30.234554 | 30 | [15 empty] | 6.480969 | 0.003214397 | 0.0964319 | 30.0964319 | 30 | [15 empty] | 6.845395 | 0.0033558 | 0.100674 | 30.100674 | 30 | [15 empty] | 7.591827 | 0.006016233 | 0.180487 | 30.180487 | 30 | [15 empty] | 7.985091 | 0.007903367 | 0.237101 | 30.237101 | 30 | [15 empty] | 8.057458 | 0.009021267 | 0.270638 | 30.270638 | 30 | [15 empty] | 7.745223 | 0.007246567 | 0.217397 | 30.217397 | 30 | [15 empty] | 7.592278 | 0.0063796 | 0.191388 | 30.191388 | 30
| 7.977541 | 0.007913567 | 0.237407 | 30.237407 | 30 | [15 empty] | 7.950037 | 0.0078985 | 0.236955 | 30.236955 | 30 | [15 empty] | 6.503977 | 0.00322863 | 0.0968589 | 30.0968589 | 30 | [15 empty] | 6.863919 | 0.0034029 | 0.102087 | 30.102087 | 30 | [15 empty] | 7.60808 | 0.006084367 | 0.182531 | 30.182531 | 30 | [15 empty] | 8.000185 | 0.0079851 | 0.239553 | 30.239553 | 30 | [15 empty] | 8.072087 | 0.009109633 | 0.273289 | 30.273289 | 30 | [15 empty] | 7.760534 | 0.007336133 | 0.220084 | 30.220084 | 30 | [15 empty] | 7.6085 | 0.006462533 | 0.193876 | 30.193876 | 30
| 7.99289 | 0.008014333 | 0.24043 | 30.24043 | 30 | [15 empty] | 7.965204 | 0.007990133 | 0.239704 | 30.239704 | 30 | [15 empty] | 6.527231 | 0.003257933 | 0.097738 | 30.097738 | 30 | [15 empty] | 6.882728 | 0.003449 | 0.10347 | 30.10347 | 30 | [15 empty] | 7.623948 | 0.006156767 | 0.184703 | 30.184703 | 30 | [15 empty] | 8.015598 | 0.008074167 | 0.242225 | 30.242225 | 30 | [15 empty] | 8.086713 | 0.009199867 | 0.275996 | 30.275996 | 30 | [15 empty] | 7.775536 | 0.007419767 | 0.222593 | 30.222593 | 30 | [15 empty] | 7.624675 | 0.006539 | 0.19617 | 30.19617 | 30
| 8.007975 | 0.008089133 | 0.242674 | 30.242674 | 30 | [15 empty] | 7.980306 | 0.0080626 | 0.241878 | 30.241878 | 30 | [15 empty] | 6.550129 | 0.00327672 | 0.0983016 | 30.0983016 | 30 | [15 empty] | 6.90101 | 0.003498333 | 0.10495 | 30.10495 | 30 | [15 empty] | 7.640207 | 0.006227967 | 0.186839 | 30.186839 | 30 | [15 empty] | 8.03076 | 0.0081597 | 0.244791 | 30.244791 | 30 | [15 empty] | 8.101068 | 0.009290433 | 0.278713 | 30.278713 | 30 | [15 empty] | 7.79093 | 0.0074953 | 0.224859 | 30.224859 | 30 | [15 empty] | 7.640852 | 0.006606367 | 0.198191 | 30.198191 | 30
| 8.023067 | 0.008182 | 0.24546 | 30.24546 | 30 | [15 empty] | 7.995422 | 0.008154467 | 0.244634 | 30.244634 | 30 | [15 empty] | 6.573389 | 0.00329853 | 0.0989559 | 30.0989559 | 30 | [15 empty] | 6.918535 | 0.003546267 | 0.106388 | 30.106388 | 30 | [15 empty] | 7.656609 | 0.006298433 | 0.188953 | 30.188953 | 30 | [15 empty] | 8.045941 | 0.008241067 | 0.247232 | 30.247232 | 30 | [15 empty] | 8.115177 | 0.0093902 | 0.281706 | 30.281706 | 30 | [15 empty] | 7.80646875 | 0.007578467 | 0.227354 | 30.227354 | 30 | [15 empty] | 7.656694 | 0.0066846 | 0.200538 | 30.200538 | 30
| 8.037996 | 0.0082629 | 0.247887 | 30.247887 | 30 | [15 empty] | 8.011187 | 0.008244633 | 0.247339 | 30.247339 | 30 | [15 empty] | 6.596463 | 0.003326367 | 0.099791 | 30.099791 | 30 | [15 empty] | 6.936517 | 0.003604733 | 0.108142 | 30.108142 | 30 | [15 empty] | 7.672856 | 0.006379833 | 0.191395 | 30.191395 | 30 | [15 empty] | 8.061613 | 0.008329833 | 0.249895 | 30.249895 | 30 | [15 empty] | 8.12926 | 0.0094827 | 0.284481 | 30.284481 | 30 | [15 empty] | 7.821564 | 0.007662033 | 0.229861 | 30.229861 | 30 | [15 empty] | 7.672214 | 0.006782133 | 0.203464 | 30.203464 | 30
| 8.053294 | 0.0083494 | 0.250482 | 30.250482 | 30 | [15 empty] | 8.026663 | 0.0083312 | 0.249936 | 30.249936 | 30 | [15 empty] | 6.619535 | 0.0033512 | 0.100536 | 30.100536 | 30 | [15 empty] | 6.954713 | 0.003653367 | 0.109601 | 30.109601 | 30 | [15 empty] | 7.689109375 | 0.006453 | 0.19359 | 30.19359 | 30 | [15 empty] | 8.076384 | 0.008415367 | 0.252461 | 30.252461 | 30 | [15 empty] | 8.143212 | 0.009576033 | 0.287281 | 30.287281 | 30 | [15 empty] | 7.837229 | 0.007739667 | 0.23219 | 30.23219 | 30 | [15 empty] | 7.687952 | 0.006861633 | 0.205849 | 30.205849 | 30
| 8.06838 | 0.008442633 | 0.253279 | 30.253279 | 30 | [15 empty] | 8.041466 | 0.0084121 | 0.252363 | 30.252363 | 30 | [15 empty] | 6.642615 | 0.003376 | 0.10128 | 30.10128 | 30 | [15 empty] | 6.973187 | 0.003708967 | 0.111269 | 30.111269 | 30 | [15 empty] | 7.704894 | 0.006531667 | 0.19595 | 30.19595 | 30 | [15 empty] | 8.091471 | 0.008502033 | 0.255061 | 30.255061 | 30 | [15 empty] | 8.15667 | 0.0096728 | 0.290184 | 30.290184 | 30 | [15 empty] | 7.852617 | 0.007825033 | 0.234751 | 30.234751 | 30 | [15 empty] | 7.70328 | 0.006940767 | 0.208223 | 30.208223 | 30
| 8.084185 | 0.008538033 | 0.256141 | 30.256141 | 30 | [15 empty] | 8.056546 | 0.0084975 | 0.254925 | 30.254925 | 30 | [15 empty] | 6.665787 | 0.003407633 | 0.102229 | 30.102229 | 30 | [15 empty] | 6.991958 | 0.003768833 | 0.113065 | 30.113065 | 30 | [15 empty] | 7.720661 | 0.0066065 | 0.198195 | 30.198195 | 30 | [15 empty] | 8.106085 | 0.0086026 | 0.258078 | 30.258078 | 30 | [15 empty] | 8.171176 | 0.009762533 | 0.292876 | 30.292876 | 30 | [15 empty] | 7.867606 | 0.007906367 | 0.237191 | 30.237191 | 30 | [15 empty] | 7.718874 | 0.007021733 | 0.210652 | 30.210652 | 30
| 8.099072 | 0.008624133 | 0.258724 | 30.258724 | 30 | [15 empty] | 8.071628 | 0.008586067 | 0.257582 | 30.257582 | 30 | [15 empty] | 6.689171 | 0.0034349 | 0.103047 | 30.103047 | 30 | [15 empty] | 7.010601 | 0.003824467 | 0.114734 | 30.114734 | 30 | [15 empty] | 7.736812 | 0.006681233 | 0.200437 | 30.200437 | 30 | [15 empty] | 8.120688 | 0.008686467 | 0.260594 | 30.260594 | 30 | [15 empty] | 8.185549 | 0.0098615 | 0.295845 | 30.295845 | 30 | [15 empty] | 7.883142 | 0.007987067 | 0.239612 | 30.239612 | 30 | [15 empty] | 7.735274 | 0.0071038 | 0.213114 | 30.213114 | 30
| 8.114021 | 0.0087041 | 0.261123 | 30.261123 | 30 | [15 empty] | 8.086616 | 0.0086771 | 0.260313 | 30.260313 | 30 | [15 empty] | 6.712168 | 0.003466267 | 0.103988 | 30.103988 | 30 | [15 empty] | 7.029411 | 0.0038798 | 0.116394 | 30.116394 | 30 | [15 empty] | 7.753142 | 0.006770367 | 0.203111 | 30.203111 | 30 | [15 empty] | 8.134921 | 0.008769367 | 0.263081 | 30.263081 | 30 | [15 empty] | 8.199551 | 0.0099608 | 0.298824 | 30.298824 | 30 | [15 empty] | 7.898046875 | 0.008077467 | 0.242324 | 30.242324 | 30 | [15 empty] | 7.751002 | 0.007186133 | 0.215584 | 30.215584 | 30
| 8.12875 | 0.008806633 | 0.264199 | 30.264199 | 30 | [15 empty] | 8.101481 | 0.008758233 | 0.262747 | 30.262747 | 30 | [15 empty] | 6.735215 | 0.003493767 | 0.104813 | 30.104813 | 30 | [15 empty] | 7.048059 | 0.003942967 | 0.118289 | 30.118289 | 30 | [15 empty] | 7.769227 | 0.0068474 | 0.205422 | 30.205422 | 30 | [15 empty] | 8.149168 | 0.008858867 | 0.265766 | 30.265766 | 30 | [15 empty] | 8.213963 | 0.01005507 | 0.301652 | 30.301652 | 30 | [15 empty] | 7.912399 | 0.008158967 | 0.244769 | 30.244769 | 30 | [15 empty] | 7.766632 | 0.007265233 | 0.217957 | 30.217957 | 30
| 8.143408 | 0.0088899 | 0.266697 | 30.266697 | 30 | [15 empty] | 8.116667 | 0.0088518 | 0.265554 | 30.265554 | 30 | [15 empty] | 6.757193 | 0.003519333 | 0.10558 | 30.10558 | 30 | [15 empty] | 7.066489 | 0.004009133 | 0.120274 | 30.120274 | 30 | [15 empty] | 7.785259 | 0.006931 | 0.20793 | 30.20793 | 30 | [15 empty] | 8.163417 | 0.008947767 | 0.268433 | 30.268433 | 30 | [15 empty] | 8.22759 | 0.0101561 | 0.304683 | 30.304683 | 30 | [15 empty] | 7.926813 | 0.008239333 | 0.24718 | 30.24718 | 30 | [15 empty] | 7.782313 | 0.007352867 | 0.220586 | 30.220586 | 30
| 8.157774 | 0.008981833 | 0.269455 | 30.269455 | 30 | [15 empty] | 8.131377 | 0.008942833 | 0.268285 | 30.268285 | 30 | [15 empty] | 6.780389 | 0.003542333 | 0.10627 | 30.10627 | 30 | [15 empty] | 7.084488 | 0.0040737 | 0.122211 | 30.122211 | 30 | [15 empty] | 7.801229 | 0.007009 | 0.21027 | 30.21027 | 30 | [15 empty] | 8.177088 | 0.0090378 | 0.271134 | 30.271134 | 30 | [15 empty] | 8.24165 | 0.0102549 | 0.307647 | 30.307647 | 30 | [15 empty] | 7.941738 | 0.008334633 | 0.250039 | 30.250039 | 30 | [15 empty] | 7.797936 | 0.0074306 | 0.222918 | 30.222918 | 30
| 8.17196875 | 0.009079167 | 0.272375 | 30.272375 | 30 | [15 empty] | 8.146067 | 0.009028967 | 0.270869 | 30.270869 | 30 | [15 empty] | 6.80296 | 0.003580267 | 0.107408 | 30.107408 | 30 | [15 empty] | 7.102857 | 0.004136133 | 0.124084 | 30.124084 | 30 | [15 empty] | 7.816911 | 0.007089833 | 0.212695 | 30.212695 | 30 | [15 empty] | 8.192108 | 0.009123433 | 0.273703 | 30.273703 | 30 | [15 empty] | 8.255354 | 0.01035437 | 0.310631 | 30.310631 | 30 | [15 empty] | 7.956329 | 0.0084296 | 0.252888 | 30.252888 | 30 | [15 empty] | 7.813667 | 0.007512 | 0.22536 | 30.22536 | 30
| 8.186556 | 0.009168533 | 0.275056 | 30.275056 | 30 | [15 empty] | 8.161337 | 0.009126 | 0.27378 | 30.27378 | 30 | [15 empty] | 6.824978 | 0.003611133 | 0.108334 | 30.108334 | 30 | [15 empty] | 7.120994 | 0.004205333 | 0.12616 | 30.12616 | 30 | [15 empty] | 7.832659 | 0.007175133 | 0.215254 | 30.215254 | 30 | [15 empty] | 8.206796875 | 0.009215833 | 0.276475 | 30.276475 | 30 | [15 empty] | 8.269333 | 0.0104524 | 0.313572 | 30.313572 | 30 | [15 empty] | 7.971433 | 0.008513367 | 0.255401 | 30.255401 | 30 | [15 empty] | 7.829176 | 0.007595833 | 0.227875 | 30.227875 | 30
| 8.200464 | 0.009258733 | 0.277762 | 30.277762 | 30 | [15 empty] | 8.17609 | 0.0092114 | 0.276342 | 30.276342 | 30 | [15 empty] | 6.847314 | 0.0036441 | 0.109323 | 30.109323 | 30 | [15 empty] | 7.138935 | 0.004270267 | 0.128108 | 30.128108 | 30 | [15 empty] | 7.848276 | 0.007260767 | 0.217823 | 30.217823 | 30 | [15 empty] | 8.221305 | 0.0093084 | 0.279252 | 30.279252 | 30 | [15 empty] | 8.282504 | 0.01055427 | 0.316628 | 30.316628 | 30 | [15 empty] | 7.986718 | 0.008610367 | 0.258311 | 30.258311 | 30 | [15 empty] | 7.844706 | 0.007674267 | 0.230228 | 30.230228 | 30
| 8.214916 | 0.009348833 | 0.280465 | 30.280465 | 30 | [15 empty] | 8.191302 | 0.009305733 | 0.279172 | 30.279172 | 30 | [15 empty] | 6.868967 | 0.003673667 | 0.11021 | 30.11021 | 30 | [15 empty] | 7.157378 | 0.004334933 | 0.130048 | 30.130048 | 30 | [15 empty] | 7.863762 | 0.007345233 | 0.220357 | 30.220357 | 30 | [15 empty] | 8.235921 | 0.0093982 | 0.281946 | 30.281946 | 30 | [15 empty] | 8.295842 | 0.01065317 | 0.319595 | 30.319595 | 30 | [15 empty] | 8.001265 | 0.008697367 | 0.260921 | 30.260921 | 30 | [15 empty] | 7.859925 | 0.0077593 | 0.232779 | 30.232779 | 30
| 8.229248 | 0.009447733 | 0.283432 | 30.283432 | 30 | [15 empty] | 8.20559 | 0.009398933 | 0.281968 | 30.281968 | 30 | [15 empty] | 6.890997 | 0.003708467 | 0.111254 | 30.111254 | 30 | [15 empty] | 7.175198 | 0.0044025 | 0.132075 | 30.132075 | 30 | [15 empty] | 7.879241 | 0.007434367 | 0.223031 | 30.223031 | 30 | [15 empty] | 8.250011 | 0.009481533 | 0.284446 | 30.284446 | 30 | [15 empty] | 8.309546875 | 0.01075343 | 0.322603 | 30.322603 | 30 | [15 empty] | 8.01624 | 0.008788967 | 0.263669 | 30.263669 | 30 | [15 empty] | 7.875583 | 0.0078559 | 0.235677 | 30.235677 | 30
| 8.243357 | 0.009536533 | 0.286096 | 30.286096 | 30 | [15 empty] | 8.220248 | 0.0094948 | 0.284844 | 30.284844 | 30 | [15 empty] | 6.912486 | 0.003747833 | 0.112435 | 30.112435 | 30 | [15 empty] | 7.193462 | 0.004461167 | 0.133835 | 30.133835 | 30 | [15 empty] | 7.894864 | 0.0075118 | 0.225354 | 30.225354 | 30 | [15 empty] | 8.264061 | 0.009577733 | 0.287332 | 30.287332 | 30 | [15 empty] | 8.32306 | 0.0108531 | 0.325593 | 30.325593 | 30 | [15 empty] | 8.030471 | 0.00888 | 0.2664 | 30.2664 | 30 | [15 empty] | 7.890635 | 0.007933933 | 0.238018 | 30.238018 | 30
| 8.257613 | 0.009624867 | 0.288746 | 30.288746 | 30 | [15 empty] | 8.234703125 | 0.0095877 | 0.287631 | 30.287631 | 30 | [15 empty] | 6.934113 | 0.003784433 | 0.113533 | 30.113533 | 30 | [15 empty] | 7.211269 | 0.0045331 | 0.135993 | 30.135993 | 30 | [15 empty] | 7.910443 | 0.0075969 | 0.227907 | 30.227907 | 30 | [15 empty] | 8.278211 | 0.009663367 | 0.289901 | 30.289901 | 30 | [15 empty] | 8.33699 | 0.01095353 | 0.328606 | 30.328606 | 30 | [15 empty] | 8.04531 | 0.008975467 | 0.269264 | 30.269264 | 30 | [15 empty] | 7.9059375 | 0.008022067 | 0.240662 | 30.240662 | 30
| 8.2719 | 0.009715233 | 0.291457 | 30.291457 | 30 | [15 empty] | 8.249302 | 0.009686767 | 0.290603 | 30.290603 | 30 | [15 empty] | 6.954923 | 0.003819767 | 0.114593 | 30.114593 | 30 | [15 empty] | 7.229216 | 0.004601467 | 0.138044 | 30.138044 | 30 | [15 empty] | 7.925691 | 0.007680233 | 0.230407 | 30.230407 | 30 | [15 empty] | 8.291942 | 0.009760667 | 0.29282 | 30.29282 | 30 | [15 empty] | 8.350286 | 0.01105503 | 0.331651 | 30.331651 | 30 | [15 empty] | 8.059928 | 0.0090612 | 0.271836 | 30.271836 | 30 | [15 empty] | 7.921015 | 0.008114867 | 0.243446 | 30.243446 | 30
| 8.286041 | 0.009805533 | 0.294166 | 30.294166 | 30 | [15 empty] | 8.263558 | 0.009780567 | 0.293417 | 30.293417 | 30 | [15 empty] | 6.975887 | 0.003857333 | 0.11572 | 30.11572 | 30 | [15 empty] | 7.246924 | 0.004656467 | 0.139694 | 30.139694 | 30 | [15 empty] | 7.940855 | 0.007766267 | 0.232988 | 30.232988 | 30 | [15 empty] | 8.305573 | 0.009852133 | 0.295564 | 30.295564 | 30 | [15 empty] | 8.363576 | 0.01115583 | 0.334675 | 30.334675 | 30 | [15 empty] | 8.074955 | 0.009154467 | 0.274634 | 30.274634 | 30 | [15 empty] | 7.935422 | 0.008201 | 0.24603 | 30.24603 | 30
| 8.300741 | 0.009901667 | 0.29705 | 30.29705 | 30 | [15 empty] | 8.277589 | 0.009882067 | 0.296462 | 30.296462 | 30 | [15 empty] | 6.996361 | 0.003900533 | 0.117016 | 30.117016 | 30 | [15 empty] | 7.264103 | 0.004726133 | 0.141784 | 30.141784 | 30 | [15 empty] | 7.956275 | 0.007847433 | 0.235423 | 30.235423 | 30 | [15 empty] | 8.319866 | 0.0099487 | 0.298461 | 30.298461 | 30 | [15 empty] | 8.376419 | 0.01125553 | 0.337666 | 30.337666 | 30 | [15 empty] | 8.08914 | 0.009252867 | 0.277586 | 30.277586 | 30 | [15 empty] | 7.950236 | 0.0082945 | 0.248835 | 30.248835 | 30
| 8.314869 | 0.009997133 | 0.299914 | 30.299914 | 30 | [15 empty] | 8.292397 | 0.0099754 | 0.299262 | 30.299262 | 30 | [15 empty] | 7.016483 | 0.003939267 | 0.118178 | 30.118178 | 30 | [15 empty] | 7.28156 | 0.004797367 | 0.143921 | 30.143921 | 30 | [15 empty] | 7.970975 | 0.007928033 | 0.237841 | 30.237841 | 30 | [15 empty] | 8.334322 | 0.01003843 | 0.301153 | 30.301153 | 30 | [15 empty] | 8.3895625 | 0.01135767 | 0.34073 | 30.34073 | 30 | [15 empty] | 8.103431 | 0.009345033 | 0.280351 | 30.280351 | 30 | [15 empty] | 7.965522 | 0.008384733 | 0.251542 | 30.251542 | 30
| 8.32899 | 0.0100862 | 0.302586 | 30.302586 | 30 | [15 empty] | 8.306269 | 0.01007327 | 0.302198 | 30.302198 | 30 | [15 empty] | 7.037104 | 0.0039789 | 0.119367 | 30.119367 | 30 | [15 empty] | 7.298923 | 0.004864533 | 0.145936 | 30.145936 | 30 | [15 empty] | 7.986036 | 0.008021967 | 0.240659 | 30.240659 | 30 | [15 empty] | 8.348489 | 0.0101345 | 0.304035 | 30.304035 | 30 | [15 empty] | 8.40251 | 0.0114668 | 0.344004 | 30.344004 | 30 | [15 empty] | 8.11813 | 0.009433033 | 0.282991 | 30.282991 | 30 | [15 empty] | 7.980517 | 0.008479 | 0.25437 | 30.25437 | 30
| 8.34314 | 0.01018193 | 0.305458 | 30.305458 | 30 | [15 empty] | 8.321023 | 0.01016377 | 0.304913 | 30.304913 | 30 | [15 empty] | 7.056768 | 0.004022767 | 0.120683 | 30.120683 | 30 | [15 empty] | 7.31602 | 0.004927 | 0.14781 | 30.14781 | 30 | [15 empty] | 8.000842 | 0.008100667 | 0.24302 | 30.24302 | 30 | [15 empty] | 8.362544 | 0.01022827 | 0.306848 | 30.306848 | 30 | [15 empty] | 8.415244 | 0.0115682 | 0.347046 | 30.347046 | 30 | [15 empty] | 8.132098 | 0.009529867 | 0.285896 | 30.285896 | 30 | [15 empty] | 7.995227 | 0.008566467 | 0.256994 | 30.256994 | 30
| 8.357434 | 0.01028233 | 0.30847 | 30.30847 | 30 | [15 empty] | 8.335269 | 0.0102662 | 0.307986 | 30.307986 | 30 | [15 empty] | 7.075524 | 0.0040714 | 0.122142 | 30.122142 | 30 | [15 empty] | 7.333201 | 0.004995867 | 0.149876 | 30.149876 | 30 | [15 empty] | 8.01519 | 0.008180433 | 0.245413 | 30.245413 | 30 | [15 empty] | 8.376548 | 0.0103267 | 0.309801 | 30.309801 | 30 | [15 empty] | 8.428354 | 0.011672 | 0.35016 | 30.35016 | 30 | [15 empty] | 8.146237 | 0.009620167 | 0.288605 | 30.288605 | 30 | [15 empty] | 8.010327 | 0.008659367 | 0.259781 | 30.259781 | 30
| 8.370957 | 0.01037963 | 0.311389 | 30.311389 | 30 | [15 empty] | 8.349127 | 0.01035997 | 0.310799 | 30.310799 | 30 | [15 empty] | 7.093846 | 0.004119733 | 0.123592 | 30.123592 | 30 | [15 empty] | 7.350305 | 0.005065133 | 0.151954 | 30.151954 | 30 | [15 empty] | 8.030175 | 0.008269 | 0.24807 | 30.24807 | 30 | [15 empty] | 8.389603 | 0.01042033 | 0.31261 | 30.31261 | 30 | [15 empty] | 8.441314 | 0.01177127 | 0.353138 | 30.353138 | 30 | [15 empty] | 8.160125 | 0.009711733 | 0.291352 | 30.291352 | 30 | [15 empty] | 8.025347 | 0.008750267 | 0.262508 | 30.262508 | 30
| 8.384887 | 0.0104754 | 0.314262 | 30.314262 | 30 | [15 empty] | 8.362905 | 0.01045817 | 0.313745 | 30.313745 | 30 | [15 empty] | 7.112022 | 0.004172 | 0.12516 | 30.12516 | 30 | [15 empty] | 7.367057 | 0.0051287 | 0.153861 | 30.153861 | 30 | [15 empty] | 8.045061 | 0.008346767 | 0.250403 | 30.250403 | 30 | [15 empty] | 8.403023 | 0.01052187 | 0.315656 | 30.315656 | 30 | [15 empty] | 8.453793 | 0.0118753 | 0.356259 | 30.356259 | 30 | [15 empty] | 8.17426 | 0.009804267 | 0.294128 | 30.294128 | 30 | [15 empty] | 8.039896 | 0.008839667 | 0.26519 | 30.26519 | 30
| 8.398831 | 0.01057613 | 0.317284 | 30.317284 | 30 | [15 empty] | 8.376957 | 0.0105534 | 0.316602 | 30.316602 | 30 | [15 empty] | 7.128946 | 0.004222633 | 0.126679 | 30.126679 | 30 | [15 empty] | 7.384295 | 0.005197733 | 0.155932 | 30.155932 | 30 | [15 empty] | 8.060074 | 0.008442833 | 0.253285 | 30.253285 | 30 | [15 empty] | 8.416608 | 0.01061917 | 0.318575 | 30.318575 | 30 | [15 empty] | 8.466471 | 0.01198177 | 0.359453 | 30.359453 | 30 | [15 empty] | 8.187301 | 0.0099023 | 0.297069 | 30.297069 | 30 | [15 empty] | 8.054869 | 0.008928967 | 0.267869 | 30.267869 | 30
| 8.412466 | 0.01067167 | 0.32015 | 30.32015 | 30 | [15 empty] | 8.390562 | 0.01065483 | 0.319645 | 30.319645 | 30 | [15 empty] | 7.145821 | 0.0042781 | 0.128343 | 30.128343 | 30 | [15 empty] | 7.401628 | 0.005266033 | 0.157981 | 30.157981 | 30 | [15 empty] | 8.07554 | 0.0085213 | 0.255639 | 30.255639 | 30 | [15 empty] | 8.429601 | 0.01071713 | 0.321514 | 30.321514 | 30 | [15 empty] | 8.479245 | 0.0120774 | 0.362322 | 30.362322 | 30 | [15 empty] | 8.200375 | 0.009993233 | 0.299797 | 30.299797 | 30 | [15 empty] | 8.069443 | 0.009017767 | 0.270533 | 30.270533 | 30
| 8.425708 | 0.0107761 | 0.323283 | 30.323283 | 30 | [15 empty] | 8.403715 | 0.0107477 | 0.322431 | 30.322431 | 30 | [15 empty] | 7.16285 | 0.004337867 | 0.130136 | 30.130136 | 30 | [15 empty] | 7.418581 | 0.005332233 | 0.159967 | 30.159967 | 30 | [15 empty] | 8.090124 | 0.008606833 | 0.258205 | 30.258205 | 30 | [15 empty] | 8.443209 | 0.010819 | 0.32457 | 30.32457 | 30 | [15 empty] | 8.492103 | 0.0121833 | 0.365499 | 30.365499 | 30 | [15 empty] | 8.213943 | 0.01008837 | 0.302651 | 30.302651 | 30 | [15 empty] | 8.083623 | 0.009107333 | 0.27322 | 30.27322 | 30
| 8.439185 | 0.0108725 | 0.326175 | 30.326175 | 30 | [15 empty] | 8.417829 | 0.01084927 | 0.325478 | 30.325478 | 30 | [15 empty] | 7.1799375 | 0.0044055 | 0.132165 | 30.132165 | 30 | [15 empty] | 7.435691 | 0.005402533 | 0.162076 | 30.162076 | 30 | [15 empty] | 8.104482 | 0.0087047 | 0.261141 | 30.261141 | 30 | [15 empty] | 8.456915 | 0.01092117 | 0.327635 | 30.327635 | 30 | [15 empty] | 8.505118 | 0.0122867 | 0.368601 | 30.368601 | 30 | [15 empty] | 8.227611 | 0.01018043 | 0.305413 | 30.305413 | 30 | [15 empty] | 8.098173 | 0.009200667 | 0.27602 | 30.27602 | 30
| 8.452687 | 0.01097383 | 0.329215 | 30.329215 | 30 | [15 empty] | 8.431901 | 0.0109464 | 0.328392 | 30.328392 | 30 | [15 empty] | 7.197176 | 0.004471333 | 0.13414 | 30.13414 | 30 | [15 empty] | 7.452852 | 0.005475467 | 0.164264 | 30.164264 | 30 | [15 empty] | 8.119121 | 0.0087806 | 0.263418 | 30.263418 | 30 | [15 empty] | 8.470676 | 0.01101897 | 0.330569 | 30.330569 | 30 | [15 empty] | 8.51741 | 0.0123947 | 0.371841 | 30.371841 | 30 | [15 empty] | 8.241541 | 0.01027193 | 0.308158 | 30.308158 | 30 | [15 empty] | 8.112415 | 0.009291267 | 0.278738 | 30.278738 | 30
| 8.466495 | 0.01108877 | 0.332663 | 30.332663 | 30 | [15 empty] | 8.445443 | 0.01104637 | 0.331391 | 30.331391 | 30 | [15 empty] | 7.214933 | 0.0045368 | 0.136104 | 30.136104 | 30 | [15 empty] | 7.469483 | 0.005542867 | 0.166286 | 30.166286 | 30 | [15 empty] | 8.133639 | 0.0088756 | 0.266268 | 30.266268 | 30 | [15 empty] | 8.484245 | 0.0111165 | 0.333495 | 30.333495 | 30 | [15 empty] | 8.52961 | 0.01250533 | 0.37516 | 30.37516 | 30 | [15 empty] | 8.255704 | 0.01036547 | 0.310964 | 30.310964 | 30 | [15 empty] | 8.126234375 | 0.0093834 | 0.281502 | 30.281502 | 30
| 8.480197 | 0.01119103 | 0.335731 | 30.335731 | 30 | [15 empty] | 8.458981 | 0.01114537 | 0.334361 | 30.334361 | 30 | [15 empty] | 7.232736 | 0.004601867 | 0.138056 | 30.138056 | 30 | [15 empty] | 7.48617 | 0.005622233 | 0.168667 | 30.168667 | 30 | [15 empty] | 8.147673 | 0.0089667 | 0.269001 | 30.269001 | 30 | [15 empty] | 8.49778 | 0.01121967 | 0.33659 | 30.33659 | 30 | [15 empty] | 8.541888 | 0.0126107 | 0.378321 | 30.378321 | 30 | [15 empty] | 8.269434 | 0.01045753 | 0.313726 | 30.313726 | 30 | [15 empty] | 8.140391 | 0.0094783 | 0.284349 | 30.284349 | 30
| 8.493707 | 0.0113 | 0.339 | 30.339 | 30 | [15 empty] | 8.472046 | 0.01124533 | 0.33736 | 30.33736 | 30 | [15 empty] | 7.250385 | 0.004673067 | 0.140192 | 30.140192 | 30 | [15 empty] | 7.503344 | 0.005682867 | 0.170486 | 30.170486 | 30 | [15 empty] | 8.16198 | 0.009062867 | 0.271886 | 30.271886 | 30 | [15 empty] | 8.510482 | 0.011321 | 0.33963 | 30.33963 | 30 | [15 empty] | 8.55466 | 0.01271423 | 0.381427 | 30.381427 | 30 | [15 empty] | 8.283341 | 0.01055297 | 0.316589 | 30.316589 | 30 | [15 empty] | 8.154482 | 0.0095705 | 0.287115 | 30.287115 | 30
| 8.50698 | 0.01139077 | 0.341723 | 30.341723 | 30 | [15 empty] | 8.48495 | 0.01133563 | 0.340069 | 30.340069 | 30 | [15 empty] | 7.268467 | 0.004739267 | 0.142178 | 30.142178 | 30 | [15 empty] | 7.51981 | 0.005760267 | 0.172808 | 30.172808 | 30 | [15 empty] | 8.176679 | 0.009149667 | 0.27449 | 30.27449 | 30 | [15 empty] | 8.522972 | 0.01142093 | 0.342628 | 30.342628 | 30 | [15 empty] | 8.567052 | 0.0128221 | 0.384663 | 30.384663 | 30 | [15 empty] | 8.296886 | 0.0106457 | 0.319371 | 30.319371 | 30 | [15 empty] | 8.168429 | 0.009662767 | 0.289883 | 30.289883 | 30
| 8.52001 | 0.01149177 | 0.344753 | 30.344753 | 30 | [15 empty] | 8.498774 | 0.01144063 | 0.343219 | 30.343219 | 30 | [15 empty] | 7.286164 | 0.004811033 | 0.144331 | 30.144331 | 30 | [15 empty] | 7.537077 | 0.005825867 | 0.174776 | 30.174776 | 30 | [15 empty] | 8.190411 | 0.009242333 | 0.27727 | 30.27727 | 30 | [15 empty] | 8.535705 | 0.01152307 | 0.345692 | 30.345692 | 30 | [15 empty] | 8.579665 | 0.01293477 | 0.388043 | 30.388043 | 30 | [15 empty] | 8.310514 | 0.01074047 | 0.322214 | 30.322214 | 30 | [15 empty] | 8.182775 | 0.009756733 | 0.292702 | 30.292702 | 30
| 8.532707 | 0.01159257 | 0.347777 | 30.347777 | 30 | [15 empty] | 8.512341 | 0.01153377 | 0.346013 | 30.346013 | 30 | [15 empty] | 7.30382 | 0.004876467 | 0.146294 | 30.146294 | 30 | [15 empty] | 7.554487 | 0.005897367 | 0.176921 | 30.176921 | 30 | [15 empty] | 8.204784 | 0.009322667 | 0.27968 | 30.27968 | 30 | [15 empty] | 8.548216 | 0.01161937 | 0.348581 | 30.348581 | 30 | [15 empty] | 8.592002 | 0.0130424 | 0.391272 | 30.391272 | 30 | [15 empty] | 8.324295 | 0.01084667 | 0.3254 | 30.3254 | 30 | [15 empty] | 8.196896 | 0.0098504 | 0.295512 | 30.295512 | 30
| 8.545549 | 0.01169993 | 0.350998 | 30.350998 | 30 | [15 empty] | 8.525575 | 0.01164493 | 0.349348 | 30.349348 | 30 | [15 empty] | 7.321768 | 0.004949733 | 0.148492 | 30.148492 | 30 | [15 empty] | 7.571038 | 0.0059797 | 0.179391 | 30.179391 | 30 | [15 empty] | 8.218771 | 0.009427933 | 0.282838 | 30.282838 | 30 | [15 empty] | 8.560604 | 0.01172527 | 0.351758 | 30.351758 | 30 | [15 empty] | 8.603609375 | 0.01315537 | 0.394661 | 30.394661 | 30 | [15 empty] | 8.337028 | 0.0109444 | 0.328332 | 30.328332 | 30 | [15 empty] | 8.210699 | 0.009942567 | 0.298277 | 30.298277 | 30
| 8.55858 | 0.01179623 | 0.353887 | 30.353887 | 30 | [15 empty] | 8.538676 | 0.01174577 | 0.352373 | 30.352373 | 30 | [15 empty] | 7.339649 | 0.005019633 | 0.150589 | 30.150589 | 30 | [15 empty] | 7.587545 | 0.00606 | 0.1818 | 30.1818 | 30 | [15 empty] | 8.233403 | 0.009513233 | 0.285397 | 30.285397 | 30 | [15 empty] | 8.57412 | 0.0118182 | 0.354546 | 30.354546 | 30 | [15 empty] | 8.615892 | 0.01326853 | 0.398056 | 30.398056 | 30 | [15 empty] | 8.349371 | 0.0110444 | 0.331332 | 30.331332 | 30 | [15 empty] | 8.224237 | 0.0100447 | 0.301341 | 30.301341 | 30
| 8.571686 | 0.01189677 | 0.356903 | 30.356903 | 30 | [15 empty] | 8.552217 | 0.01184873 | 0.355462 | 30.355462 | 30 | [15 empty] | 7.357187 | 0.0050914 | 0.152742 | 30.152742 | 30 | [15 empty] | 7.603454 | 0.006128233 | 0.183847 | 30.183847 | 30 | [15 empty] | 8.24787 | 0.0096121 | 0.288363 | 30.288363 | 30 | [15 empty] | 8.587367 | 0.01192307 | 0.357692 | 30.357692 | 30 | [15 empty] | 8.627963 | 0.01338013 | 0.401404 | 30.401404 | 30 | [15 empty] | 8.362515 | 0.0111463 | 0.334389 | 30.334389 | 30 | [15 empty] | 8.23803125 | 0.0101349 | 0.304047 | 30.304047 | 30
| 8.584575 | 0.01199603 | 0.359881 | 30.359881 | 30 | [15 empty] | 8.565303 | 0.01195023 | 0.358507 | 30.358507 | 30 | [15 empty] | 7.374633 | 0.005158967 | 0.154769 | 30.154769 | 30 | [15 empty] | 7.619916 | 0.0062028 | 0.186084 | 30.186084 | 30 | [15 empty] | 8.262036 | 0.009701733 | 0.291052 | 30.291052 | 30 | [15 empty] | 8.600415 | 0.01202483 | 0.360745 | 30.360745 | 30 | [15 empty] | 8.640315 | 0.01349497 | 0.404849 | 30.404849 | 30 | [15 empty] | 8.376296875 | 0.0112535 | 0.337605 | 30.337605 | 30 | [15 empty] | 8.251576 | 0.01022713 | 0.306814 | 30.306814 | 30
| 8.597811 | 0.0120989 | 0.362967 | 30.362967 | 30 | [15 empty] | 8.578395 | 0.01205643 | 0.361693 | 30.361693 | 30 | [15 empty] | 7.392099 | 0.0052313 | 0.156939 | 30.156939 | 30 | [15 empty] | 7.636483 | 0.006278267 | 0.188348 | 30.188348 | 30 | [15 empty] | 8.275944 | 0.009801367 | 0.294041 | 30.294041 | 30 | [15 empty] | 8.613315 | 0.01212363 | 0.363709 | 30.363709 | 30 | [15 empty] | 8.652455 | 0.0136038 | 0.408114 | 30.408114 | 30 | [15 empty] | 8.389956 | 0.0113584 | 0.340752 | 30.340752 | 30 | [15 empty] | 8.265394 | 0.01032417 | 0.309725 | 30.309725 | 30
| 8.610724 | 0.0122004 | 0.366012 | 30.366012 | 30 | [15 empty] | 8.591627 | 0.01215747 | 0.364724 | 30.364724 | 30 | [15 empty] | 7.408934 | 0.005302133 | 0.159064 | 30.159064 | 30 | [15 empty] | 7.653202 | 0.0063544 | 0.190632 | 30.190632 | 30 | [15 empty] | 8.289616 | 0.009883833 | 0.296515 | 30.296515 | 30 | [15 empty] | 8.625539 | 0.0122252 | 0.366756 | 30.366756 | 30 | [15 empty] | 8.664678 | 0.0137166 | 0.411498 | 30.411498 | 30 | [15 empty] | 8.403351 | 0.01146157 | 0.343847 | 30.343847 | 30 | [15 empty] | 8.279936 | 0.0104427 | 0.313281 | 30.313281 | 30
| 8.623049 | 0.01230493 | 0.369148 | 30.369148 | 30 | [15 empty] | 8.604191 | 0.0122613 | 0.367839 | 30.367839 | 30 | [15 empty] | 7.426248 | 0.005370067 | 0.161102 | 30.161102 | 30 | [15 empty] | 7.669521 | 0.006423633 | 0.192709 | 30.192709 | 30 | [15 empty] | 8.303725 | 0.009969433 | 0.299083 | 30.299083 | 30 | [15 empty] | 8.637812 | 0.01233117 | 0.369935 | 30.369935 | 30 | [15 empty] | 8.67615 | 0.01383027 | 0.414908 | 30.414908 | 30 | [15 empty] | 8.41703125 | 0.01156973 | 0.347092 | 30.347092 | 30 | [15 empty] | 8.293668 | 0.0105307 | 0.315921 | 30.315921 | 30
| 8.635706 | 0.0123993 | 0.371979 | 30.371979 | 30 | [15 empty] | 8.617623 | 0.01237497 | 0.371249 | 30.371249 | 30 | [15 empty] | 7.443736 | 0.005449433 | 0.163483 | 30.163483 | 30 | [15 empty] | 7.685674 | 0.0065064 | 0.195192 | 30.195192 | 30 | [15 empty] | 8.317697 | 0.01008003 | 0.302401 | 30.302401 | 30 | [15 empty] | 8.649885 | 0.01243447 | 0.373034 | 30.373034 | 30 | [15 empty] | 8.68822 | 0.01394867 | 0.41846 | 30.41846 | 30 | [15 empty] | 8.429711 | 0.01167173 | 0.350152 | 30.350152 | 30 | [15 empty] | 8.307302 | 0.01062367 | 0.31871 | 30.31871 | 30
| 8.648054 | 0.01251053 | 0.375316 | 30.375316 | 30 | [15 empty] | 8.630669 | 0.0124817 | 0.374451 | 30.374451 | 30 | [15 empty] | 7.460697 | 0.005513867 | 0.165416 | 30.165416 | 30 | [15 empty] | 7.702094 | 0.0065861 | 0.197583 | 30.197583 | 30 | [15 empty] | 8.331668 | 0.01016847 | 0.305054 | 30.305054 | 30 | [15 empty] | 8.662201 | 0.01253093 | 0.375928 | 30.375928 | 30 | [15 empty] | 8.699868 | 0.01405843 | 0.421753 | 30.421753 | 30 | [15 empty] | 8.443104 | 0.0117762 | 0.353286 | 30.353286 | 30 | [15 empty] | 8.320463 | 0.01072777 | 0.321833 | 30.321833 | 30
| 8.659939 | 0.01261613 | 0.378484 | 30.378484 | 30 | [15 empty] | 8.643323 | 0.0125822 | 0.377466 | 30.377466 | 30 | [15 empty] | 7.477825 | 0.005586167 | 0.167585 | 30.167585 | 30 | [15 empty] | 7.718146 | 0.0066639 | 0.199917 | 30.199917 | 30 | [15 empty] | 8.345252 | 0.01027037 | 0.308111 | 30.308111 | 30 | [15 empty] | 8.674168 | 0.01264383 | 0.379315 | 30.379315 | 30 | [15 empty] | 8.71136 | 0.01417863 | 0.425359 | 30.425359 | 30 | [15 empty] | 8.4558125 | 0.01188647 | 0.356594 | 30.356594 | 30 | [15 empty] | 8.333899 | 0.0108307 | 0.324921 | 30.324921 | 30
| 8.672413 | 0.01272373 | 0.381712 | 30.381712 | 30 | [15 empty] | 8.65585 | 0.01269407 | 0.380822 | 30.380822 | 30 | [15 empty] | 7.495066 | 0.005662633 | 0.169879 | 30.169879 | 30 | [15 empty] | 7.734449 | 0.0067323 | 0.201969 | 30.201969 | 30 | [15 empty] | 8.35895 | 0.0103641 | 0.310923 | 30.310923 | 30 | [15 empty] | 8.686671875 | 0.01274973 | 0.382492 | 30.382492 | 30 | [15 empty] | 8.722978 | 0.01428503 | 0.428551 | 30.428551 | 30 | [15 empty] | 8.468263 | 0.0119928 | 0.359784 | 30.359784 | 30 | [15 empty] | 8.346859375 | 0.01093503 | 0.328051 | 30.328051 | 30
| 8.685024 | 0.0128168 | 0.384504 | 30.384504 | 30 | [15 empty] | 8.668896 | 0.01279647 | 0.383894 | 30.383894 | 30 | [15 empty] | 7.511415 | 0.0057379 | 0.172137 | 30.172137 | 30 | [15 empty] | 7.750225 | 0.0068161 | 0.204483 | 30.204483 | 30 | [15 empty] | 8.372118 | 0.01047327 | 0.314198 | 30.314198 | 30 | [15 empty] | 8.699134 | 0.01286057 | 0.385817 | 30.385817 | 30 | [15 empty] | 8.734767 | 0.01440053 | 0.432016 | 30.432016 | 30 | [15 empty] | 8.481203125 | 0.01209737 | 0.362921 | 30.362921 | 30 | [15 empty] | 8.36046875 | 0.01103727 | 0.331118 | 30.331118 | 30
| 8.696814 | 0.01292853 | 0.387856 | 30.387856 | 30 | [15 empty] | 8.681362 | 0.01291027 | 0.387308 | 30.387308 | 30 | [15 empty] | 7.528329 | 0.005810833 | 0.174325 | 30.174325 | 30 | [15 empty] | 7.765907 | 0.006886033 | 0.206581 | 30.206581 | 30 | [15 empty] | 8.38531 | 0.0105608 | 0.316824 | 30.316824 | 30 | [15 empty] | 8.711467 | 0.01296273 | 0.388882 | 30.388882 | 30 | [15 empty] | 8.745974 | 0.01451093 | 0.435328 | 30.435328 | 30 | [15 empty] | 8.493934 | 0.01220247 | 0.366074 | 30.366074 | 30 | [15 empty] | 8.373836 | 0.01113467 | 0.33404 | 30.33404 | 30
| 8.709588 | 0.01304143 | 0.391243 | 30.391243 | 30 | [15 empty] | 8.693689 | 0.01300943 | 0.390283 | 30.390283 | 30 | [15 empty] | 7.544974 | 0.0058795 | 0.176385 | 30.176385 | 30 | [15 empty] | 7.7812 | 0.006972067 | 0.209162 | 30.209162 | 30 | [15 empty] | 8.398515625 | 0.0106606 | 0.319818 | 30.319818 | 30 | [15 empty] | 8.723839 | 0.0130683 | 0.392049 | 30.392049 | 30 | [15 empty] | 8.75735 | 0.01462863 | 0.438859 | 30.438859 | 30 | [15 empty] | 8.506916 | 0.0123066 | 0.369198 | 30.369198 | 30 | [15 empty] | 8.386836 | 0.0112355 | 0.337065 | 30.337065 | 30
| 8.722592 | 0.01315233 | 0.39457 | 30.39457 | 30 | [15 empty] | 8.706268 | 0.01312143 | 0.393643 | 30.393643 | 30 | [15 empty] | 7.561591 | 0.0059554 | 0.178662 | 30.178662 | 30 | [15 empty] | 7.796553 | 0.007049133 | 0.211474 | 30.211474 | 30 | [15 empty] | 8.411501 | 0.01075287 | 0.322586 | 30.322586 | 30 | [15 empty] | 8.735642 | 0.01318073 | 0.395422 | 30.395422 | 30 | [15 empty] | 8.769029 | 0.0147471 | 0.442413 | 30.442413 | 30 | [15 empty] | 8.51951 | 0.01240613 | 0.372184 | 30.372184 | 30 | [15 empty] | 8.401006 | 0.01133633 | 0.34009 | 30.34009 | 30
| 8.73474 | 0.0132603 | 0.397809 | 30.397809 | 30 | [15 empty] | 8.718234375 | 0.01322893 | 0.396868 | 30.396868 | 30 | [15 empty] | 7.57797 | 0.006050233 | 0.181507 | 30.181507 | 30 | [15 empty] | 7.812412 | 0.007126267 | 0.213788 | 30.213788 | 30 | [15 empty] | 8.425092 | 0.01085363 | 0.325609 | 30.325609 | 30 | [15 empty] | 8.747673 | 0.01328327 | 0.398498 | 30.398498 | 30 | [15 empty] | 8.780106 | 0.01485677 | 0.445703 | 30.445703 | 30 | [15 empty] | 8.531939 | 0.01250857 | 0.375257 | 30.375257 | 30 | [15 empty] | 8.414152 | 0.0114427 | 0.343281 | 30.343281 | 30
| 8.747197 | 0.01336773 | 0.401032 | 30.401032 | 30 | [15 empty] | 8.730453125 | 0.0133694 | 0.401082 | 30.401082 | 30 | [15 empty] | 7.594577 | 0.006108933 | 0.183268 | 30.183268 | 30 | [15 empty] | 7.827835 | 0.007202167 | 0.216065 | 30.216065 | 30 | [15 empty] | 8.438398 | 0.01094567 | 0.32837 | 30.32837 | 30 | [15 empty] | 8.75967 | 0.01339673 | 0.401902 | 30.401902 | 30 | [15 empty] | 8.791318 | 0.01497233 | 0.44917 | 30.44917 | 30 | [15 empty] | 8.54422 | 0.01262123 | 0.378637 | 30.378637 | 30 | [15 empty] | 8.426868 | 0.01154007 | 0.346202 | 30.346202 | 30
| 8.758904 | 0.01347833 | 0.40435 | 30.40435 | 30 | [15 empty] | 8.742834 | 0.0134747 | 0.404241 | 30.404241 | 30 | [15 empty] | 7.610807 | 0.006185967 | 0.185579 | 30.185579 | 30 | [15 empty] | 7.843382 | 0.007281733 | 0.218452 | 30.218452 | 30 | [15 empty] | 8.451347 | 0.0110395 | 0.331185 | 30.331185 | 30 | [15 empty] | 8.771905 | 0.01351237 | 0.405371 | 30.405371 | 30 | [15 empty] | 8.802734375 | 0.01508783 | 0.452635 | 30.452635 | 30 | [15 empty] | 8.55669 | 0.01272383 | 0.381715 | 30.381715 | 30 | [15 empty] | 8.44017 | 0.0116397 | 0.349191 | 30.349191 | 30
| 8.770908 | 0.013599 | 0.40797 | 30.40797 | 30 | [15 empty] | 8.754918 | 0.0135852 | 0.407556 | 30.407556 | 30 | [15 empty] | 7.626886 | 0.0062582 | 0.187746 | 30.187746 | 30 | [15 empty] | 7.858918 | 0.007361067 | 0.220832 | 30.220832 | 30 | [15 empty] | 8.464666 | 0.01113537 | 0.334061 | 30.334061 | 30 | [15 empty] | 8.783654 | 0.0136149 | 0.408447 | 30.408447 | 30 | [15 empty] | 8.813735 | 0.01520433 | 0.45613 | 30.45613 | 30 | [15 empty] | 8.568907 | 0.012821 | 0.38463 | 30.38463 | 30 | [15 empty] | 8.452608 | 0.01174293 | 0.352288 | 30.352288 | 30
| 8.78264 | 0.01370783 | 0.411235 | 30.411235 | 30 | [15 empty] | 8.767131 | 0.01369137 | 0.410741 | 30.410741 | 30 | [15 empty] | 7.643941 | 0.0063312 | 0.189936 | 30.189936 | 30 | [15 empty] | 7.874535 | 0.0074387 | 0.223161 | 30.223161 | 30 | [15 empty] | 8.477931 | 0.01122973 | 0.336892 | 30.336892 | 30 | [15 empty] | 8.795393 | 0.01372897 | 0.411869 | 30.411869 | 30 | [15 empty] | 8.824753 | 0.01531947 | 0.459584 | 30.459584 | 30 | [15 empty] | 8.581072 | 0.01292997 | 0.387899 | 30.387899 | 30 | [15 empty] | 8.464998 | 0.01185037 | 0.355511 | 30.355511 | 30
| 8.794939 | 0.0138208 | 0.414624 | 30.414624 | 30 | [15 empty] | 8.779651 | 0.01380733 | 0.41422 | 30.41422 | 30 | [15 empty] | 7.660438 | 0.006407967 | 0.192239 | 30.192239 | 30 | [15 empty] | 7.890006 | 0.0075174 | 0.225522 | 30.225522 | 30 | [15 empty] | 8.49123 | 0.0113315 | 0.339945 | 30.339945 | 30 | [15 empty] | 8.806945 | 0.01384547 | 0.415364 | 30.415364 | 30 | [15 empty] | 8.835665 | 0.01543443 | 0.463033 | 30.463033 | 30 | [15 empty] | 8.592964 | 0.01303953 | 0.391186 | 30.391186 | 30 | [15 empty] | 8.477429 | 0.0119474 | 0.358422 | 30.358422 | 30
| 8.806695 | 0.01393407 | 0.418022 | 30.418022 | 30 | [15 empty] | 8.791744 | 0.0139097 | 0.417291 | 30.417291 | 30 | [15 empty] | 7.676796875 | 0.006483267 | 0.194498 | 30.194498 | 30 | [15 empty] | 7.905302 | 0.0075997 | 0.227991 | 30.227991 | 30 | [15 empty] | 8.504649 | 0.0114424 | 0.343272 | 30.343272 | 30 | [15 empty] | 8.81805 | 0.01395287 | 0.418586 | 30.418586 | 30 | [15 empty] | 8.846684 | 0.01554927 | 0.466478 | 30.466478 | 30 | [15 empty] | 8.605231 | 0.0131391 | 0.394173 | 30.394173 | 30 | [15 empty] | 8.489988 | 0.0120574 | 0.361722 | 30.361722 | 30
| 8.818654 | 0.01404913 | 0.421474 | 30.421474 | 30 | [15 empty] | 8.803724 | 0.01402083 | 0.420625 | 30.420625 | 30 | [15 empty] | 7.693148 | 0.006554367 | 0.196631 | 30.196631 | 30 | [15 empty] | 7.920795 | 0.007685467 | 0.230564 | 30.230564 | 30 | [15 empty] | 8.51746 | 0.0115282 | 0.345846 | 30.345846 | 30 | [15 empty] | 8.829861 | 0.01406377 | 0.421913 | 30.421913 | 30 | [15 empty] | 8.8569375 | 0.0156631 | 0.469893 | 30.469893 | 30 | [15 empty] | 8.617333 | 0.0132493 | 0.397479 | 30.397479 | 30 | [15 empty] | 8.50226 | 0.0121588 | 0.364764 | 30.364764 | 30
| 8.83074 | 0.01415567 | 0.42467 | 30.42467 | 30 | [15 empty] | 8.816063 | 0.01413057 | 0.423917 | 30.423917 | 30 | [15 empty] | 7.70894 | 0.006636667 | 0.1991 | 30.1991 | 30 | [15 empty] | 7.936353 | 0.0077586 | 0.232758 | 30.232758 | 30 | [15 empty] | 8.529761 | 0.0116271 | 0.348813 | 30.348813 | 30 | [15 empty] | 8.842038 | 0.01417723 | 0.425317 | 30.425317 | 30 | [15 empty] | 8.867975 | 0.0157948 | 0.473844 | 30.473844 | 30 | [15 empty] | 8.629731 | 0.01335333 | 0.4006 | 30.4006 | 30 | [15 empty] | 8.515086 | 0.0122642 | 0.367926 | 30.367926 | 30
| 8.842946 | 0.01426403 | 0.427921 | 30.427921 | 30 | [15 empty] | 8.827619 | 0.01424263 | 0.427279 | 30.427279 | 30 | [15 empty] | 7.725015 | 0.006714967 | 0.201449 | 30.201449 | 30 | [15 empty] | 7.951381 | 0.007843767 | 0.235313 | 30.235313 | 30 | [15 empty] | 8.542421875 | 0.0117374 | 0.352122 | 30.352122 | 30 | [15 empty] | 8.853305 | 0.01428717 | 0.428615 | 30.428615 | 30 | [15 empty] | 8.878628 | 0.01591533 | 0.47746 | 30.47746 | 30 | [15 empty] | 8.64209 | 0.01346177 | 0.403853 | 30.403853 | 30 | [15 empty] | 8.527856 | 0.01235557 | 0.370667 | 30.370667 | 30
| 8.85485 | 0.01438183 | 0.431455 | 30.431455 | 30 | [15 empty] | 8.83922 | 0.0143496 | 0.430488 | 30.430488 | 30 | [15 empty] | 7.740967 | 0.0067969 | 0.203907 | 30.203907 | 30 | [15 empty] | 7.966389 | 0.007930533 | 0.237916 | 30.237916 | 30 | [15 empty] | 8.55533 | 0.0118352 | 0.355056 | 30.355056 | 30 | [15 empty] | 8.864552 | 0.01440107 | 0.432032 | 30.432032 | 30 | [15 empty] | 8.889561 | 0.01603437 | 0.481031 | 30.481031 | 30 | [15 empty] | 8.653886 | 0.01356777 | 0.407033 | 30.407033 | 30 | [15 empty] | 8.540048 | 0.0124714 | 0.374142 | 30.374142 | 30
| 8.865988 | 0.01449597 | 0.434879 | 30.434879 | 30 | [15 empty] | 8.850616 | 0.01446587 | 0.433976 | 30.433976 | 30 | [15 empty] | 7.757048 | 0.006875467 | 0.206264 | 30.206264 | 30 | [15 empty] | 7.981717 | 0.0080135 | 0.240405 | 30.240405 | 30 | [15 empty] | 8.568078125 | 0.0119426 | 0.358278 | 30.358278 | 30 | [15 empty] | 8.87572 | 0.01452043 | 0.435613 | 30.435613 | 30 | [15 empty] | 8.899993 | 0.01615463 | 0.484639 | 30.484639 | 30 | [15 empty] | 8.665381 | 0.01368423 | 0.410527 | 30.410527 | 30 | [15 empty] | 8.552572 | 0.01257977 | 0.377393 | 30.377393 | 30
| 8.877327 | 0.0146095 | 0.438285 | 30.438285 | 30 | [15 empty] | 8.862296875 | 0.01458263 | 0.437479 | 30.437479 | 30 | [15 empty] | 7.772933 | 0.006949433 | 0.208483 | 30.208483 | 30 | [15 empty] | 7.997397 | 0.008097167 | 0.242915 | 30.242915 | 30 | [15 empty] | 8.581117 | 0.01204177 | 0.361253 | 30.361253 | 30 | [15 empty] | 8.886336 | 0.0146295 | 0.438885 | 30.438885 | 30 | [15 empty] | 8.910416 | 0.0162842 | 0.488526 | 30.488526 | 30 | [15 empty] | 8.67673 | 0.01378957 | 0.413687 | 30.413687 | 30 | [15 empty] | 8.565027 | 0.0126802 | 0.380406 | 30.380406 | 30
| 8.888152 | 0.01473273 | 0.441982 | 30.441982 | 30 | [15 empty] | 8.873626 | 0.0146928 | 0.440784 | 30.440784 | 30 | [15 empty] | 7.78956 | 0.007029267 | 0.210878 | 30.210878 | 30 | [15 empty] | 8.012368 | 0.008179367 | 0.245381 | 30.245381 | 30 | [15 empty] | 8.594182 | 0.01215007 | 0.364502 | 30.364502 | 30 | [15 empty] | 8.897732 | 0.01475303 | 0.442591 | 30.442591 | 30 | [15 empty] | 8.920811 | 0.01640363 | 0.492109 | 30.492109 | 30 | [15 empty] | 8.68837 | 0.01390847 | 0.417254 | 30.417254 | 30 | [15 empty] | 8.577258 | 0.01278323 | 0.383497 | 30.383497 | 30
| 8.898788 | 0.01484203 | 0.445261 | 30.445261 | 30 | [15 empty] | 8.885603 | 0.01480737 | 0.444221 | 30.444221 | 30 | [15 empty] | 7.805631 | 0.007110933 | 0.213328 | 30.213328 | 30 | [15 empty] | 8.027386 | 0.008261667 | 0.24785 | 30.24785 | 30 | [15 empty] | 8.606568 | 0.01225697 | 0.367709 | 30.367709 | 30 | [15 empty] | 8.909238 | 0.01485247 | 0.445574 | 30.445574 | 30 | [15 empty] | 8.931521 | 0.01653163 | 0.495949 | 30.495949 | 30 | [15 empty] | 8.699358 | 0.0140188 | 0.420564 | 30.420564 | 30 | [15 empty] | 8.589704 | 0.01289067 | 0.38672 | 30.38672 | 30
| 8.909456 | 0.01496177 | 0.448853 | 30.448853 | 30 | [15 empty] | 8.897514 | 0.01491883 | 0.447565 | 30.447565 | 30 | [15 empty] | 7.821626 | 0.007193967 | 0.215819 | 30.215819 | 30 | [15 empty] | 8.042464 | 0.008356133 | 0.250684 | 30.250684 | 30 | [15 empty] | 8.619265625 | 0.0123638 | 0.370914 | 30.370914 | 30 | [15 empty] | 8.920213 | 0.01497153 | 0.449146 | 30.449146 | 30 | [15 empty] | 8.942265 | 0.0166506 | 0.499518 | 30.499518 | 30 | [15 empty] | 8.711566 | 0.01413253 | 0.423976 | 30.423976 | 30 | [15 empty] | 8.601912 | 0.0130015 | 0.390045 | 30.390045 | 30
| 8.920712 | 0.01507153 | 0.452146 | 30.452146 | 30 | [15 empty] | 8.908941 | 0.01503557 | 0.451067 | 30.451067 | 30 | [15 empty] | 7.837608 | 0.007276633 | 0.218299 | 30.218299 | 30 | [15 empty] | 8.056971 | 0.008437733 | 0.253132 | 30.253132 | 30 | [15 empty] | 8.631711 | 0.012475 | 0.37425 | 30.37425 | 30 | [15 empty] | 8.931397 | 0.01507407 | 0.452222 | 30.452222 | 30 | [15 empty] | 8.952599 | 0.0167742 | 0.503226 | 30.503226 | 30 | [15 empty] | 8.723486 | 0.01424957 | 0.427487 | 30.427487 | 30 | [15 empty] | 8.613327 | 0.01310323 | 0.393097 | 30.393097 | 30
| 8.932267 | 0.01518277 | 0.455483 | 30.455483 | 30 | [15 empty] | 8.920627 | 0.0151507 | 0.454521 | 30.454521 | 30 | [15 empty] | 7.853302 | 0.0073609 | 0.220827 | 30.220827 | 30 | [15 empty] | 8.07217 | 0.0085185 | 0.255555 | 30.255555 | 30 | [15 empty] | 8.643829 | 0.0125789 | 0.377367 | 30.377367 | 30 | [15 empty] | 8.942635 | 0.01519303 | 0.455791 | 30.455791 | 30 | [15 empty] | 8.963248 | 0.0168997 | 0.506991 | 30.506991 | 30 | [15 empty] | 8.73532 | 0.01435887 | 0.430766 | 30.430766 | 30 | [15 empty] | 8.624822 | 0.01321203 | 0.396361 | 30.396361 | 30
| 8.944515 | 0.01530253 | 0.459076 | 30.459076 | 30 | [15 empty] | 8.931573 | 0.01526543 | 0.457963 | 30.457963 | 30 | [15 empty] | 7.86889 | 0.0074433 | 0.223299 | 30.223299 | 30 | [15 empty] | 8.086876 | 0.008618267 | 0.258548 | 30.258548 | 30 | [15 empty] | 8.6558125 | 0.01268753 | 0.380626 | 30.380626 | 30 | [15 empty] | 8.953458 | 0.01530993 | 0.459298 | 30.459298 | 30 | [15 empty] | 8.973377 | 0.01702293 | 0.510688 | 30.510688 | 30 | [15 empty] | 8.747476 | 0.0144734 | 0.434202 | 30.434202 | 30 | [15 empty] | 8.637097 | 0.0133198 | 0.399594 | 30.399594 | 30
| 8.956684 | 0.01540347 | 0.462104 | 30.462104 | 30 | [15 empty] | 8.942668 | 0.0153885 | 0.461655 | 30.461655 | 30 | [15 empty] | 7.884665 | 0.007521833 | 0.225655 | 30.225655 | 30 | [15 empty] | 8.101472 | 0.0087079 | 0.261237 | 30.261237 | 30 | [15 empty] | 8.668211 | 0.0127978 | 0.383934 | 30.383934 | 30 | [15 empty] | 8.964325 | 0.01542563 | 0.462769 | 30.462769 | 30 | [15 empty] | 8.983277 | 0.0171469 | 0.514407 | 30.514407 | 30 | [15 empty] | 8.758796 | 0.0145864 | 0.437592 | 30.437592 | 30 | [15 empty] | 8.649312 | 0.01343417 | 0.403025 | 30.403025 | 30
| 8.968021 | 0.01551993 | 0.465598 | 30.465598 | 30 | [15 empty] | 8.953683 | 0.01550647 | 0.465194 | 30.465194 | 30 | [15 empty] | 7.900353 | 0.007609033 | 0.228271 | 30.228271 | 30 | [15 empty] | 8.116108 | 0.0087934 | 0.263802 | 30.263802 | 30 | [15 empty] | 8.680423 | 0.012899 | 0.38697 | 30.38697 | 30 | [15 empty] | 8.975169 | 0.01554093 | 0.466228 | 30.466228 | 30 | [15 empty] | 8.993449 | 0.0172686 | 0.518058 | 30.518058 | 30 | [15 empty] | 8.770054 | 0.01470373 | 0.441112 | 30.441112 | 30 | [15 empty] | 8.661537 | 0.01354677 | 0.406403 | 30.406403 | 30
| 8.978625 | 0.0156362 | 0.469086 | 30.469086 | 30 | [15 empty] | 8.964977 | 0.01561843 | 0.468553 | 30.468553 | 30 | [15 empty] | 7.915597 | 0.007688367 | 0.230651 | 30.230651 | 30 | [15 empty] | 8.130993 | 0.008885067 | 0.266552 | 30.266552 | 30 | [15 empty] | 8.69278 | 0.0130091 | 0.390273 | 30.390273 | 30 | [15 empty] | 8.985558 | 0.01566173 | 0.469852 | 30.469852 | 30 | [15 empty] | 9.003308 | 0.01739383 | 0.521815 | 30.521815 | 30 | [15 empty] | 8.781107 | 0.01481847 | 0.444554 | 30.444554 | 30 | [15 empty] | 8.674345 | 0.01365017 | 0.409505 | 30.409505 | 30
| 8.988985 | 0.01574633 | 0.47239 | 30.47239 | 30 | [15 empty] | 8.975473 | 0.01574437 | 0.472331 | 30.472331 | 30 | [15 empty] | 7.931303 | 0.0077825 | 0.233475 | 30.233475 | 30 | [15 empty] | 8.145742 | 0.0089719 | 0.269157 | 30.269157 | 30 | [15 empty] | 8.705194 | 0.01311797 | 0.393539 | 30.393539 | 30 | [15 empty] | 8.995601 | 0.01577747 | 0.473324 | 30.473324 | 30 | [15 empty] | 9.012857 | 0.01752093 | 0.525628 | 30.525628 | 30 | [15 empty] | 8.792657 | 0.01493167 | 0.44795 | 30.44795 | 30 | [15 empty] | 8.686204 | 0.01376423 | 0.412927 | 30.412927 | 30
| 8.999055 | 0.01586567 | 0.47597 | 30.47597 | 30 | [15 empty] | 8.986964 | 0.01586513 | 0.475954 | 30.475954 | 30 | [15 empty] | 7.94684 | 0.007859633 | 0.235789 | 30.235789 | 30 | [15 empty] | 8.160411 | 0.009059767 | 0.271793 | 30.271793 | 30 | [15 empty] | 8.717246 | 0.01323203 | 0.396961 | 30.396961 | 30 | [15 empty] | 9.006455 | 0.01589247 | 0.476774 | 30.476774 | 30 | [15 empty] | 9.022321 | 0.0176515 | 0.529545 | 30.529545 | 30 | [15 empty] | 8.803029 | 0.01505037 | 0.451511 | 30.451511 | 30 | [15 empty] | 8.6982 | 0.01387863 | 0.416359 | 30.416359 | 30
| 9.009313 | 0.01598087 | 0.479426 | 30.479426 | 30 | [15 empty] | 8.99832 | 0.01599163 | 0.479749 | 30.479749 | 30 | [15 empty] | 7.962519 | 0.007952067 | 0.238562 | 30.238562 | 30 | [15 empty] | 8.175112 | 0.0091505 | 0.274515 | 30.274515 | 30 | [15 empty] | 8.729417 | 0.01333557 | 0.400067 | 30.400067 | 30 | [15 empty] | 9.01725 | 0.01601647 | 0.480494 | 30.480494 | 30 | [15 empty] | 9.03193 | 0.01776763 | 0.533029 | 30.533029 | 30 | [15 empty] | 8.814459 | 0.01516727 | 0.455018 | 30.455018 | 30 | [15 empty] | 8.71017 | 0.01399533 | 0.41986 | 30.41986 | 30
| 9.020054 | 0.01610127 | 0.483038 | 30.483038 | 30 | [15 empty] | 9.008716 | 0.0161028 | 0.483084 | 30.483084 | 30 | [15 empty] | 7.977713 | 0.008038667 | 0.24116 | 30.24116 | 30 | [15 empty] | 8.189253 | 0.009242433 | 0.277273 | 30.277273 | 30 | [15 empty] | 8.741354 | 0.01344073 | 0.403222 | 30.403222 | 30 | [15 empty] | 9.027733 | 0.01613243 | 0.483973 | 30.483973 | 30 | [15 empty] | 9.041339 | 0.01789503 | 0.536851 | 30.536851 | 30 | [15 empty] | 8.825578125 | 0.01529073 | 0.458722 | 30.458722 | 30 | [15 empty] | 8.721559 | 0.01410787 | 0.423236 | 30.423236 | 30
| 9.031132 | 0.01622087 | 0.486626 | 30.486626 | 30 | [15 empty] | 9.019447 | 0.0162272 | 0.486816 | 30.486816 | 30 | [15 empty] | 7.992575 | 0.008120367 | 0.243611 | 30.243611 | 30 | [15 empty] | 8.203411 | 0.009324267 | 0.279728 | 30.279728 | 30 | [15 empty] | 8.752972 | 0.01354943 | 0.406483 | 30.406483 | 30 | [15 empty] | 9.038356 | 0.01625393 | 0.487618 | 30.487618 | 30 | [15 empty] | 9.051238 | 0.01803097 | 0.540929 | 30.540929 | 30 | [15 empty] | 8.836919 | 0.0153992 | 0.461976 | 30.461976 | 30 | [15 empty] | 8.732271 | 0.01422387 | 0.426716 | 30.426716 | 30
| 9.042198 | 0.01634113 | 0.490234 | 30.490234 | 30 | [15 empty] | 9.030368 | 0.01634337 | 0.490301 | 30.490301 | 30 | [15 empty] | 8.007219 | 0.008205 | 0.24615 | 30.24615 | 30 | [15 empty] | 8.217171 | 0.009408367 | 0.282251 | 30.282251 | 30 | [15 empty] | 8.764471 | 0.01365443 | 0.409633 | 30.409633 | 30 | [15 empty] | 9.049104 | 0.01638107 | 0.491432 | 30.491432 | 30 | [15 empty] | 9.061708 | 0.01815987 | 0.544796 | 30.544796 | 30 | [15 empty] | 8.848324 | 0.01551247 | 0.465374 | 30.465374 | 30 | [15 empty] | 8.74374 | 0.01434273 | 0.430282 | 30.430282 | 30
| 9.052858 | 0.0164613 | 0.493839 | 30.493839 | 30 | [15 empty] | 9.041046875 | 0.01646427 | 0.493928 | 30.493928 | 30 | [15 empty] | 8.022229 | 0.008300733 | 0.249022 | 30.249022 | 30 | [15 empty] | 8.231175 | 0.009507067 | 0.285212 | 30.285212 | 30 | [15 empty] | 8.776099 | 0.01376203 | 0.412861 | 30.412861 | 30 | [15 empty] | 9.05889 | 0.0165032 | 0.495096 | 30.495096 | 30 | [15 empty] | 9.071348 | 0.0182803 | 0.548409 | 30.548409 | 30 | [15 empty] | 8.859144 | 0.01563253 | 0.468976 | 30.468976 | 30 | [15 empty] | 8.75525 | 0.01445607 | 0.433682 | 30.433682 | 30
| 9.063571 | 0.016573 | 0.49719 | 30.49719 | 30 | [15 empty] | 9.051538 | 0.01658673 | 0.497602 | 30.497602 | 30 | [15 empty] | 8.0371875 | 0.008375067 | 0.251252 | 30.251252 | 30 | [15 empty] | 8.244736 | 0.0095911 | 0.287733 | 30.287733 | 30 | [15 empty] | 8.787519 | 0.01387163 | 0.416149 | 30.416149 | 30 | [15 empty] | 9.069246 | 0.01662307 | 0.498692 | 30.498692 | 30 | [15 empty] | 9.08090625 | 0.0184072 | 0.552216 | 30.552216 | 30 | [15 empty] | 8.869528 | 0.015747 | 0.47241 | 30.47241 | 30 | [15 empty] | 8.766819 | 0.01457427 | 0.437228 | 30.437228 | 30
| 9.073712 | 0.0167051 | 0.501153 | 30.501153 | 30 | [15 empty] | 9.062204 | 0.01670797 | 0.501239 | 30.501239 | 30 | [15 empty] | 8.051732 | 0.0084543 | 0.253629 | 30.253629 | 30 | [15 empty] | 8.259167 | 0.0096824 | 0.290472 | 30.290472 | 30 | [15 empty] | 8.799559 | 0.01398963 | 0.419689 | 30.419689 | 30 | [15 empty] | 9.079254 | 0.01674743 | 0.502423 | 30.502423 | 30 | [15 empty] | 9.089888 | 0.0185304 | 0.555912 | 30.555912 | 30 | [15 empty] | 8.880308 | 0.01586453 | 0.475936 | 30.475936 | 30 | [15 empty] | 8.778563 | 0.01469287 | 0.440786 | 30.440786 | 30
| 9.0835625 | 0.0168277 | 0.504831 | 30.504831 | 30 | [15 empty] | 9.072245 | 0.01682797 | 0.504839 | 30.504839 | 30 | [15 empty] | 8.067145 | 0.008556867 | 0.256706 | 30.256706 | 30 | [15 empty] | 8.273276 | 0.009773733 | 0.293212 | 30.293212 | 30 | [15 empty] | 8.81144 | 0.01410177 | 0.423053 | 30.423053 | 30 | [15 empty] | 9.089186 | 0.0168725 | 0.506175 | 30.506175 | 30 | [15 empty] | 9.098423 | 0.0186534 | 0.559602 | 30.559602 | 30 | [15 empty] | 8.891063 | 0.01598153 | 0.479446 | 30.479446 | 30 | [15 empty] | 8.789801 | 0.01481347 | 0.444404 | 30.444404 | 30
| 9.094571 | 0.01695087 | 0.508526 | 30.508526 | 30 | [15 empty] | 9.082856 | 0.01694663 | 0.508399 | 30.508399 | 30 | [15 empty] | 8.08236 | 0.0086382 | 0.259146 | 30.259146 | 30 | [15 empty] | 8.287603 | 0.009864733 | 0.295942 | 30.295942 | 30 | [15 empty] | 8.823163 | 0.01421053 | 0.426316 | 30.426316 | 30 | [15 empty] | 9.099658 | 0.01700193 | 0.510058 | 30.510058 | 30 | [15 empty] | 9.107944 | 0.0187821 | 0.563463 | 30.563463 | 30 | [15 empty] | 8.900978 | 0.01610267 | 0.48308 | 30.48308 | 30 | [15 empty] | 8.801006 | 0.01491873 | 0.447562 | 30.447562 | 30
| 9.104988 | 0.0170827 | 0.512481 | 30.512481 | 30 | [15 empty] | 9.093196 | 0.0170662 | 0.511986 | 30.511986 | 30 | [15 empty] | 8.09698 | 0.008721667 | 0.26165 | 30.26165 | 30 | [15 empty] | 8.301978 | 0.009956733 | 0.298702 | 30.298702 | 30 | [15 empty] | 8.834548 | 0.01432383 | 0.429715 | 30.429715 | 30 | [15 empty] | 9.109788 | 0.01712247 | 0.513674 | 30.513674 | 30 | [15 empty] | 9.117646 | 0.01892137 | 0.567641 | 30.567641 | 30 | [15 empty] | 8.91171 | 0.01621993 | 0.486598 | 30.486598 | 30 | [15 empty] | 8.812353 | 0.01503413 | 0.451024 | 30.451024 | 30
| 9.114893 | 0.0172025 | 0.516075 | 30.516075 | 30 | [15 empty] | 9.103609375 | 0.01719343 | 0.515803 | 30.515803 | 30 | [15 empty] | 8.111753 | 0.008814933 | 0.264448 | 30.264448 | 30 | [15 empty] | 8.316140625 | 0.0100485 | 0.301455 | 30.301455 | 30 | [15 empty] | 8.845731 | 0.01442613 | 0.432784 | 30.432784 | 30 | [15 empty] | 9.119202 | 0.0172536 | 0.517608 | 30.517608 | 30 | [15 empty] | 9.126461 | 0.0190424 | 0.571272 | 30.571272 | 30 | [15 empty] | 8.92246 | 0.0163351 | 0.490053 | 30.490053 | 30 | [15 empty] | 8.82319 | 0.01514583 | 0.454375 | 30.454375 | 30
| 9.124889 | 0.01732953 | 0.519886 | 30.519886 | 30 | [15 empty] | 9.113861 | 0.0173051 | 0.519153 | 30.519153 | 30 | [15 empty] | 8.126056 | 0.0089009 | 0.267027 | 30.267027 | 30 | [15 empty] | 8.329589 | 0.01013927 | 0.304178 | 30.304178 | 30 | [15 empty] | 8.857155 | 0.014546 | 0.43638 | 30.43638 | 30 | [15 empty] | 9.129367 | 0.0173788 | 0.521364 | 30.521364 | 30 | [15 empty] | 9.135421875 | 0.01917123 | 0.575137 | 30.575137 | 30 | [15 empty] | 8.932978 | 0.01644963 | 0.493489 | 30.493489 | 30 | [15 empty] | 8.834253 | 0.01526553 | 0.457966 | 30.457966 | 30
| 9.135238 | 0.01746347 | 0.523904 | 30.523904 | 30 | [15 empty] | 9.123811 | 0.0174352 | 0.523056 | 30.523056 | 30 | [15 empty] | 8.140516 | 0.008990967 | 0.269729 | 30.269729 | 30 | [15 empty] | 8.342999 | 0.01022777 | 0.306833 | 30.306833 | 30 | [15 empty] | 8.867657 | 0.01466307 | 0.439892 | 30.439892 | 30 | [15 empty] | 9.139404 | 0.01750137 | 0.525041 | 30.525041 | 30 | [15 empty] | 9.144956 | 0.01930303 | 0.579091 | 30.579091 | 30 | [15 empty] | 8.943595 | 0.01657317 | 0.497195 | 30.497195 | 30 | [15 empty] | 8.846009 | 0.01538183 | 0.461455 | 30.461455 | 30
| 9.145104 | 0.0175799 | 0.527397 | 30.527397 | 30 | [15 empty] | 9.134004 | 0.0175481 | 0.526443 | 30.526443 | 30 | [15 empty] | 8.155152 | 0.009080433 | 0.272413 | 30.272413 | 30 | [15 empty] | 8.356758 | 0.0103267 | 0.309801 | 30.309801 | 30 | [15 empty] | 8.87925 | 0.01477463 | 0.443239 | 30.443239 | 30 | [15 empty] | 9.149379 | 0.01762827 | 0.528848 | 30.528848 | 30 | [15 empty] | 9.154635 | 0.01942647 | 0.582794 | 30.582794 | 30 | [15 empty] | 8.954067 | 0.0166911 | 0.500733 | 30.500733 | 30 | [15 empty] | 8.857311 | 0.01549653 | 0.464896 | 30.464896 | 30
| 9.155765 | 0.0177093 | 0.531279 | 30.531279 | 30 | [15 empty] | 9.143875 | 0.01767223 | 0.530167 | 30.530167 | 30 | [15 empty] | 8.169696 | 0.0091711 | 0.275133 | 30.275133 | 30 | [15 empty] | 8.369518 | 0.01042357 | 0.312707 | 30.312707 | 30 | [15 empty] | 8.890483 | 0.0148917 | 0.446751 | 30.446751 | 30 | [15 empty] | 9.159387 | 0.01775517 | 0.532655 | 30.532655 | 30 | [15 empty] | 9.1638 | 0.01955313 | 0.586594 | 30.586594 | 30 | [15 empty] | 8.964401 | 0.0168145 | 0.504435 | 30.504435 | 30 | [15 empty] | 8.868291 | 0.01561063 | 0.468319 | 30.468319 | 30
| 9.165651 | 0.01782813 | 0.534844 | 30.534844 | 30 | [15 empty] | 9.154328125 | 0.01779923 | 0.533977 | 30.533977 | 30 | [15 empty] | 8.18393 | 0.009256033 | 0.277681 | 30.277681 | 30 | [15 empty] | 8.383623 | 0.010524 | 0.31572 | 30.31572 | 30 | [15 empty] | 8.901613 | 0.01500943 | 0.450283 | 30.450283 | 30 | [15 empty] | 9.168942 | 0.0178763 | 0.536289 | 30.536289 | 30 | [15 empty] | 9.172633 | 0.01969107 | 0.590732 | 30.590732 | 30 | [15 empty] | 8.974575 | 0.0169312 | 0.507936 | 30.507936 | 30 | [15 empty] | 8.879428 | 0.01572073 | 0.471622 | 30.471622 | 30
| 9.17516 | 0.01796383 | 0.538915 | 30.538915 | 30 | [15 empty] | 9.163896 | 0.01792973 | 0.537892 | 30.537892 | 30 | [15 empty] | 8.198495 | 0.0093473 | 0.280419 | 30.280419 | 30 | [15 empty] | 8.397596 | 0.01061437 | 0.318431 | 30.318431 | 30 | [15 empty] | 8.912996 | 0.01512387 | 0.453716 | 30.453716 | 30 | [15 empty] | 9.178015625 | 0.01799963 | 0.539989 | 30.539989 | 30 | [15 empty] | 9.180965 | 0.01982207 | 0.594662 | 30.594662 | 30 | [15 empty] | 8.984736 | 0.01705157 | 0.511547 | 30.511547 | 30 | [15 empty] | 8.890229 | 0.01583717 | 0.475115 | 30.475115 | 30
| 9.184725 | 0.0180853 | 0.542559 | 30.542559 | 30 | [15 empty] | 9.173443 | 0.01803563 | 0.541069 | 30.541069 | 30 | [15 empty] | 8.213467 | 0.009434933 | 0.283048 | 30.283048 | 30 | [15 empty] | 8.411065 | 0.0107296 | 0.321888 | 30.321888 | 30 | [15 empty] | 8.923892 | 0.01524327 | 0.457298 | 30.457298 | 30 | [15 empty] | 9.187403 | 0.01812627 | 0.543788 | 30.543788 | 30 | [15 empty] | 9.189059 | 0.01995263 | 0.598579 | 30.598579 | 30 | [15 empty] | 8.994363 | 0.0171833 | 0.515499 | 30.515499 | 30 | [15 empty] | 8.900588 | 0.01595553 | 0.478666 | 30.478666 | 30
| 9.194488 | 0.01821147 | 0.546344 | 30.546344 | 30 | [15 empty] | 9.183366 | 0.0181714 | 0.545142 | 30.545142 | 30 | [15 empty] | 8.228202 | 0.0095294 | 0.285882 | 30.285882 | 30 | [15 empty] | 8.424842 | 0.0108138 | 0.324414 | 30.324414 | 30 | [15 empty] | 8.934561 | 0.01536407 | 0.460922 | 30.460922 | 30 | [15 empty] | 9.197043 | 0.01826057 | 0.547817 | 30.547817 | 30 | [15 empty] | 9.197257 | 0.02009597 | 0.602879 | 30.602879 | 30 | [15 empty] | 9.00408 | 0.01730633 | 0.51919 | 30.51919 | 30 | [15 empty] | 8.910613 | 0.01607933 | 0.48238 | 30.48238 | 30
| 9.20367 | 0.0183403 | 0.550209 | 30.550209 | 30 | [15 empty] | 9.193599 | 0.0182995 | 0.548985 | 30.548985 | 30 | [15 empty] | 8.242518 | 0.009619333 | 0.28858 | 30.28858 | 30 | [15 empty] | 8.438233 | 0.01091483 | 0.327445 | 30.327445 | 30 | [15 empty] | 8.945585 | 0.01548133 | 0.46444 | 30.46444 | 30 | [15 empty] | 9.206482 | 0.0183716 | 0.551148 | 30.551148 | 30 | [15 empty] | 9.205378 | 0.02023283 | 0.606985 | 30.606985 | 30 | [15 empty] | 9.014388 | 0.01742797 | 0.522839 | 30.522839 | 30 | [15 empty] | 8.920941 | 0.01619237 | 0.485771 | 30.485771 | 30
| 9.21305 | 0.01846607 | 0.553982 | 30.553982 | 30 | [15 empty] | 9.203508 | 0.01842773 | 0.552832 | 30.552832 | 30 | [15 empty] | 8.256842 | 0.009710833 | 0.291325 | 30.291325 | 30 | [15 empty] | 8.451342 | 0.01101303 | 0.330391 | 30.330391 | 30 | [15 empty] | 8.9569375 | 0.0156009 | 0.468027 | 30.468027 | 30 | [15 empty] | 9.216154 | 0.0185073 | 0.555219 | 30.555219 | 30 | [15 empty] | 9.213439 | 0.02037103 | 0.611131 | 30.611131 | 30 | [15 empty] | 9.024791 | 0.01755237 | 0.526571 | 30.526571 | 30 | [15 empty] | 8.930629 | 0.01632017 | 0.489605 | 30.489605 | 30
| 9.223521 | 0.0185867 | 0.557601 | 30.557601 | 30 | [15 empty] | 9.213331 | 0.01856133 | 0.55684 | 30.55684 | 30 | [15 empty] | 8.270493 | 0.0098128 | 0.294384 | 30.294384 | 30 | [15 empty] | 8.464264 | 0.01110803 | 0.333241 | 30.333241 | 30 | [15 empty] | 8.967003 | 0.01571897 | 0.471569 | 30.471569 | 30 | [15 empty] | 9.225218 | 0.01863593 | 0.559078 | 30.559078 | 30 | [15 empty] | 9.222211 | 0.0205133 | 0.615399 | 30.615399 | 30 | [15 empty] | 9.035046 | 0.0176808 | 0.530424 | 30.530424 | 30 | [15 empty] | 8.941161 | 0.0164375 | 0.493125 | 30.493125 | 30
| 9.233423 | 0.018711 | 0.56133 | 30.56133 | 30 | [15 empty] | 9.222624 | 0.018681 | 0.56043 | 30.56043 | 30 | [15 empty] | 8.284421 | 0.009906467 | 0.297194 | 30.297194 | 30 | [15 empty] | 8.477739 | 0.0112092 | 0.336276 | 30.336276 | 30 | [15 empty] | 8.977878 | 0.0158381 | 0.475143 | 30.475143 | 30 | [15 empty] | 9.234324 | 0.0187621 | 0.562863 | 30.562863 | 30 | [15 empty] | 9.231291 | 0.02065163 | 0.619549 | 30.619549 | 30 | [15 empty] | 9.045265625 | 0.017809 | 0.53427 | 30.53427 | 30 | [15 empty] | 8.951838 | 0.01656267 | 0.49688 | 30.49688 | 30
| 9.243337 | 0.01883883 | 0.565165 | 30.565165 | 30 | [15 empty] | 9.231485 | 0.01881027 | 0.564308 | 30.564308 | 30 | [15 empty] | 8.298484375 | 0.01000163 | 0.300049 | 30.300049 | 30 | [15 empty] | 8.490396 | 0.0113073 | 0.339219 | 30.339219 | 30 | [15 empty] | 8.988429 | 0.01595677 | 0.478703 | 30.478703 | 30 | [15 empty] | 9.24337 | 0.0188955 | 0.566865 | 30.566865 | 30 | [15 empty] | 9.2398125 | 0.0207932 | 0.623796 | 30.623796 | 30 | [15 empty] | 9.054841 | 0.01793597 | 0.538079 | 30.538079 | 30 | [15 empty] | 8.962327 | 0.0166817 | 0.500451 | 30.500451 | 30
| 9.252682 | 0.01896193 | 0.568858 | 30.568858 | 30 | [15 empty] | 9.241092 | 0.01894053 | 0.568216 | 30.568216 | 30 | [15 empty] | 8.31229 | 0.0100964 | 0.302892 | 30.302892 | 30 | [15 empty] | 8.50375 | 0.0114082 | 0.342246 | 30.342246 | 30 | [15 empty] | 8.998943 | 0.0160799 | 0.482397 | 30.482397 | 30 | [15 empty] | 9.252372 | 0.0190197 | 0.570591 | 30.570591 | 30 | [15 empty] | 9.248438 | 0.02092667 | 0.6278 | 30.6278 | 30 | [15 empty] | 9.064003 | 0.01806577 | 0.541973 | 30.541973 | 30 | [15 empty] | 8.972976 | 0.01680863 | 0.504259 | 30.504259 | 30
| 9.261618 | 0.0190859 | 0.572577 | 30.572577 | 30 | [15 empty] | 9.250285 | 0.0190767 | 0.572301 | 30.572301 | 30 | [15 empty] | 8.326099 | 0.01019923 | 0.305977 | 30.305977 | 30 | [15 empty] | 8.516734375 | 0.01150807 | 0.345242 | 30.345242 | 30 | [15 empty] | 9.009825 | 0.0162024 | 0.486072 | 30.486072 | 30 | [15 empty] | 9.261481 | 0.0191508 | 0.574524 | 30.574524 | 30 | [15 empty] | 9.256601 | 0.0210658 | 0.631974 | 30.631974 | 30 | [15 empty] | 9.073866 | 0.01819643 | 0.545893 | 30.545893 | 30 | [15 empty] | 8.98323 | 0.01693883 | 0.508165 | 30.508165 | 30
| 9.27029 | 0.01922223 | 0.576667 | 30.576667 | 30 | [15 empty] | 9.25955 | 0.01920853 | 0.576256 | 30.576256 | 30 | [15 empty] | 8.340434 | 0.01029437 | 0.308831 | 30.308831 | 30 | [15 empty] | 8.529861 | 0.0116047 | 0.348141 | 30.348141 | 30 | [15 empty] | 9.020112 | 0.01632177 | 0.489653 | 30.489653 | 30 | [15 empty] | 9.27 | 0.01928003 | 0.578401 | 30.578401 | 30 | [15 empty] | 9.264825 | 0.0212042 | 0.636126 | 30.636126 | 30 | [15 empty] | 9.083408 | 0.01832273 | 0.549682 | 30.549682 | 30 | [15 empty] | 8.993267 | 0.0170646 | 0.511938 | 30.511938 | 30
| 9.279189 | 0.019346 | 0.58038 | 30.58038 | 30 | [15 empty] | 9.268967 | 0.01935047 | 0.580514 | 30.580514 | 30 | [15 empty] | 8.354488 | 0.01039327 | 0.311798 | 30.311798 | 30 | [15 empty] | 8.543116 | 0.01170833 | 0.35125 | 30.35125 | 30 | [15 empty] | 9.030042 | 0.01644017 | 0.493205 | 30.493205 | 30 | [15 empty] | 9.279179 | 0.01941807 | 0.582542 | 30.582542 | 30 | [15 empty] | 9.273044 | 0.02133653 | 0.640096 | 30.640096 | 30 | [15 empty] | 9.09292 | 0.0184568 | 0.553704 | 30.553704 | 30 | [15 empty] | 9.002727 | 0.01718197 | 0.515459 | 30.515459 | 30
| 9.288178 | 0.0194784 | 0.584352 | 30.584352 | 30 | [15 empty] | 9.278884 | 0.019483 | 0.58449 | 30.58449 | 30 | [15 empty] | 8.368377 | 0.01048767 | 0.31463 | 30.31463 | 30 | [15 empty] | 8.555998 | 0.01180353 | 0.354106 | 30.354106 | 30 | [15 empty] | 9.040052 | 0.01656313 | 0.496894 | 30.496894 | 30 | [15 empty] | 9.288087 | 0.0195512 | 0.586536 | 30.586536 | 30 | [15 empty] | 9.281329 | 0.0214761 | 0.644283 | 30.644283 | 30 | [15 empty] | 9.102608 | 0.01858583 | 0.557575 | 30.557575 | 30 | [15 empty] | 9.013013 | 0.0173117 | 0.519351 | 30.519351 | 30
| 9.296349 | 0.0196118 | 0.588354 | 30.588354 | 30 | [15 empty] | 9.287717 | 0.01961933 | 0.58858 | 30.58858 | 30 | [15 empty] | 8.382104 | 0.01059077 | 0.317723 | 30.317723 | 30 | [15 empty] | 8.5687 | 0.01191357 | 0.357407 | 30.357407 | 30 | [15 empty] | 9.050415 | 0.01668487 | 0.500546 | 30.500546 | 30 | [15 empty] | 9.296884 | 0.0196842 | 0.590526 | 30.590526 | 30 | [15 empty] | 9.288799 | 0.02161863 | 0.648559 | 30.648559 | 30 | [15 empty] | 9.112073 | 0.0187134 | 0.561402 | 30.561402 | 30 | [15 empty] | 9.022529 | 0.0174377 | 0.523131 | 30.523131 | 30
| 9.305566 | 0.01974177 | 0.592253 | 30.592253 | 30 | [15 empty] | 9.297177 | 0.0197443 | 0.592329 | 30.592329 | 30 | [15 empty] | 8.395518 | 0.0106824 | 0.320472 | 30.320472 | 30 | [15 empty] | 8.581441 | 0.01200583 | 0.360175 | 30.360175 | 30 | [15 empty] | 9.060008 | 0.01680543 | 0.504163 | 30.504163 | 30 | [15 empty] | 9.305364 | 0.01981733 | 0.59452 | 30.59452 | 30 | [15 empty] | 9.296681 | 0.0217539 | 0.652617 | 30.652617 | 30 | [15 empty] | 9.121112 | 0.01884213 | 0.565264 | 30.565264 | 30 | [15 empty] | 9.03285 | 0.01756113 | 0.526834 | 30.526834 | 30
| 9.314634 | 0.01987203 | 0.596161 | 30.596161 | 30 | [15 empty] | 9.305979 | 0.01988393 | 0.596518 | 30.596518 | 30 | [15 empty] | 8.408685 | 0.0107799 | 0.323397 | 30.323397 | 30 | [15 empty] | 8.593905 | 0.01210363 | 0.363109 | 30.363109 | 30 | [15 empty] | 9.070308 | 0.01692747 | 0.507824 | 30.507824 | 30 | [15 empty] | 9.313904 | 0.01995717 | 0.598715 | 30.598715 | 30 | [15 empty] | 9.304887 | 0.02189947 | 0.656984 | 30.656984 | 30 | [15 empty] | 9.13069 | 0.01897663 | 0.569299 | 30.569299 | 30 | [15 empty] | 9.043019 | 0.01768967 | 0.53069 | 30.53069 | 30
| 9.323704 | 0.02000833 | 0.60025 | 30.60025 | 30 | [15 empty] | 9.314677 | 0.0200174 | 0.600522 | 30.600522 | 30 | [15 empty] | 8.422356 | 0.01087813 | 0.326344 | 30.326344 | 30 | [15 empty] | 8.60553125 | 0.01220997 | 0.366299 | 30.366299 | 30 | [15 empty] | 9.080509 | 0.01704733 | 0.51142 | 30.51142 | 30 | [15 empty] | 9.322481 | 0.0200858 | 0.602574 | 30.602574 | 30 | [15 empty] | 9.312637 | 0.02202183 | 0.660655 | 30.660655 | 30 | [15 empty] | 9.139907 | 0.01909807 | 0.572942 | 30.572942 | 30 | [15 empty] | 9.052763 | 0.01781767 | 0.53453 | 30.53453 | 30
| 9.332727 | 0.0201411 | 0.604233 | 30.604233 | 30 | [15 empty] | 9.323591 | 0.02014183 | 0.604255 | 30.604255 | 30 | [15 empty] | 8.435296875 | 0.01097687 | 0.329306 | 30.329306 | 30 | [15 empty] | 8.617622 | 0.01231973 | 0.369592 | 30.369592 | 30 | [15 empty] | 9.090369 | 0.01716957 | 0.515087 | 30.515087 | 30 | [15 empty] | 9.330954 | 0.0202226 | 0.606678 | 30.606678 | 30 | [15 empty] | 9.320433 | 0.02217097 | 0.665129 | 30.665129 | 30 | [15 empty] | 9.149252 | 0.01923317 | 0.576995 | 30.576995 | 30 | [15 empty] | 9.06252 | 0.0179433 | 0.538299 | 30.538299 | 30
| 9.341728 | 0.02027087 | 0.608126 | 30.608126 | 30 | [15 empty] | 9.332555 | 0.02028133 | 0.60844 | 30.60844 | 30 | [15 empty] | 8.448243 | 0.01106293 | 0.331888 | 30.331888 | 30 | [15 empty] | 8.630035 | 0.0124342 | 0.373026 | 30.373026 | 30 | [15 empty] | 9.100605 | 0.01728473 | 0.518542 | 30.518542 | 30 | [15 empty] | 9.339501 | 0.0203659 | 0.610977 | 30.610977 | 30 | [15 empty] | 9.327823 | 0.02229693 | 0.668908 | 30.668908 | 30 | [15 empty] | 9.158755 | 0.01935777 | 0.580733 | 30.580733 | 30 | [15 empty] | 9.072205 | 0.01807583 | 0.542275 | 30.542275 | 30
| 9.350662 | 0.02040353 | 0.612106 | 30.612106 | 30 | [15 empty] | 9.341272 | 0.0204081 | 0.612243 | 30.612243 | 30 | [15 empty] | 8.461721 | 0.01117717 | 0.335315 | 30.335315 | 30 | [15 empty] | 8.642429 | 0.01252263 | 0.375679 | 30.375679 | 30 | [15 empty] | 9.110878 | 0.01741 | 0.5223 | 30.5223 | 30 | [15 empty] | 9.347591 | 0.02050023 | 0.615007 | 30.615007 | 30 | [15 empty] | 9.334914 | 0.02244523 | 0.673357 | 30.673357 | 30 | [15 empty] | 9.167655 | 0.0194905 | 0.584715 | 30.584715 | 30 | [15 empty] | 9.081848 | 0.01819727 | 0.545918 | 30.545918 | 30
| 9.359908 | 0.02053993 | 0.616198 | 30.616198 | 30 | [15 empty] | 9.349677 | 0.02054177 | 0.616253 | 30.616253 | 30 | [15 empty] | 8.475397 | 0.0112674 | 0.338022 | 30.338022 | 30 | [15 empty] | 8.65503 | 0.0126286 | 0.378858 | 30.378858 | 30 | [15 empty] | 9.120793 | 0.017529 | 0.52587 | 30.52587 | 30 | [15 empty] | 9.356612 | 0.02063623 | 0.619087 | 30.619087 | 30 | [15 empty] | 9.341764 | 0.02258273 | 0.677482 | 30.677482 | 30 | [15 empty] | 9.176157 | 0.01961733 | 0.58852 | 30.58852 | 30 | [15 empty] | 9.090971 | 0.0183255 | 0.549765 | 30.549765 | 30
| 9.368715 | 0.02067727 | 0.620318 | 30.620318 | 30 | [15 empty] | 9.3591 | 0.0206719 | 0.620157 | 30.620157 | 30 | [15 empty] | 8.488553 | 0.01136147 | 0.340844 | 30.340844 | 30 | [15 empty] | 8.667732 | 0.0127313 | 0.381939 | 30.381939 | 30 | [15 empty] | 9.130612 | 0.01765737 | 0.529721 | 30.529721 | 30 | [15 empty] | 9.364584 | 0.02077687 | 0.623306 | 30.623306 | 30 | [15 empty] | 9.349018 | 0.02272647 | 0.681794 | 30.681794 | 30 | [15 empty] | 9.185052 | 0.01974597 | 0.592379 | 30.592379 | 30 | [15 empty] | 9.100587 | 0.0184498 | 0.553494 | 30.553494 | 30
| 9.376309 | 0.0208085 | 0.624255 | 30.624255 | 30 | [15 empty] | 9.367628 | 0.02080917 | 0.624275 | 30.624275 | 30 | [15 empty] | 8.50225 | 0.01146083 | 0.343825 | 30.343825 | 30 | [15 empty] | 8.680061 | 0.01283517 | 0.385055 | 30.385055 | 30 | [15 empty] | 9.140116 | 0.0177831 | 0.533493 | 30.533493 | 30 | [15 empty] | 9.373035 | 0.02090933 | 0.62728 | 30.62728 | 30 | [15 empty] | 9.355947 | 0.0228731 | 0.686193 | 30.686193 | 30 | [15 empty] | 9.194467 | 0.01987893 | 0.596368 | 30.596368 | 30 | [15 empty] | 9.109795 | 0.0185848 | 0.557544 | 30.557544 | 30
| 9.384355 | 0.0209487 | 0.628461 | 30.628461 | 30 | [15 empty] | 9.376316 | 0.0209403 | 0.628209 | 30.628209 | 30 | [15 empty] | 8.515124 | 0.01156107 | 0.346832 | 30.346832 | 30 | [15 empty] | 8.692332 | 0.0129411 | 0.388233 | 30.388233 | 30 | [15 empty] | 9.149487 | 0.01790733 | 0.53722 | 30.53722 | 30 | [15 empty] | 9.381307 | 0.02105007 | 0.631502 | 30.631502 | 30 | [15 empty] | 9.362691 | 0.02301873 | 0.690562 | 30.690562 | 30 | [15 empty] | 9.20346 | 0.02000503 | 0.600151 | 30.600151 | 30 | [15 empty] | 9.119146 | 0.01870543 | 0.561163 | 30.561163 | 30
| 9.392425 | 0.02108683 | 0.632605 | 30.632605 | 30 | [15 empty] | 9.38486 | 0.02107933 | 0.63238 | 30.63238 | 30 | [15 empty] | 8.52789 | 0.01166137 | 0.349841 | 30.349841 | 30 | [15 empty] | 8.705005 | 0.01303683 | 0.391105 | 30.391105 | 30 | [15 empty] | 9.158773 | 0.01803277 | 0.540983 | 30.540983 | 30 | [15 empty] | 9.389225 | 0.021185 | 0.63555 | 30.63555 | 30 | [15 empty] | 9.36964 | 0.02316413 | 0.694924 | 30.694924 | 30 | [15 empty] | 9.212483 | 0.02013987 | 0.604196 | 30.604196 | 30 | [15 empty] | 9.128485 | 0.0188362 | 0.565086 | 30.565086 | 30
| 9.40064 | 0.02122447 | 0.636734 | 30.636734 | 30 | [15 empty] | 9.393051 | 0.02120403 | 0.636121 | 30.636121 | 30 | [15 empty] | 8.54055 | 0.0117612 | 0.352836 | 30.352836 | 30 | [15 empty] | 8.716833 | 0.0131464 | 0.394392 | 30.394392 | 30 | [15 empty] | 9.168184 | 0.01816033 | 0.54481 | 30.54481 | 30 | [15 empty] | 9.396829 | 0.02133117 | 0.639935 | 30.639935 | 30 | [15 empty] | 9.376658 | 0.0233046 | 0.699138 | 30.699138 | 30 | [15 empty] | 9.220554 | 0.02026963 | 0.608089 | 30.608089 | 30 | [15 empty] | 9.137824 | 0.01895693 | 0.568708 | 30.568708 | 30
| 9.409326 | 0.02136723 | 0.641017 | 30.641017 | 30 | [15 empty] | 9.400777 | 0.0213436 | 0.640308 | 30.640308 | 30 | [15 empty] | 8.553394 | 0.0118688 | 0.356064 | 30.356064 | 30 | [15 empty] | 8.728671875 | 0.01325183 | 0.397555 | 30.397555 | 30 | [15 empty] | 9.177729 | 0.01829047 | 0.548714 | 30.548714 | 30 | [15 empty] | 9.404841 | 0.02146357 | 0.643907 | 30.643907 | 30 | [15 empty] | 9.383475 | 0.02345573 | 0.703672 | 30.703672 | 30 | [15 empty] | 9.228856 | 0.02040107 | 0.612032 | 30.612032 | 30 | [15 empty] | 9.146999 | 0.0190937 | 0.572811 | 30.572811 | 30
| 9.417737 | 0.0215047 | 0.645141 | 30.645141 | 30 | [15 empty] | 9.408936 | 0.02147153 | 0.644146 | 30.644146 | 30 | [15 empty] | 8.565782 | 0.01197253 | 0.359176 | 30.359176 | 30 | [15 empty] | 8.74053 | 0.01336053 | 0.400816 | 30.400816 | 30 | [15 empty] | 9.187058 | 0.0184263 | 0.552789 | 30.552789 | 30 | [15 empty] | 9.412636 | 0.02161413 | 0.648424 | 30.648424 | 30 | [15 empty] | 9.389623 | 0.02360507 | 0.708152 | 30.708152 | 30 | [15 empty] | 9.237339 | 0.02053407 | 0.616022 | 30.616022 | 30 | [15 empty] | 9.156327 | 0.01921837 | 0.576551 | 30.576551 | 30
| 9.425762 | 0.02164467 | 0.64934 | 30.64934 | 30 | [15 empty] | 9.417256 | 0.02161787 | 0.648536 | 30.648536 | 30 | [15 empty] | 8.578678 | 0.01205517 | 0.361655 | 30.361655 | 30 | [15 empty] | 8.752218 | 0.0134627 | 0.403881 | 30.403881 | 30 | [15 empty] | 9.196741 | 0.0185489 | 0.556467 | 30.556467 | 30 | [15 empty] | 9.420288 | 0.0217437 | 0.652311 | 30.652311 | 30 | [15 empty] | 9.39551 | 0.02376483 | 0.712945 | 30.712945 | 30 | [15 empty] | 9.24566 | 0.02066687 | 0.620006 | 30.620006 | 30 | [15 empty] | 9.165497 | 0.0193471 | 0.580413 | 30.580413 | 30
| 9.433676 | 0.02177983 | 0.653395 | 30.653395 | 30 | [15 empty] | 9.424679 | 0.02175703 | 0.652711 | 30.652711 | 30 | [15 empty] | 8.591673 | 0.01217363 | 0.365209 | 30.365209 | 30 | [15 empty] | 8.764039 | 0.0135727 | 0.407181 | 30.407181 | 30 | [15 empty] | 9.206409 | 0.01867593 | 0.560278 | 30.560278 | 30 | [15 empty] | 9.428025 | 0.02187963 | 0.656389 | 30.656389 | 30 | [15 empty] | 9.400405 | 0.02390233 | 0.71707 | 30.71707 | 30 | [15 empty] | 9.253947 | 0.0208038 | 0.624114 | 30.624114 | 30 | [15 empty] | 9.174109375 | 0.01947417 | 0.584225 | 30.584225 | 30
| 9.441685 | 0.0219253 | 0.657759 | 30.657759 | 30 | [15 empty] | 9.433091 | 0.02189753 | 0.656926 | 30.656926 | 30 | [15 empty] | 8.60455 | 0.01228177 | 0.368453 | 30.368453 | 30 | [15 empty] | 8.775903 | 0.01368407 | 0.410522 | 30.410522 | 30 | [15 empty] | 9.215192 | 0.0188067 | 0.564201 | 30.564201 | 30 | [15 empty] | 9.435876 | 0.02201077 | 0.660323 | 30.660323 | 30 | [15 empty] | 9.405098 | 0.0240538 | 0.721614 | 30.721614 | 30 | [15 empty] | 9.26208 | 0.02094427 | 0.628328 | 30.628328 | 30 | [15 empty] | 9.182939 | 0.01960923 | 0.588277 | 30.588277 | 30
| 9.449243 | 0.02205597 | 0.661679 | 30.661679 | 30 | [15 empty] | 9.440974 | 0.0220375 | 0.661125 | 30.661125 | 30 | [15 empty] | 8.617802 | 0.01238723 | 0.371617 | 30.371617 | 30 | [15 empty] | 8.787658 | 0.0138005 | 0.414015 | 30.414015 | 30 | [15 empty] | 9.223955 | 0.01894297 | 0.568289 | 30.568289 | 30 | [15 empty] | 9.443041 | 0.02214993 | 0.664498 | 30.664498 | 30 | [15 empty] | 9.408856 | 0.02420787 | 0.726236 | 30.726236 | 30 | [15 empty] | 9.270587 | 0.02107797 | 0.632339 | 30.632339 | 30 | [15 empty] | 9.191225 | 0.0197389 | 0.592167 | 30.592167 | 30
| 9.457144 | 0.02219593 | 0.665878 | 30.665878 | 30 | [15 empty] | 9.449045 | 0.02217457 | 0.665237 | 30.665237 | 30 | [15 empty] | 8.630182 | 0.0124958 | 0.374874 | 30.374874 | 30 | [15 empty] | 8.798916 | 0.0139075 | 0.417225 | 30.417225 | 30 | [15 empty] | 9.232872 | 0.01907167 | 0.57215 | 30.57215 | 30 | [15 empty] | 9.450895 | 0.02229783 | 0.668935 | 30.668935 | 30 | [15 empty] | 9.412716 | 0.02436527 | 0.730958 | 30.730958 | 30 | [15 empty] | 9.278468 | 0.02121557 | 0.636467 | 30.636467 | 30 | [15 empty] | 9.199493 | 0.01987033 | 0.59611 | 30.59611 | 30
| 9.464954 | 0.0223318 | 0.669954 | 30.669954 | 30 | [15 empty] | 9.4566875 | 0.0223193 | 0.669579 | 30.669579 | 30 | [15 empty] | 8.642898 | 0.01260623 | 0.378187 | 30.378187 | 30 | [15 empty] | 8.810639 | 0.01402617 | 0.420785 | 30.420785 | 30 | [15 empty] | 9.242052 | 0.01920943 | 0.576283 | 30.576283 | 30 | [15 empty] | 9.458324 | 0.02243723 | 0.673117 | 30.673117 | 30 | [15 empty] | 9.41557 | 0.02452293 | 0.735688 | 30.735688 | 30 | [15 empty] | 9.28702 | 0.02135647 | 0.640694 | 30.640694 | 30 | [15 empty] | 9.208248 | 0.0200095 | 0.600285 | 30.600285 | 30
| 9.472888 | 0.0224725 | 0.674175 | 30.674175 | 30 | [15 empty] | 9.464505 | 0.0224582 | 0.673746 | 30.673746 | 30 | [15 empty] | 8.655346 | 0.01270557 | 0.381167 | 30.381167 | 30 | [15 empty] | 8.822082 | 0.01413547 | 0.424064 | 30.424064 | 30 | [15 empty] | 9.251458 | 0.01934413 | 0.580324 | 30.580324 | 30 | [15 empty] | 9.465593 | 0.0225727 | 0.677181 | 30.677181 | 30 | [15 empty] | 9.412085 | 0.02468077 | 0.740423 | 30.740423 | 30 | [15 empty] | 9.295149 | 0.02149197 | 0.644759 | 30.644759 | 30 | [15 empty] | 9.21734 | 0.02014827 | 0.604448 | 30.604448 | 30
| 9.480831 | 0.02261497 | 0.678449 | 30.678449 | 30 | [15 empty] | 9.471914 | 0.0225963 | 0.677889 | 30.677889 | 30 | [15 empty] | 8.668361 | 0.01281173 | 0.384352 | 30.384352 | 30 | [15 empty] | 8.833407 | 0.01424643 | 0.427393 | 30.427393 | 30 | [15 empty] | 9.260523 | 0.01947163 | 0.584149 | 30.584149 | 30 | [15 empty] | 9.472997 | 0.02271723 | 0.681517 | 30.681517 | 30 | [15 empty] | 9.370384 | 0.0248415 | 0.745245 | 30.745245 | 30 | [15 empty] | 9.303101 | 0.02162653 | 0.648796 | 30.648796 | 30 | [15 empty] | 9.225968 | 0.0202778 | 0.608334 | 30.608334 | 30
| 9.488287 | 0.02275273 | 0.682582 | 30.682582 | 30 | [15 empty] | 9.479246 | 0.02274457 | 0.682337 | 30.682337 | 30 | [15 empty] | 8.680488 | 0.0129141 | 0.387423 | 30.387423 | 30 | [15 empty] | 8.845045 | 0.01436653 | 0.430996 | 30.430996 | 30 | [15 empty] | 9.269012 | 0.01960363 | 0.588109 | 30.588109 | 30 | [15 empty] | 9.480151 | 0.0228606 | 0.685818 | 30.685818 | 30 | [15 empty] | 9.08191 | 0.02500067 | 0.75002 | 30.75002 | 30 | [15 empty] | 9.310747 | 0.02176907 | 0.653072 | 30.653072 | 30 | [15 empty] | 9.234831 | 0.02041067 | 0.61232 | 30.61232 | 30
| 9.495564 | 0.02289473 | 0.686842 | 30.686842 | 30 | [15 empty] | 9.486456 | 0.02289643 | 0.686893 | 30.686893 | 30 | [15 empty] | 8.692632 | 0.01302943 | 0.390883 | 30.390883 | 30 | [15 empty] | 8.856723 | 0.01447743 | 0.434323 | 30.434323 | 30 | [15 empty] | 9.277991 | 0.0197265 | 0.591795 | 30.591795 | 30 | [15 empty] | 9.486864 | 0.02300107 | 0.690032 | 30.690032 | 30 | [15 empty] | 8.686231 | 0.025172 | 0.75516 | 30.75516 | 30 | [15 empty] | 9.319211 | 0.02191127 | 0.657338 | 30.657338 | 30 | [15 empty] | 9.243144 | 0.02055523 | 0.616657 | 30.616657 | 30
| 9.502768 | 0.02303903 | 0.691171 | 30.691171 | 30 | [15 empty] | 9.493293 | 0.0230456 | 0.691368 | 30.691368 | 30 | [15 empty] | 8.704981 | 0.01313483 | 0.394045 | 30.394045 | 30 | [15 empty] | 8.867979 | 0.01459143 | 0.437743 | 30.437743 | 30 | [15 empty] | 9.286452 | 0.0198712 | 0.596136 | 30.596136 | 30 | [15 empty] | 9.493644 | 0.02314373 | 0.694312 | 30.694312 | 30 | [15 empty] | 8.65547 | 0.02540003 | 0.762001 | 30.762001 | 30 | [15 empty] | 9.327288 | 0.02204983 | 0.661495 | 30.661495 | 30 | [15 empty] | 9.250636 | 0.0206837 | 0.620511 | 30.620511 | 30
| 9.509701 | 0.02317693 | 0.695308 | 30.695308 | 30 | [15 empty] | 9.50056 | 0.02317677 | 0.695303 | 30.695303 | 30 | [15 empty] | 8.717078125 | 0.0132491 | 0.397473 | 30.397473 | 30 | [15 empty] | 8.879444 | 0.01470067 | 0.44102 | 30.44102 | 30 | [15 empty] | 9.294728 | 0.02000583 | 0.600175 | 30.600175 | 30 | [15 empty] | 9.500732 | 0.0232874 | 0.698622 | 30.698622 | 30 | [15 empty] | 8.619665 | 0.0258824 | 0.776472 | 30.776472 | 30 | [15 empty] | 9.334494 | 0.02219623 | 0.665887 | 30.665887 | 30 | [15 empty] | 9.259485 | 0.0208284 | 0.624852 | 30.624852 | 30
| 9.515948 | 0.0233205 | 0.699615 | 30.699615 | 30 | [15 empty] | 9.507214 | 0.02334127 | 0.700238 | 30.700238 | 30 | [15 empty] | 8.729477 | 0.0133553 | 0.400659 | 30.400659 | 30 | [15 empty] | 8.890381 | 0.01481293 | 0.444388 | 30.444388 | 30 | [15 empty] | 9.303275 | 0.02012903 | 0.603871 | 30.603871 | 30 | [15 empty] | 9.507871 | 0.02343333 | 0.703 | 30.703 | 30 | [15 empty] | 8.512257 | 0.0270981 | 0.812943 | 30.812943 | 30 | [15 empty] | 9.3425625 | 0.02233073 | 0.669922 | 30.669922 | 30 | [15 empty] | 9.267745 | 0.02096963 | 0.629089 | 30.629089 | 30
| 9.522569 | 0.02346097 | 0.703829 | 30.703829 | 30 | [15 empty] | 9.514173 | 0.0234828 | 0.704484 | 30.704484 | 30 | [15 empty] | 8.741826 | 0.01346397 | 0.403919 | 30.403919 | 30 | [15 empty] | 8.901795 | 0.01493187 | 0.447956 | 30.447956 | 30 | [15 empty] | 9.311843 | 0.02027717 | 0.608315 | 30.608315 | 30 | [15 empty] | 9.51489 | 0.02357943 | 0.707383 | 30.707383 | 30 | [16 empty] | 0.027368 | 0.82104 | 30.82104 | 30 | [15 empty] | 9.349772 | 0.0224727 | 0.674181 | 30.674181 | 30 | [15 empty] | 9.275678 | 0.0211099 | 0.633297 | 30.633297 | 30
| 9.529411 | 0.0236086 | 0.708258 | 30.708258 | 30 | [15 empty] | 9.520933 | 0.02361487 | 0.708446 | 30.708446 | 30 | [15 empty] | 8.753934 | 0.0135729 | 0.407187 | 30.407187 | 30 | [15 empty] | 8.913181 | 0.0150425 | 0.451275 | 30.451275 | 30 | [15 empty] | 9.320127 | 0.02040787 | 0.612236 | 30.612236 | 30 | [15 empty] | 9.521588 | 0.02373097 | 0.711929 | 30.711929 | 30 | [16 empty] | 0.0276383 | 0.829149 | 30.829149 | 30 | [15 empty] | 9.35818 | 0.02260697 | 0.678209 | 30.678209 | 30 | [15 empty] | 9.28392 | 0.02124823 | 0.637447 | 30.637447 | 30
| 9.536439 | 0.0237572 | 0.712716 | 30.712716 | 30 | [15 empty] | 9.527124 | 0.02377683 | 0.713305 | 30.713305 | 30 | [15 empty] | 8.765546 | 0.0136794 | 0.410382 | 30.410382 | 30 | [15 empty] | 8.924229 | 0.01515977 | 0.454793 | 30.454793 | 30 | [15 empty] | 9.328478 | 0.0205358 | 0.616074 | 30.616074 | 30 | [15 empty] | 9.526944 | 0.0238718 | 0.716154 | 30.716154 | 30 | [16 empty] | 0.02801603 | 0.840481 | 30.840481 | 30 | [15 empty] | 9.366294 | 0.02275717 | 0.682715 | 30.682715 | 30 | [15 empty] | 9.29233 | 0.0213791 | 0.641373 | 30.641373 | 30
| 9.543381 | 0.02391667 | 0.7175 | 30.7175 | 30 | [15 empty] | 9.533187 | 0.0239139 | 0.717417 | 30.717417 | 30 | [15 empty] | 8.777386 | 0.01378853 | 0.413656 | 30.413656 | 30 | [15 empty] | 8.934789 | 0.0152772 | 0.458316 | 30.458316 | 30 | [15 empty] | 9.337264 | 0.0206701 | 0.620103 | 30.620103 | 30 | [15 empty] | 9.53279 | 0.0240211 | 0.720633 | 30.720633 | 30 | [16 empty] | 0.0285228 | 0.855684 | 30.855684 | 30 | [15 empty] | 9.374069 | 0.02289403 | 0.686821 | 30.686821 | 30 | [15 empty] | 9.300006 | 0.0215276 | 0.645828 | 30.645828 | 30
| 9.550339 | 0.0240536 | 0.721608 | 30.721608 | 30 | [15 empty] | 9.539258 | 0.0240579 | 0.721737 | 30.721737 | 30 | [15 empty] | 8.788848 | 0.01389557 | 0.416867 | 30.416867 | 30 | [15 empty] | 8.945667 | 0.01539077 | 0.461723 | 30.461723 | 30 | [15 empty] | 9.34606 | 0.020802 | 0.62406 | 30.62406 | 30 | [15 empty] | 9.538745 | 0.02417663 | 0.725299 | 30.725299 | 30 | [35 empty] | 9.380883 | 0.02303843 | 0.691153 | 30.691153 | 30 | [15 empty] | 9.30814 | 0.0216609 | 0.649827 | 30.649827 | 30
| 9.55663 | 0.02419687 | 0.725906 | 30.725906 | 30 | [15 empty] | 9.544919 | 0.0242077 | 0.726231 | 30.726231 | 30 | [15 empty] | 8.800004 | 0.01400953 | 0.420286 | 30.420286 | 30 | [15 empty] | 8.956769 | 0.0155055 | 0.465165 | 30.465165 | 30 | [15 empty] | 9.354727 | 0.02093923 | 0.628177 | 30.628177 | 30 | [15 empty] | 9.545292 | 0.0243264 | 0.729792 | 30.729792 | 30 | [35 empty] | 9.38742 | 0.02318623 | 0.695587 | 30.695587 | 30 | [15 empty] | 9.316055 | 0.02179647 | 0.653894 | 30.653894 | 30
| 9.56258 | 0.0243486 | 0.730458 | 30.730458 | 30 | [15 empty] | 9.550403 | 0.02435693 | 0.730708 | 30.730708 | 30 | [15 empty] | 8.812171875 | 0.01411533 | 0.42346 | 30.42346 | 30 | [15 empty] | 8.967451 | 0.0156185 | 0.468555 | 30.468555 | 30 | [15 empty] | 9.363129 | 0.0210745 | 0.632235 | 30.632235 | 30 | [15 empty] | 9.551396 | 0.0244827 | 0.734481 | 30.734481 | 30 | [35 empty] | 9.394528 | 0.0233258 | 0.699774 | 30.699774 | 30 | [15 empty] | 9.323802 | 0.02195723 | 0.658717 | 30.658717 | 30
| 9.568803 | 0.02449523 | 0.734857 | 30.734857 | 30 | [15 empty] | 9.556095 | 0.02451133 | 0.73534 | 30.73534 | 30 | [15 empty] | 8.824089 | 0.0142293 | 0.426879 | 30.426879 | 30 | [15 empty] | 8.978152 | 0.01572713 | 0.471814 | 30.471814 | 30 | [15 empty] | 9.370901 | 0.02120283 | 0.636085 | 30.636085 | 30 | [15 empty] | 9.557609375 | 0.0246397 | 0.739191 | 30.739191 | 30 | [35 empty] | 9.401763 | 0.0234715 | 0.704145 | 30.704145 | 30 | [15 empty] | 9.331546 | 0.02209583 | 0.662875 | 30.662875 | 30
| 9.574852 | 0.02466587 | 0.739976 | 30.739976 | 30 | [15 empty] | 9.561939 | 0.02466173 | 0.739852 | 30.739852 | 30 | [15 empty] | 8.836102 | 0.01434207 | 0.430262 | 30.430262 | 30 | [15 empty] | 8.988967 | 0.015847 | 0.47541 | 30.47541 | 30 | [15 empty] | 9.378443 | 0.0213456 | 0.640368 | 30.640368 | 30 | [15 empty] | 9.563851 | 0.02479267 | 0.74378 | 30.74378 | 30 | [35 empty] | 9.4092 | 0.02361503 | 0.708451 | 30.708451 | 30 | [15 empty] | 9.339274 | 0.02223193 | 0.666958 | 30.666958 | 30
| 9.580556 | 0.02480487 | 0.744146 | 30.744146 | 30 | [15 empty] | 9.567466 | 0.02480787 | 0.744236 | 30.744236 | 30 | [15 empty] | 8.847868 | 0.01444137 | 0.433241 | 30.433241 | 30 | [15 empty] | 8.999182 | 0.0159662 | 0.478986 | 30.478986 | 30 | [15 empty] | 9.385971 | 0.02148217 | 0.644465 | 30.644465 | 30 | [15 empty] | 9.569078125 | 0.02494727 | 0.748418 | 30.748418 | 30 | [35 empty] | 9.416363 | 0.02375213 | 0.712564 | 30.712564 | 30 | [15 empty] | 9.346171875 | 0.02236867 | 0.67106 | 30.67106 | 30
| 9.58704 | 0.02495873 | 0.748762 | 30.748762 | 30 | [15 empty] | 9.573604 | 0.02496313 | 0.748894 | 30.748894 | 30 | [15 empty] | 8.859045 | 0.01456013 | 0.436804 | 30.436804 | 30 | [15 empty] | 9.009757 | 0.01608793 | 0.482638 | 30.482638 | 30 | [15 empty] | 9.39356 | 0.0216152 | 0.648456 | 30.648456 | 30 | [15 empty] | 9.574604 | 0.02509927 | 0.752978 | 30.752978 | 30 | [35 empty] | 9.423181 | 0.02389547 | 0.716864 | 30.716864 | 30 | [15 empty] | 9.353173 | 0.02250127 | 0.675038 | 30.675038 | 30
| 9.593454 | 0.0251053 | 0.753159 | 30.753159 | 30 | [15 empty] | 9.579425 | 0.02511097 | 0.753329 | 30.753329 | 30 | [15 empty] | 8.870435 | 0.01467177 | 0.440153 | 30.440153 | 30 | [15 empty] | 9.020279 | 0.0162019 | 0.486057 | 30.486057 | 30 | [15 empty] | 9.401082 | 0.02175793 | 0.652738 | 30.652738 | 30 | [15 empty] | 9.579692 | 0.02525767 | 0.75773 | 30.75773 | 30 | [35 empty] | 9.42971875 | 0.0240474 | 0.721422 | 30.721422 | 30 | [15 empty] | 9.36057 | 0.0226559 | 0.679677 | 30.679677 | 30
| 9.599157 | 0.02527017 | 0.758105 | 30.758105 | 30 | [15 empty] | 9.584573 | 0.0252701 | 0.758103 | 30.758103 | 30 | [15 empty] | 8.881721 | 0.01477947 | 0.443384 | 30.443384 | 30 | [15 empty] | 9.030438 | 0.01632507 | 0.489752 | 30.489752 | 30 | [15 empty] | 9.409432 | 0.0219036 | 0.657108 | 30.657108 | 30 | [15 empty] | 9.584247 | 0.02540827 | 0.762248 | 30.762248 | 30 | [35 empty] | 9.435553 | 0.0241907 | 0.725721 | 30.725721 | 30 | [15 empty] | 9.368013 | 0.02279557 | 0.683867 | 30.683867 | 30
| 9.604822 | 0.02542067 | 0.76262 | 30.76262 | 30 | [15 empty] | 9.589734375 | 0.02541947 | 0.762584 | 30.762584 | 30 | [15 empty] | 8.892873 | 0.01489283 | 0.446785 | 30.446785 | 30 | [15 empty] | 9.040381 | 0.01644373 | 0.493312 | 30.493312 | 30 | [15 empty] | 9.417109375 | 0.0220433 | 0.661299 | 30.661299 | 30 | [15 empty] | 9.587584 | 0.02556263 | 0.766879 | 30.766879 | 30 | [35 empty] | 9.441222 | 0.0243375 | 0.730125 | 30.730125 | 30 | [15 empty] | 9.374833 | 0.02292407 | 0.687722 | 30.687722 | 30
| 9.610376 | 0.0255657 | 0.766971 | 30.766971 | 30 | [15 empty] | 9.593897 | 0.02557293 | 0.767188 | 30.767188 | 30 | [15 empty] | 8.903775 | 0.01499663 | 0.449899 | 30.449899 | 30 | [15 empty] | 9.050664 | 0.0165687 | 0.497061 | 30.497061 | 30 | [15 empty] | 9.425127 | 0.0221933 | 0.665799 | 30.665799 | 30 | [15 empty] | 9.590089 | 0.02572383 | 0.771715 | 30.771715 | 30 | [35 empty] | 9.447603 | 0.0244851 | 0.734553 | 30.734553 | 30 | [15 empty] | 9.381245 | 0.02307163 | 0.692149 | 30.692149 | 30
| 9.61607 | 0.02572467 | 0.77174 | 30.77174 | 30 | [15 empty] | 9.596535 | 0.02573103 | 0.771931 | 30.771931 | 30 | [15 empty] | 8.915015625 | 0.01512363 | 0.453709 | 30.453709 | 30 | [15 empty] | 9.060952 | 0.01669093 | 0.500728 | 30.500728 | 30 | [15 empty] | 9.432573 | 0.0223346 | 0.670038 | 30.670038 | 30 | [15 empty] | 9.592284 | 0.02587783 | 0.776335 | 30.776335 | 30 | [35 empty] | 9.453633 | 0.02463423 | 0.739027 | 30.739027 | 30 | [15 empty] | 9.387231 | 0.023215 | 0.69645 | 30.69645 | 30
| 9.621364 | 0.02587433 | 0.77623 | 30.77623 | 30 | [15 empty] | 9.598368 | 0.0258885 | 0.776655 | 30.776655 | 30 | [15 empty] | 8.926298 | 0.0152372 | 0.457116 | 30.457116 | 30 | [15 empty] | 9.071775 | 0.01681183 | 0.504355 | 30.504355 | 30 | [15 empty] | 9.439883 | 0.02247207 | 0.674162 | 30.674162 | 30 | [15 empty] | 9.59507 | 0.02604573 | 0.781372 | 30.781372 | 30 | [35 empty] | 9.459151 | 0.0247858 | 0.743574 | 30.743574 | 30 | [15 empty] | 9.39296875 | 0.02337513 | 0.701254 | 30.701254 | 30
| 9.625401 | 0.02603217 | 0.780965 | 30.780965 | 30 | [15 empty] | 9.59548 | 0.02604267 | 0.78128 | 30.78128 | 30 | [15 empty] | 8.937522 | 0.01535483 | 0.460645 | 30.460645 | 30 | [15 empty] | 9.082119 | 0.0169318 | 0.507954 | 30.507954 | 30 | [15 empty] | 9.446912 | 0.02261617 | 0.678485 | 30.678485 | 30 | [15 empty] | 9.597335 | 0.0262031 | 0.786093 | 30.786093 | 30 | [35 empty] | 9.465083 | 0.02493697 | 0.748109 | 30.748109 | 30 | [15 empty] | 9.398735 | 0.02351577 | 0.705473 | 30.705473 | 30
| 9.628215 | 0.026191 | 0.78573 | 30.78573 | 30 | [15 empty] | 9.589104 | 0.02621123 | 0.786337 | 30.786337 | 30 | [15 empty] | 8.949022 | 0.015473 | 0.46419 | 30.46419 | 30 | [15 empty] | 9.092408 | 0.0170554 | 0.511662 | 30.511662 | 30 | [15 empty] | 9.454303 | 0.0227652 | 0.682956 | 30.682956 | 30 | [15 empty] | 9.598996 | 0.0263638 | 0.790914 | 30.790914 | 30 | [35 empty] | 9.47055 | 0.02509053 | 0.752716 | 30.752716 | 30 | [15 empty] | 9.404146 | 0.02366827 | 0.710048 | 30.710048 | 30
| 9.631573 | 0.02633947 | 0.790184 | 30.790184 | 30 | [15 empty] | 9.580227 | 0.02637323 | 0.791197 | 30.791197 | 30 | [15 empty] | 8.960342 | 0.01558227 | 0.467468 | 30.467468 | 30 | [15 empty] | 9.102542 | 0.01717703 | 0.515311 | 30.515311 | 30 | [15 empty] | 9.461581 | 0.02291193 | 0.687358 | 30.687358 | 30 | [15 empty] | 9.600024 | 0.02652987 | 0.795896 | 30.795896 | 30 | [35 empty] | 9.475222 | 0.02524967 | 0.75749 | 30.75749 | 30 | [15 empty] | 9.409155 | 0.02381277 | 0.714383 | 30.714383 | 30
| 9.634367 | 0.02649797 | 0.794939 | 30.794939 | 30 | [15 empty] | 9.560331 | 0.02654607 | 0.796382 | 30.796382 | 30 | [15 empty] | 8.97056 | 0.01570287 | 0.471086 | 30.471086 | 30 | [15 empty] | 9.112555 | 0.0173006 | 0.519018 | 30.519018 | 30 | [15 empty] | 9.468417 | 0.02305353 | 0.691606 | 30.691606 | 30 | [15 empty] | 9.598178 | 0.0266983 | 0.800949 | 30.800949 | 30 | [35 empty] | 9.479218 | 0.02539963 | 0.761989 | 30.761989 | 30 | [15 empty] | 9.414962 | 0.0239614 | 0.718842 | 30.718842 | 30
| 9.636371 | 0.0266612 | 0.799836 | 30.799836 | 30 | [15 empty] | 9.501298 | 0.0267372 | 0.802116 | 30.802116 | 30 | [15 empty] | 8.981431 | 0.01583203 | 0.474961 | 30.474961 | 30 | [15 empty] | 9.122479 | 0.01742853 | 0.522856 | 30.522856 | 30 | [15 empty] | 9.476125 | 0.02320077 | 0.696023 | 30.696023 | 30 | [15 empty] | 9.584859375 | 0.026859 | 0.80577 | 30.80577 | 30 | [35 empty] | 9.483104 | 0.02555737 | 0.766721 | 30.766721 | 30 | [15 empty] | 9.420209 | 0.02412553 | 0.723766 | 30.723766 | 30
| 9.638454 | 0.02681493 | 0.804448 | 30.804448 | 30 | [15 empty] | 9.369007 | 0.02692707 | 0.807812 | 30.807812 | 30 | [15 empty] | 8.992302 | 0.0159407 | 0.478221 | 30.478221 | 30 | [15 empty] | 9.131731 | 0.0175536 | 0.526608 | 30.526608 | 30 | [15 empty] | 9.48281 | 0.0233418 | 0.700254 | 30.700254 | 30 | [15 empty] | 9.358905 | 0.02703273 | 0.810982 | 30.810982 | 30 | [35 empty] | 9.486561 | 0.02571197 | 0.771359 | 30.771359 | 30 | [15 empty] | 9.42324 | 0.02428393 | 0.728518 | 30.728518 | 30
| 9.639934 | 0.02698873 | 0.809662 | 30.809662 | 30 | [15 empty] | 9.239833 | 0.02713833 | 0.81415 | 30.81415 | 30 | [15 empty] | 9.002473 | 0.01607433 | 0.48223 | 30.48223 | 30 | [15 empty] | 9.141926 | 0.01768433 | 0.53053 | 30.53053 | 30 | [15 empty] | 9.489276 | 0.02349077 | 0.704723 | 30.704723 | 30 | [15 empty] | 8.98585 | 0.02721877 | 0.816563 | 30.816563 | 30 | [35 empty] | 9.489686 | 0.02587597 | 0.776279 | 30.776279 | 30 | [15 empty] | 9.423883 | 0.0244361 | 0.733083 | 30.733083 | 30
| 9.640962 | 0.02715617 | 0.814685 | 30.814685 | 30 | [15 empty] | 9.046187 | 0.02739267 | 0.82178 | 30.82178 | 30 | [15 empty] | 9.013265 | 0.01619323 | 0.485797 | 30.485797 | 30 | [15 empty] | 9.151397 | 0.01780977 | 0.534293 | 30.534293 | 30 | [15 empty] | 9.495798 | 0.02363937 | 0.709181 | 30.709181 | 30 | [15 empty] | 8.928877 | 0.02741153 | 0.822346 | 30.822346 | 30 | [35 empty] | 9.493242 | 0.02604247 | 0.781274 | 30.781274 | 30 | [15 empty] | 9.393754 | 0.0245972 | 0.737916 | 30.737916 | 30
| 9.640309 | 0.02732527 | 0.819758 | 30.819758 | 30 | [15 empty] | 8.788239 | 0.0277817 | 0.833451 | 30.833451 | 30 | [15 empty] | 9.023943 | 0.01631507 | 0.489452 | 30.489452 | 30 | [15 empty] | 9.16122 | 0.0179338 | 0.538014 | 30.538014 | 30 | [15 empty] | 9.502457 | 0.0237807 | 0.713421 | 30.713421 | 30 | [15 empty] | 8.841815 | 0.02775647 | 0.832694 | 30.832694 | 30 | [35 empty] | 9.496881 | 0.02620573 | 0.786172 | 30.786172 | 30 | [15 empty] | 9.046568 | 0.02476003 | 0.742801 | 30.742801 | 30
| 9.635927 | 0.0274984 | 0.824952 | 30.824952 | 30 | [15 empty] | 8.660911 | 0.0282382 | 0.847146 | 30.847146 | 30 | [15 empty] | 9.034664 | 0.0164351 | 0.493053 | 30.493053 | 30 | [15 empty] | 9.170818 | 0.01806127 | 0.541838 | 30.541838 | 30 | [15 empty] | 9.508359375 | 0.02392727 | 0.717818 | 30.717818 | 30 | [16 empty] | 0.02888693 | 0.866608 | 30.866608 | 30 | [35 empty] | 9.498442 | 0.02637353 | 0.791206 | 30.791206 | 30 | [15 empty] | 8.881574 | 0.0249395 | 0.748185 | 30.748185 | 30
| 9.628675 | 0.0276661 | 0.829983 | 30.829983 | 30 | [15 empty] | 8.56011 | 0.02866667 | 0.86 | 30.86 | 30 | [15 empty] | 9.04509375 | 0.0165535 | 0.496605 | 30.496605 | 30 | [15 empty] | 9.180285 | 0.018187 | 0.54561 | 30.54561 | 30 | [15 empty] | 9.514671 | 0.0240748 | 0.722244 | 30.722244 | 30 | [16 empty] | 0.02923893 | 0.877168 | 30.877168 | 30 | [35 empty] | 9.495712 | 0.02653457 | 0.796037 | 30.796037 | 30 | [15 empty] | 8.687993 | 0.02517723 | 0.755317 | 30.755317 | 30
| 9.619258 | 0.0278501 | 0.835503 | 30.835503 | 30 | [15 empty] | 8.376117 | 0.0294612 | 0.883836 | 30.883836 | 30 | [15 empty] | 9.055488 | 0.0166851 | 0.500553 | 30.500553 | 30 | [15 empty] | 9.189354 | 0.0183177 | 0.549531 | 30.549531 | 30 | [15 empty] | 9.520702 | 0.0242248 | 0.726744 | 30.726744 | 30 | [16 empty] | 0.0295451 | 0.886353 | 30.886353 | 30 | [36 empty] | 0.02670487 | 0.801146 | 30.801146 | 30 | [15 empty] | 8.609847 | 0.0260968 | 0.782904 | 30.782904 | 30
| 9.608537 | 0.02803963 | 0.841189 | 30.841189 | 30 | [15 empty] | 8.258227 | 0.02993763 | 0.898129 | 30.898129 | 30 | [15 empty] | 9.066285 | 0.01679627 | 0.503888 | 30.503888 | 30 | [15 empty] | 9.198668 | 0.0184439 | 0.553317 | 30.553317 | 30 | [15 empty] | 9.526212 | 0.02437527 | 0.731258 | 30.731258 | 30 | [16 empty] | 0.03021967 | 0.90659 | 30.90659 | 30 | [36 empty] | 0.02688163 | 0.806449 | 30.806449 | 30 | [15 empty] | 8.519589 | 0.02659577 | 0.797873 | 30.797873 | 30
| 9.588126 | 0.02823767 | 0.84713 | 30.84713 | 30 | [15 empty] | 8.10107 | 0.03033777 | 0.910133 | 30.910133 | 30 | [15 empty] | 9.076559 | 0.01692517 | 0.507755 | 30.507755 | 30 | [15 empty] | 9.208049 | 0.0185697 | 0.557091 | 30.557091 | 30 | [15 empty] | 9.5326875 | 0.0245254 | 0.735762 | 30.735762 | 30 | [56 empty] | 0.02707997 | 0.812399 | 30.812399 | 30 | [15 empty] | 8.408683 | 0.02714243 | 0.814273 | 30.814273 | 30
| 9.494799 | 0.0284315 | 0.852945 | 30.852945 | 30 | [16 empty] | 0.03084547 | 0.925364 | 30.925364 | 30 | [15 empty] | 9.086739 | 0.0170407 | 0.511221 | 30.511221 | 30 | [15 empty] | 9.217191 | 0.0187013 | 0.561039 | 30.561039 | 30 | [15 empty] | 9.538798 | 0.02468037 | 0.740411 | 30.740411 | 30 | [75 empty] | 8.302179 | 0.02747133 | 0.82414 | 30.82414 | 30
|  | 0.0286413 | 0.859239 | 30.859239 | 30 | [16 empty] | 0.03134763 | 0.940429 | 30.940429 | 30 | [15 empty] | 9.096832 | 0.0171641 | 0.514923 | 30.514923 | 30 | [15 empty] | 9.226903 | 0.01883253 | 0.564976 | 30.564976 | 30 | [15 empty] | 9.54455 | 0.0248172 | 0.744516 | 30.744516 | 30 | [75 empty] | 8.123028 | 0.02787927 | 0.836378 | 30.836378 | 30
|  | 0.02887007 | 0.866102 | 30.866102 | 30 | [16 empty] | 0.03176873 | 0.953062 | 30.953062 | 30 | [15 empty] | 9.107151 | 0.01728663 | 0.518599 | 30.518599 | 30 | [15 empty] | 9.236459 | 0.01982423 | 0.594727 | 30.594727 | 30 | [15 empty] | 9.550307 | 0.02497373 | 0.749212 | 30.749212 | 30 | [75 empty] | 8.01176 | 0.02826967 | 0.84809 | 30.84809 | 30
|  | 0.02920853 | 0.876256 | 30.876256 | 30 | [16 empty] | 0.03250297 | 0.975089 | 30.975089 | 30 | [15 empty] | 9.117354 | 0.01740817 | 0.522245 | 30.522245 | 30 | [15 empty] | 9.245501 | 0.01996367 | 0.59891 | 30.59891 | 30 | [15 empty] | 9.555637 | 0.0251263 | 0.753789 | 30.753789 | 30 | [76 empty] | 0.02870507 | 0.861152 | 30.861152 | 30
[41 empty] | 9.127301 | 0.0175245 | 0.525735 | 30.525735 | 30 | [15 empty] | 9.254991 | 0.02009347 | 0.602804 | 30.602804 | 30 | [15 empty] | 9.560462 | 0.02527327 | 0.758198 | 30.758198 | 30 | [76 empty] | 0.0292749 | 0.878247 | 30.878247 | 30
[41 empty] | 9.137504 | 0.01764963 | 0.529489 | 30.529489 | 30 | [15 empty] | 9.264093 | 0.02022757 | 0.606827 | 30.606827 | 30 | [15 empty] | 9.565127 | 0.02543573 | 0.763072 | 30.763072 | 30 | [76 empty] | 0.02965663 | 0.889699 | 30.889699 | 30
[41 empty] | 9.147418 | 0.01777377 | 0.533213 | 30.533213 | 30 | [15 empty] | 9.272588 | 0.02036883 | 0.611065 | 30.611065 | 30 | [15 empty] | 9.567787 | 0.025593 | 0.76779 | 30.76779 | 30
[41 empty] | 9.157418 | 0.0179076 | 0.537228 | 30.537228 | 30 | [15 empty] | 9.281545 | 0.02050087 | 0.615026 | 30.615026 | 30 | [15 empty] | 9.568584 | 0.0257497 | 0.772491 | 30.772491 | 30
[41 empty] | 9.167457 | 0.01802637 | 0.540791 | 30.540791 | 30 | [15 empty] | 9.290405 | 0.02063703 | 0.619111 | 30.619111 | 30 | [15 empty] | 9.568254 | 0.0259099 | 0.777297 | 30.777297 | 30
[41 empty] | 9.176759 | 0.01814457 | 0.544337 | 30.544337 | 30 | [15 empty] | 9.299042 | 0.02077833 | 0.62335 | 30.62335 | 30 | [15 empty] | 9.566265 | 0.02607877 | 0.782363 | 30.782363 | 30
[41 empty] | 9.185812 | 0.01826897 | 0.548069 | 30.548069 | 30 | [15 empty] | 9.308097 | 0.02092003 | 0.627601 | 30.627601 | 30 | [15 empty] | 9.561771 | 0.02624893 | 0.787468 | 30.787468 | 30
[41 empty] | 9.194449 | 0.018397 | 0.55191 | 30.55191 | 30 | [15 empty] | 9.317237 | 0.0210574 | 0.631722 | 30.631722 | 30 | [15 empty] | 9.549733 | 0.02642647 | 0.792794 | 30.792794 | 30
[41 empty] | 9.204287 | 0.0185423 | 0.556269 | 30.556269 | 30 | [15 empty] | 9.325884 | 0.02119383 | 0.635815 | 30.635815 | 30 | [15 empty] | 9.497912 | 0.0266121 | 0.798363 | 30.798363 | 30
[41 empty] | 9.213875 | 0.01866637 | 0.559991 | 30.559991 | 30 | [15 empty] | 9.334293 | 0.02133417 | 0.640025 | 30.640025 | 30 | [15 empty] | 9.404228 | 0.02680503 | 0.804151 | 30.804151 | 30
[41 empty] | 9.223676 | 0.01878423 | 0.563527 | 30.563527 | 30 | [15 empty] | 9.343171875 | 0.02147267 | 0.64418 | 30.64418 | 30 | [15 empty] | 9.289084 | 0.0270525 | 0.811575 | 30.811575 | 30
[41 empty] | 9.233378 | 0.01891273 | 0.567382 | 30.567382 | 30 | [15 empty] | 9.351037 | 0.02161343 | 0.648403 | 30.648403 | 30 | [16 empty] | 0.0274018 | 0.822054 | 30.822054 | 30
[41 empty] | 9.242305 | 0.0190422 | 0.571266 | 30.571266 | 30 | [15 empty] | 9.359274 | 0.02174667 | 0.6524 | 30.6524 | 30 | [16 empty] | 0.0277988 | 0.833964 | 30.833964 | 30
[41 empty] | 9.251521 | 0.01917093 | 0.575128 | 30.575128 | 30 | [15 empty] | 9.367295 | 0.02188843 | 0.656653 | 30.656653 | 30 | [16 empty] | 0.02830297 | 0.849089 | 30.849089 | 30
[41 empty] | 9.260722 | 0.0193044 | 0.579132 | 30.579132 | 30 | [15 empty] | 9.375679 | 0.02202423 | 0.660727 | 30.660727 | 30
[41 empty] | 9.270659 | 0.01942863 | 0.582859 | 30.582859 | 30 | [15 empty] | 9.384237 | 0.022163 | 0.66489 | 30.66489 | 30
[41 empty] | 9.279555 | 0.0195642 | 0.586926 | 30.586926 | 30 | [15 empty] | 9.392841 | 0.02230763 | 0.669229 | 30.669229 | 30
[41 empty] | 9.289027 | 0.0196911 | 0.590733 | 30.590733 | 30 | [15 empty] | 9.401311 | 0.02244463 | 0.673339 | 30.673339 | 30
[41 empty] | 9.297301 | 0.01982953 | 0.594886 | 30.594886 | 30 | [15 empty] | 9.409328125 | 0.02258427 | 0.677528 | 30.677528 | 30
[41 empty] | 9.305659 | 0.01995883 | 0.598765 | 30.598765 | 30 | [15 empty] | 9.417539 | 0.02271847 | 0.681554 | 30.681554 | 30
[41 empty] | 9.314449 | 0.02009523 | 0.602857 | 30.602857 | 30 | [15 empty] | 9.42543 | 0.02285747 | 0.685724 | 30.685724 | 30
[41 empty] | 9.323104 | 0.02023303 | 0.606991 | 30.606991 | 30 | [15 empty] | 9.43324 | 0.02300137 | 0.690041 | 30.690041 | 30
[41 empty] | 9.331161 | 0.02037017 | 0.611105 | 30.611105 | 30 | [15 empty] | 9.441277 | 0.02314803 | 0.694441 | 30.694441 | 30
[41 empty] | 9.340263 | 0.02050287 | 0.615086 | 30.615086 | 30 | [15 empty] | 9.448729 | 0.02328577 | 0.698573 | 30.698573 | 30
[41 empty] | 9.349401 | 0.02064047 | 0.619214 | 30.619214 | 30 | [15 empty] | 9.45599 | 0.02342513 | 0.702754 | 30.702754 | 30
[41 empty] | 9.357562 | 0.0207669 | 0.623007 | 30.623007 | 30 | [15 empty] | 9.46383 | 0.0235681 | 0.707043 | 30.707043 | 30
[41 empty] | 9.3661875 | 0.02090597 | 0.627179 | 30.627179 | 30 | [15 empty] | 9.471964 | 0.02371223 | 0.711367 | 30.711367 | 30
[41 empty] | 9.374917 | 0.02104013 | 0.631204 | 30.631204 | 30 | [15 empty] | 9.479518 | 0.02386587 | 0.715976 | 30.715976 | 30
[41 empty] | 9.383568 | 0.02116743 | 0.635023 | 30.635023 | 30 | [15 empty] | 9.486771 | 0.02400957 | 0.720287 | 30.720287 | 30
[41 empty] | 9.392022 | 0.02130507 | 0.639152 | 30.639152 | 30 | [15 empty] | 9.494028 | 0.0241461 | 0.724383 | 30.724383 | 30
[41 empty] | 9.400423 | 0.02143227 | 0.642968 | 30.642968 | 30 | [15 empty] | 9.500755 | 0.0243026 | 0.729078 | 30.729078 | 30
[41 empty] | 9.408112 | 0.02158087 | 0.647426 | 30.647426 | 30 | [15 empty] | 9.507688 | 0.02444843 | 0.733453 | 30.733453 | 30
[41 empty] | 9.415744 | 0.02171793 | 0.651538 | 30.651538 | 30 | [15 empty] | 9.514731 | 0.02459333 | 0.7378 | 30.7378 | 30
[41 empty] | 9.423698 | 0.02186973 | 0.656092 | 30.656092 | 30 | [15 empty] | 9.521176 | 0.02474673 | 0.742402 | 30.742402 | 30
[41 empty] | 9.431431 | 0.0219903 | 0.659709 | 30.659709 | 30 | [15 empty] | 9.52858 | 0.02489553 | 0.746866 | 30.746866 | 30
[41 empty] | 9.439092 | 0.02213433 | 0.66403 | 30.66403 | 30 | [15 empty] | 9.536078125 | 0.02504383 | 0.751315 | 30.751315 | 30
[41 empty] | 9.446884 | 0.02227507 | 0.668252 | 30.668252 | 30 | [15 empty] | 9.542607 | 0.02519637 | 0.755891 | 30.755891 | 30
[41 empty] | 9.454689 | 0.02242063 | 0.672619 | 30.672619 | 30 | [15 empty] | 9.54957 | 0.02535403 | 0.760621 | 30.760621 | 30
[41 empty] | 9.462432 | 0.02256197 | 0.676859 | 30.676859 | 30 | [15 empty] | 9.555713 | 0.0255067 | 0.765201 | 30.765201 | 30
[41 empty] | 9.470265 | 0.02269853 | 0.680956 | 30.680956 | 30 | [15 empty] | 9.561905 | 0.0256542 | 0.769626 | 30.769626 | 30
[41 empty] | 9.476801 | 0.02285427 | 0.685628 | 30.685628 | 30 | [15 empty] | 9.5679375 | 0.02581673 | 0.774502 | 30.774502 | 30
[41 empty] | 9.483084 | 0.02300487 | 0.690146 | 30.690146 | 30 | [15 empty] | 9.574348 | 0.02596613 | 0.778984 | 30.778984 | 30
[41 empty] | 9.489895 | 0.023129 | 0.69387 | 30.69387 | 30 | [15 empty] | 9.579626 | 0.02613373 | 0.784012 | 30.784012 | 30
[41 empty] | 9.497055 | 0.0232983 | 0.698949 | 30.698949 | 30 | [15 empty] | 9.58517 | 0.0262887 | 0.788661 | 30.788661 | 30
[41 empty] | 9.50384375 | 0.0234387 | 0.703161 | 30.703161 | 30 | [15 empty] | 9.591189 | 0.0264432 | 0.793296 | 30.793296 | 30
[41 empty] | 9.510882 | 0.02358487 | 0.707546 | 30.707546 | 30 | [15 empty] | 9.596751 | 0.02661033 | 0.79831 | 30.79831 | 30
[41 empty] | 9.518042 | 0.02373103 | 0.711931 | 30.711931 | 30 | [15 empty] | 9.60253125 | 0.02676693 | 0.803008 | 30.803008 | 30
[41 empty] | 9.52416 | 0.02387767 | 0.71633 | 30.71633 | 30 | [15 empty] | 9.607293 | 0.02693063 | 0.807919 | 30.807919 | 30
[41 empty] | 9.530471 | 0.02402747 | 0.720824 | 30.720824 | 30 | [15 empty] | 9.612013 | 0.02708487 | 0.812546 | 30.812546 | 30
[41 empty] | 9.536114 | 0.02418363 | 0.725509 | 30.725509 | 30 | [15 empty] | 9.616517 | 0.0272624 | 0.817872 | 30.817872 | 30
[41 empty] | 9.541684 | 0.024326 | 0.72978 | 30.72978 | 30 | [15 empty] | 9.620682 | 0.02743077 | 0.822923 | 30.822923 | 30
[41 empty] | 9.547277 | 0.02448257 | 0.734477 | 30.734477 | 30 | [15 empty] | 9.623481 | 0.02760943 | 0.828283 | 30.828283 | 30
[41 empty] | 9.55304 | 0.02463323 | 0.738997 | 30.738997 | 30 | [15 empty] | 9.625803 | 0.02779133 | 0.83374 | 30.83374 | 30
[41 empty] | 9.55853 | 0.02478303 | 0.743491 | 30.743491 | 30 | [15 empty] | 9.627228 | 0.02797447 | 0.839234 | 30.839234 | 30
[41 empty] | 9.563907 | 0.02493297 | 0.747989 | 30.747989 | 30 | [15 empty] | 9.627636 | 0.02816717 | 0.845015 | 30.845015 | 30
[41 empty] | 9.568854 | 0.0250897 | 0.752691 | 30.752691 | 30 | [15 empty] | 9.626772 | 0.02835863 | 0.850759 | 30.850759 | 30
[41 empty] | 9.573789 | 0.02523493 | 0.757048 | 30.757048 | 30 | [15 empty] | 9.625174 | 0.02855787 | 0.856736 | 30.856736 | 30
[41 empty] | 9.57890625 | 0.02539587 | 0.761876 | 30.761876 | 30 | [15 empty] | 9.622968 | 0.02880003 | 0.864001 | 30.864001 | 30
[41 empty] | 9.583268 | 0.025552 | 0.76656 | 30.76656 | 30 | [15 empty] | 9.6185625 | 0.02913353 | 0.874006 | 30.874006 | 30
[41 empty] | 9.586635 | 0.02570823 | 0.771247 | 30.771247 | 30 | [15 empty] | 9.613602
[41 empty] | 9.589466 | 0.0258723 | 0.776169 | 30.776169 | 30 | [15 empty] | 9.604542
[41 empty] | 9.590965 | 0.0260285 | 0.780855 | 30.780855 | 30 | [15 empty] | 9.579481
[41 empty] | 9.592302 | 0.02619237 | 0.785771 | 30.785771 | 30 | [15 empty] | 9.504066
[41 empty] | 9.593327 | 0.02635767 | 0.79073 | 30.79073 | 30
[41 empty] | 9.593914 | 0.02652807 | 0.795842 | 30.795842 | 30
[41 empty] | 9.593348 | 0.0267008 | 0.801024 | 30.801024 | 30
[41 empty] | 9.592381 | 0.0268706 | 0.806118 | 30.806118 | 30
[41 empty] | 9.587404 | 0.02706377 | 0.811913 | 30.811913 | 30
[41 empty] | 9.577535 | 0.02723543 | 0.817063 | 30.817063 | 30
[41 empty] | 9.56234375 | 0.0274265 | 0.822795 | 30.822795 | 30
[41 empty] | 9.27444 | 0.02761673 | 0.828502 | 30.828502 | 30
[41 empty] | 8.742503 | 0.02783237 | 0.834971 | 30.834971 | 30
[42 empty] | 0.02806007 | 0.841802 | 30.841802 | 30
[42 empty] | 0.02969187 | 0.890756 | 30.890756 | 30
[42 empty] | 0.0300905 | 0.902715 | 30.902715 | 30
[42 empty] | 0.03051693 | 0.915508 | 30.915508 | 30

## NDBR2
SDB_RD_1 | [19 empty] | SDB_RD_2 | [19 empty] | SDB_RD_3 | [19 empty] | SDB_DD_1 | [19 empty] | SDB_DD_2 | [19 empty] | SDB_DD_3 | [19 empty] | SDB_TD_1 | [19 empty] | SDB_TD_2 | [19 empty] | SDB_TD_3 | [19 empty] | SDB_15_1 | [19 empty] | SDB_15_2 | [19 empty] | SDB_15_3 | [19 empty] | SDB_30_1 | [19 empty] | SDB_30_2 | [19 empty] | SDB_30_3 | [19 empty] | SDB_60_1 | [19 empty] | SDB_60_2 | [19 empty] | SDB_60_3 | [19 empty] | SDB_75_1 | [19 empty] | SDB_75_2 | [19 empty] | SDB_75_3
Machine |  | DIC_Y |  |  |  | DIC_X |  |  |  | Calculation | [9 empty] | Machine |  | DIC_Y |  |  |  | DIC_X |  |  |  | Calculation | [9 empty] | Machine |  | DIC_Y |  |  |  | DIC_X |  |  |  | Calculation | [9 empty] | Machine |  | DIC_Y |  |  |  | DIC_X |  |  |  | Calculation | [9 empty] | Machine |  | DIC_Y |  |  |  | DIC_X |  |  |  | Calculation | [9 empty] | Machine |  | DIC_Y |  |  |  | DIC_X |  |  |  | Calculation | [9 empty] | Machine |  | DIC_Y |  |  |  | DIC_X |  |  |  | Calculation | [9 empty] | Machine |  | DIC_Y |  |  |  | DIC_X |  |  |  | Calculation | [9 empty] | Machine |  | DIC_Y |  |  |  | DIC_X |  |  |  | Calculation | [9 empty] | Machine |  | DIC_Y |  |  |  | DIC_X |  |  |  | Calculation | [9 empty] | Machine |  | DIC_Y |  |  |  | DIC_X |  |  |  | Calculation | [9 empty] | Machine |  | DIC_Y |  |  |  | DIC_X |  |  |  | Calculation | [9 empty] | Machine |  | DIC_Y |  |  |  | DIC_X |  |  |  | Calculation | [9 empty] | Machine |  | DIC_Y |  |  |  | DIC_X |  |  |  | Calculation | [9 empty] | Machine |  | DIC_Y |  |  |  | DIC_X |  |  |  | Calculation | [9 empty] | Machine |  | DIC_Y |  |  |  | DIC_X |  |  |  | Calculation | [9 empty] | Machine |  | DIC_Y |  |  |  | DIC_X |  |  |  | Calculation | [9 empty] | Machine |  | DIC_Y |  |  |  | DIC_X |  |  |  | Calculation | [9 empty] | Machine |  | DIC_Y |  |  |  | DIC_X |  |  |  | Calculation | [9 empty] | Machine |  | DIC_Y |  |  |  | DIC_X |  |  |  | Calculation | [9 empty] | Machine |  | DIC_Y |  |  |  | DIC_X |  |  |  | Calculation