## Sheet1
| SDB_RD_1 | [19 empty] | SDB_RD_2 | [19 empty] | SDB_RD_3 | [19 empty] | SDB_DD_1 | [19 empty] | SDB_DD_2 | [19 empty] | SDB_DD_3 | [19 empty] | SDB_TD_1 | [19 empty] | SDB_TD_2 | [19 empty] | SDB_TD_3 | [19 empty] | SDB_15_1 | [19 empty] | SDB_15_2 | [19 empty] | SDB_15_3 | [19 empty] | SDB_30_1 | [19 empty] | SDB_30_2 | [19 empty] | SDB_30_3 | [19 empty] | SDB_60_1 | [19 empty] | SDB_60_2 | [19 empty] | SDB_60_3 | [19 empty] | SDB_75_1 | [19 empty] | SDB_75_2 | [19 empty] | SDB_75_3
| Machine |  | DIC_Y |  |  |  | DIC_X |  |  |  | Calculation | [9 empty] | Machine |  | DIC_Y |  |  |  | DIC_X |  |  |  | Calculation | [9 empty] | Machine |  | DIC_Y |  |  |  | DIC_X |  |  |  | Calculation | [9 empty] | Machine |  | DIC_Y |  |  |  | DIC_X |  |  |  | Calculation | [9 empty] | Machine |  | DIC_Y |  |  |  | DIC_X |  |  |  | Calculation | [9 empty] | Machine |  | DIC_Y |  |  |  | DIC_X |  |  |  | Calculation | [9 empty] | Machine |  | DIC_Y |  |  |  | DIC_X |  |  |  | Calculation | [9 empty] | Machine |  | DIC_Y |  |  |  | DIC_X |  |  |  | Calculation | [9 empty] | Machine |  | DIC_Y |  |  |  | DIC_X |  |  |  | Calculation | [9 empty] | Machine |  | DIC_Y |  |  |  | DIC_X |  |  |  | Calculation | [9 empty] | Machine |  | DIC_Y |  |  |  | DIC_X |  |  |  | Calculation | [9 empty] | Machine |  | DIC_Y |  |  |  | DIC_X |  |  |  | Calculation | [9 empty] | Machine |  | DIC_Y |  |  |  | DIC_X |  |  |  | Calculation | [9 empty] | Machine |  | DIC_Y |  |  |  | DIC_X |  |  |  | Calculation | [9 empty] | Machine |  | DIC_Y |  |  |  | DIC_X |  |  |  | Calculation | [9 empty] | Machine |  | DIC_Y |  |  |  | DIC_X |  |  |  | Calculation | [9 empty] | Machine |  | DIC_Y |  |  |  | DIC_X |  |  |  | Calculation | [9 empty] | Machine |  | DIC_Y |  |  |  | DIC_X |  |  |  | Calculation | [9 empty] | Machine |  | DIC_Y |  |  |  | DIC_X |  |  |  | Calculation | [9 empty] | Machine |  | DIC_Y |  |  |  | DIC_X |  |  |  | Calculation | [9 empty] | Machine |  | DIC_Y |  |  |  | DIC_X |  |  |  | Calculation
| Frame | Force | ∆L/L0 | ∆L [mm] | L1 [mm] | L0 [mm] | ∆L/L0 | ∆L [mm] | L1 [mm] | L0 [mm] | Eng. Stress | Eng. Strain | True stress | Y True strain | X True strain | Thickness strain | Effective plastic strain | r-value | Young's modulus | hardening rate | Frame | Force | ∆L/L0 | ∆L [mm] | L1 [mm] | L0 [mm] | ∆L/L0 | ∆L [mm] | L1 [mm] | L0 [mm] | Eng. Stress | Eng. Strain | True stress | Y True strain | X True strain | Thickness strain | Effective plastic strain | r-value | Young's modulus | hardening rate | Frame | Force | ∆L/L0 | ∆L [mm] | L1 [mm] | L0 [mm] | ∆L/L0 | ∆L [mm] | L1 [mm] | L0 [mm] | Eng. Stress | Eng. Strain | True stress | Y True strain | X True strain | Thickness strain | Effective plastic strain | r-value | Young's modulus | hardening rate | Frame | Force | ∆L/L0 | ∆L [mm] | L1 [mm] | L0 [mm] | ∆L/L0 | ∆L [mm] | L1 [mm] | L0 [mm] | Eng. Stress | Eng. Strain | True stress | Y True strain | X True strain | Thickness strain | Effective plastic strain | r-value | Young's modulus | hardening rate | Frame | Force | ∆L/L0 | ∆L [mm] | L1 [mm] | L0 [mm] | ∆L/L0 | ∆L [mm] | L1 [mm] | L0 [mm] | Eng. Stress | Eng. Strain | True stress | Y True strain | X True strain | Thickness strain | Effective plastic strain | r-value | Young's modulus | hardening rate | Frame | Force | ∆L/L0 | ∆L [mm] | L1 [mm] | L0 [mm] | ∆L/L0 | ∆L [mm] | L1 [mm] | L0 [mm] | Eng. Stress | Eng. Strain | True stress | Y True strain | X True strain | Thickness strain | Effective plastic strain | r-value | Young's modulus | hardening rate | Frame | Force | ∆L/L0 | ∆L [mm] | L1 [mm] | L0 [mm] | ∆L/L0 | ∆L [mm] | L1 [mm] | L0 [mm] | Eng. Stress | Eng. Strain | True stress | Y True strain | X True strain | Thickness strain | Effective plastic strain | r-value | Young's modulus | hardening rate | Frame | Force | ∆L/L0 | ∆L [mm] | L1 [mm] | L0 [mm] | ∆L/L0 | ∆L [mm] | L1 [mm] | L0 [mm] | Eng. Stress | Eng. Strain | True stress | Y True strain | X True strain | Thickness strain | Effective plastic strain | r-value | Young's modulus | hardening rate | Frame | Force | ∆L/L0 | ∆L [mm] | L1 [mm] | L0 [mm] | ∆L/L0 | ∆L [mm] | L1 [mm] | L0 [mm] | Eng. Stress | Eng. Strain | True stress | Y True strain | X True strain | Thickness strain | Effective plastic strain | r-value | Young's modulus | hardening rate | Frame | Force | ∆L/L0 | ∆L [mm] | L1 [mm] | L0 [mm] | ∆L/L0 | ∆L [mm] | L1 [mm] | L0 [mm] | Eng. Stress | Eng. Strain | True stress | Y True strain | X True strain | Thickness strain | Effective plastic strain | r-value | Young's modulus | hardening rate | Frame | Force | ∆L/L0 | ∆L [mm] | L1 [mm] | L0 [mm] | ∆L/L0 | ∆L [mm] | L1 [mm] | L0 [mm] | Eng. Stress | Eng. Strain | True stress | Y True strain | X True strain | Thickness strain | Effective plastic strain | r-value | Young's modulus | hardening rate | Frame | Force | ∆L/L0 | ∆L [mm] | L1 [mm] | L0 [mm] | ∆L/L0 | ∆L [mm] | L1 [mm] | L0 [mm] | Eng. Stress | Eng. Strain | True stress | Y True strain | X True strain | Thickness strain | Effective plastic strain | r-value | Young's modulus | hardening rate | Frame | Force | ∆L/L0 | ∆L [mm] | L1 [mm] | L0 [mm] | ∆L/L0 | ∆L [mm] | L1 [mm] | L0 [mm] | Eng. Stress | Eng. Strain | True stress | Y True strain | X True strain | Thickness strain | Effective plastic strain | r-value | Young's modulus | hardening rate | Frame | Force | ∆L/L0 | ∆L [mm] | L1 [mm] | L0 [mm] | ∆L/L0 | ∆L [mm] | L1 [mm] | L0 [mm] | Eng. Stress | Eng. Strain | True stress | Y True strain | X True strain | Thickness strain | Effective plastic strain | r-value | Young's modulus | hardening rate | Frame | Force | ∆L/L0 | ∆L [mm] | L1 [mm] | L0 [mm] | ∆L/L0 | ∆L [mm] | L1 [mm] | L0 [mm] | Eng. Stress | Eng. Strain | True stress | Y True strain | X True strain | Thickness strain | Effective plastic strain | r-value | Young's modulus | hardening rate | Frame | Force | ∆L/L0 | ∆L [mm] | L1 [mm] | L0 [mm] | ∆L/L0 | ∆L [mm] | L1 [mm] | L0 [mm] | Eng. Stress | Eng. Strain | True stress | Y True strain | X True strain | Thickness strain | Effective plastic strain | r-value | Young's modulus | hardening rate | Frame | Force | ∆L/L0 | ∆L [mm] | L1 [mm] | L0 [mm] | ∆L/L0 | ∆L [mm] | L1 [mm] | L0 [mm] | Eng. Stress | Eng. Strain | True stress | Y True strain | X True strain | Thickness strain | Effective plastic strain | r-value | Young's modulus | hardening rate | Frame | Force | ∆L/L0 | ∆L [mm] | L1 [mm] | L0 [mm] | ∆L/L0 | ∆L [mm] | L1 [mm] | L0 [mm] | Eng. Stress | Eng. Strain | True stress | Y True strain | X True strain | Thickness strain | Effective plastic strain | r-value | Young's modulus | hardening rate | Frame | Force | ∆L/L0 | ∆L [mm] | L1 [mm] | L0 [mm] | ∆L/L0 | ∆L [mm] | L1 [mm] | L0 [mm] | Eng. Stress | Eng. Strain | True stress | Y True strain | X True strain | Thickness strain | Effective plastic strain | r-value | Young's modulus | hardening rate | Frame | Force | ∆L/L0 | ∆L [mm] | L1 [mm] | L0 [mm] | ∆L/L0 | ∆L [mm] | L1 [mm] | L0 [mm] | Eng. Stress | Eng. Strain | True stress | Y True strain | X True strain | Thickness strain | Effective plastic strain | r-value | Young's modulus | hardening rate | Frame | Force | ∆L/L0 | ∆L [mm] | L1 [mm] | L0 [mm] | ∆L/L0 | ∆L [mm] | L1 [mm] | L0 [mm] | Eng. Stress | Eng. Strain | True stress | Y True strain | X True strain | Thickness strain | Effective plastic strain | r-value | Young's modulus | hardening rate
0 | 1 | 0.006878834 | 0 | 0 | 28.8433 | 28.8433 | 0 | 0 | 9.00736 | 9.00736 | 0.5095433 | 0 | 0.5095433 | 0 | 0 | 0 | -2.751155e-06 | 0 | 185210.7 |  | 1 | 0.006360888 | 0 | 0 | 29.6211 | 29.6211 | 0 | 0 | 8.79881 | 8.79881 | 0.4677124 | 0 | 0.4677124 | 0 | 0 | 0 | -2.43188e-06 | 0 | 192325.5 |  | 1 | 0.004749434 | 0 | 0 | 29.4132 | 29.4132 | 0 | 0 | 8.75999 | 8.75999 | 0.3492231 | 0 | 0.3492231 | 0 | 0 | 0 | -1.804289e-06 | 0 | 193551.6 |  | 1 | 0.007099761 | 0 | 0 | 29.9763 | 29.9763 | 0 | 0 | 9.13138 | 9.13138 | 0.5182307 | 0 | 0.5182307 | 0 | 0 | 0 | -2.604193e-06 | 0 | 198998.6 |  | 1 | 0.004133743 | 0 | 0 | 29.8282 | 29.8282 | 0 | 0 | 9.06371 | 9.06371 | 0.301733 | 0 | 0.301733 | 0 | 0 | 0 | -1.530037e-06 | 0 | 197206.3 |  | 1 | -0.001951591 | 0 | 0 | 28.6323 | 28.6323 | 0 | 0 | 8.20832 | 8.20832 | -0.143356 | 0 | -0.143356 | 0 | 0 | 0 | 7.424945e-07 | 0 | 193073.5 |  | 1 | 0.01056122 | 0 | 0 | 29.8711 | 29.8711 | 0 | 0 | 8.80322 | 8.80322 | 0.77656 | 0 | 0.77656 | 0 | 0 | 0 | -3.834065e-06 | 0 | 202542.2 |  | 1 | 0.00455872 | 0 | 0 | 30.0157 | 30.0157 | 0 | 0 | 9.02939 | 9.02939 | 0.3352 | 0 | 0.3352 | 0 | 0 | 0 | -1.625546e-06 | 0 | 206207.7 |  | 1 | 0.02082832 | 0 | 0 | 29.3924 | 29.3924 | 0 | 0 | 7.62212 | 7.62212 | 1.528437 | 0 | 1.528437 | 0 | 0 | 0 | -7.607063e-06 | 0 | 200923.5 |  |  | 0 | 0 | 0 | 300.391 | 300.391 | 0 | 0 | 859.237 | 859.237 | 0 | 0 | 0 | 0 | 0 | 0 | 0 | 0 | 167082.8 |  |  | 0 | 0 | 0 | 294.519 | 294.519 | 0 | 0 | 890.839 | 890.839 | 0 | 0 | 0 | 0 | 0 | 0 | 0 | 0 | 170231.5 |  |  | 0 | 0 | 0 | 301.428 | 301.428 | 0 | 0 | 877.101 | 877.101 | 0 | 0 | 0 | 0 | 0 | 0 | 0 | 0 | 154741.1 |  |  | 0 | 0 | 0 | 304.412 | 304.412 | 0 | 0 | 88.225 | 88.225 | 0 | 0 | 0 | 0 | 0 | 0 | 0 | 0 | 171984.2 |  |  | 0 | 0 | 0 | 283.707 | 283.707 | 0 | 0 | 860.203 | 860.203 | 0 | 0 | 0 | 0 | 0 | 0 | 0 | 0 | 163312.8 |  |  | 0 | 0 | 0 | 293.732 | 293.732 | 0 | 0 | 863.823 | 863.823 | 0 | 0 | 0 | 0 | 0 | 0 | 0 | 0 | 163328.3 |  |  | 0 | 0 | 0 | 295.825 | 295.825 | 0 | 0 | 874.021 | 874.021 | 0 | 0 | 0 | 0 | 0 | 0 | 0 | 0 | 168713.2 |  |  | 0 | 0 | 0 | 294.757 | 294.757 | 0 | 0 | 884.411 | 884.411 | 0 | 0 | 0 | 0 | 0 | 0 | 0 | 0 | 172437.9 |  |  | 0 | 0 | 0 | 295.929 | 295.929 | 0 | 0 | 855.388 | 855.388 | 0 | 0 | 0 | 0 | 0 | 0 | 0 | 0 | 167916.1 |  |  | 0 | 0 | 0 | 29067 | 29067 | 0 | 0 | 861793 |  | 0 | 0 | 0 | 0 | 0 | 0 | 0 | 0 | 191921.9 |  |  | 0 | 0 | 0 | 301058 | 301058 | 0 | 0 | 876969 | 876969 | 0 | 0 | 0 | 0 | 0 | 0 | 0 | 0 | 174174.2 |  |  | 0 | 0 | 0 | 299375 | 299375 | 0 | 0 | 894239 | 894239 | 0 | 0 | 0 | 0 | 0 | 0 | 0 | 0 | 163325.2
1 | 4.000001 | 0.01178641 | 5.891e-06 | 0.000169916 | 28.8435 | 28.8433 | 2.03895e-06 | 1.83655e-05 | 9.00738 | 9.00736 | 0.8730675 | 0.0005891 | 0.8730726 | 5.890983e-06 | 2.038948e-06 | -7.929931e-06 | 1.177039e-06 | -0.2571205 |  |  | 6.999998 | 0.00995569 | -3.00929e-06 | -8.91384e-05 | 29.621 | 29.6211 | 3.02274e-06 | 2.65965e-05 | 8.79883 | 8.79881 | 0.7320361 | -0.000300929 | 0.7320339 | -3.009295e-06 | 3.022735e-06 | -1.34409e-08 | -6.815519e-06 | -224.8908 |  |  | 7.000001 | 0.01445439 | 3.31756e-06 | 9.75801e-05 | 29.4133 | 29.4132 | 6.72863e-07 | 5.89427e-06 | 8.75999 | 8.75999 | 1.062823 | 0.000331756 | 1.062826 | 3.317554e-06 | 6.728628e-07 | -3.990417e-06 | -2.173623e-06 | -0.1686197 |  |  | 4.000001 | 0.009641291 | 8.68091e-06 | 0.000260222 | 29.9766 | 29.9763 | 4.43452e-06 | 4.04933e-05 | 9.13142 | 9.13138 | 0.7037439 | 0.000868091 | 0.70375 | 8.680872e-06 | 4.43451e-06 | -1.311538e-05 | 5.144415e-06 | -0.3381152 |  |  | 7.000001 | 0.01311634 | 7.35133e-07 | 2.19277e-05 | 29.8282 | 29.8282 | 1.35207e-05 | 0.000122548 | 9.06384 | 9.06371 | 0.9573974 | 7.35133e-05 | 0.9573981 | 7.351327e-07 | 1.352061e-05 | -1.425574e-05 | -4.119671e-06 | -0.9484325 |  |  | 7.000003 | 0.002710514 | -8.1136e-06 | -0.000232311 | 28.632 | 28.6323 | -5.52205e-06 | -4.53268e-05 | 8.20828 | 8.20832 | 0.1991034 | -0.00081136 | 0.1991018 | -8.113633e-06 | -5.522065e-06 | 1.36357e-05 | -9.144856e-06 | -0.4049712 |  |  | 4.000001 | 0.02461953 | 1.24252e-05 | 0.000371154 | 29.8715 | 29.8711 | 1.72681e-05 | 0.000152015 | 8.80338 | 8.80322 | 1.81026 | 0.00124252 | 1.810282 | 1.242512e-05 | 1.726795e-05 | -2.969307e-05 | 3.487321e-06 | -0.5815481 |  |  | 4.000001 | 0.009597688 | 3.07055e-06 | 9.21648e-05 | 30.0158 | 30.0157 | 4.96152e-06 | 4.47995e-05 | 9.02944 | 9.02939 | 0.7057123 | 0.000307055 | 0.7057145 | 3.070545e-06 | 4.961508e-06 | -8.032053e-06 | -3.518028e-07 | -0.6177135 |  |  | 7 | 0.02979408 | 1.43668e-05 | 0.000422274 | 29.3928 | 29.3924 | -2.73893e-05 | -0.000208764 | 7.62191 | 7.62212 | 2.186369 | 0.00143668 | 2.1864 | 1.43667e-05 | -2.738968e-05 | 1.302298e-05 | 3.484942e-06 | -2.103181 |  |  |  | 0.125300926 | 0.000107725 | 0.00323597 | 300.423 | 300.391 | 1.54 | 0.000131896 | 85.925 | 859.237 | 9.213303 | 0.0107725 | 9.214296 | 0.0001077192 | 0.9321641 | -0.9322718 | 5.257112e-05 | -0.9998845 |  |  |  | 0.153082077 | 0.000114082 | 0.00335994 | 294.553 | 294.519 | -4.29 | -0.000382025 | 890.801 | 890.839 | 11.25604 | 0.0114082 | 11.25732 | 0.0001140755 |  |  | 4.794602e-05 |  |  |  |  | 0.068357994 | 0.000103522 | 0.00312045 | 301.459 | 301.428 | -0.493 | -4.32 | 877.096 | 877.101 | 5.026323 | 0.0103522 | 5.026843 | 0.0001035166 | -0.6792443 | 0.6791408 | 7.103113e-05 | -1.000152 |  |  |  | 0.154077 | 0.00010386 | 0.00316163 | 304.443 | 304.412 | -1.52 | -0.000134236 | 882.237 | 88.225 | 11.32919 | 0.010386 | 11.33037 | 0.0001038546 |  |  | 3.797432e-05 |  |  |  |  | 0.0853633 | 0.000104725 | 0.00297112 | 283.737 | 283.707 | 0.517 | 4.45 | 860.208 | 860.203 | 6.276713 | 0.0104725 | 6.277371 | 0.0001047195 | 0.4167347 | -0.4168394 | 6.62818e-05 | -0.9997488 |  |  |  | 0.097347153 | 0.000104857 | 0.00307997 | 293.762 | 293.732 | 1.19 | 0.000102919 | 863.833 | 863.823 | 7.157879 | 0.0104857 | 7.158629 | 0.0001048515 | 0.7839015 | -0.7840064 | 6.102181e-05 | -0.9998663 |  |  |  | 0.098888351 | 0.000102029 | 0.00301828 | 295.855 | 295.825 | 0.00828 | 0.0723 | 874.021 | 874.021 | 7.271202 | 0.0102029 | 7.271944 | 0.0001020238 | 0.008245909 | -0.008347933 | 5.89214e-05 | -0.9877786 |  |  |  | 0.104001366 | 0.000126721 | 0.00373517 | 294.794 | 294.757 | -1.5 | -0.000132813 | 884.398 | 884.411 | 7.647159 | 0.0126721 | 7.648128 | 0.000126713 |  |  | 8.236003e-05 |  |  |  |  | 0.1310594 | 0.000118137 | 0.00349602 | 295.964 | 295.929 | -1.68 | -0.000143467 | 855.374 | 855.388 | 9.636721 | 0.0118137 | 9.637859 | 0.00011813 |  |  | 6.073314e-05 |  |  |  |  | 0.146468155 | 0.000103666 | 0.00301326 | 290701 | 29067 | -0.943 | -8.13 | 861785 |  | 10.76972 | 0.0103666 | 10.77083 | 0.0001036606 | -2.864704 | 2.8646 | 4.753971e-05 | -1.000036 |  |  |  | 0.145834 | 0.000108748 | 0.00327394 | 30109 | 301058 | 0.246 | 2.16 | 876971 | 876969 | 10.72309 | 0.0108748 | 10.72425 | 0.0001087421 | 0.2199384 | -0.2200472 | 4.717007e-05 | -0.9995058 |  |  |  | 0.094009583 | 0.000100549 | 0.00301018 | 299405 | 299375 | -1.18 | -0.000105571 | 894228 | 894239 | 6.912469 | 0.0100549 | 6.913164 | 0.0001005439 |  |  | 5.821634e-05
2 | 7.000001 | 0.01261444 | 1.57278e-06 | 4.53642e-05 | 28.8434 | 28.8433 | 3.81996e-06 | 3.44078e-05 | 9.0074 | 9.00736 | 0.9344032 | 0.000157278 | 0.9344047 | 1.572779e-06 | 3.819953e-06 | -5.392731e-06 | -3.472313e-06 | -0.7083521 |  |  | 13.00001 | 0.01168134 | 4.81031e-07 | 1.42487e-05 | 29.6211 | 29.6211 | 6.28509e-07 | 5.53013e-06 | 8.79881 | 8.79881 | 0.8589217 | 4.81031e-05 | 0.8589221 | 4.810309e-07 | 6.285088e-07 | -1.10954e-06 | -3.984952e-06 | -0.5664591 |  |  | 13 | 0.02929458 | 5.10414e-06 | 0.000150129 | 29.4134 | 29.4132 | -1.17729e-05 | -0.000103131 | 8.75988 | 8.75999 | 2.154013 | 0.000510414 | 2.154024 | 5.104127e-06 | -1.177297e-05 | 6.668842e-06 | -6.024813e-06 | -1.765369 |  |  | 6.999999 | 0.01022434 | -8.12333e-06 | -0.000243508 | 29.9761 | 29.9763 | -8.20752e-06 | -7.4946e-05 | 9.13131 | 9.13138 | 0.7463022 | -0.000812333 | 0.7462961 | -8.123363e-06 | -8.207554e-06 | 1.633092e-05 | -1.187362e-05 | -0.5025776 |  |  | 13 | 0.03665498 | 7.78945e-06 | 0.000232345 | 29.8285 | 29.8282 | 1.25729e-05 | 0.000113957 | 9.06383 | 9.06371 | 2.675546 | 0.000778945 | 2.675567 | 7.78942e-06 | 1.257282e-05 | -2.036224e-05 | -5.777927e-06 | -0.6174576 |  |  | 12.99999 | 0.008923999 | 4.08564e-07 | 1.16981e-05 | 28.6323 | 28.6323 | 7.54258e-06 | 6.19119e-05 | 8.20839 | 8.20832 | 0.6555209 | 4.08564e-05 | 0.6555212 | 4.085639e-07 | 7.542552e-06 | -7.951115e-06 | -2.986626e-06 | -0.9486155 |  |  | 7.000003 | 0.04749471 | -2.3026e-05 | -0.000687812 | 29.8704 | 29.8711 | -1.57172e-05 | -0.000138362 | 8.80309 | 8.80322 | 3.492258 | -0.0023026 | 3.492177 | -2.302627e-05 | -1.571732e-05 | 3.874359e-05 | -4.026799e-05 | -0.4056755 |  |  | 7.000003 | 0.0106344 | -9.84538e-06 | -0.000295516 | 30.0154 | 30.0157 | 3.84665e-06 | 3.47329e-05 | 9.02943 | 9.02939 | 0.7819409 | -0.000984538 | 0.7819332 | -9.845428e-06 | 3.846643e-06 | 5.998786e-06 | -1.36374e-05 | 0.6412369 |  |  | 13 | 0.0406453 | 1.62087e-05 | 0.000476411 | 29.3928 | 29.3924 | -2.26071e-05 | -0.000172314 | 7.62195 | 7.62212 | 2.98266 | 0.00162087 | 2.982708 | 1.620857e-05 | -2.260736e-05 | 6.398787e-06 | 1.363573e-06 | -3.533069 |  |  |  | 0.14516922 | 0.000132893 | 0.00399198 | 300.431 | 300.391 | 0.196 | 1.68 | 859.238 | 859.237 | 10.67421 | 0.0132893 | 10.67563 | 0.0001328842 | 0.1789827 | -0.1791155 | 6.898995e-05 | -0.9992581 |  |  |  | 0.176483444 | 0.000124465 | 0.00366574 | 294.556 | 294.519 | -5.66 | -0.000504427 | 890.788 | 890.839 | 12.97672 | 0.0124465 | 12.97834 | 0.0001244573 |  |  | 4.82179e-05 |  |  |  |  | 0.089448685 | 0.000119989 | 0.00361681 | 301.464 | 301.428 | -1.94 | -0.000169983 | 877.084 | 877.101 | 6.577109 | 0.0119989 | 6.577898 | 0.0001199818 |  |  | 7.747274e-05 |  |  |  |  | 0.1764556 | 0.000120051 | 0.0036545 | 304.448 | 304.412 | -1.3 | -0.000114607 | 882.239 | 88.225 | 12.97468 | 0.0120051 | 12.97623 | 0.0001200438 |  |  | 4.459364e-05 |  |  |  |  | 0.1040259 | 0.000117015 | 0.0033198 | 28.374 | 283.707 | 0.098 | 0.843 | 860.204 | 860.203 | 7.648963 | 0.0117015 | 7.649858 | 0.0001170082 | 0.09349034 | -0.09360735 | 7.016639e-05 | -0.99875 |  |  |  | 0.119929787 | 0.00012329 | 0.00362141 | 293.768 | 293.732 | -0.00167 | -1.44e-05 | 863.822 | 863.823 | 8.818367 | 0.012329 | 8.819454 | 0.0001232824 | -0.001671396 | 0.001548114 | 6.928408e-05 | -1.079634 |  |  |  | 0.116688339 | 0.000112276 | 0.0033214 | 295.858 | 295.825 | 0.288 | 2.52 | 874.023 | 874.021 | 8.580025 | 0.0112276 | 8.580988 | 0.0001122697 | 0.2530906 | -0.2532029 | 6.140831e-05 | -0.9995566 |  |  |  | 0.1232435 | 0.000126659 | 0.00373336 | 294.794 | 294.757 | -1.95 | -0.000172209 | 884.394 | 884.411 | 9.062022 | 0.0126659 | 9.06317 | 0.000126651 |  |  | 7.409194e-05 |  |  |  |  | 0.1535284 | 0.000137427 | 0.00406685 | 29.597 | 295.929 | -0.909 | -7.77 | 85.538 | 855.388 | 11.28885 | 0.0137427 | 11.2904 | 0.0001374176 | -2.396896 | 2.396758 | 7.017918e-05 | -1.000057 |  |  |  | 0.163422562 | 0.000112689 | 0.00327553 | 290703 | 29067 | -1.07 | -9.21 | 861784 |  | 12.01636 | 0.0112689 | 12.01772 | 0.0001126827 |  |  | 5.00649e-05 |  |  |  |  | 0.170151 | 0.000122682 | 0.00369345 | 301094 | 301058 | 0.41 | 3.6 | 876973 | 876969 | 12.5111 | 0.0122682 | 12.51264 | 0.0001226745 | 0.3435897 | -0.3437124 | 5.083467e-05 | -0.9996431 |  |  |  | 0.115316216 | 0.000125193 | 0.00374796 | 299412 | 299375 | -0.205 | -0.000183462 | 89422 | 894239 | 8.479134 | 0.0125193 | 8.480195 | 0.0001251852 | -0.2294132 | 0.229288 | 7.326301e-05 | -1.000546
3 | 10 | 0.01463756 | 1.26904e-06 | 3.66032e-05 | 28.8434 | 28.8433 | 1.01261e-05 | 9.12096e-05 | 9.00745 | 9.00736 | 1.084264 | 0.000126904 | 1.084265 | 1.269039e-06 | 1.012605e-05 | -1.139509e-05 | -4.585189e-06 | -0.8886328 |  |  | 19.00002 | 0.02195355 | 9.6027e-07 | 2.84442e-05 | 29.6211 | 29.6211 | 9.75118e-06 | 8.57988e-05 | 8.79889 | 8.79881 | 1.614232 | 9.6027e-05 | 1.614233 | 9.602695e-07 | 9.751132e-06 | -1.07114e-05 | -7.432969e-06 | -0.9103507 |  |  | 19.00001 | 0.04462218 | 4.87319e-06 | 0.000143336 | 29.4134 | 29.4132 | -1.8343e-05 | -0.000160685 | 8.75983 | 8.75999 | 3.281043 | 0.000487319 | 3.281059 | 4.873178e-06 | -1.834317e-05 | 1.346999e-05 | -1.207868e-05 | -1.36178 |  |  | 10 | 0.0106584 | 1.43795e-05 | 0.000431046 | 29.9768 | 29.9763 | -7.04469e-06 | -6.43278e-05 | 9.13132 | 9.13138 | 0.7779857 | 0.00143795 | 0.7779969 | 1.43794e-05 | -7.044715e-06 | -7.334682e-06 | 1.046984e-05 | 0.9604663 |  |  | 19.00001 | 0.07116617 | 1.24796e-05 | 0.000372243 | 29.8286 | 29.8282 | 1.10879e-05 | 0.000100498 | 9.06381 | 9.06371 | 5.194611 | 0.00124796 | 5.194676 | 1.247952e-05 | 1.108784e-05 | -2.356736e-05 | -1.38618e-05 | -0.4704743 |  |  | 19.00001 | 0.01699406 | 5.22073e-06 | 0.000149481 | 28.6324 | 28.6323 | 1.0294e-05 | 8.44961e-05 | 8.20841 | 8.20832 | 1.248315 | 0.000522073 | 1.248321 | 5.220716e-06 | 1.029395e-05 | -1.551466e-05 | -1.244809e-06 | -0.6634979 |  |  | 10 | 0.07644231 | 4.80216e-06 | 0.000143446 | 29.8712 | 29.8711 | -1.0199e-06 | -8.97844e-06 | 8.80322 | 8.80322 | 5.620758 | 0.000480216 | 5.620785 | 4.802148e-06 | -1.019901e-06 | -3.782248e-06 | -2.294903e-05 | 0.2696546 |  |  | 9.999997 | 0.01059928 | -1.57301e-07 | -4.7215e-06 | 30.0157 | 30.0157 | -1.72274e-06 | -1.55553e-05 | 9.02938 | 9.02939 | 0.7793586 | -1.57301e-05 | 0.7793584 | -1.57301e-07 | -1.722741e-06 | 1.880042e-06 | -3.936784e-06 | -0.9163311 |  |  | 19.00001 | 0.05285911 | 1.1235e-05 | 0.000330223 | 29.3927 | 29.3924 | -2.44821e-05 | -0.000186605 | 7.62193 | 7.62212 | 3.878942 | 0.0011235 | 3.878985 | 1.123494e-05 | -2.44824e-05 | 1.324746e-05 | -8.070847e-06 | -1.848082 |  |  |  | 0.167099609 | 0.00013105 | 0.00393661 | 30.043 | 300.391 | 1.35 | 0.000116035 | 859.248 | 859.237 | 12.28674 | 0.013105 | 12.28835 | 0.0001310414 | 0.8544153 | -0.8545464 | 5.749497e-05 | -0.9998467 |  |  |  | 0.200817673 | 0.00014741 | 0.00434152 | 294.563 | 294.519 | -5.13 | -0.000457281 | 890.793 | 890.839 | 14.76601 | 0.014741 | 14.76818 | 0.0001473991 |  |  | 6.064561e-05 |  |  |  |  | 0.112023964 | 0.00014063 | 0.00423897 | 30.147 | 301.428 | -1.42 | -0.000124282 | 877.088 | 877.101 | 8.237056 | 0.014063 | 8.238215 | 0.0001406201 |  |  | 8.738142e-05 |  |  |  |  | 0.2004024 | 0.000128501 | 0.00391173 | 304.451 | 304.412 | -1.66 | -0.000146328 | 882.235 | 88.225 | 14.73547 | 0.0128501 | 14.73736 | 0.0001284927 |  |  | 4.280252e-05 |  |  |  |  | 0.1245856 | 0.000142635 | 0.00404666 | 283.748 | 283.707 | 1.18 | 0.000101834 | 860.214 | 860.203 | 9.160706 | 0.0142635 | 9.162013 | 0.0001426248 | 0.7793249 | -0.7794675 | 8.652381e-05 | -0.999817 |  |  |  | 0.144148804 | 0.000143817 | 0.00422435 | 293.774 | 293.732 | -0.894 | -7.72 | 863.815 | 863.823 | 10.59918 | 0.0143817 | 10.6007 | 0.0001438067 | -2.244316 | 2.244172 | 7.890241e-05 | -1.000064 |  |  |  | 0.136156189 | 0.000123793 | 0.00366211 | 295.861 | 295.825 | -0.141 | -0.000122818 | 874.008 | 874.021 | 10.01148 | 0.0123793 | 10.01272 | 0.0001237853 | -0.1519864 | 0.1518626 | 6.443775e-05 | -1.000815 |  |  |  | 0.144163391 | 0.000142351 | 0.0041959 | 294.799 | 294.757 | -2.93 | -0.000258835 | 884.385 | 884.411 | 10.60025 | 0.0142351 | 10.60176 | 0.0001423409 |  |  | 8.085926e-05 |  |  |  |  | 0.1783476 | 0.000149375 | 0.00442043 | 295.973 | 295.929 | -0.718 | -6.14 | 855.382 | 855.388 | 13.11379 | 0.0149375 | 13.11575 | 0.0001493638 | -1.265848 | 1.265699 | 7.125486e-05 | -1.000118 |  |  |  | 0.175272858 | 0.000122433 | 0.00355876 | 290706 | 29067 | -0.851 | -7.33 | 861786 |  | 12.88771 | 0.0122433 | 12.88929 | 0.0001224255 | -1.903809 | 1.903687 | 5.526648e-05 | -1.000064 |  |  |  | 0.195301 | 0.000136103 | 0.00409748 | 301099 | 301058 | 0.226 | 1.98 | 876971 | 876969 | 14.36037 | 0.0136103 | 14.36232 | 0.0001360937 | 0.2037568 | -0.2038929 | 5.363419e-05 | -0.9993325 |  |  |  | 0.138473526 | 0.000136938 | 0.00409958 | 299416 | 299375 | -0.432 | -3.87 | 894235 | 894239 | 10.18188 | 0.0136938 | 10.18327 | 0.0001369286 | -0.5656339 | 0.5654969 | 7.457896e-05 | -1.000242
4 | 13 | 0.02006826 | -8.24107e-07 | -2.377e-05 | 28.8433 | 28.8433 | -1.82847e-06 | -1.64697e-05 | 9.00735 | 9.00736 | 1.486538 | -8.24107e-05 | 1.486537 | -8.241073e-07 | -1.828472e-06 | 2.652579e-06 | -8.850302e-06 | -0.6893185 |  |  | 25.00002 | 0.03670255 | 3.33166e-06 | 9.86874e-05 | 29.6212 | 29.6211 | 1.39112e-05 | 0.000122402 | 8.79893 | 8.79881 | 2.698717 | 0.000333166 | 2.698726 | 3.331654e-06 | 1.39111e-05 | -1.724276e-05 | -1.070042e-05 | -0.8067795 |  |  | 25.00001 | 0.06022074 | 6.06708e-06 | 0.000178452 | 29.4134 | 29.4132 | -3.82457e-06 | -3.35031e-05 | 8.75995 | 8.75999 | 4.427996 | 0.000606708 | 4.428023 | 6.067062e-06 | -3.824577e-06 | -2.242484e-06 | -1.681067e-05 | 1.705509 |  |  | 13.00001 | 0.01249401 | 3.00692e-06 | 9.01364e-05 | 29.9764 | 29.9763 | -6.54333e-06 | -5.97496e-05 | 9.13132 | 9.13138 | 0.9119714 | 0.000300692 | 0.9119741 | 3.006915e-06 | -6.543351e-06 | 3.536436e-06 | -1.575901e-06 | -1.850267 |  |  | 24.99999 | 0.1076794 | 2.85148e-05 | 0.000850546 | 29.8291 | 29.8282 | 1.85854e-05 | 0.000168453 | 9.06388 | 9.06371 | 7.859807 | 0.00285148 | 7.860031 | 2.851439e-05 | 1.858523e-05 | -4.709962e-05 | -1.13425e-05 | -0.394594 |  |  | 25.00002 | 0.02450283 | 2.46368e-06 | 7.05407e-05 | 28.6323 | 28.6323 | -7.65449e-06 | -6.28305e-05 | 8.20826 | 8.20832 | 1.799879 | 0.000246368 | 1.799883 | 2.463677e-06 | -7.654519e-06 | 5.190842e-06 | -6.858595e-06 | -1.47462 |  |  | 13.00001 | 0.1088234 | 2.5713e-05 | 0.000768076 | 29.8719 | 29.8711 | 2.33956e-05 | 0.000205957 | 8.80343 | 8.80322 | 8.001717 | 0.0025713 | 8.001923 | 2.571267e-05 | 2.339533e-05 | -4.9108e-05 | -1.379476e-05 | -0.4764056 |  |  | 13.00001 | 0.01116891 | -4.42309e-06 | -0.000132762 | 30.0156 | 30.0157 | 1.10337e-06 | 9.96278e-06 | 9.0294 | 9.02939 | 0.8212435 | -0.000442309 | 0.8212399 | -4.4231e-06 | 1.103369e-06 | 3.31973e-06 | -8.405686e-06 | 0.3323672 |  |  | 25.00001 | 0.0672173 | 1.03181e-05 | 0.000303274 | 29.3927 | 29.3924 | -1.46173e-05 | -0.000111415 | 7.62201 | 7.62212 | 4.932584 | 0.00103181 | 4.932635 | 1.031805e-05 | -1.461741e-05 | 4.29936e-06 | -1.423177e-05 | -3.399903 |  |  |  | 0.190936142 | 0.000152187 | 0.00457156 | 300.436 | 300.391 | 1.13e-06 | 0.971 | 859.238 | 859.237 | 14.03942 | 0.0152187 | 14.04156 | 0.0001521754 | 1.129999e-06 | -0.0001533054 | 6.81359e-05 | -0.007370903 |  |  |  | 0.22744046 | 0.000162464 | 0.00478486 | 294.567 | 294.519 | -0.579 | -0.000515573 | 890.787 | 890.839 | 16.72356 | 0.0162464 | 16.72628 | 0.0001624508 | -0.8651224 | 0.86496 | 6.419472e-05 | -1.000188 |  |  |  | 0.136057465 | 0.000164327 | 0.00495327 | 301.477 | 301.428 | -0.149 | -0.00013089 | 877.088 | 877.101 | 10.00423 | 0.0164327 | 10.00587 | 0.0001643135 | -0.1613432 | 0.1611788 | 9.96515e-05 | -1.001019 |  |  |  | 0.2259832 | 0.0001438 | 0.00437743 | 304.456 | 304.412 | -2.01 | -0.0001773 | 882.232 | 88.225 | 16.61641 | 0.01438 | 16.6188 | 0.0001437897 |  |  | 4.715984e-05 |  |  |  |  | 0.1475532 | 0.000150693 | 0.00427528 | 28.375 | 283.707 | 0.0294 | 0.0253 | 860.204 | 860.203 | 10.8495 | 0.0150693 | 10.85113 | 0.0001506816 | 0.02897611 | -0.02912679 | 8.423777e-05 | -0.9948267 |  |  |  | 0.170135025 | 0.000161315 | 0.00473834 | 293.779 | 293.732 | -1.8 | -0.000155705 | 863.807 | 863.823 | 12.50993 | 0.0161315 | 12.51195 | 0.000161302 |  |  | 8.469588e-05 |  |  |  |  | 0.157113022 | 0.000147017 | 0.00434914 | 295.868 | 295.825 | 0.132 | 1.15 | 874.022 | 874.021 | 11.55243 | 0.0147017 | 11.55413 | 0.0001470062 | 0.123986 | -0.124133 | 7.852237e-05 | -0.9988157 |  |  |  | 0.166757431 | 0.0001472 | 0.00433883 | 29.48 | 294.757 | -3.45 | -0.000305471 | 88.438 | 884.411 | 12.26158 | 0.01472 | 12.26338 | 0.0001471892 |  |  | 7.60715e-05 |  |  |  |  | 0.2047107 | 0.00017185 | 0.00508553 | 29.598 | 295.929 | -2.51 | -0.000214875 | 855.367 | 855.388 | 15.05226 | 0.017185 | 15.05484 | 0.0001718352 |  |  | 8.217827e-05 |  |  |  |  | 0.188605728 | 0.000134111 | 0.00389821 | 290709 | 29067 | -0.215 | -0.000184923 | 861774 |  | 13.86807 | 0.0134111 | 13.86993 | 0.000134102 | -0.2420716 | 0.2419375 | 6.183341e-05 | -1.000554 |  |  |  | 0.222174 | 0.000156584 | 0.00471409 | 301105 | 301058 | -0.702 | -6.15 | 876963 | 876969 | 16.33632 | 0.0156584 | 16.33888 | 0.0001565717 | -1.210662 | 1.210505 | 6.276402e-05 | -1.000129 |  |  |  | 0.163884613 | 0.000160326 | 0.00479977 | 299423 | 299375 | -1.83 | -0.000163613 | 894222 | 894239 | 12.05034 | 0.0160326 | 12.05227 | 0.0001603131 |  |  | 8.652005e-05
5 | 16.00001 | 0.02818684 | 3.80639e-06 | 0.000109789 | 28.8434 | 28.8433 | 1.6443e-06 | 1.48108e-05 | 9.00738 | 9.00736 | 2.087914 | 0.000380639 | 2.087922 | 3.806383e-06 | 1.644299e-06 | -5.450681e-06 | -7.466844e-06 | -0.3016685 |  |  | 31.00003 | 0.05978429 | 4.95329e-06 | 0.000146722 | 29.6212 | 29.6211 | 6.99945e-06 | 6.15868e-05 | 8.79887 | 8.79881 | 4.395903 | 0.000495329 | 4.395925 | 4.953278e-06 | 6.999426e-06 | -1.19527e-05 | -1.790342e-05 | -0.5855935 |  |  | 30.99998 | 0.07619834 | 1.63059e-05 | 0.000479609 | 29.4137 | 29.4132 | -2.3907e-05 | -0.000209425 | 8.75978 | 8.75999 | 5.602819 | 0.00163059 | 5.60291 | 1.630577e-05 | -2.390729e-05 | 7.601519e-06 | -1.264212e-05 | -3.145067 |  |  | 16.00001 | 0.01553274 | 4.88292e-06 | 0.000146372 | 29.9765 | 29.9763 | 5.33093e-07 | 4.86788e-06 | 9.13139 | 9.13138 | 1.133777 | 0.000488292 | 1.133782 | 4.882908e-06 | 5.330929e-07 | -5.416001e-06 | -8.145298e-07 | -0.09842924 |  |  | 31.00002 | 0.1524266 | 3.83284e-05 | 0.00114327 | 29.8294 | 29.8282 | 9.60905e-06 | 8.70937e-05 | 9.0638 | 9.06371 | 11.12603 | 0.00383284 | 11.12646 | 3.832767e-05 | 9.609004e-06 | -4.793667e-05 | -1.809271e-05 | -0.2004521 |  |  | 30.99997 | 0.03333584 | 8.22861e-06 | 0.000235604 | 28.6325 | 28.6323 | -1.39027e-05 | -0.000114118 | 8.20821 | 8.20832 | 2.448716 | 0.000822861 | 2.448736 | 8.228576e-06 | -1.39028e-05 | 5.67422e-06 | -4.454346e-06 | -2.450169 |  |  | 15.99999 | 0.1395056 | 2.10074e-05 | 0.000627514 | 29.8717 | 29.8711 | -1.99921e-05 | -0.000175995 | 8.80305 | 8.80322 | 10.25776 | 0.00210074 | 10.25798 | 2.100718e-05 | -1.99923e-05 | -1.01488e-06 | -2.963894e-05 | 19.69919 |  |  | 16.00001 | 0.0116629 | -4.12618e-06 | -0.00012385 | 30.0156 | 30.0157 | 1.56498e-05 | 0.000141309 | 9.02954 | 9.02939 | 0.8575665 | -0.000412618 | 0.8575629 | -4.126189e-06 | 1.564968e-05 | -1.152349e-05 | -8.284922e-06 | -1.358068 |  |  | 31.00002 | 0.08320796 | 2.42895e-05 | 0.000713925 | 29.3931 | 29.3924 | -1.94282e-05 | -0.000148084 | 7.62197 | 7.62212 | 6.10602 | 0.00242895 | 6.106169 | 2.428921e-05 | -1.942839e-05 | -4.860816e-06 | -6.101313e-06 | 3.99694 |  |  |  | 0.216855438 | 0.00017161 | 0.005155 | 300.442 | 300.391 | 0.684 | 5.88 | 859.242 | 859.237 | 15.94525 | 0.017161 | 15.94799 | 0.0001715953 | 0.5211719 | -0.5213435 | 7.614567e-05 | -0.9996709 |  |  |  | 0.256627472 | 0.000178413 | 0.00525462 | 294.572 | 294.519 | -5.07 | -0.00045193 | 890.794 | 890.839 | 18.86967 | 0.0178413 | 18.87303 | 0.0001783971 |  |  | 6.753021e-05 |  |  |  |  | 0.161637207 | 0.00018957 | 0.00571415 | 301.485 | 301.428 | -0.469 | -4.11 | 877.097 | 877.101 | 11.88508875 | 0.018957 | 11.88734 | 0.000189552 | -0.6329933 | 0.6328037 | 0.0001127312 | -1.0003 |  |  |  | 0.2530208 | 0.000163836 | 0.00498736 | 304.462 | 304.412 | -0.129 | -0.000114022 | 882.239 | 88.225 | 18.60447 | 0.0163836 | 18.60752 | 0.0001638226 | -0.1381133 | 0.1379495 | 5.562938e-05 | -1.001188 |  |  |  | 0.172287 | 0.000169881 | 0.00481964 | 283.755 | 283.707 | -0.126 | -1.08 | 860.202 | 860.203 | 12.66816 | 0.0169881 | 12.67031 | 0.0001698666 | -0.1346749 | 0.134505 | 9.228346e-05 | -1.001263 |  |  |  | 0.19734433 | 0.000184117 | 0.00540811 | 293.786 | 293.732 | -1.12 | -9.64 | 863.813 | 863.823 | 14.5106125 | 0.0184117 | 14.51328 | 0.0001841001 |  |  | 9.524048e-05 |  |  |  |  | 0.179603363 | 0.000159757 | 0.00472601 | 295.872 | 295.825 | -1.12 | -9.83 | 874.011 | 874.021 | 13.20613 | 0.0159757 | 13.20824 | 0.0001597442 |  |  | 8.145613e-05 |  |  |  |  | 0.191453796 | 0.000166323 | 0.00490248 | 294.806 | 294.757 | -2.71 | -0.000239575 | 884.387 | 884.411 | 14.077485 | 0.0166323 | 14.07983 | 0.0001663092 |  |  | 8.465759e-05 |  |  |  |  | 0.2326348 | 0.000183851 | 0.00544067 | 295.983 | 295.929 | -2.6 | -0.000222316 | 855.366 | 855.388 | 17.1055 | 0.0183851 | 17.10864 | 0.0001838341 |  |  | 8.194603e-05 |  |  |  |  | 0.205318466 | 0.000144739 | 0.00420714 | 290712 | 29067 | -1.25 | -0.000107688 | 861782 |  | 15.09695 | 0.0144739 | 15.09913 | 0.0001447285 |  |  | 6.605522e-05 |  |  |  |  | 0.250936 | 0.000176267 | 0.00530665 | 301111 | 301058 | -0.963 | -8.44 | 876961 | 876969 | 18.45118 | 0.0176267 | 18.45443 | 0.0001762515 | -3.296837 | 3.296661 | 7.029758e-05 | -1.000053 |  |  |  | 0.190692337 | 0.000178002 | 0.00532895 | 299428 | 299375 | -2.33 | -0.000208726 | 894218 | 894239 | 14.0215 | 0.0178002 | 14.02399 | 0.0001779862 |  |  | 9.212071e-05
6 | 19.00001 | 0.04063556 | 8.96868e-06 | 0.000258686 | 28.8436 | 28.8433 | 5.56445e-06 | 5.0121e-05 | 9.00741 | 9.00736 | 3.010041 | 0.000896868 | 3.010068 | 8.96864e-06 | 5.564435e-06 | -1.453307e-05 | -7.283493e-06 | -0.3828808 |  |  | 36.99997 | 0.0904138 | 2.48589e-05 | 0.000736349 | 29.6218 | 29.6211 | 1.92193e-06 | 1.69107e-05 | 8.79882 | 8.79881 | 6.648074 | 0.00248589 | 6.648239 | 2.485859e-05 | 1.921928e-06 | -2.678052e-05 | -9.709059e-06 | -0.0717659 |  |  | 37.00003 | 0.09409251 | 1.71908e-05 | 0.000505638 | 29.4137 | 29.4132 | -3.36596e-05 | -0.000294858 | 8.75969 | 8.75999 | 6.918567 | 0.00171908 | 6.918686 | 1.719065e-05 | -3.366017e-05 | 1.646951e-05 | -1.855529e-05 | -2.043786 |  |  | 19.00001 | 0.019555 | 1.28152e-05 | 0.000384154 | 29.9767 | 29.9763 | -9.49151e-06 | -8.66706e-05 | 9.1313 | 9.13138 | 1.427372 | 0.00128152 | 1.427391 | 1.281512e-05 | -9.491555e-06 | -3.323563e-06 | 5.64225e-06 | 2.855837 |  |  | 37.00003 | 0.2065536 | 6.63792e-05 | 0.00197997 | 29.8302 | 29.8282 | 1.32609e-05 | 0.000120193 | 9.06383 | 9.06371 | 15.07691 | 0.00663792 | 15.07791 | 6.6377e-05 | 1.326081e-05 | -7.963781e-05 | -1.008053e-05 | -0.166514 |  |  | 37.00003 | 0.0458872 | 4.4646e-06 | 0.000127832 | 28.6324 | 28.6323 | -7.90578e-06 | -6.48932e-05 | 8.20826 | 8.20832 | 3.370688 | 0.00044646 | 3.370703 | 4.46459e-06 | -7.905811e-06 | 3.441221e-06 | -1.299355e-05 | -2.297385 |  |  | 19.00002 | 0.1693175 | 4.98595e-05 | 0.00148936 | 29.8726 | 29.8711 | 9.74128e-06 | 8.57547e-05 | 8.80331 | 8.80322 | 12.44981 | 0.00498595 | 12.45044 | 4.985826e-05 | 9.741233e-06 | -5.959949e-05 | -1.161256e-05 | -0.1634449 |  |  | 19.00001 | 0.0124046 | 1.63395e-06 | 4.90442e-05 | 30.0158 | 30.0157 | 5.56244e-07 | 5.02255e-06 | 9.0294 | 9.02939 | 0.912103 | 0.000163395 | 0.9121045 | 1.633949e-06 | 5.562438e-07 | -2.190193e-06 | -2.789284e-06 | -0.2539703 |  |  | 36.99998 | 0.1013325 | 2.76218e-05 | 0.00081187 | 29.3932 | 29.3924 | -1.32906e-05 | -0.000101302 | 7.62202 | 7.62212 | 7.436046 | 0.00276218 | 7.436252 | 2.762142e-05 | -1.329069e-05 | -1.433073e-05 | -9.38895e-06 | 0.9274258 |  |  |  | 0.245116257 | 0.000183011 | 0.00549749 | 300.446 | 300.391 | 0.0933 | 8.01 | 859.245 | 859.237 | 18.02325 | 0.0183011 | 18.02655 | 0.0001829943 | 0.08920065 | -0.08938364 | 7.510433e-05 | -0.9979527 |  |  |  | 0.287752014 | 0.00020054 | 0.00590629 | 294.578 | 294.519 | -6.26 | -0.000557475 | 890.783 | 890.839 | 21.15824 | 0.020054 | 21.16248 | 0.0002005199 |  |  | 7.620401e-05 |  |  |  |  | 0.188432495 | 0.000205109 | 0.00618256 | 301.489 | 301.428 | -2.03 | -0.000177937 | 877.083 | 877.101 | 13.85533 | 0.0205109 | 13.85817 | 0.000205088 |  |  | 0.0001155308 |  |  |  |  | 0.2812906 | 0.000175143 | 0.00533157 | 304.465 | 304.412 | -2.7 | -0.000238558 | 882.226 | 88.225 | 20.68313 | 0.0175143 | 20.68675 | 0.0001751277 |  |  | 5.484477e-05 |  |  |  |  | 0.1983569 | 0.000184083 | 0.00522258 | 283.759 | 283.707 | -1.39 | -0.000119392 | 860.191 | 860.203 | 14.58507 | 0.0184083 | 14.58775 | 0.0001840661 |  |  | 9.474206e-05 |  |  |  |  | 0.226738571 | 0.000202732 | 0.00595489 | 293.791 | 293.732 | -1.28 | -0.00011049 | 863.812 | 863.823 | 16.67195375 | 0.0202732 | 16.67533 | 0.0002027115 |  |  | 0.0001006144 |  |  |  |  | 0.20377327 | 0.00017784 | 0.00526096 | 295.877 | 295.825 | 0.271 | 2.37 | 874.023 | 874.021 | 14.98333 | 0.017784 | 14.98599 | 0.0001778242 | 0.239804 | -0.2399818 | 8.899895e-05 | -0.999259 |  |  |  | 0.218659912 | 0.000186288 | 0.00549095 | 294.812 | 294.757 | -2.3 | -0.000203569 | 88.439 | 884.411 | 16.07793 | 0.0186288 | 16.08093 | 0.0001862707 |  |  | 9.301429e-05 |  |  |  |  | 0.2629376 | 0.000212385 | 0.00628509 | 295.992 | 295.929 | -2.94 | -0.000251508 | 855.363 | 855.388 | 19.33365 | 0.0212385 | 19.33775 | 0.0002123624 |  |  | 9.719924e-05 |  |  |  |  | 0.224046783 | 0.000151359 | 0.00439956 | 290714 | 29067 | -2.77 | -0.000238609 | 861769 |  | 16.47403 | 0.0151359 | 16.47652 | 0.0001513475 |  |  | 6.549741e-05 |  |  |  |  | 0.281622 | 0.000193003 | 0.00581049 | 301116 | 301058 | -7.84e-06 | -6.88 | 876962 | 876969 | 20.7075 | 0.0193003 | 20.7115 | 0.0001929844 | -7.840031e-06 | -0.0001851443 | 7.407181e-05 | 0.0423455 |  |  |  | 0.219879852 | 0.000201357 | 0.00602811 | 299435 | 299375 | -2.33 | -0.000208788 | 894218 | 894239 | 16.16764 | 0.0201357 | 16.17089 | 0.0002013367 |  |  | 0.0001023263
7 | 22.00001 | 0.05354147 | 1.16428e-05 | 0.000335817 | 28.8437 | 28.8433 | 1.37642e-05 | 0.000123979 | 9.00749 | 9.00736 | 3.966035 | 0.00116428 | 3.966081 | 1.164273e-05 | 1.376411e-05 | -2.540684e-05 | -9.771161e-06 | -0.5417481 |  |  | 43.00005 | 0.1289262 | 2.96035e-05 | 0.000876888 | 29.622 | 29.6211 | 5.21881e-07 | 4.59193e-06 | 8.79881 | 8.79881 | 9.479871 | 0.00296035 | 9.480151 | 2.960306e-05 | 5.218809e-07 | -3.012494e-05 | -1.968917e-05 | -0.01732388 |  |  | 42.99995 | 0.1144929 | 2.20063e-05 | 0.000647276 | 29.4139 | 29.4132 | -3.189e-05 | -0.000279356 | 8.75971 | 8.75999 | 8.418595 | 0.00220063 | 8.418781 | 2.200606e-05 | -3.189051e-05 | 9.884451e-06 | -2.149025e-05 | -3.226331 |  |  | 21.99999 | 0.02629908 | 1.05041e-05 | 0.000314876 | 29.9767 | 29.9763 | 8.20373e-06 | 7.49114e-05 | 9.13146 | 9.13138 | 1.919641 | 0.00105041 | 1.919661 | 1.050404e-05 | 8.203696e-06 | -1.870774e-05 | 8.5744e-07 | -0.4385188 |  |  | 43.00003 | 0.2704087 | 7.49332e-05 | 0.00223512 | 29.8305 | 29.8282 | -1.81156e-05 | -0.000164194 | 9.06355 | 9.06371 | 19.73786 | 0.00749332 | 19.73934 | 7.493039e-05 | -1.811576e-05 | -5.681463e-05 | -2.516448e-05 | 0.3188574 |  |  | 42.99996 | 0.06095962 | 1.70964e-05 | 0.000489509 | 28.6328 | 28.6323 | -3.56233e-07 | -2.92408e-06 | 8.20832 | 8.20832 | 4.477847 | 0.00170964 | 4.477923 | 1.709625e-05 | -3.562331e-07 | -1.674002e-05 | -6.096593e-06 | 0.02128032 |  |  | 22.00002 | 0.2008894 | 4.90761e-05 | 0.00146596 | 29.8726 | 29.8711 | -1.36234e-05 | -0.00011993 | 8.80311 | 8.80322 | 14.77128 | 0.00490761 | 14.77201 | 4.90749e-05 | -1.362349e-05 | -3.54514e-05 | -2.385808e-05 | 0.3842864 |  |  | 22.00001 | 0.01341971 | 7.60178e-06 | 0.000228173 | 30.0159 | 30.0157 | 5.45854e-06 | 4.92874e-05 | 9.02944 | 9.02939 | 0.9867431 | 0.000760178 | 0.9867506 | 7.601751e-06 | 5.458525e-06 | -1.306028e-05 | 2.816524e-06 | -0.4179487 |  |  | 43.00003 | 0.1224441 | 3.99201e-05 | 0.00117335 | 29.3935 | 29.3924 | -1.94568e-05 | -0.000148302 | 7.62197 | 7.62212 | 8.985272 | 0.00399201 | 8.98563 | 3.99193e-05 | -1.945699e-05 | -2.046231e-05 | -4.802351e-06 | 0.9508695 |  |  |  | 0.274635864 | 0.000205358 | 0.00616877 | 300.452 | 300.391 | 0.512 | 4.4 | 859.241 | 859.237 | 20.19381 | 0.0205358 | 20.19796 | 0.0002053369 | 0.4134333 | -0.4136386 | 8.445099e-05 | -0.9995036 |  |  |  | 0.320658173 | 0.000218648 | 0.0064396 | 294.584 | 294.519 | -7.47 | -0.000665213 | 890.772 | 890.839 | 23.57781 | 0.0218648 | 23.58296 | 0.0002186241 |  |  | 8.008944e-05 |  |  |  |  | 0.217178345 | 0.00024673 | 0.00743711 | 301.502 | 301.428 | -1.75 | -0.000153319 | 877.085 | 877.101 | 15.969 | 0.024673 | 15.97294 | 0.0002466996 |  |  | 0.000143476 |  |  |  |  | 0.3109621 | 0.000202611 | 0.00616773 | 304.473 | 304.412 | -1.85 | -0.000163125 | 882.234 | 88.225 | 22.86486 | 0.0202611 | 22.86949 | 0.0002025905 |  |  | 6.961608e-05 |  |  |  |  | 0.2267081 | 0.000212624 | 0.00603231 | 283.767 | 283.707 | -0.183 | -1.58 | 860.202 | 860.203 | 16.66971 | 0.0212624 | 16.67326 | 0.0002126014 | -0.2021162 | 0.2019036 | 0.0001105074 | -1.001053 |  |  |  | 0.258458282 | 0.000224923 | 0.0066067 | 293.798 | 293.732 | -0.256 | -2.21 | 863.821 | 863.823 | 19.00429 | 0.0224923 | 19.00856 | 0.0002248977 | -0.2957142 | 0.2954893 | 0.0001085152 | -1.000761 |  |  |  | 0.22940654 | 0.000195116 | 0.00577201 | 295.882 | 295.825 | -1.36 | -0.000118775 | 874.009 | 874.021 | 16.86813 | 0.0195116 | 16.87142 | 0.000195097 |  |  | 9.50964e-05 |  |  |  |  | 0.247909943 | 0.000200646 | 0.00591417 | 294.816 | 294.757 | -3.04 | -0.00026899 | 884.384 | 884.411 | 18.22867 | 0.0200646 | 18.23233 | 0.0002006259 |  |  | 9.489314e-05 |  |  |  |  | 0.2951581 | 0.000227946 | 0.00674557 | 295.996 | 295.929 | -1.92 | -0.000164361 | 855.372 | 855.388 | 21.7028 | 0.0227946 | 21.70775 | 0.00022792 |  |  | 9.864265e-05 |  |  |  |  | 0.243054794 | 0.000162741 | 0.00473039 | 290718 | 29067 | -2.67 | -0.000230259 | 86177 |  | 17.87168 | 0.0162741 | 17.87458 | 0.0001627278 |  |  | 6.959309e-05 |  |  |  |  | 0.314002 | 0.000213959 | 0.0064414 | 301122 | 301058 | -0.513 | -4.5 | 876965 | 876969 | 23.08838 | 0.0213959 | 23.09332 | 0.0002139361 | -0.7194912 | 0.7192772 | 8.134858e-05 | -1.000297 |  |  |  | 0.250756897 | 0.00021892 | 0.00655392 | 299441 | 299375 | -3.78 | -0.000338281 | 894205 | 894239 | 18.43801 | 0.021892 | 18.44204 | 0.000218896 |  |  | 0.0001059799
8 | 25.00001 | 0.06842783 | 1.91844e-05 | 0.00055334 | 28.8439 | 28.8433 | -4.74964e-06 | -4.27817e-05 | 9.00732 | 9.00736 | 5.068728 | 0.00191844 | 5.068825 | 1.918422e-05 | -4.749651e-06 | -1.443456e-05 | -8.183676e-06 | 0.3290471 |  |  | 49.00006 | 0.1754766 | 5.12384e-05 | 0.00151774 | 29.6226 | 29.6211 | -1.59041e-05 | -0.000139937 | 8.79867 | 8.79881 | 12.90269 | 0.00512384 | 12.90335 | 5.123709e-05 | -1.590423e-05 | -3.533286e-05 | -1.585414e-05 | 0.4501256 |  |  | 49.00005 | 0.1373397 | 3.31874e-05 | 0.000976148 | 29.4142 | 29.4132 | -4.09675e-05 | -0.000358875 | 8.75963 | 8.75999 | 10.09851 | 0.00331874 | 10.09884 | 3.318685e-05 | -4.096834e-05 | 7.78149e-06 | -1.898962e-05 | -5.264845 |  |  | 25.00001 | 0.03405501 | 6.90404e-06 | 0.000206958 | 29.9766 | 29.9763 | -3.9624e-06 | -3.61822e-05 | 9.13135 | 9.13138 | 2.485767 | 0.000690404 | 2.485784 | 6.904016e-06 | -3.962408e-06 | -2.941608e-06 | -5.58745e-06 | 1.347021 |  |  | 49.00004 | 0.3419178 | 9.77303e-05 | 0.00291512 | 29.8311 | 29.8282 | -1.73876e-05 | -0.000157596 | 9.06356 | 9.06371 | 24.9575 | 0.00977303 | 24.95994 | 9.772552e-05 | -1.738775e-05 | -8.033777e-05 | -2.884213e-05 | 0.2164331 |  |  | 49.00006 | 0.07725893 | 2.2935e-05 | 0.000656682 | 28.6329 | 28.6323 | 2.25676e-06 | 1.85242e-05 | 8.20834 | 8.20832 | 5.675129 | 0.0022935 | 5.675259 | 2.293474e-05 | 2.256757e-06 | -2.519149e-05 | -6.459559e-06 | -0.0895841 |  |  | 25.00002 | 0.2342928 | 5.99671e-05 | 0.00179128 | 29.8729 | 29.8711 | -1.22444e-05 | -0.000107791 | 8.80312 | 8.80322 | 17.22741 | 0.00599671 | 17.22844 | 5.99653e-05 | -1.224447e-05 | -4.772083e-05 | -2.509569e-05 | 0.2565856 |  |  | 24.99998 | 0.01634623 | 1.76192e-05 | 0.000528853 | 30.0162 | 30.0157 | 1.48648e-05 | 0.00013422 | 9.02953 | 9.02939 | 1.201929 | 0.00176192 | 1.20195 | 1.761904e-05 | 1.486469e-05 | -3.248373e-05 | 1.179021e-05 | -0.4576041 |  |  | 49.00004 | 0.1461118 | 4.4526e-05 | 0.00130872 | 29.3937 | 29.3924 | -1.0643e-05 | -8.11223e-05 | 7.62204 | 7.62212 | 10.72207 | 0.0044526 | 10.72255 | 4.452501e-05 | -1.064306e-05 | -3.388195e-05 | -8.841324e-06 | 0.3141217 |  |  |  | 0.306006042 | 0.000244645 | 0.00734892 | 300.464 | 300.391 | 0.101 | 0.87 | 859.237 | 859.237 | 22.50044 | 0.0244645 | 22.50595 | 0.0002446151 | 0.09621886 | -0.09646347 | 0.0001099157 | -0.9974642 |  |  |  | 0.355226715 | 0.000237258 | 0.00698771 | 294.589 | 294.519 | -8.3 | -0.000739338 | 890.765 | 890.839 | 26.11961 | 0.0237258 | 26.12581 | 0.0002372299 |  |  | 8.375762e-05 |  |  |  |  | 0.24724472 | 0.000254442 | 0.00766957 | 301.504 | 301.428 | -2.78 | -0.000244179 | 877.076 | 877.101 | 18.17976 | 0.0254442 | 18.18438 | 0.0002544096 |  |  | 0.0001368947 |  |  |  |  | 0.3424403 | 0.000221214 | 0.00673401 | 304.479 | 304.412 | -1.53 | -0.000134615 | 882.237 | 88.225 | 25.17943 | 0.0221214 | 25.185 | 0.0002211895 |  |  | 7.475163e-05 |  |  |  |  | 0.256464 | 0.000232112 | 0.00658517 | 283.773 | 283.707 | 0.562 | 4.84 | 860.208 | 860.203 | 18.85765 | 0.0232112 | 18.86202 | 0.0002320851 | 0.4459671 | -0.4461991 | 0.0001165888 | -0.9994799 |  |  |  | 0.291825592 | 0.000239584 | 0.00703734 | 293.802 | 293.732 | -0.925 | -7.99 | 863.815 | 863.823 | 21.45776 | 0.0239584 | 21.46291 | 0.0002395553 | -2.590267 | 2.590028 | 0.0001081457 | -1.000092 |  |  |  | 0.256273438 | 0.00021464 | 0.00634957 | 295.888 | 295.825 | -0.603 | -5.27 | 874.015 | 874.021 | 18.84364 | 0.021464 | 18.84768 | 0.000214617 | -0.923819 | 0.9236044 | 0.0001029027 | -1.000232 |  |  |  | 0.279087189 | 0.000229493 | 0.00676447 | 294.824 | 294.757 | -1.67 | -0.000147442 | 884.396 | 884.411 | 20.52112 | 0.0229493 | 20.52583 | 0.0002294667 |  |  | 0.0001104335 |  |  |  |  | 0.3292888 | 0.000250283 | 0.0074066 | 296.003 | 295.929 | -2.34 | -0.000200022 | 855.368 | 855.388 | 24.21241 | 0.0250283 | 24.21847 | 0.0002502517 |  |  | 0.0001060221 |  |  |  |  | 0.2624104 | 0.000172647 | 0.00501833 | 290721 | 29067 | -2.81 | -0.000242239 | 861769 |  | 19.29488 | 0.0172647 | 19.29821 | 0.0001726321 |  |  | 7.207968e-05 |  |  |  |  | 0.347935 | 0.00023637 | 0.00711608 | 301129 | 301058 | -1.35 | -0.000118274 | 876957 | 876969 | 25.58346 | 0.023637 | 25.5895 | 0.0002363421 |  |  | 8.942301e-05 |  |  |  |  | 0.283933777 | 0.000247987 | 0.0074241 | 299449 | 299375 | -3.41 | -0.00030496 | 894208 | 894239 | 20.87748 | 0.0247987 | 20.88266 | 0.0002479563 |  |  | 0.0001200969
9 | 28.00001 | 0.08479367 | 2.24287e-05 | 0.000646918 | 28.844 | 28.8433 | 1.92461e-05 | 0.000173356 | 9.00754 | 9.00736 | 6.281013 | 0.00224287 | 6.281154 | 2.242845e-05 | 1.924591e-05 | -4.167436e-05 | -1.148512e-05 | -0.4618166 |  |  | 55.00007 | 0.229622 | 5.9221e-05 | 0.00175419 | 29.6229 | 29.6211 | -4.12468e-06 | -3.62923e-05 | 8.79877 | 8.79881 | 16.88397 | 0.0059221 | 16.88497 | 5.921925e-05 | -4.124689e-06 | -5.509456e-05 | -2.857448e-05 | 0.07486562 |  |  | 55.00006 | 0.1626672 | 4.31982e-05 | 0.0012706 | 29.4145 | 29.4132 | -2.7237e-05 | -0.000238595 | 8.75975 | 8.75999 | 11.96082 | 0.00431982 | 11.96134 | 4.319727e-05 | -2.723737e-05 | -1.59599e-05 | -1.860196e-05 | 1.706613 |  |  | 28.00002 | 0.04554639 | 1.00068e-05 | 0.000299968 | 29.9767 | 29.9763 | 1.33677e-05 | 0.000122066 | 9.13151 | 9.13138 | 3.324554 | 0.00100068 | 3.324588 | 1.000675e-05 | 1.336761e-05 | -2.337436e-05 | -6.699838e-06 | -0.571892 |  |  | 54.99995 | 0.4204478 | 0.000123369 | 0.00367987 | 29.8319 | 29.8282 | -1.67174e-05 | -0.000151522 | 9.06356 | 9.06371 | 30.68962 | 0.0123369 | 30.69341 | 0.0001233614 | -1.671754e-05 | -0.0001066439 | -3.227971e-05 | 0.1567605 |  |  | 55.00006 | 0.09609649 | 2.51603e-05 | 0.000720398 | 28.633 | 28.6323 | -1.10525e-05 | -9.07225e-05 | 8.20823 | 8.20832 | 7.05886 | 0.00251603 | 7.059037 | 2.515998e-05 | -1.105256e-05 | -1.410742e-05 | -1.140142e-05 | 0.7834572 |  |  | 28.00003 | 0.2697668 | 7.74365e-05 | 0.00231311 | 29.8734 | 29.8711 | -1.76509e-05 | -0.000155385 | 8.80307 | 8.80322 | 19.83579 | 0.00774365 | 19.83733 | 7.74335e-05 | -1.765106e-05 | -5.978245e-05 | -2.05082e-05 | 0.2952548 |  |  | 28.00002 | 0.02017722 | 8.37576e-06 | 0.000251405 | 30.016 | 30.0157 | -5.40831e-06 | -4.88337e-05 | 9.02935 | 9.02939 | 1.483619 | 0.000837576 | 1.483631 | 8.375725e-06 | -5.408325e-06 | -2.9674e-06 | 1.180884e-06 | 1.82258 |  |  | 55.00005 | 0.1724226 | 4.53821e-05 | 0.00133389 | 29.3937 | 29.3924 | -2.71973e-05 | -0.000207301 | 7.62191 | 7.62212 | 12.65283 | 0.00453821 | 12.6534 | 4.538107e-05 | -2.719767e-05 | -1.81834e-05 | -1.759516e-05 | 1.495742 |  |  |  | 0.339171906 | 0.000250835 | 0.00753485 | 300.466 | 300.391 | 0.0853 | 7.33 | 859.244 | 859.237 | 24.93911 | 0.0250835 | 24.94537 | 0.0002508035 | 0.08185645 | -0.08210725 | 0.0001015041 | -0.9969454 |  |  |  | 0.391365417 | 0.000262294 | 0.00772506 | 294.597 | 294.519 | -9.56 | -0.000851515 | 890.754 | 890.839 | 28.77687 | 0.0262294 | 28.78442 | 0.0002622596 |  |  | 9.316976e-05 |  |  |  |  | 0.278807922 | 0.000287932 | 0.00867906 | 301.514 | 301.428 | -1.85 | -0.000162127 | 877.085 | 877.101 | 20.5005825 | 0.0287932 | 20.50649 | 0.0002878906 |  |  | 0.0001553693 |  |  |  |  | 0.3756338 | 0.000232775 | 0.00708595 | 304.483 | 304.412 | -3.5 | -0.000308977 | 882.219 | 88.225 | 27.62013 | 0.0232775 | 27.62656 | 0.0002327479 |  |  | 7.21136e-05 |  |  |  |  | 0.2876879 | 0.000245844 | 0.00697477 | 283.777 | 283.707 | -0.523 | -4.5 | 860.199 | 860.203 | 21.15352 | 0.0245844 | 21.15872 | 0.0002458138 | -0.7402388 | 0.739993 | 0.0001162543 | -1.000332 |  |  |  | 0.326738098 | 0.000272996 | 0.00801876 | 293.812 | 293.732 | -2.3 | -0.000198341 | 863.803 | 863.823 | 24.02486 | 0.0272996 | 24.03142 | 0.0002729587 |  |  | 0.0001258231 |  |  |  |  | 0.28475882 | 0.000235781 | 0.00697498 | 295.895 | 295.825 | -2.5 | -0.000218562 | 873.999 | 874.021 | 20.93815 | 0.0235781 | 20.94309 | 0.0002357532 |  |  | 0.000111619 |  |  |  |  | 0.312201508 | 0.000251814 | 0.00742239 | 294.831 | 294.757 | -2.99 | -0.000264595 | 884.384 | 884.411 | 22.95599 | 0.0251814 | 22.96177 | 0.0002517823 |  |  | 0.0001186226 |  |  |  |  | 0.364585 | 0.000276186 | 0.00817315 | 296.011 | 295.929 | -3.3 | -0.000282585 | 85.536 | 855.388 | 26.80772 | 0.0276186 | 26.81512 | 0.0002761479 |  |  | 0.0001164542 |  |  |  |  | 0.28268515 | 0.000181572 | 0.00527777 | 290723 | 29067 | -2.56 | -0.000220879 | 861771 |  | 20.78567 | 0.0181572 | 20.78945 | 0.0001815555 |  |  | 7.323309e-05 |  |  |  |  | 0.38323 | 0.000266892 | 0.00803498 | 301138 | 301058 | -0.136 | -1.2 | 876968 | 876969 | 28.17868 | 0.0266892 | 28.1862 | 0.0002668564 | -0.1461825 | 0.1459157 | 0.0001050287 | -1.001829 |  |  |  | 0.319111115 | 0.000268648 | 0.00804264 | 299455 | 299375 | -3.37 | -0.000301592 | 894208 | 894239 | 23.46405 | 0.0268648 | 23.47036 | 0.0002686119 |  |  | 0.0001249087
10 | 30.99998 | 0.1030629 | 2.9191e-05 | 0.000841965 | 28.8442 | 28.8433 | -5.88823e-06 | -5.30374e-05 | 9.00731 | 9.00736 | 7.634289 | 0.0029191 | 7.634512 | 2.919057e-05 | -5.888247e-06 | -2.330233e-05 | -1.203012e-05 | 0.2526892 |  |  | 61.00008 | 0.29188 | 7.52367e-05 | 0.00222859 | 29.6233 | 29.6211 | -3.55153e-05 | -0.000312492 | 8.79849 | 8.79881 | 21.46177 | 0.00752367 | 21.46338 | 7.523387e-05 | -3.551593e-05 | -3.971794e-05 | -3.636541e-05 | 0.8942038 |  |  | 61.00007 | 0.1905387 | 4.77854e-05 | 0.00140552 | 29.4146 | 29.4132 | -4.85601e-05 | -0.000425386 | 8.75956 | 8.75999 | 14.0102 | 0.00477854 | 14.01087 | 4.778426e-05 | -4.856128e-05 | 7.770208e-07 | -2.460403e-05 | -62.49676 |  |  | 31.00002 | 0.06372957 | 1.60183e-05 | 0.00048017 | 29.9768 | 29.9763 | -4.36439e-06 | -3.98529e-05 | 9.13134 | 9.13138 | 4.651794 | 0.00160183 | 4.651868 | 1.601817e-05 | -4.3644e-06 | -1.165377e-05 | -7.358215e-06 | 0.3745053 |  |  | 61.00006 | 0.5069323 | 0.000146383 | 0.00436635 | 29.8326 | 29.8282 | -2.12122e-05 | -0.000192261 | 9.06352 | 9.06371 | 37.00236 | 0.0146383 | 37.00778 | 0.0001463723 | -2.121242e-05 | -0.0001251599 | -4.12879e-05 | 0.1694826 |  |  | 61.00008 | 0.1160704 | 3.44722e-05 | 0.000987019 | 28.6333 | 28.6323 | -6.75441e-07 | -5.54424e-06 | 8.20832 | 8.20832 | 8.526065 | 0.00344722 | 8.526359 | 3.447161e-05 | -6.754412e-07 | -3.379616e-05 | -9.689608e-06 | 0.01998574 |  |  | 30.99998 | 0.3073282 | 8.98594e-05 | 0.0026842 | 29.8738 | 29.8711 | -2.2118e-05 | -0.00019471 | 8.80303 | 8.80322 | 22.59766 | 0.00898594 | 22.59969 | 8.985536e-05 | -2.211824e-05 | -6.773712e-05 | -2.172479e-05 | 0.3265306 |  |  | 31.00002 | 0.02533199 | 7.49168e-06 | 0.000224868 | 30.0159 | 30.0157 | -1.6152e-06 | -1.45843e-05 | 9.02938 | 9.02939 | 1.862646 | 0.000749168 | 1.86266 | 7.491652e-06 | -1.615201e-06 | -5.876451e-06 | -1.54128e-06 | 0.27486 |  |  | 61.00006 | 0.2014142 | 4.79169e-05 | 0.00140839 | 29.3938 | 29.3924 | -3.24544e-05 | -0.000247371 | 7.62187 | 7.62212 | 14.78031 | 0.00479169 | 14.78102 | 4.791575e-05 | -3.245493e-05 | -1.546083e-05 | -2.564965e-05 | 2.099172 |  |  |  | 0.373975616 | 0.000261973 | 0.00786944 | 300.469 | 300.391 | -0.122 | -0.00010499 | 859.226 | 859.237 | 27.49821 | 0.0261973 | 27.50541 | 0.0002619387 | -0.1301087 | 0.1298467 | 9.731726e-05 | -1.002017 |  |  |  | 0.429434082 | 0.000274858 | 0.0080951 | 29.46 | 294.519 | -0.00011134 | -0.00099186 | 89.074 | 890.839 | 31.57604 | 0.0274858 | 31.58471 | 0.0002748202 | -0.0001113462 | -0.000163474 | 8.928045e-05 | 0.6811247 |  |  |  | 0.311564697 | 0.00030747 | 0.009268 | 30.152 | 301.428 | -3.04 | -0.000266206 | 877.074 | 877.101 | 22.90917 | 0.030747 | 22.91621 | 0.0003074227 |  |  | 0.0001593288 |  |  |  |  | 0.4103424 | 0.000258904 | 0.00788134 | 304.491 | 304.412 | -2.34 | -0.000206012 | 882.229 | 88.225 | 30.17224 | 0.0258904 | 30.18005 | 0.0002588705 |  |  | 8.338897e-05 |  |  |  |  | 0.3212861 | 0.000271746 | 0.00770964 | 283.784 | 283.707 | -0.107 | -0.923 | 860.202 | 860.203 | 23.62398 | 0.0271746 | 23.6304 | 0.0002717091 | -0.1131687 | 0.112897 | 0.000127015 | -1.002407 |  |  |  | 0.363418304 | 0.000289394 | 0.00850042 | 293.817 | 293.732 | -0.18 | -0.000155825 | 863.807 | 863.823 | 26.72193 | 0.0289394 | 26.72967 | 0.0002893521 | -0.1984509 | 0.1981616 | 0.0001256961 | -1.00146 |  |  |  | 0.315091888 | 0.00025089 | 0.00742194 | 295.899 | 295.825 | -2.26 | -0.000197704 | 874.001 | 874.021 | 23.16852 | 0.025089 | 23.17433 | 0.0002508585 |  |  | 0.0001134992 |  |  |  |  | 0.347175201 | 0.000268649 | 0.0079186 | 294.836 | 294.757 | -2.64 | -0.000233279 | 884.387 | 884.411 | 25.52759 | 0.0268649 | 25.53445 | 0.0002686129 |  |  | 0.0001205338 |  |  |  |  | 0.4015408 | 0.000288075 | 0.00852496 | 296.014 | 295.929 | -3.85 | -0.000328898 | 855.355 | 855.388 | 29.52506 | 0.0288075 | 29.53356 | 0.0002880335 |  |  | 0.0001121506 |  |  |  |  | 0.303748932 | 0.000194132 | 0.00564284 | 290727 | 29067 | -3.34 | -0.000287834 | 861764 |  | 22.33448 | 0.0194132 | 22.33882 | 0.0001941132 |  |  | 7.771782e-05 |  |  |  |  | 0.42036 | 0.000278754 | 0.0083921 | 301141 | 301058 | -0.0836 | -0.733 | 876968 | 876969 | 30.90882 | 0.0278754 | 30.91744 | 0.0002787152 | -0.08730233 | 0.08702361 | 0.0001012064 | -1.003203 |  |  |  | 0.355820038 | 0.000294441 | 0.00881483 | 299463 | 299375 | -3.92 | -0.000350814 | 894203 | 894239 | 26.16324 | 0.0294441 | 26.17094 | 0.0002943977 |  |  | 0.0001341594
11 | 34.00002 | 0.1237378 | 4.388e-05 | 0.00126565 | 28.8446 | 28.8433 | -9.09116e-06 | -8.18874e-05 | 9.00728 | 9.00736 | 9.16576 | 0.004388 | 9.166162 | 4.387904e-05 | -9.091201e-06 | -3.478784e-05 | -5.611433e-06 | 0.2613328 |  |  | 66.99991 | 0.3625404 | 0.000103654 | 0.00307036 | 29.6242 | 29.6211 | -2.754e-05 | -0.000242319 | 8.79856 | 8.79881 | 26.65738 | 0.0103654 | 26.66014 | 0.0001036486 | -2.754038e-05 | -7.610825e-05 | -3.497131e-05 | 0.361858 |  |  | 67.00008 | 0.2212084 | 6.26881e-05 | 0.00184386 | 29.4151 | 29.4132 | -3.86843e-05 | -0.000338874 | 8.75965 | 8.75999 | 16.26533 | 0.00626881 | 16.26634 | 6.268614e-05 | -3.868505e-05 | -2.400109e-05 | -2.135524e-05 | 1.611804 |  |  | 34.00002 | 0.08587487 | 1.6299e-05 | 0.000488584 | 29.9768 | 29.9763 | -1.92266e-06 | -1.75565e-05 | 9.13137 | 9.13138 | 6.268239 | 0.0016299 | 6.268341 | 1.629887e-05 | -1.922662e-06 | -1.437621e-05 | -1.520055e-05 | 0.1337392 |  |  | 67.00008 | 0.5990562 | 0.000180192 | 0.00537481 | 29.8336 | 29.8282 | -1.4078e-05 | -0.000127599 | 9.06359 | 9.06371 | 43.72673 | 0.0180192 | 43.73461 | 0.0001801758 | -1.40781e-05 | -0.0001660977 | -4.159504e-05 | 0.08475796 |  |  | 67.00008 | 0.1377045 | 5.29819e-05 | 0.00151699 | 28.6338 | 28.6323 | -9.83972e-06 | -8.07676e-05 | 8.20824 | 8.20832 | 10.11521 | 0.00529819 | 10.11575 | 5.29805e-05 | -9.839768e-06 | -4.314073e-05 | 5.872313e-07 | 0.2280854 |  |  | 34.00003 | 0.3473405 | 0.000100279 | 0.00299544 | 29.8741 | 29.8711 | -2.36965e-05 | -0.000208606 | 8.80302 | 8.80322 | 25.53975 | 0.0100279 | 25.54231 | 0.000100274 | -2.369678e-05 | -7.657719e-05 | -2.583459e-05 | 0.3094496 |  |  | 34.00002 | 0.0324948 | 6.67031e-06 | 0.000200214 | 30.0159 | 30.0157 | -2.13967e-06 | -1.93199e-05 | 9.02938 | 9.02939 | 2.389324 | 0.000667031 | 2.38934 | 6.670288e-06 | -2.139672e-06 | -4.530615e-06 | -4.916765e-06 | 0.4722697 |  |  | 66.99993 | 0.2333873 | 7.16828e-05 | 0.00210693 | 29.3945 | 29.3924 | -5.49184e-05 | -0.000418594 | 7.6217 | 7.62212 | 17.12658 | 0.00716828 | 17.12781 | 7.168023e-05 | -5.491991e-05 | -1.676032e-05 | -1.356519e-05 | 3.276781 |  |  |  | 0.410372742 | 0.000289926 | 0.0087091 | 300.478 | 300.391 | -1.99 | -0.000170909 | 85.922 | 859.237 | 30.17447 | 0.0289926 | 30.18321 | 0.000289884 |  |  | 0.0001092357 |  |  |  |  | 0.468861786 | 0.000299939 | 0.00883377 | 294.608 | 294.519 | -0.000105674 | -0.000941388 | 890.745 | 890.839 | 34.47513 | 0.0299939 | 34.48547 | 0.000299894 | -0.0001056796 | -0.0001942144 | 9.731417e-05 | 0.5441386 |  |  |  | 0.346639923 | 0.000332931 | 0.0100355 | 301.528 | 301.428 | -2.28 | -0.000199927 | 877.081 | 877.101 | 25.48823 | 0.0332931 | 25.49672 | 0.0003328756 |  |  | 0.0001681054 |  |  |  |  | 0.4467733 | 0.00028104 | 0.00855519 | 304.497 | 304.412 | -0.0417 | -0.368 | 88.225 | 88.225 | 32.85098 | 0.028104 | 32.86021 | 0.0002810005 | -0.0425944 | 0.0423134 | 8.993521e-05 | -1.006641 |  |  |  | 0.3558813 | 0.000300712 | 0.00853141 | 283.792 | 283.707 | -1.39 | -0.000119669 | 860.191 | 860.203 | 26.16774 | 0.0300712 | 26.17561 | 0.0003006668 |  |  | 0.0001403878 |  |  |  |  | 0.401486481 | 0.000317004 | 0.0093114 | 293.825 | 293.732 | -2.25 | -0.000194543 | 863.803 | 863.823 | 29.52106 | 0.0317004 | 29.53042 | 0.0003169538 |  |  | 0.0001361497 |  |  |  |  | 0.347157837 | 0.000269877 | 0.00798363 | 295.905 | 295.825 | -4.15 | -0.000362548 | 873.984 | 874.021 | 25.52631 | 0.0269877 | 25.5332 | 0.0002698406 |  |  | 0.0001184998 |  |  |  |  | 0.384042725 | 0.000288965 | 0.00851745 | 294.842 | 294.757 | -2.93 | -0.000258846 | 884.385 | 884.411 | 28.23844 | 0.0288965 | 28.2466 | 0.0002889233 |  |  | 0.0001251159 |  |  |  |  | 0.44035 | 0.00032181 | 0.00952329 | 296.024 | 295.929 | -2.11 | -0.000180151 | 85.537 | 855.388 | 32.37868 | 0.032181 | 32.3891 | 0.0003217582 |  |  | 0.0001288696 |  |  |  |  | 0.325839539 | 0.00020179 | 0.00586543 | 290729 | 29067 | -0.494 | -0.000425786 | 86175 |  | 23.95879 | 0.020179 | 23.96362 | 0.0002017696 | -0.6812186 | 0.6810168 | 7.690832e-05 | -1.000296 |  |  |  | 0.459176 | 0.000301218 | 0.00906839 | 301148 | 301058 | -0.215 | -0.000188935 | 87695 | 876969 | 33.76294 | 0.0301218 | 33.77311 | 0.0003011726 | -0.2420716 | 0.2417704 | 0.0001072684 | -1.001246 |  |  |  | 0.394483307 | 0.000324139 | 0.00970392 | 299472 | 299375 | -4.14 | -0.000370206 | 894202 | 894239 | 29.00613 | 0.0324139 | 29.01553 | 0.0003240865 |  |  | 0.0001464315
12 | 37.00003 | 0.146482 | 5.36582e-05 | 0.00154768 | 28.8449 | 28.8433 | -2.62467e-06 | -2.36414e-05 | 9.00734 | 9.00736 | 10.85052 | 0.00536582 | 10.8511 | 5.365676e-05 | -2.624673e-06 | -5.103209e-05 | -4.931118e-06 | 0.05143183 |  |  | 73.00011 | 0.4405857 | 0.000124917 | 0.00370019 | 29.6248 | 29.6211 | -2.81913e-05 | -0.00024805 | 8.79856 | 8.79881 | 32.39601 | 0.0124917 | 32.40005 | 0.0001249092 | -2.81917e-05 | -9.67175e-05 | -4.355552e-05 | 0.291485 |  |  | 72.99989 | 0.2546074 | 7.17111e-05 | 0.00210925 | 29.4153 | 29.4132 | -3.99047e-05 | -0.000349564 | 8.75964 | 8.75999 | 18.72113 | 0.00717111 | 18.72247 | 7.170853e-05 | -3.99055e-05 | -3.180303e-05 | -2.502263e-05 | 1.25477 |  |  | 36.99997 | 0.1098041 | 3.15139e-05 | 0.000944671 | 29.9773 | 29.9763 | -5.37393e-06 | -4.90714e-05 | 9.13134 | 9.13138 | 8.0149 | 0.00315139 | 8.015152 | 3.15134e-05 | -5.373944e-06 | -2.613946e-05 | -8.764029e-06 | 0.2055874 |  |  | 73.00008 | 0.6957226 | 0.000210444 | 0.00627718 | 29.8345 | 29.8282 | -3.72584e-05 | -0.000337699 | 9.06338 | 9.06371 | 50.78268 | 0.0210444 | 50.79336 | 0.0002104219 | -3.725909e-05 | -0.0001731628 | -4.714271e-05 | 0.215168 |  |  | 72.99989 | 0.161862 | 5.71686e-05 | 0.00163687 | 28.6339 | 28.6323 | -1.00337e-05 | -8.23595e-05 | 8.20824 | 8.20832 | 11.88973 | 0.00571686 | 11.89041 | 5.716697e-05 | -1.003375e-05 | -4.713322e-05 | -4.417926e-06 | 0.2128807 |  |  | 37.00004 | 0.3892203 | 0.000122467 | 0.00365823 | 29.8748 | 29.8711 | -2.52244e-05 | -0.000222056 | 8.803 | 8.80322 | 28.61914 | 0.0122467 | 28.62264 | 0.0001224595 | -2.522472e-05 | -9.723478e-05 | -1.885742e-05 | 0.2594207 |  |  | 37.00003 | 0.0408241 | 5.00639e-06 | 0.00015027 | 30.0159 | 30.0157 | -2.1835e-05 | -0.000197156 | 9.0292 | 9.02939 | 3.001772 | 0.000500639 | 3.001787 | 5.006377e-06 | -2.183524e-05 | 1.682886e-05 | -9.550728e-06 | -1.297488 |  |  | 73.00008 | 0.2672513 | 6.74218e-05 | 0.00198169 | 29.3944 | 29.3924 | -7.52369e-05 | -0.000573465 | 7.62155 | 7.62212 | 19.61161 | 0.00674218 | 19.61293 | 6.741953e-05 | -7.523973e-05 | 7.820203e-06 | -3.01944e-05 | -9.621199 |  |  |  | 0.448343079 | 0.000310583 | 0.00932964 | 300.484 | 300.391 | -1.46 | -0.000125611 | 859.224 | 859.237 | 32.9664 | 0.0310583 | 32.97664 | 0.0003105348 |  |  | 0.0001131677 |  |  |  |  | 0.509529449 | 0.000325329 | 0.00958157 | 294.615 | 294.519 | -0.000114131 | -0.00101672 | 890.737 | 890.839 | 37.4654 | 0.0325329 | 37.47759 | 0.0003252761 | -0.0001141375 | -0.0002111386 | 0.0001051195 | 0.540581 |  |  |  | 0.382754761 | 0.000359831 | 0.0108463 | 301.536 | 301.428 | -2.93 | -0.000257413 | 877.075 | 877.101 | 28.14373 | 0.0359831 | 28.15386 | 0.0003597663 |  |  | 0.0001778246 |  |  |  |  | 0.4846738 | 0.000286916 | 0.00873406 | 304.499 | 304.412 | -6.8 | -0.000599493 | 88.219 | 88.225 | 35.63778 | 0.0286916 | 35.648 | 0.0002868748 |  |  | 7.959995e-05 |  |  |  |  | 0.3922448 | 0.000318565 | 0.00903791 | 283.798 | 283.707 | -0.756 | -6.5 | 860.197 | 860.203 | 28.84153 | 0.0318565 | 28.85072 | 0.0003185143 | -1.410587 | 1.410269 | 0.000141855 | -1.000226 |  |  |  | 0.441414185 | 0.000344171 | 0.0101094 | 293.833 | 293.732 | -1.29 | -0.000111429 | 863.812 | 863.823 | 32.45693 | 0.0344171 | 32.4681 | 0.0003441118 |  |  | 0.0001453214 |  |  |  |  | 0.380797852 | 0.00028839 | 0.00853129 | 29.591 | 295.825 | -3.19 | -0.000278806 | 873.993 | 874.021 | 27.99984 | 0.028839 | 28.00792 | 0.0002883484 |  |  | 0.0001223394 |  |  |  |  | 0.422857758 | 0.000312078 | 0.00919872 | 294.849 | 294.757 | -3.8 | -0.000336083 | 884.377 | 884.411 | 31.09248 | 0.0312078 | 31.10219 | 0.0003120293 |  |  | 0.0001316618 |  |  |  |  | 0.4804553 | 0.000338187 | 0.0100079 | 296.029 | 295.929 | -2.88 | -0.000246683 | 855.364 | 855.388 | 35.3276 | 0.0338187 | 35.33954 | 0.0003381298 |  |  | 0.0001276703 |  |  |  |  | 0.348419037 | 0.000212091 | 0.00616486 | 290732 | 29067 | -4.08 | -0.000351997 | 861758 |  | 25.61905 | 0.0212091 | 25.62448 | 0.0002120685 |  |  | 7.855338e-05 |  |  |  |  | 0.49942 | 0.000320524 | 0.00964962 | 301154 | 301058 | -2.49 | -0.000218333 | 876947 | 876969 | 36.72206 | 0.0320524 | 36.73383 | 0.0003204726 |  |  | 0.0001095698 |  |  |  |  | 0.434789215 | 0.00034583 | 0.0103533 | 299479 | 299375 | -5.74 | -0.000513101 | 894187 | 894239 | 31.9698 | 0.034583 | 31.98085 | 0.0003457702 |  |  | 0.0001499593
13 | 40.00003 | 0.1716135 | 6.08271e-05 | 0.00175446 | 28.8451 | 28.8433 | -1.02017e-06 | -9.189e-06 | 9.00735 | 9.00736 | 12.71211 | 0.00608271 | 12.71289 | 6.082525e-05 | -1.020171e-06 | -5.980508e-05 | -7.814896e-06 | 0.01705826 |  |  | 79.00013 | 0.5247348 | 0.00016156 | 0.0047856 | 29.6259 | 29.6211 | -4.24499e-05 | -0.000373508 | 8.79843 | 8.79881 | 38.58344 | 0.016156 | 38.58967 | 0.000161547 | -4.24508e-05 | -0.0001190961 | -3.910082e-05 | 0.3564414 |  |  | 79.00012 | 0.2905448 | 7.8865e-05 | 0.00231968 | 29.4156 | 29.4132 | -3.08384e-05 | -0.000270144 | 8.75972 | 8.75999 | 21.36359 | 0.0078865 | 21.36528 | 7.886189e-05 | -3.083888e-05 | -4.802301e-05 | -3.152353e-05 | 0.6421687 |  |  | 40.00003 | 0.1333586 | 3.20882e-05 | 0.000961887 | 29.9773 | 29.9763 | -9.70554e-06 | -8.8625e-05 | 9.1313 | 9.13138 | 9.734205 | 0.00320882 | 9.734517 | 3.208769e-05 | -9.705587e-06 | -2.23821e-05 | -1.682983e-05 | 0.4336317 |  |  | 79.00009 | 0.7962597 | 0.000250608 | 0.00747519 | 29.8357 | 29.8282 | -6.22519e-05 | -0.000564233 | 9.06315 | 9.06371 | 58.12115 | 0.0250608 | 58.13571 | 0.0002505766 | -6.225384e-05 | -0.0001883228 | -4.421978e-05 | 0.3305699 |  |  | 79.00012 | 0.1881744 | 6.28071e-05 | 0.00179831 | 28.6341 | 28.6323 | -4.73021e-06 | -3.88271e-05 | 8.20829 | 8.20832 | 13.82253 | 0.00628071 | 13.8234 | 6.280513e-05 | -4.730221e-06 | -5.807491e-05 | -8.791451e-06 | 0.08145035 |  |  | 40.00004 | 0.4328472 | 0.000129913 | 0.00388065 | 29.875 | 29.8711 | -3.8139e-05 | -0.000335746 | 8.80289 | 8.80322 | 31.827 | 0.0129913 | 31.83113 | 0.0001299046 | -3.813973e-05 | -9.176483e-05 | -2.725345e-05 | 0.4156246 |  |  | 39.99996 | 0.05166969 | 1.93907e-05 | 0.000582025 | 30.0163 | 30.0157 | -3.28625e-06 | -2.96729e-05 | 9.02936 | 9.02939 | 3.799242 | 0.00193907 | 3.799316 | 1.939051e-05 | -3.286255e-06 | -1.610426e-05 | 9.658076e-07 | 0.2040613 |  |  | 79.00009 | 0.3040537 | 9.20304e-05 | 0.00270499 | 29.3951 | 29.3924 | -5.52951e-05 | -0.000421466 | 7.6217 | 7.62212 | 22.31227 | 0.00920304 | 22.31432 | 9.202617e-05 | -5.529663e-05 | -3.672954e-05 | -1.903264e-05 | 1.505508 |  |  |  | 0.487471069 | 0.000328302 | 0.00986188 | 300.489 | 300.391 | -1.45 | -0.000124653 | 859.224 | 859.237 | 35.84346 | 0.0328302 | 35.85523 | 0.0003282481 |  |  | 0.0001136526 |  |  |  |  | 0.551182495 | 0.000342871 | 0.0100982 | 29.462 | 294.519 | -0.000126273 | -0.00112489 | 890.726 | 890.839 | 40.52812 | 0.0342871 | 40.54202 | 0.0003428122 | -0.000126281 | -0.0002165313 | 0.0001046541 | 0.5831997 |  |  |  | 0.420375305 | 0.000392628 | 0.0118349 | 301.546 | 301.428 | -3.89 | -0.000341256 | 877.067 | 877.101 | 30.90995 | 0.0392628 | 30.92209 | 0.0003925509 |  |  | 0.0001927198 |  |  |  |  | 0.5240637 | 0.000311978 | 0.00949698 | 304.507 | 304.412 | -4.1 | -0.000362097 | 882.214 | 88.225 | 38.5341 | 0.0311978 | 38.54612 | 0.0003119293 |  |  | 8.78034e-05 |  |  |  |  | 0.4303475 | 0.00034498 | 0.00978733 | 283.805 | 283.707 | -0.4 | -3.44 | 8.602 | 860.203 | 31.6432 | 0.034498 | 31.65411 | 0.0003449205 | -0.5108256 | 0.5104807 | 0.0001510954 | -1.000676 |  |  |  | 0.482755188 | 0.000369069 | 0.0108407 | 29.384 | 293.732 | -2.65 | -0.000228834 | 8.638 | 863.823 | 35.496705 | 0.0369069 | 35.50981 | 0.0003690009 |  |  | 0.0001515873 |  |  |  |  | 0.415628143 | 0.000317249 | 0.00938502 | 295.919 | 295.825 | -1.78 | -0.000155749 | 874.005 | 874.021 | 30.56089 | 0.0317249 | 30.57059 | 0.0003171987 |  |  | 0.0001360002 |  |  |  |  | 0.463322235 | 0.000335835 | 0.00989897 | 294.856 | 294.757 | -2.36 | -0.000208876 | 88.439 | 884.411 | 34.06781 | 0.0335835 | 34.07925 | 0.0003357786 |  |  | 0.0001381466 |  |  |  |  | 0.5217523 | 0.000374267 | 0.0110756 | 29.604 | 295.929 | -2.01 | -0.000171787 | 855.371 | 855.388 | 38.36414 | 0.0374267 | 38.3785 | 0.000374197 |  |  | 0.0001456393 |  |  |  |  | 0.372210327 | 0.000223636 | 0.00650044 | 290735 | 29067 | -3.97 | -0.000342376 | 861759 |  | 27.36841 | 0.0223636 | 27.37453 | 0.000223611 |  |  | 8.097733e-05 |  |  |  |  | 0.541016 | 0.000338059 | 0.0101775 | 301159 | 301058 | -0.185 | -0.000162072 | 876953 | 876969 | 39.78059 | 0.0338059 | 39.79404 | 0.0003380019 | -0.2045672 | 0.2042292 | 0.0001095292 | -1.001655 |  |  |  | 0.47642804 | 0.000380685 | 0.0113968 | 299489 | 299375 | -6.19 | -0.000553967 | 894183 | 894239 | 35.03147 | 0.0380685 | 35.04481 | 0.0003806126 |  |  | 0.0001660418
14 | 43.00003 | 0.1989224 | 7.27354e-05 | 0.00209793 | 28.8454 | 28.8433 | -4.86127e-06 | -4.37873e-05 | 9.00732 | 9.00736 | 14.73499 | 0.00727354 | 14.73606 | 7.273275e-05 | -4.861282e-06 | -6.787147e-05 | -6.831042e-06 | 0.07162482 |  |  | 85.00014 | 0.6141907 | 0.000162457 | 0.00481217 | 29.6259 | 29.6211 | -5.73011e-05 | -0.000504181 | 8.7983 | 8.79881 | 45.16108 | 0.0162457 | 45.16842 | 0.0001624438 | -5.730274e-05 | -0.0001051411 | -7.241028e-05 | 0.5450082 |  |  | 85.00014 | 0.3288068 | 9.39605e-05 | 0.00276368 | 29.416 | 29.4132 | -4.56297e-05 | -0.000399715 | 8.75959 | 8.75999 | 24.17697 | 0.00939605 | 24.17924 | 9.395609e-05 | -4.563074e-05 | -4.832534e-05 | -3.096791e-05 | 0.9442404 |  |  | 43.00003 | 0.1576003 | 4.27226e-05 | 0.00128067 | 29.9776 | 29.9763 | -1.35725e-05 | -0.000123936 | 9.13126 | 9.13138 | 11.50367 | 0.00427226 | 11.50416 | 4.272169e-05 | -1.357259e-05 | -2.91491e-05 | -1.508858e-05 | 0.4656265 |  |  | 84.99988 | 0.901223 | 0.000281991 | 0.0084113 | 29.8366 | 29.8282 | -4.8706e-05 | -0.000441457 | 9.06327 | 9.06371 | 65.7827 | 0.0281991 | 65.80125 | 0.0002819512 | -4.870719e-05 | -0.0002332441 | -5.17158e-05 | 0.208825 |  |  | 85.00014 | 0.2167345 | 6.50773e-05 | 0.00186331 | 28.6341 | 28.6323 | -2.57565e-05 | -0.000211418 | 8.20811 | 8.20832 | 15.92044 | 0.00650773 | 15.92148 | 6.507518e-05 | -2.575683e-05 | -3.931835e-05 | -1.738814e-05 | 0.6550842 |  |  | 43.00005 | 0.4785277 | 0.000143845 | 0.0042968 | 29.8754 | 29.8711 | -3.69356e-05 | -0.000325152 | 8.8029 | 8.80322 | 35.18586 | 0.0143845 | 35.19092 | 0.0001438347 | -3.693628e-05 | -0.0001068984 | -2.991147e-05 | 0.3455271 |  |  | 43.00003 | 0.06496108 | 1.92066e-05 | 0.000576501 | 30.0163 | 30.0157 | -1.97173e-05 | -0.000178035 | 9.02922 | 9.02939 | 4.77655 | 0.00192066 | 4.776642 | 1.920642e-05 | -1.971749e-05 | 5.110788e-07 | -3.957812e-06 | -38.58014 |  |  | 85.00011 | 0.3429676 | 0.000106806 | 0.00313927 | 29.3955 | 29.3924 | -3.97921e-05 | -0.000303301 | 7.62182 | 7.62212 | 25.16787 | 0.0106806 | 25.17056 | 0.0001068003 | -3.979289e-05 | -6.70074e-05 | -1.847407e-05 | 0.5938581 |  |  |  | 0.527857544 | 0.000354556 | 0.0106505 | 300.497 | 300.391 | -0.807 | -6.93 | 85.923 | 859.237 | 38.81305 | 0.0354556 | 38.82682 | 0.0003544932 | -1.645065 | 1.644711 | 0.0001221125 | -1.000216 |  |  |  | 0.594096619 | 0.000368105 | 0.0108414 | 294.628 | 294.519 | -0.000131669 | -0.00117295 | 890.722 | 890.839 | 43.68357 | 0.0368105 | 43.69966 | 0.0003680373 | -0.0001316777 | -0.0002363596 | 0.00011133 | 0.5571074 |  |  |  | 0.459711029 | 0.000416606 | 0.0125577 | 301.553 | 301.428 | -3.19 | -0.000279412 | 877.073 | 877.101 | 33.80228 | 0.0416606 | 33.81636 | 0.0004165192 |  |  | 0.0001979841 |  |  |  |  | 0.564873 | 0.000334478 | 0.0101819 | 304.514 | 304.412 | -5.66 | -0.000499745 | 8.822 | 88.225 | 41.53478 | 0.0334478 | 41.54867 | 0.0003344221 |  |  | 9.283782e-05 |  |  |  |  | 0.4698984 | 0.000373499 | 0.0105964 | 283.813 | 283.707 | 0.0579 | 0.498 | 860.204 | 860.203 | 34.55135 | 0.0373499 | 34.56426 | 0.0003734293 | 0.05628581 | -0.05665924 | 0.0001617847 | -0.9934092 |  |  |  | 0.525366211 | 0.000394019 | 0.0115736 | 293.847 | 293.732 | -3.08 | -0.000265966 | 863.796 | 863.823 | 38.62987 | 0.0394019 | 38.64509 | 0.0003939414 |  |  | 0.0001573315 |  |  |  |  | 0.451910309 | 0.000332714 | 0.00984251 | 295.923 | 295.825 | -2.36 | -0.000206084 | 01,08,1974 | 874.021 | 33.2287 | 0.0332714 | 33.23975 | 0.0003326587 |  |  | 0.0001356394 |  |  |  |  | 0.504987 | 0.000357901 | 0.0105494 | 294.862 | 294.757 | -3.17 | -0.0002806 | 884.383 | 884.411 | 37.1314 | 0.0357901 | 37.14469 | 0.000357837 |  |  | 0.0001424279 |  |  |  |  | 0.5641742 | 0.000395748 | 0.0117113 | 296.046 | 295.929 | -2.55 | -0.000217909 | 855.367 | 855.388 | 41.4834 | 0.0395748 | 41.49981 | 0.0003956697 |  |  | 0.0001485235 |  |  |  |  | 0.396702637 | 0.000234066 | 0.00680362 | 290738 | 29067 | -5.05 | -0.000435541 | 861749 |  | 29.16931 | 0.0234066 | 29.17614 | 0.0002340386 |  |  | 8.201773e-05 |  |  |  |  | 0.583833 | 0.000361182 | 0.0108737 | 301166 | 301058 | -2.29 | -0.000200459 | 876949 | 876969 | 42.9289 | 0.0361182 | 42.9444 | 0.0003611168 |  |  | 0.0001145567 |  |  |  |  | 0.519415222 | 0.000401487 | 0.0120195 | 299495 | 299375 | -0.634 | -0.000566688 | 894182 | 894239 | 38.1923 | 0.0401487 | 38.20763 | 0.0004014064 | -1.005122 | 1.004721 | 0.0001674705 | -1.0004
15 | 45.99997 | 0.2288681 | 8.84948e-05 | 0.00255248 | 28.8459 | 28.8433 | -1.94602e-05 | -0.000175285 | 9.00719 | 9.00736 | 16.95319 | 0.00884948 | 16.95469 | 8.849088e-05 | -1.946039e-05 | -6.90305e-05 | -3.051856e-06 | 0.28191 |  |  | 91.00015 | 0.7084364 | 0.000216262 | 0.00640591 | 29.6275 | 29.6211 | -4.62791e-05 | -0.000407201 | 8.7984 | 8.79881 | 52.09091 | 0.0216262 | 52.10218 | 0.0002162386 | -4.628017e-05 | -0.0001699584 | -5.466768e-05 | 0.2723029 |  |  | 91.00014 | 0.3689941 | 0.000109628 | 0.0032245 | 29.4165 | 29.4132 | -3.44138e-05 | -0.000301464 | 8.75969 | 8.75999 | 27.13192 | 0.0109628 | 27.1349 | 0.000109622 | -3.441439e-05 | -7.52076e-05 | -3.057263e-05 | 0.457592 |  |  | 46.00003 | 0.1840372 | 5.5947e-05 | 0.00167709 | 29.978 | 29.9763 | -1.49465e-05 | -0.000136482 | 9.13125 | 9.13138 | 13.43337 | 0.0055947 | 13.43412 | 5.594544e-05 | -1.494661e-05 | -4.099882e-05 | -1.156318e-05 | 0.364562 |  |  | 91.00014 | 1.00862 | 0.000314976 | 0.00939517 | 29.8376 | 29.8282 | -8.01545e-05 | -0.000726497 | 9.06299 | 9.06371 | 73.62188 | 0.0314976 | 73.64507 | 0.0003149264 | -8.015771e-05 | -0.0002347687 | -5.851533e-05 | 0.3414327 |  |  | 91.00014 | 0.2475286 | 8.40549e-05 | 0.00240668 | 28.6347 | 28.6323 | -2.31117e-05 | -0.000189709 | 8.20813 | 8.20832 | 18.18245 | 0.00840549 | 18.18398 | 8.405137e-05 | -2.311197e-05 | -6.09394e-05 | -1.013028e-05 | 0.3792615 |  |  | 45.99995 | 0.5256287 | 0.000159649 | 0.0047689 | 29.8759 | 29.8711 | -3.8299e-05 | -0.000337154 | 8.80289 | 8.80322 | 38.64917 | 0.0159649 | 38.65534 | 0.0001596363 | -3.829973e-05 | -0.0001213365 | -3.121453e-05 | 0.3156488 |  |  | 46.00005 | 0.08047113 | 1.62074e-05 | 0.000486477 | 30.0162 | 30.0157 | -2.11925e-05 | -0.000191355 | 9.0292 | 9.02939 | 5.916995 | 0.00162074 | 5.917091 | 1.620727e-05 | -2.119272e-05 | 4.985456e-06 | -1.248754e-05 | -4.25091 |  |  | 91.00012 | 0.383607 | 0.000129667 | 0.00381123 | 29.3962 | 29.3924 | -0.00010323 | -0.00078683 | 7.62133 | 7.62212 | 28.15009 | 0.0129667 | 28.15374 | 0.0001296586 | -0.0001032353 | -2.642327e-05 | -1.046313e-05 | 3.906986 |  |  |  | 0.569622192 | 0.000376046 | 0.0112961 | 300.504 | 300.391 | -2.29 | -0.00019656 | 859.217 | 859.237 | 41.88398 | 0.0376046 | 41.89974 | 0.0003759753 |  |  | 0.000125203 |  |  |  |  | 0.637783813 | 0.000390962 | 0.0115146 | 294.634 | 294.519 | -0.000137136 | -0.00122166 | 890.717 | 890.839 | 46.89587 | 0.0390962 | 46.9142 | 0.0003908856 | -0.0001371454 | -0.0002537402 | 0.000115295 | 0.5404954 |  |  |  | 0.499867157 | 0.000445295 | 0.0134224 | 301.562 | 301.428 | -3.12 | -0.000274041 | 877.073 | 877.101 | 36.75494 | 0.0445295 | 36.7713 | 0.0004451959 |  |  | 0.0002075647 |  |  |  |  | 0.6072675 | 0.000350196 | 0.0106604 | 304.518 | 304.412 | -0.193 | -0.000169957 | 882.233 | 88.225 | 44.65202 | 0.0350196 | 44.66766 | 0.0003501347 | -0.2144316 | 0.2140815 | 9.041512e-05 | -1.001636 |  |  |  | 0.5104177 | 0.000394473 | 0.0111915 | 283.819 | 283.707 | -1.11 | -9.57 | 860.194 | 860.203 | 37.53071 | 0.0394473 | 37.54552 | 0.0003943952 |  |  | 0.0001644958 |  |  |  |  | 0.569233459 | 0.00041221 | 0.0121079 | 293.853 | 293.732 | -2.44 | -0.000211115 | 863.802 | 863.823 | 41.8554 | 0.041221 | 41.87265 | 0.0004121251 |  |  | 0.000155754 |  |  |  |  | 0.489417023 | 0.000363179 | 0.0107437 | 295.932 | 295.825 | -2.61 | -0.00022821 | 873.998 | 874.021 | 35.98655 | 0.0363179 | 35.99962 | 0.0003631131 |  |  | 0.0001497355 |  |  |  |  | 0.548123352 | 0.000384293 | 0.0113273 | 29.487 | 294.757 | -4.46 | -0.000394655 | 884.371 | 884.411 | 40.30319 | 0.0384293 | 40.31868 | 0.0003842192 |  |  | 0.0001504035 |  |  |  |  | 0.6081906 | 0.000417773 | 0.0123631 | 296.053 | 295.929 | -5.04 | -0.000430935 | 855.345 | 855.388 | 44.7199 | 0.0417773 | 44.73858 | 0.0004176858 |  |  | 0.0001512516 |  |  |  |  | 0.421982422 | 0.000244121 | 0.00709586 | 290741 | 29067 | -5.51 | -0.000474852 | 861745 |  | 31.02812 | 0.0244121 | 31.03569 | 0.0002440912 |  |  | 8.23812e-05 |  |  |  |  | 0.627309 | 0.000385724 | 0.0116125 | 301174 | 301058 | -0.276 | -0.000241798 | 876945 | 876969 | 46.12566 | 0.0385724 | 46.14345 | 0.0003856496 | -0.3229639 | 0.3225782 | 0.0001207225 | -1.001196 |  |  |  | 0.563638367 | 0.000427268 | 0.0127913 | 299503 | 299375 | -7.54 | -0.000674438 | 894171 | 894239 | 41.444 | 0.0427268 | 41.46171 | 0.0004271767 |  |  | 0.0001733169
16 | 49.00004 | 0.2603954 | 0.000103166 | 0.00297565 | 28.8463 | 28.8433 | -2.23306e-05 | -0.00020114 | 9.00716 | 9.00736 | 19.28855 | 0.0103166 | 19.29054 | 0.0001031607 | -2.233085e-05 | -8.082983e-05 | -9.93909e-07 | 0.2762699 |  |  | 96.99982 | 0.8079282 | 0.000246317 | 0.00729617 | 29.6284 | 29.6211 | -6.5297e-05 | -0.000574536 | 8.79823 | 8.79881 | 59.40648 | 0.0246317 | 59.42112 | 0.0002462867 | -6.529913e-05 | -0.0001809875 | -6.267459e-05 | 0.3607935 |  |  | 97.00016 | 0.4108732 | 0.000120538 | 0.00354541 | 29.4168 | 29.4132 | -5.23855e-05 | -0.000458896 | 8.75953 | 8.75999 | 30.21126 | 0.0120538 | 30.21491 | 0.0001205307 | -5.238687e-05 | -6.814386e-05 | -3.557701e-05 | 0.7687687 |  |  | 49.00005 | 0.2129187 | 7.01225e-05 | 0.00210202 | 29.9785 | 29.9763 | -2.56171e-06 | -2.3392e-05 | 9.13136 | 9.13138 | 15.54151 | 0.00701225 | 15.5426 | 7.012004e-05 | -2.561713e-06 | -6.755833e-05 | -7.984033e-06 | 0.03791854 |  |  | 97.00014 | 1.117902 | 0.000364837 | 0.0108824 | 29.8391 | 29.8282 | -0.000104694 | -0.000948921 | 9.06276 | 9.06371 | 81.5987 | 0.0364837 | 81.62847 | 0.0003647705 | -0.0001046995 | -0.000260071 | -4.915374e-05 | 0.4025804 |  |  | 97.00016 | 0.2802895 | 9.29248e-05 | 0.00266065 | 28.6349 | 28.6323 | -1.67495e-05 | -0.000137486 | 8.20819 | 8.20832 | 20.58893 | 0.00929248 | 20.59084 | 9.292048e-05 | -1.674964e-05 | -7.617084e-05 | -1.372723e-05 | 0.2198957 |  |  | 49.00006 | 0.5745114 | 0.000178229 | 0.0053239 | 29.8764 | 29.8711 | -4.27004e-05 | -0.000375901 | 8.80285 | 8.80322 | 42.24348 | 0.0178229 | 42.25101 | 0.0001782131 | -4.270131e-05 | -0.0001355118 | -3.039036e-05 | 0.3151114 |  |  | 49.00005 | 0.09808383 | 3.04965e-05 | 0.000915375 | 30.0166 | 30.0157 | -1.41998e-05 | -0.000128216 | 9.02927 | 9.02939 | 7.212046 | 0.00304965 | 7.212266 | 3.049603e-05 | -1.41999e-05 | -1.629613e-05 | -4.479704e-06 | 0.8713662 |  |  | 96.99985 | 0.4258234 | 0.000132894 | 0.00390608 | 29.3963 | 29.3924 | -4.29249e-05 | -0.000327179 | 7.62179 | 7.62212 | 31.24805 | 0.0132894 | 31.2522 | 0.0001328852 | -4.292582e-05 | -8.995935e-05 | -2.265765e-05 | 0.4771691 |  |  |  | 0.612672241 | 0.00040363 | 0.0121247 | 300.512 | 300.391 | -1.92 | -0.000165296 | 85.922 | 859.237 | 45.04943 | 0.040363 | 45.06761 | 0.0004035486 |  |  | 0.0001338164 |  |  |  |  | 0.682418457 | 0.000414855 | 0.0122183 | 294.641 | 294.519 | -0.000150642 | -0.00134198 | 890.705 | 890.839 | 50.17783 | 0.0414855 | 50.19864 | 0.000414769 | -0.0001506533 | -0.0002641156 | 0.0001198844 | 0.5704068 |  |  |  | 0.541070435 | 0.000469898 | 0.014164 | 301.569 | 301.428 | -3.71 | -0.000325575 | 877.068 | 877.101 | 39.78459 | 0.0469898 | 39.80329 | 0.0004697876 |  |  | 0.0002125626 |  |  |  |  | 0.6508853 | 0.000410885 | 0.0125078 | 304.537 | 304.412 | -5.26 | -0.000464106 | 882.204 | 88.225 | 47.85921 | 0.0410885 | 47.87888 | 0.0004108006 |  |  | 0.0001324094 |  |  |  |  | 0.5520259 | 0.000419036 | 0.0118883 | 283.826 | 283.707 | -0.11 | -9.46 | 860.194 | 860.203 | 40.59014 | 0.0419036 | 40.60715 | 0.0004189482 | -0.1165338 | 0.1161149 | 0.0001703017 | -1.003608 |  |  |  | 0.614172485 | 0.000442238 | 0.0129899 | 293.862 | 293.732 | -4.26 | -0.000367767 | 863.786 | 863.823 | 45.15974 | 0.0442238 | 45.17971 | 0.0004421402 |  |  | 0.0001655213 |  |  |  |  | 0.528478027 | 0.000392789 | 0.0116197 | 295.941 | 295.825 | -3.26 | -0.000285205 | 873.992 | 874.021 | 38.85868 | 0.0392789 | 38.87394 | 0.0003927119 |  |  | 0.0001622976 |  |  |  |  | 0.592434509 | 0.000404072 | 0.0119103 | 294.876 | 294.757 | -4.26 | -0.00037671 | 884.373 | 884.411 | 43.56136 | 0.0404072 | 43.57896 | 0.0004039904 |  |  | 0.0001512677 |  |  |  |  | 0.6531285 | 0.000448267 | 0.0132655 | 296.062 | 295.929 | -4.43 | -0.000379325 | 85.535 | 855.388 | 48.02415 | 0.0448267 | 48.04568 | 0.0004481666 |  |  | 0.0001620374 |  |  |  |  | 0.44826059 | 0.000255151 | 0.00741647 | 290745 | 29067 | -5.05 | -0.000435288 | 861749 |  | 32.9603375 | 0.0255151 | 32.96875 | 0.0002551185 |  |  | 8.333637e-05 |  |  |  |  | 0.671804 | 0.000417904 | 0.0125813 | 301183 | 301058 | -0.113 | -9.92 | 876959 | 876969 | 49.39735 | 0.0417904 | 49.418 | 0.0004178167 | -0.1199103 | 0.1194925 | 0.0001340892 | -1.003497 |  |  |  | 0.609217468 | 0.000455632 | 0.0136405 | 299511 | 299375 | -8.16 | -0.000729438 | 894166 | 894239 | 44.7954 | 0.0455632 | 44.81581 | 0.0004555282 |  |  | 0.000181132
17 | 52.00005 | 0.2938046 | 0.000120278 | 0.00346923 | 28.8468 | 28.8433 | -1.59571e-05 | -0.000143731 | 9.00722 | 9.00736 | 21.7633 | 0.0120278 | 21.76592 | 0.0001202708 | -1.595723e-05 | -0.0001043135 | 2.750968e-06 | 0.1529737 |  |  | 103.0002 | 0.911765 | 0.000283663 | 0.00840242 | 29.6295 | 29.6211 | -7.5453e-05 | -0.000663896 | 8.79814 | 8.79881 | 67.04155 | 0.0283663 | 67.06056 | 0.0002836228 | -7.545585e-05 | -0.0002081669 | -6.505994e-05 | 0.3624776 |  |  | 102.9998 | 0.4547079 | 0.00013371 | 0.00393285 | 29.4172 | 29.4132 | -5.22948e-05 | -0.000458102 | 8.75953 | 8.75999 | 33.43441 | 0.013371 | 33.43888 | 0.0001337011 | -5.229617e-05 | -8.140489e-05 | -3.906358e-05 | 0.6424204 |  |  | 51.99995 | 0.2447785 | 7.00795e-05 | 0.00210073 | 29.9785 | 29.9763 | -2.04548e-05 | -0.00018678 | 9.1312 | 9.13138 | 17.86704 | 0.00700795 | 17.86829 | 7.007704e-05 | -2.045501e-05 | -4.962204e-05 | -1.971401e-05 | 0.4122162 |  |  | 103.0002 | 1.226404 | 0.000393778 | 0.0117457 | 29.84 | 29.8282 | -0.000103851 | -0.000941272 | 9.06277 | 9.06371 | 89.51855 | 0.0393778 | 89.5538 | 0.0003937005 | -0.0001038564 | -0.0002898441 | -6.041174e-05 | 0.3583181 |  |  | 102.9998 | 0.3156512 | 0.000107036 | 0.00306469 | 28.6353 | 28.6323 | -2.11198e-06 | -1.73358e-05 | 8.20831 | 8.20832 | 23.18646 | 0.0107036 | 23.18894 | 0.0001070303 | -2.111982e-06 | -0.0001049183 | -1.307396e-05 | 0.02012978 |  |  | 52.00007 | 0.6253598 | 0.000199704 | 0.00596536 | 29.8771 | 29.8711 | -3.28856e-05 | -0.000289499 | 8.80294 | 8.80322 | 45.98234 | 0.0199704 | 45.99152 | 0.0001996841 | -3.288614e-05 | -0.0001667979 | -2.738723e-05 | 0.1971616 |  |  | 52.00005 | 0.1180288 | 2.36073e-05 | 0.000708591 | 30.0164 | 30.0157 | -1.44532e-05 | -0.000130504 | 9.02926 | 9.02939 | 8.678586 | 0.00236073 | 8.678791 | 2.360702e-05 | -1.44533e-05 | -9.153717e-06 | -1.84806e-05 | 1.578955 |  |  | 103.0002 | 0.4700945 | 0.000145762 | 0.00428428 | 29.3967 | 29.3924 | -4.95764e-05 | -0.000377877 | 7.62174 | 7.62212 | 34.49678 | 0.0145762 | 34.50181 | 0.0001457514 | -4.957763e-05 | -9.617375e-05 | -2.596477e-05 | 0.5155006 |  |  |  | 0.656966736 | 0.00043706 | 0.0131289 | 300.522 | 300.391 | -2 | -0.000171635 | 859.219 | 859.237 | 48.30638 | 0.043706 | 48.32749 | 0.0004369645 |  |  | 0.0001477218 |  |  |  |  | 0.728103516 | 0.000434638 | 0.0128009 | 294.647 | 294.519 | -0.000156005 | -0.00138975 | 8.907 | 890.839 | 53.53702 | 0.0434638 | 53.56029 | 0.0004345436 | -0.0001560172 | -0.0002785264 | 0.0001199115 | 0.5601522 |  |  |  | 0.583565308 | 0.000498674 | 0.0150314 | 301.578 | 301.428 | -4.13 | -0.000361952 | 877.065 | 877.101 | 42.90921 | 0.0498674 | 42.93061 | 0.0004985497 |  |  | 0.0002211146 |  |  |  |  | 0.6957319 | 0.000398052 | 0.0121172 | 304.533 | 304.412 | -6.17 | -0.000543921 | 882.196 | 88.225 | 51.15676 | 0.0398052 | 51.17712 | 0.0003979728 |  |  | 0.000100404 |  |  |  |  | 0.5948812 | 0.000441427 | 0.0125236 | 283.832 | 283.707 | -2.39 | -0.000205571 | 860.183 | 860.203 | 43.74126 | 0.0441427 | 43.76057 | 0.0004413296 |  |  | 0.000173374 |  |  |  |  | 0.659793335 | 0.000467384 | 0.0137285 | 293.869 | 293.732 | -3.32e-05 | -0.000286789 | 863.794 | 863.823 | 48.51422 | 0.0467384 | 48.53689 | 0.0004672748 | -3.320055e-05 | -0.0004340743 | 0.000170101 | 0.07648588 |  |  |  | 0.568489075 | 0.000408868 | 0.0120953 | 295.946 | 295.825 | -2.65 | -0.000231993 | 873.997 | 874.021 | 41.80067 | 0.0408868 | 41.81776 | 0.0004087844 |  |  | 0.0001609215 |  |  |  |  | 0.637522827 | 0.000428355 | 0.012626 | 294.883 | 294.757 | -4.23 | -0.000373714 | 884.373 | 884.411 | 46.87668 | 0.0428355 | 46.89676 | 0.0004282633 |  |  | 0.0001563001 |  |  |  |  | 0.6989562 | 0.000474318 | 0.0140364 | 296.069 | 295.929 | -5.14 | -0.000440008 | 855.344 | 855.388 | 51.39384 | 0.0474318 | 51.41822 | 0.0004742055 |  |  | 0.0001679918 |  |  |  |  | 0.475299896 | 0.000267648 | 0.00777974 | 290748 | 29067 | -5.29 | -0.000455807 | 861747 |  | 34.94852 | 0.0267648 | 34.95788 | 0.0002676122 |  |  | 8.546584e-05 |  |  |  |  | 0.717085 | 0.000436956 | 0.0131549 | 301189 | 301058 | -0.0248 | -0.000217313 | 876947 | 876969 | 52.72684 | 0.0436956 | 52.74988 | 0.0004368606 | -0.0251127 | 0.02467584 | 0.0001340035 | -1.017704 |  |  |  | 0.655407104 | 0.000486339 | 0.0145598 | 299521 | 299375 | -8.52 | -0.000761701 | 894162 | 894239 | 48.1917 | 0.0486339 | 48.21514 | 0.0004862208 |  |  | 0.0001910113
18 | 55.00005 | 0.3294655 | 0.000123024 | 0.00354843 | 28.8469 | 28.8433 | -4.00877e-05 | -0.000361084 | 9.007 | 9.00736 | 24.40485 | 0.0123024 | 24.40785 | 0.0001230164 | -4.00885e-05 | -8.292793e-05 | -8.767849e-06 | 0.4834138 |  |  | 109.0002 | 1.0183 | 0.000325399 | 0.00963868 | 29.6307 | 29.6211 | -8.65534e-05 | -0.000761566 | 8.79804 | 8.79881 | 74.87499 | 0.0325399 | 74.89936 | 0.0003253461 | -8.655715e-05 | -0.0002387889 | -6.409462e-05 | 0.3624839 |  |  | 109.0002 | 0.5004331 | 0.000149355 | 0.004393 | 29.4176 | 29.4132 | -6.16958e-05 | -0.000540455 | 8.75945 | 8.75999 | 36.79655 | 0.0149355 | 36.80205 | 0.0001493438 | -6.16977e-05 | -8.764614e-05 | -4.079688e-05 | 0.7039409 |  |  | 55.00005 | 0.2786697 | 8.4911e-05 | 0.00254532 | 29.9789 | 29.9763 | -1.53924e-05 | -0.000140554 | 9.13124 | 9.13138 | 20.34085 | 0.0084911 | 20.34258 | 8.49074e-05 | -1.539252e-05 | -6.951488e-05 | -1.731734e-05 | 0.2214277 |  |  | 109.0002 | 1.331342 | 0.000431082 | 0.0128584 | 29.8411 | 29.8282 | -0.000115737 | -0.001049 | 9.06266 | 9.06371 | 97.17826 | 0.0431082 | 97.22015 | 0.0004309891 | -0.0001157437 | -0.0003152454 | -6.199788e-05 | 0.3671543 |  |  | 109.0002 | 0.3534536 | 0.000119051 | 0.0034087 | 28.6357 | 28.6323 | -1.78806e-05 | -0.00014677 | 8.20818 | 8.20832 | 25.96327 | 0.0119051 | 25.96636 | 0.0001190439 | -1.788076e-05 | -0.0001011632 | -1.544563e-05 | 0.1767517 |  |  | 55.00007 | 0.6774537 | 0.000211509 | 0.00631799 | 29.8774 | 29.8711 | -5.09726e-05 | -0.000448723 | 8.80278 | 8.80322 | 49.81277 | 0.0211509 | 49.82331 | 0.0002114866 | -5.09739e-05 | -0.0001605127 | -3.450313e-05 | 0.3175692 |  |  | 54.99994 | 0.1405535 | 4.89559e-05 | 0.00146945 | 30.0172 | 30.0157 | -1.82802e-05 | -0.000165059 | 9.02923 | 9.02939 | 10.33481 | 0.00489559 | 10.33532 | 4.89547e-05 | -1.828037e-05 | -3.067433e-05 | -1.16622e-06 | 0.5959499 |  |  | 109.0002 | 0.5154166 | 0.00016259 | 0.0047789 | 29.3971 | 29.3924 | -5.53613e-05 | -0.000421971 | 7.6217 | 7.62212 | 37.82264 | 0.016259 | 37.82878 | 0.0001625768 | -5.536283e-05 | -0.000107214 | -2.569781e-05 | 0.5163771 |  |  |  | 0.702735168 | 0.000455771 | 0.0136909 | 300.528 | 300.391 | -2.46 | -0.000211 | 859.216 | 859.237 | 51.6717 | 0.0455771 | 51.69525 | 0.0004556672 |  |  | 0.0001462682 |  |  |  |  | 0.775350403 | 0.000463935 | 0.0136638 | 294.656 | 294.519 | -0.000156183 | -0.00139134 | 8.907 | 890.839 | 57.01106 | 0.0463935 | 57.03751 | 0.0004638274 | -0.0001561952 | -0.0003076322 | 0.0001287689 | 0.5077335 |  |  |  | 0.626858459 | 0.000528045 | 0.0159167 | 301.587 | 301.428 | -5.42 | -0.000475375 | 877.053 | 877.101 | 46.09253375 | 0.0528045 | 46.11687 | 0.0005279056 |  |  | 0.0002298796 |  |  |  |  | 0.7412559 | 0.000424 | 0.012907 | 304.541 | 304.412 | -5.02 | -0.000442744 | 882.206 | 88.225 | 54.50411 | 0.0424 | 54.52722 | 0.0004239101 |  |  | 0.0001068623 |  |  |  |  | 0.6385135 | 0.000467913 | 0.013275 | 28.384 | 283.707 | -2.62 | -0.000225565 | 860.181 | 860.203 | 46.94952 | 0.0467913 | 46.97149 | 0.0004678036 |  |  | 0.0001801868 |  |  |  |  | 0.705778809 | 0.000492094 | 0.0144544 | 293.876 | 293.732 | -4.84 | -0.00041799 | 863.781 | 863.823 | 51.8955 | 0.0492094 | 51.92104 | 0.000491973 |  |  | 0.0001740793 |  |  |  |  | 0.609696228 | 0.000429559 | 0.0127074 | 295.952 | 295.825 | -2.66 | -0.000232865 | 873.997 | 874.021 | 44.830605 | 0.0429559 | 44.84986 | 0.0004294668 |  |  | 0.0001636319 |  |  |  |  | 0.683845581 | 0.000449659 | 0.013254 | 294.889 | 294.757 | -5.68 | -0.000502701 | 884.361 | 884.411 | 50.28276 | 0.0449659 | 50.30537 | 0.0004495579 |  |  | 0.0001578275 |  |  |  |  | 0.7456121 | 0.00049897 | 0.014766 | 296.077 | 295.929 | -4.97 | -0.00042496 | 855.346 | 855.388 | 54.82442 | 0.049897 | 54.85177 | 0.0004988456 |  |  | 0.0001721837 |  |  |  |  | 0.502867249 | 0.000280175 | 0.00814385 | 290752 | 29067 | -5.12 | -0.000440888 | 861749 |  | 36.97553 | 0.0280175 | 36.98589 | 0.0002801358 |  |  | 8.742253e-05 |  |  |  |  | 0.76385 | 0.000458018 | 0.013789 | 301195 | 301058 | -4.54 | -0.000397902 | 876929 | 876969 | 56.16544 | 0.0458018 | 56.19117 | 0.0004579131 |  |  | 0.0001352983 |  |  |  |  | 0.702497803 | 0.000510131 | 0.015272 | 299528 | 299375 | -8.14 | -0.000727527 | 894166 | 894239 | 51.65425 | 0.0510131 | 51.6806 | 0.0005100009 |  |  | 0.0001935733
19 | 58.00006 | 0.3666917 | 0.000137944 | 0.00397875 | 28.8473 | 28.8433 | -3.83355e-05 | -0.000345302 | 9.00702 | 9.00736 | 27.16235 | 0.0137944 | 27.1661 | 0.0001379345 | -3.833623e-05 | -9.959825e-05 | -8.742259e-06 | 0.3849087 |  |  | 115.0002 | 1.126927 | 0.000366194 | 0.0108471 | 29.6319 | 29.6211 | -8.10147e-05 | -0.000712832 | 8.79809 | 8.79881 | 82.86227 | 0.0366194 | 82.89261 | 0.000366127 | -8.101798e-05 | -0.000285109 | -6.487481e-05 | 0.284165 |  |  | 115.0002 | 0.5465277 | 0.000164841 | 0.0048485 | 29.4181 | 29.4132 | -6.92673e-05 | -0.000606781 | 8.75938 | 8.75999 | 40.18586 | 0.0164841 | 40.19249 | 0.0001648274 | -6.92697e-05 | -9.555772e-05 | -4.283029e-05 | 0.7248991 |  |  | 58.00006 | 0.3152001 | 8.87808e-05 | 0.00266132 | 29.979 | 29.9763 | -3.2741e-05 | -0.000298971 | 9.13109 | 9.13138 | 23.00731 | 0.00887808 | 23.00935 | 8.877686e-05 | -3.274154e-05 | -5.603532e-05 | -2.684884e-05 | 0.5843017 |  |  | 114.9998 | 1.433308 | 0.000467917 | 0.0139571 | 29.8422 | 29.8282 | -0.000116965 | -0.00106014 | 9.06265 | 9.06371 | 104.621 | 0.0467917 | 104.67 | 0.0004678076 | -0.0001169718 | -0.0003508357 | -6.295623e-05 | 0.3334092 |  |  | 115.0002 | 0.3930145 | 0.000127256 | 0.00364364 | 28.6359 | 28.6323 | -2.76602e-05 | -0.000227044 | 8.2081 | 8.20832 | 28.86926 | 0.0127256 | 28.87293 | 0.0001272479 | -2.766058e-05 | -9.958732e-05 | -2.229584e-05 | 0.277752 |  |  | 58.00008 | 0.7305814 | 0.000235453 | 0.00703324 | 29.8781 | 29.8711 | -5.12851e-05 | -0.000451475 | 8.80277 | 8.80322 | 53.71922 | 0.0235453 | 53.73187 | 0.0002354253 | -5.128642e-05 | -0.0001841389 | -2.986196e-05 | 0.2785203 |  |  | 58.00006 | 0.1650185 | 4.90597e-05 | 0.00147256 | 30.0172 | 30.0157 | -1.81848e-05 | -0.000164197 | 9.02923 | 9.02939 | 12.13371 | 0.00490597 | 12.13431 | 4.90585e-05 | -1.818497e-05 | -3.087353e-05 | -9.786572e-06 | 0.5890148 |  |  | 115.0002 | 0.5623119 | 0.000172614 | 0.00507354 | 29.3974 | 29.3924 | -7.42851e-05 | -0.00056621 | 7.62155 | 7.62212 | 41.26394 | 0.0172614 | 41.27106 | 0.0001725991 | -7.428786e-05 | -9.831124e-05 | -3.280775e-05 | 0.7556395 |  |  |  | 0.749161133 | 0.000472841 | 0.0142037 | 300.533 | 300.391 | -2.48 | -0.000213164 | 859.215 | 859.237 | 55.08538 | 0.0472841 | 55.11142 | 0.0004727292 |  |  | 0.0001428843 |  |  |  |  | 0.823436157 | 0.000484029 | 0.0142556 | 294.662 | 294.519 | -0.000177602 | -0.00158215 | 890.681 | 890.839 | 60.54677625 | 0.0484029 | 60.57608 | 0.0004839119 | -0.0001776178 | -0.0003062941 | 0.0001280666 | 0.5798929 |  |  |  | 0.670873779 | 0.000556316 | 0.0167689 | 301.595 | 301.428 | -4.55 | -0.000398903 | 877.061 | 877.101 | 49.32895 | 0.0556316 | 49.3564 | 0.0005561613 |  |  | 0.0002372002 |  |  |  |  | 0.7880054 | 0.000445901 | 0.0135737 | 304.548 | 304.412 | -4.83 | -0.000426147 | 882.207 | 88.225 | 57.94157 | 0.0445901 | 57.96741 | 0.0004458016 |  |  | 0.0001087508 |  |  |  |  | 0.6834098 | 0.000493317 | 0.0139958 | 283.847 | 283.707 | -2.03 | -0.0001749 | 860.186 | 860.203 | 50.25072 | 0.0493317 | 50.27551 | 0.0004931954 |  |  | 0.0001853474 |  |  |  |  | 0.752898987 | 0.000517028 | 0.0151867 | 293.884 | 293.732 | -3.88 | -0.00033534 | 863.789 | 863.823 | 55.36022 | 0.0517028 | 55.38884 | 0.0005168944 |  |  | 0.0001777686 |  |  |  |  | 0.65212561 | 0.000451395 | 0.0133534 | 295.958 | 295.825 | -2.62 | -0.000229401 | 873.998 | 874.021 | 47.9504125 | 0.0451395 | 47.97206 | 0.0004512932 |  |  | 0.0001669523 |  |  |  |  | 0.730934692 | 0.000479942 | 0.0141466 | 294.898 | 294.757 | -5.37 | -0.000474679 | 884.363 | 884.411 | 53.7452 | 0.0479942 | 53.77099 | 0.0004798269 |  |  | 0.0001679987 |  |  |  |  | 0.7935505 | 0.000520361 | 0.015399 | 296.083 | 295.929 | -5.57 | -0.000476166 | 855.341 | 855.388 | 58.3493 | 0.0520361 | 58.37966 | 0.0005202257 |  |  | 0.000172554 |  |  |  |  | 0.53078009 | 0.00028607 | 0.0083152 | 290754 | 29067 | -5.85 | -0.000503869 | 861742 |  | 39.02795 | 0.028607 | 39.03911 | 0.0002860291 |  |  | 8.261765e-05 |  |  |  |  | 0.81117 | 0.000488785 | 0.0147152 | 301205 | 301058 | -3.65 | -0.000319842 | 876937 | 876969 | 59.64485 | 0.0488785 | 59.67401 | 0.0004886656 |  |  | 0.0001460544 |  |  |  |  | 0.75095874 | 0.000543671 | 0.0162761 | 299538 | 299375 | -8.74 | -0.000781579 | 89416 | 894239 | 55.21755 | 0.0543671 | 55.24757 | 0.0005435233 |  |  | 0.0002052559
20 | 60.99994 | 0.4059863 | 0.000145827 | 0.00420613 | 28.8475 | 28.8433 | -3.34211e-05 | -0.000301036 | 9.00706 | 9.00736 | 30.07306 | 0.0145827 | 30.07744 | 0.0001458164 | -3.342166e-05 | -0.0001123947 | -1.657949e-05 | 0.2973597 |  |  | 121.0002 | 1.235867 | 0.000399248 | 0.0118262 | 29.6329 | 29.6211 | -9.50702e-05 | -0.000836504 | 8.79797 | 8.79881 | 90.87261 | 0.0399248 | 90.90889 | 0.0003991683 | -9.507472e-05 | -0.0003040936 | -7.351422e-05 | 0.3126495 |  |  | 121.0002 | 0.5944301 | 0.000185243 | 0.00544861 | 29.4187 | 29.4132 | -6.63899e-05 | -0.000581574 | 8.75941 | 8.75999 | 43.70809 | 0.0185243 | 43.71619 | 0.0001852258 | -6.63921e-05 | -0.0001188337 | -4.063736e-05 | 0.5586974 |  |  | 61.00006 | 0.3540259 | 0.000103674 | 0.00310778 | 29.9795 | 29.9763 | -2.13487e-05 | -0.000194943 | 9.13119 | 9.13138 | 25.84131 | 0.0103674 | 25.84399 | 0.0001036686 | -2.134893e-05 | -8.23197e-05 | -2.620157e-05 | 0.2593417 |  |  | 121.0002 | 1.535464 | 0.000503584 | 0.015021 | 29.8432 | 29.8282 | -0.000133075 | -0.00120616 | 9.06251 | 9.06371 | 112.0776 | 0.0503584 | 112.1341 | 0.0005034572 | -0.0001330839 | -0.0003703734 | -6.515578e-05 | 0.3593235 |  |  | 121.0002 | 0.4340909 | 0.000137845 | 0.00394682 | 28.6362 | 28.6323 | -3.9672e-05 | -0.000325641 | 8.208 | 8.20832 | 31.88656 | 0.0137845 | 31.89096 | 0.0001378355 | -3.967279e-05 | -9.816271e-05 | -2.733975e-05 | 0.4041533 |  |  | 60.99992 | 0.7856463 | 0.000248213 | 0.00741441 | 29.8785 | 29.8711 | -5.68998e-05 | -0.000500901 | 8.80272 | 8.80322 | 57.76811 | 0.0248213 | 57.78245 | 0.0002481822 | -5.690142e-05 | -0.0001912808 | -3.710376e-05 | 0.2974759 |  |  | 61.00007 | 0.1920074 | 6.3415e-05 | 0.00190345 | 30.0176 | 30.0157 | -2.02265e-05 | -0.000182633 | 9.02921 | 9.02939 | 14.11819 | 0.0063415 | 14.11909 | 6.341299e-05 | -2.02267e-05 | -4.318628e-05 | -5.057227e-06 | 0.4683594 |  |  | 121.0002 | 0.610813 | 0.000191024 | 0.00561465 | 29.398 | 29.3924 | -7.20382e-05 | -0.000549084 | 7.62157 | 7.62212 | 44.82307 | 0.0191024 | 44.83164 | 0.0001910058 | -7.204079e-05 | -0.000118965 | -3.212215e-05 | 0.6055631 |  |  |  | 0.796690979 | 0.000509655 | 0.0153096 | 300.544 | 300.391 | -0.245 | -0.000210496 | 859.216 | 859.237 | 58.58022 | 0.0509655 | 58.61007 | 0.0005095252 | -0.2810375 | 0.280528 | 0.0001587406 | -1.001816 |  |  |  | 0.872369751 | 0.000496268 | 0.0146161 | 294.665 | 294.519 | -0.000173594 | -0.00154644 | 890.684 | 890.839 | 64.14483 | 0.0496268 | 64.17667 | 0.0004961449 | -0.0001736091 | -0.0003225358 | 0.0001191485 | 0.5382629 |  |  |  | 0.715885742 | 0.000585084 | 0.0176361 | 301.604 | 301.428 | -0.455 | -0.000399002 | 877.061 | 877.101 | 52.6386575 | 0.0585084 | 52.66946 | 0.0005849129 | -0.6069695 | 0.6063846 | 0.0002445414 | -1.000965 |  |  |  | 0.8357737 | 0.000477151 | 0.014525 | 304.557 | 304.412 | -5.73 | -0.000505372 | 882.199 | 88.225 | 61.45395 | 0.0477151 | 61.48327 | 0.0004770372 |  |  | 0.0001195435 |  |  |  |  | 0.7294891 | 0.00051602 | 0.0146398 | 283.854 | 283.707 | -0.371 | -0.00031904 | 860.172 | 860.203 | 53.6389 | 0.051602 | 53.66658 | 0.0005158869 | -0.463624 | 0.4631081 | 0.0001872746 | -1.001114 |  |  |  | 0.800981812 | 0.000546347 | 0.016048 | 293.892 | 293.732 | -5.08 | -0.00043844 | 863.779 | 863.823 | 58.89572 | 0.0546347 | 58.9279 | 0.0005461978 |  |  | 0.0001854037 |  |  |  |  | 0.696031738 | 0.000479246 | 0.0141773 | 295.967 | 295.825 | -3.13 | -0.000273739 | 873.993 | 874.021 | 51.1788 | 0.0479246 | 51.20333 | 0.0004791312 |  |  | 0.0001756379 |  |  |  |  | 0.778817993 | 0.000499328 | 0.014718 | 294.904 | 294.757 | -6.06 | -0.000535626 | 884.357 | 884.411 | 57.26603 | 0.0499328 | 57.29462 | 0.0004992034 |  |  | 0.000166941 |  |  |  |  | 0.8425019 | 0.000545435 | 0.016141 | 29.609 | 295.929 | -5.41 | -0.000462888 | 855.342 | 855.388 | 61.94867 | 0.0545435 | 61.98246 | 0.0005452863 |  |  | 0.0001761587 |  |  |  |  | 0.559429199 | 0.00030233 | 0.00878784 | 290758 | 29067 | -0.748 | -0.000644526 | 861728 |  | 41.1345 | 0.030233 | 41.14694 | 0.0003022843 | -1.378326 | 1.378024 | 8.789016e-05 | -1.000219 |  |  |  | 0.859438 | 0.000506733 | 0.0152556 | 30121 | 301058 | -5.32 | -0.000466937 | 876923 | 876969 | 63.19397 | 0.0506733 | 63.22599 | 0.0005066047 |  |  | 0.0001436002 |  |  |  |  | 0.799983215 | 0.000568493 | 0.0170193 | 299545 | 299375 | -9.4 | -0.000840979 | 894154 | 894239 | 58.8223 | 0.0568493 | 58.85574 | 0.0005683315 |  |  | 0.0002079723
21 | 64.00008 | 0.4464758 | 0.000168291 | 0.00485407 | 28.8482 | 28.8433 | -4.47835e-05 | -0.000403381 | 9.00696 | 9.00736 | 33.07228 | 0.0168291 | 33.07785 | 0.0001682768 | -4.47845e-05 | -0.0001234923 | -1.031897e-05 | 0.3626501 |  |  | 126.9997 | 1.340869 | 0.000425159 | 0.0125937 | 29.6337 | 29.6211 | -0.000112042 | -0.000985838 | 8.79782 | 8.79881 | 98.59329 | 0.0425159 | 98.63521 | 0.0004250686 | -0.0001120483 | -0.0003130204 | -8.778707e-05 | 0.3579584 |  |  | 127.0003 | 0.643463 | 0.000199616 | 0.00587136 | 29.4191 | 29.4132 | -7.04521e-05 | -0.00061716 | 8.75937 | 8.75999 | 47.31345 | 0.0199616 | 47.3229 | 0.0001995961 | -7.045458e-05 | -0.0001291415 | -4.490147e-05 | 0.5455611 |  |  | 64.00007 | 0.3952799 | 0.000114444 | 0.00343062 | 29.9798 | 29.9763 | -2.84658e-05 | -0.000259932 | 9.13112 | 9.13138 | 28.85255 | 0.0114444 | 28.85585 | 0.0001144375 | -2.846621e-05 | -8.597125e-05 | -3.056784e-05 | 0.3311131 |  |  | 126.9997 | 1.637741 | 0.000546822 | 0.0163107 | 29.8445 | 29.8282 | -0.000134892 | -0.00122263 | 9.06249 | 9.06371 | 119.5431 | 0.0546822 | 119.6085 | 0.0005466725 | -0.0001349011 | -0.0004117714 | -5.984191e-05 | 0.3276116 |  |  | 127.0003 | 0.4771745 | 0.000165747 | 0.00474572 | 28.637 | 28.6323 | -4.49282e-05 | -0.000368786 | 8.20796 | 8.20832 | 35.05131 | 0.0165747 | 35.05712 | 0.0001657333 | -4.492921e-05 | -0.0001208041 | -1.58407e-05 | 0.3719181 |  |  | 64.00009 | 0.8410779 | 0.000268227 | 0.00801222 | 29.8791 | 29.8711 | -7.12755e-05 | -0.000627455 | 8.8026 | 8.80322 | 61.84397 | 0.0268227 | 61.86055 | 0.000268191 | -7.127804e-05 | -0.000196913 | -3.722952e-05 | 0.3619773 |  |  | 64.00007 | 0.2216587 | 7.76566e-05 | 0.00233092 | 30.018 | 30.0157 | -3.78126e-05 | -0.000341425 | 9.02905 | 9.02939 | 16.29844 | 0.00776566 | 16.2997 | 7.765358e-05 | -3.781331e-05 | -3.984027e-05 | -1.391488e-06 | 0.949123 |  |  | 126.9997 | 0.6599438 | 0.000206851 | 0.00607983 | 29.3984 | 29.3924 | -7.38524e-05 | -0.000562912 | 7.62156 | 7.62212 | 48.42843 | 0.0206851 | 48.43844 | 0.0002068296 | -7.385513e-05 | -0.0001329745 | -3.424945e-05 | 0.5554083 |  |  |  | 0.845320313 | 0.000535232 | 0.0160779 | 300.552 | 300.391 | -2.93 | -0.000251649 | 859.211 | 859.237 | 62.15591 | 0.0535232 | 62.18917 | 0.0005350888 |  |  | 0.0001628831 |  |  |  |  | 0.921977661 | 0.000522022 | 0.0153746 | 294.673 | 294.519 | -0.000167827 | -0.00149507 | 890.689 | 890.839 | 67.79248 | 0.0522022 | 67.82786 | 0.0005218858 | -0.0001678411 | -0.0003540447 | 0.0001234409 | 0.4740675 |  |  |  | 0.762245056 | 0.000610288 | 0.0183958 | 301.612 | 301.428 | -4.64 | -0.000407307 | 87.706 | 877.101 | 56.04743 | 0.0610288 | 56.08164 | 0.0006101019 |  |  | 0.0002476795 |  |  |  |  | 0.8844042 | 0.000476604 | 0.0145084 | 304.557 | 304.412 | -0.000115317 | -0.00101738 | 882.148 | 88.225 | 65.02972 | 0.0476604 | 65.06071 | 0.0004764905 | -0.0001153236 | -0.0003611668 | 9.819571e-05 | 0.3193085 |  |  |  | 0.7767729 | 0.00054432 | 0.0154427 | 283.862 | 283.707 | -3.85 | -0.000330839 | 86.017 | 860.203 | 57.11565 | 0.054432 | 57.14674 | 0.0005441719 |  |  | 0.0001942499 |  |  |  |  | 0.849709717 | 0.00057556 | 0.016906 | 293.901 | 293.732 | -0.464 | -0.000400883 | 863.783 | 863.823 | 62.47866 | 0.057556 | 62.51462 | 0.0005753944 | -0.6236211 | 0.6230457 | 0.0001926401 | -1.000924 |  |  |  | 0.740223389 | 0.000503367 | 0.0148908 | 295.974 | 295.825 | -4.94 | -0.000431767 | 873.977 | 874.021 | 54.42819 | 0.0503367 | 54.45559 | 0.0005032404 |  |  | 0.0001804702 |  |  |  |  | 0.827546265 | 0.000523813 | 0.0154398 | 294.911 | 294.757 | -6.65 | -0.000588288 | 884.352 | 884.411 | 60.84899 | 0.0523813 | 60.88086 | 0.0005236759 |  |  | 0.0001706162 |  |  |  |  | 0.8918696 | 0.000570705 | 0.0168888 | 296.098 | 295.929 | -5.08 | -0.000434706 | 855.345 | 855.388 | 65.57865 | 0.0570705 | 65.61607 | 0.0005705422 |  |  | 0.0001797751 |  |  |  |  | 0.588816772 | 0.000316192 | 0.00919078 | 290762 | 29067 | -7.37 | -0.000635543 | 861729 |  | 43.29535 | 0.0316192 | 43.30904 | 0.000316142 |  |  | 9.048233e-05 |  |  |  |  | 0.908307 | 0.000528585 | 0.0159135 | 301217 | 301058 | -0.0466 | -0.000408229 | 876928 | 876969 | 66.78728 | 0.0528585 | 66.82258 | 0.0005284453 | -0.04772074 | 0.04719229 | 0.0001447915 | -1.011198 |  |  |  | 0.849945984 | 0.000591879 | 0.0177194 | 299552 | 299375 | -0.000101087 | -0.000903961 | 894148 | 894239 | 62.49603 | 0.0591879 | 62.53302 | 0.0005917039 | -0.0001010921 | -0.0004906118 | 0.0002088296 | 0.2060532
22 | 67.00008 | 0.4884657 | 0.000185309 | 0.00534491 | 28.8487 | 28.8433 | -3.13724e-05 | -0.000282582 | 9.00708 | 9.00736 | 36.18264 | 0.0185309 | 36.18935 | 0.0001852918 | -3.137289e-05 | -0.0001539189 | -1.010377e-05 | 0.2038274 |  |  | 133.0003 | 1.44699 | 0.000468059 | 0.0138644 | 29.635 | 29.6211 | -0.000123161 | -0.00108367 | 8.79772 | 8.79881 | 106.3963 | 0.0468059 | 106.4461 | 0.0004679495 | -0.0001231686 | -0.0003447809 | -8.551912e-05 | 0.3572373 |  |  | 132.9997 | 0.6933013 | 0.000215103 | 0.00632687 | 29.4196 | 29.4132 | -8.40982e-05 | -0.000736699 | 8.75925 | 8.75999 | 50.97804 | 0.0215103 | 50.989 | 0.0002150799 | -8.410174e-05 | -0.0001309781 | -4.835892e-05 | 0.6421052 |  |  | 66.99991 | 0.4384719 | 0.000130619 | 0.00391548 | 29.9803 | 29.9763 | -4.5559e-05 | -0.000416017 | 9.13097 | 9.13138 | 32.00525 | 0.0130619 | 32.00943 | 0.0001306105 | -4.556004e-05 | -8.505043e-05 | -3.024207e-05 | 0.5356826 |  |  | 133.0003 | 1.739123 | 0.000594069 | 0.01772 | 29.8459 | 29.8282 | -0.000155878 | -0.00141284 | 9.0623 | 9.06371 | 126.9433 | 0.0594069 | 127.0187 | 0.0005938926 | -0.0001558902 | -0.0004380025 | -5.019767e-05 | 0.3559116 |  |  | 132.9997 | 0.5215035 | 0.000181997 | 0.00521098 | 28.6375 | 28.6323 | -3.72111e-05 | -0.00030544 | 8.20802 | 8.20832 | 38.30754 | 0.0181997 | 38.31451 | 0.0001819804 | -3.721179e-05 | -0.0001447686 | -1.64648e-05 | 0.2570432 |  |  | 67.0001 | 0.8975327 | 0.000297913 | 0.00889899 | 29.88 | 29.8711 | -6.58342e-05 | -0.000579553 | 8.80265 | 8.80322 | 65.99505 | 0.0297913 | 66.01471 | 0.0002978686 | -6.583637e-05 | -0.0002320323 | -2.806199e-05 | 0.283738 |  |  | 67.00008 | 0.2536151 | 8.46055e-05 | 0.00253949 | 30.0183 | 30.0157 | -3.69689e-05 | -0.000333806 | 9.02906 | 9.02939 | 18.64817 | 0.00846055 | 18.64974 | 8.460192e-05 | -3.696958e-05 | -4.763234e-05 | -5.839628e-06 | 0.7761446 |  |  | 133.0002 | 0.709733 | 0.000222308 | 0.00653416 | 29.3989 | 29.3924 | -7.60887e-05 | -0.000579958 | 7.62154 | 7.62212 | 52.08209 | 0.0222308 | 52.09366 | 0.0002222833 | -7.609159e-05 | -0.0001461917 | -3.698787e-05 | 0.5204919 |  |  |  | 0.894424622 | 0.000555204 | 0.0166778 | 300.558 | 300.391 | -3.84 | -0.000330219 | 859.204 | 859.237 | 65.76652 | 0.0555204 | 65.80303 | 0.0005550499 |  |  | 0.0001612151 |  |  |  |  | 0.971778198 | 0.000550087 | 0.0162011 | 294.681 | 294.519 | -0.000185477 | -0.0016523 | 890.674 | 890.839 | 71.45428 | 0.0550087 | 71.49359 | 0.0005499358 | -0.0001854942 | -0.0003644416 | 0.0001299572 | 0.508982 |  |  |  | 0.809188965 | 0.000637318 | 0.0192105 | 30.162 | 301.428 | -0.534 | -0.000468556 | 877.054 | 877.101 | 59.49919 | 0.0637318 | 59.53711 | 0.000637115 | -0.7635696 | 0.7629325 | 0.000252362 | -1.000835 |  |  |  | 0.9338871 | 0.000519651 | 0.0158188 | 30.457 | 304.412 | -6.8 | -0.000600153 | 88.219 | 88.225 | 68.66817 | 0.0519651 | 68.70385 | 0.000519516 |  |  | 0.0001200383 |  |  |  |  | 0.8250092 | 0.000566454 | 0.0160707 | 283.868 | 283.707 | -4.58 | -0.000393636 | 860.164 | 860.203 | 60.66244 | 0.0566454 | 60.6968 | 0.0005662936 |  |  | 0.0001946338 |  |  |  |  | 0.898843872 | 0.000589752 | 0.0173229 | 293.905 | 293.732 | -5.69 | -0.00049147 | 863.774 | 863.823 | 66.09146 | 0.0589752 | 66.13044 | 0.0005895782 |  |  | 0.0001846855 |  |  |  |  | 0.785475586 | 0.000526185 | 0.0155659 | 29.598 | 295.825 | -5.06 | -0.00044198 | 873.976 | 874.021 | 57.75556 | 0.0526185 | 57.78595 | 0.0005260466 |  |  | 0.0001835367 |  |  |  |  | 0.876869629 | 0.000548753 | 0.0161749 | 294.918 | 294.757 | -6.56 | -0.000579885 | 884.353 | 884.411 | 64.47571 | 0.0548753 | 64.51109 | 0.0005486025 |  |  | 0.0001744905 |  |  |  |  | 0.9416304 | 0.000595838 | 0.0176326 | 296.105 | 295.929 | -5.32 | -0.000454729 | 855.343 | 855.388 | 69.23753 | 0.0595838 | 69.27878 | 0.0005956606 |  |  | 0.0001830807 |  |  |  |  | 0.61802179 | 0.00032597 | 0.00947499 | 290765 | 29067 | -7.05 | -0.000607239 | 861732 |  | 45.44278 | 0.032597 | 45.45759 | 0.0003259169 |  |  | 8.906227e-05 |  |  |  |  | 0.95769 | 0.000552378 | 0.0166298 | 301224 | 301058 | -5.34 | -0.000468688 | 876922 | 876969 | 70.41838 | 0.0552378 | 70.45728 | 0.0005522255 |  |  | 0.0001477035 |  |  |  |  | 0.900431824 | 0.000616864 | 0.0184674 | 29956 | 299375 | -0.000108923 | -0.000974035 | 894141 | 894239 | 66.20822 | 0.0616864 | 66.24906 | 0.0006166738 | -0.0001089289 | -0.0005077449 | 0.0002110471 | 0.2145348
23 | 70.00008 | 0.5321522 | 0.000202914 | 0.00585272 | 28.8492 | 28.8433 | -3.15383e-05 | -0.000284077 | 9.00708 | 9.00736 | 39.41868 | 0.0202914 | 39.42668 | 0.0002028934 | -3.15388e-05 | -0.0001713546 | -9.981389e-06 | 0.1840557 |  |  | 139.0003 | 1.552608 | 0.000511647 | 0.0151556 | 29.6363 | 29.6211 | -0.000135455 | -0.00119185 | 8.79761 | 8.79881 | 114.1624 | 0.0511647 | 114.2208 | 0.0005115162 | -0.0001354642 | -0.000376052 | -8.237701e-05 | 0.3602273 |  |  | 139.0003 | 0.7440331 | 0.000235893 | 0.00693836 | 29.4202 | 29.4132 | -8.85899e-05 | -0.000776047 | 8.75921 | 8.75999 | 54.70832 | 0.0235893 | 54.72122 | 0.0002358652 | -8.859382e-05 | -0.0001472714 | -4.685641e-05 | 0.6015686 |  |  | 70.00008 | 0.4839182 | 0.000143505 | 0.00430176 | 29.9807 | 29.9763 | -4.31578e-05 | -0.000394091 | 9.13099 | 9.13138 | 35.32249 | 0.0143505 | 35.32756 | 0.0001434947 | -4.315873e-05 | -0.000100336 | -3.403199e-05 | 0.4301422 |  |  | 139.0003 | 1.841728 | 0.000615526 | 0.01836 | 29.8466 | 29.8282 | -0.000173343 | -0.00157113 | 9.06214 | 9.06371 | 134.4327 | 0.0615526 | 134.5154 | 0.0006153366 | -0.000173358 | -0.0004419786 | -6.676832e-05 | 0.3922317 |  |  | 139.0003 | 0.567485 | 0.000199137 | 0.00570174 | 28.638 | 28.6323 | -4.97589e-05 | -0.000408438 | 8.20792 | 8.20832 | 41.68515 | 0.0199137 | 41.69345 | 0.0001991172 | -4.976014e-05 | -0.000149357 | -1.682888e-05 | 0.3331623 |  |  | 70.0001 | 0.9547646 | 0.000310239 | 0.00926719 | 29.8804 | 29.8711 | -7.28135e-05 | -0.000640994 | 8.80258 | 8.80322 | 70.20328 | 0.0310239 | 70.22506 | 0.0003101909 | -7.281615e-05 | -0.0002373747 | -3.652727e-05 | 0.3067561 |  |  | 69.99989 | 0.2880704 | 9.70706e-05 | 0.00291364 | 30.0186 | 30.0157 | -1.7039e-05 | -0.000153852 | 9.02924 | 9.02939 | 21.18165 | 0.00970706 | 21.1837 | 9.706589e-05 | -1.703915e-05 | -8.002674e-05 | -5.664049e-06 | 0.2129181 |  |  | 139.0003 | 0.7608431 | 0.00024589 | 0.0072273 | 29.3996 | 29.3924 | -7.23488e-05 | -0.000551451 | 7.62157 | 7.62212 | 55.83268 | 0.024589 | 55.84641 | 0.0002458598 | -7.235142e-05 | -0.0001735084 | -3.208886e-05 | 0.416991 |  |  |  | 0.944742432 | 0.000589739 | 0.0177152 | 300.568 | 300.391 | -2.85 | -0.000244989 | 859.212 | 859.237 | 69.46636 | 0.0589739 | 69.50732 | 0.0005895652 |  |  | 0.0001735599 |  |  |  |  | 1.022717468 | 0.000589897 | 0.0173736 | 294.693 | 294.519 | -0.000187399 | -0.00166942 | 890.672 | 890.839 | 75.19981 | 0.0589897 | 75.24417 | 0.0005897231 | -0.0001874166 | -0.0004023065 | 0.0001477122 | 0.4658551 |  |  |  | 0.856961853 | 0.000667264 | 0.0201132 | 301.629 | 301.428 | -6.08 | -0.000533011 | 877.047 | 877.101 | 63.0119 | 0.0667264 | 63.05395 | 0.0006670415 |  |  | 0.0002595612 |  |  |  |  | 0.9831051 | 0.000554492 | 0.0168794 | 304.581 | 304.412 | -7.4 | -0.000652731 | 882.185 | 88.225 | 72.28714 | 0.0554492 | 72.32722 | 0.0005543383 |  |  | 0.0001337926 |  |  |  |  | 0.8738125 | 0.000600781 | 0.0170446 | 283.878 | 283.707 | -4.86 | -0.000418364 | 860.161 | 860.203 | 64.25092 | 0.0600781 | 64.28952 | 0.0006006006 |  |  | 0.0002069418 |  |  |  |  | 0.948320129 | 0.000623604 | 0.0183172 | 293.915 | 293.732 | -5.7 | -0.000492159 | 863.774 | 863.823 | 69.72942125 | 0.0623604 | 69.7729 | 0.0006234096 |  |  | 0.0001962155 |  |  |  |  | 0.831749573 | 0.000552656 | 0.0163489 | 295.988 | 295.825 | -5.93 | -0.000518216 | 873.969 | 874.021 | 61.15806 | 0.0552656 | 61.19186 | 0.0005525033 |  |  | 0.0001898059 |  |  |  |  | 0.926517517 | 0.000574249 | 0.0169264 | 294.926 | 294.757 | -7.1 | -0.000627687 | 884.348 | 884.411 | 68.12629 | 0.0574249 | 68.16541 | 0.0005740842 |  |  | 0.00017878 |  |  |  |  | 0.9915076 | 0.000620726 | 0.0183691 | 296.113 | 295.929 | -6.7 | -0.000572704 | 855.331 | 855.388 | 72.90497 | 0.0620726 | 72.95022 | 0.0006205334 |  |  | 0.0001860888 |  |  |  |  | 0.648125671 | 0.00033623 | 0.00977321 | 290768 | 29067 | -7.12 | -0.000613216 | 861732 |  | 47.6563 | 0.033623 | 47.67232 | 0.0003361735 |  |  | 8.777912e-05 |  |  |  |  | 1.008122 | 0.000572655 | 0.0172402 | 30123 | 301058 | -6.07 | -0.000531973 | 876916 | 876969 | 74.12662 | 0.0572655 | 74.16907 | 0.0005724911 |  |  | 0.0001466583 |  |  |  |  | 0.951161926 | 0.000641129 | 0.0191938 | 299567 | 299375 | -0.000113817 | -0.0010178 | 894137 | 894239 | 69.93838 | 0.0641129 | 69.98322 | 0.0006409236 | -0.0001138235 | -0.0005271001 | 0.0002124335 | 0.2159428
24 | 73.00008 | 0.5774048 | 0.000212098 | 0.00611761 | 28.8494 | 28.8433 | -4.04751e-05 | -0.000364574 | 9.007 | 9.00736 | 42.77073 | 0.0212098 | 42.7798 | 0.0002120755 | -4.047592e-05 | -0.0001715996 | -1.890365e-05 | 0.2358742 |  |  | 145.0003 | 1.657727 | 0.000550473 | 0.0163056 | 29.6374 | 29.6211 | -0.000134028 | -0.00117928 | 8.79763 | 8.79881 | 121.8917 | 0.0550473 | 121.9588 | 0.0005503215 | -0.000134037 | -0.0004162846 | -8.380546e-05 | 0.321984 |  |  | 145.0003 | 0.7962012 | 0.000253104 | 0.00744462 | 29.4207 | 29.4132 | -8.32991e-05 | -0.0007297 | 8.75926 | 8.75999 | 58.5442 | 0.0253104 | 58.55902 | 0.000253072 | -8.330257e-05 | -0.0001697694 | -4.947792e-05 | 0.4906807 |  |  | 73.00008 | 0.530642 | 0.000159664 | 0.00478614 | 29.9811 | 29.9763 | -4.55824e-05 | -0.000416231 | 9.13097 | 9.13138 | 38.73299 | 0.0159664 | 38.73918 | 0.0001596513 | -4.558344e-05 | -0.0001140678 | -3.501934e-05 | 0.399617 |  |  | 145.0003 | 1.942655 | 0.000643767 | 0.0192024 | 29.8474 | 29.8282 | -0.000164687 | -0.00149268 | 9.06222 | 9.06371 | 141.7996 | 0.0643767 | 141.8909 | 0.0006435599 | -0.0001647006 | -0.0004788593 | -7.594508e-05 | 0.3439435 |  |  | 145.0003 | 0.6150336 | 0.000204774 | 0.00586313 | 28.6381 | 28.6323 | -4.30609e-05 | -0.000353458 | 8.20797 | 8.20832 | 45.17788 | 0.0204774 | 45.18714 | 0.000204753 | -4.306183e-05 | -0.0001616912 | -2.92881e-05 | 0.2663214 |  |  | 73.00011 | 1.01243 | 0.000335738 | 0.0100289 | 29.8811 | 29.8711 | -6.71946e-05 | -0.000591529 | 8.80263 | 8.80322 | 74.44335 | 0.0335738 | 74.46834 | 0.0003356817 | -6.719686e-05 | -0.0002684848 | -3.198659e-05 | 0.2502818 |  |  | 73.00008 | 0.3249636 | 0.000111122 | 0.0033354 | 30.0191 | 30.0157 | -2.98905e-05 | -0.000269893 | 9.02912 | 9.02939 | 23.89438 | 0.0111122 | 23.89703 | 0.0001111158 | -2.989095e-05 | -8.122488e-05 | -4.772356e-06 | 0.3680024 |  |  | 145.0003 | 0.8126915 | 0.000266105 | 0.00782145 | 29.4002 | 29.3924 | -7.99626e-05 | -0.000609484 | 7.62151 | 7.62212 | 59.63745 | 0.0266105 | 59.65332 | 0.0002660696 | -7.99658e-05 | -0.0001861038 | -3.082614e-05 | 0.4296838 |  |  |  | 0.995618347 | 0.000608199 | 0.0182697 | 300.573 | 300.391 | -2.98 | -0.00025597 | 859.211 | 859.237 | 73.20723 | 0.0608199 | 73.25176 | 0.0006080141 |  |  | 0.0001695982 |  |  |  |  | 1.07421521 | 0.000600226 | 0.0176778 | 294.696 | 294.519 | -0.000206448 | -0.00183911 | 890.655 | 890.839 | 78.9864125 | 0.0600226 | 79.03382 | 0.0006000459 | -0.0002064693 | -0.0003935766 | 0.0001357733 | 0.5245975 |  |  |  | 0.905256775 | 0.000700534 | 0.021116 | 301.639 | 301.428 | -6.78 | -0.000594833 | 877.041 | 877.101 | 66.563 | 0.0700534 | 66.60963 | 0.0007002887 |  |  | 0.0002698302 |  |  |  |  | 1.0331844 | 0.000556947 | 0.0169541 | 304.581 | 304.412 | -6.75 | -0.000595093 | 882.191 | 88.225 | 75.96944 | 0.0556947 | 76.01175 | 0.000556792 |  |  | 0.0001148225 |  |  |  |  | 0.9232249 | 0.000617181 | 0.0175099 | 283.882 | 283.707 | -5.66 | -0.000487067 | 860.155 | 860.203 | 67.88418 | 0.0617181 | 67.92608 | 0.0006169906 |  |  | 0.0002010643 |  |  |  |  | 0.997998291 | 0.000652523 | 0.0191667 | 293.923 | 293.732 | -6.46 | -0.000558377 | 863.767 | 863.823 | 73.38223 | 0.0652523 | 73.43011 | 0.0006523102 |  |  | 0.0002027243 |  |  |  |  | 0.878329041 | 0.000572373 | 0.0169322 | 295.994 | 295.825 | -6.53 | -0.000570642 | 873.964 | 874.021 | 64.58302 | 0.0572373 | 64.61998 | 0.0005722093 |  |  | 0.0001891926 |  |  |  |  | 0.977107727 | 0.00059301 | 0.0174794 | 294.932 | 294.757 | -7.54 | -0.000666783 | 884.344 | 884.411 | 71.84616 | 0.059301 | 71.88876 | 0.0005928342 |  |  | 0.0001759377 |  |  |  |  | 1.0423856 | 0.000646657 | 0.0191365 | 29.612 | 295.929 | -6.38 | -0.00054589 | 855.334 | 855.388 | 76.646 | 0.0646657 | 76.69556 | 0.000646448 |  |  | 0.0001896986 |  |  |  |  | 0.678241333 | 0.000353803 | 0.010284 | 290773 | 29067 | -7.79 | -0.00067145 | 861726 |  | 49.87068625 | 0.0353803 | 49.88833 | 0.0003537404 |  |  | 9.379965e-05 |  |  |  |  | 1.0593 | 0.000606948 | 0.0182726 | 30124 | 301058 | -0.436 | -0.00038249 | 876931 | 876969 | 77.88971 | 0.0606948 | 77.93698 | 0.0006067639 | -0.572701 | 0.5720943 | 0.0001592981 | -1.001061 |  |  |  | 1.002500305 | 0.00067331 | 0.0201572 | 299577 | 299375 | -0.000123516 | -0.00110453 | 894128 | 894239 | 73.71326 | 0.067331 | 73.76289 | 0.0006730834 | -0.0001235236 | -0.0005495598 | 0.0002214514 | 0.2247683
25 | 75.9999 | 0.6232926 | 0.000238539 | 0.00688024 | 28.8502 | 28.8433 | -6.03744e-05 | -0.000543814 | 9.00682 | 9.00736 | 46.16982 | 0.0238539 | 46.18084 | 0.0002385106 | -6.037622e-05 | -0.0001781343 | -1.083167e-05 | 0.3389365 |  |  | 151.0003 | 1.761294 | 0.000583369 | 0.01728 | 29.6384 | 29.6211 | -0.000145491 | -0.00128015 | 8.79753 | 8.79881 | 129.5069 | 0.0583369 | 129.5825 | 0.0005831989 | -0.0001455016 | -0.0004376973 | -9.056768e-05 | 0.3324251 |  |  | 151.0003 | 0.8491481 | 0.000270708 | 0.0079624 | 29.4212 | 29.4132 | -8.88414e-05 | -0.00077825 | 8.75921 | 8.75999 | 62.43736 | 0.0270708 | 62.45426 | 0.0002706714 | -8.884535e-05 | -0.000181826 | -5.20036e-05 | 0.4886283 |  |  | 76.00008 | 0.5789076 | 0.000174742 | 0.00523812 | 29.9816 | 29.9763 | -4.65781e-05 | -0.000425323 | 9.13096 | 9.13138 | 42.25603 | 0.0174742 | 42.26342 | 0.0001747267 | -4.657918e-05 | -0.0001281475 | -3.765374e-05 | 0.3634809 |  |  | 151.0003 | 2.044194 | 0.00067357 | 0.0200914 | 29.8483 | 29.8282 | -0.000198224 | -0.00179665 | 9.06192 | 9.06371 | 149.2112 | 0.067357 | 149.3117 | 0.0006733433 | -0.0001982436 | -0.0004750996 | -8.379123e-05 | 0.4172676 |  |  | 151.0003 | 0.6634564 | 0.000221501 | 0.00634207 | 28.6386 | 28.6323 | -6.92492e-05 | -0.00056842 | 8.20776 | 8.20832 | 48.73482 | 0.0221501 | 48.74562 | 0.0002214765 | -6.92516e-05 | -0.0001522249 | -3.099537e-05 | 0.4549296 |  |  | 75.99989 | 1.070501 | 0.000350068 | 0.0104569 | 29.8816 | 29.8711 | -7.94125e-05 | -0.000699086 | 8.80253 | 8.80322 | 78.71334 | 0.0350068 | 78.7409 | 0.0003500067 | -7.941565e-05 | -0.0002705911 | -3.875616e-05 | 0.2934895 |  |  | 76.0001 | 0.3635864 | 0.000122164 | 0.00366685 | 30.0194 | 30.0157 | -2.58962e-05 | -0.000233827 | 9.02916 | 9.02939 | 26.73429 | 0.0122164 | 26.73756 | 0.0001221565 | -2.589654e-05 | -9.626e-05 | -7.506701e-06 | 0.269027 |  |  | 151.0003 | 0.8653346 | 0.000281928 | 0.00828654 | 29.4007 | 29.3924 | -8.40775e-05 | -0.000640849 | 7.62148 | 7.62212 | 63.50055 | 0.0281928 | 63.51845 | 0.0002818883 | -8.408103e-05 | -0.0001978072 | -3.424427e-05 | 0.4250655 |  |  |  | 1.046849976 | 0.000636159 | 0.0191096 | 300.582 | 300.391 | -4.02 | -0.000345263 | 859.202 | 859.237 | 76.97426 | 0.0636159 | 77.02323 | 0.0006359567 |  |  | 0.0001749684 |  |  |  |  | 1.125950439 | 0.000603251 | 0.0177669 | 294.697 | 294.519 | -0.000226038 | -0.00201364 | 890.637 | 890.839 | 82.79047 | 0.0603251 | 82.84042 | 0.0006030691 | -0.0002260636 | -0.0003770056 | 0.0001164352 | 0.5996292 |  |  |  | 0.954083313 | 0.000722714 | 0.0217846 | 301.645 | 301.428 | -5.98 | -0.000524473 | 877.048 | 877.101 | 70.15318 | 0.0722714 | 70.20389 | 0.000722453 |  |  | 0.0002687669 |  |  |  |  | 1.083691 | 0.000591308 | 0.0180001 | 304.592 | 304.412 | -8.15 | -0.000718704 | 882.178 | 88.225 | 79.68316 | 0.0591308 | 79.73028 | 0.0005911332 |  |  | 0.0001275425 |  |  |  |  | 0.9735351 | 0.000643579 | 0.0182588 | 28.389 | 283.707 | -6.02 | -0.000518127 | 860.152 | 860.203 | 71.58346 | 0.0643579 | 71.62953 | 0.000643372 |  |  | 0.0002047686 |  |  |  |  | 1.048749878 | 0.000677537 | 0.0199014 | 293.931 | 293.732 | -8.47 | -0.000731876 | 86.375 | 863.823 | 77.11396 | 0.0677537 | 77.16621 | 0.0006773076 |  |  | 0.0002048469 |  |  |  |  | 0.926203735 | 0.000591114 | 0.0174866 | 29,06,2022 | 295.825 | -7.47 | -0.000653325 | 873.955 | 874.021 | 68.10322 | 0.0591114 | 68.14347 | 0.0005909394 |  |  | 0.0001870382 |  |  |  |  | 1.028150269 | 0.000626367 | 0.0184626 | 294.941 | 294.757 | -8.58 | -0.000758655 | 884.335 | 884.411 | 75.59928 | 0.0626367 | 75.64664 | 0.0006261709 |  |  | 0.0001874817 |  |  |  |  | 1.0936958 | 0.00067715 | 0.0200388 | 296.129 | 295.929 | -7.56 | -0.000646346 | 855.324 | 855.388 | 80.41881 | 0.067715 | 80.47326 | 0.0006769208 |  |  | 0.0001976739 |  |  |  |  | 0.708667114 | 0.00036419 | 0.0105859 | 290776 | 29067 | -9.34 | -0.000805085 | 861712 |  | 52.10788 | 0.036419 | 52.12685 | 0.0003641237 |  |  | 9.251921e-05 |  |  |  |  | 1.110798 | 0.000663897 | 0.0199871 | 301257 | 301058 | -5.72 | -0.000501553 | 876919 | 876969 | 81.67632 | 0.0663897 | 81.73055 | 0.0006636767 |  |  | 0.0001944306 |  |  |  |  | 1.054286865 | 0.000699502 | 0.0209413 | 299584 | 299375 | -0.000125603 | -0.00112319 | 894126 | 894239 | 77.52109 | 0.0699502 | 77.57532 | 0.0006992575 | -0.0001256109 | -0.0005736466 | 0.0002242828 | 0.2189691
26 | 79.00009 | 0.6711262 | 0.000263729 | 0.00760681 | 28.8509 | 28.8433 | -6.875e-05 | -0.000619256 | 9.00674 | 9.00736 | 49.71305 | 0.0263729 | 49.72616 | 0.0002636942 | -6.875236e-05 | -0.0001949419 | -4.790132e-06 | 0.3526814 |  |  | 156.9996 | 1.865386 | 0.000625446 | 0.0185264 | 29.6396 | 29.6211 | -0.000162762 | -0.00143211 | 8.79737 | 8.79881 | 137.1607 | 0.0625446 | 137.2465 | 0.0006252505 | -0.0001627752 | -0.0004624752 | -8.83654e-05 | 0.3519653 |  |  | 157.0003 | 0.9025364 | 0.00029009 | 0.00853248 | 29.4218 | 29.4132 | -9.86032e-05 | -0.000863763 | 8.75912 | 8.75999 | 66.36297 | 0.029009 | 66.38222 | 0.0002900479 | -9.860806e-05 | -0.0001914399 | -5.292115e-05 | 0.5150863 |  |  | 79.0001 | 0.6285243 | 0.000188362 | 0.00564641 | 29.982 | 29.9763 | -4.87403e-05 | -0.000445067 | 9.13094 | 9.13138 | 45.87768 | 0.0188362 | 45.88632 | 0.0001883443 | -4.874149e-05 | -0.0001396028 | -4.224191e-05 | 0.3491441 |  |  | 157.0003 | 2.146235 | 0.000716976 | 0.0213861 | 29.8496 | 29.8282 | -0.000201587 | -0.00182712 | 9.06189 | 9.06371 | 156.6595 | 0.0716976 | 156.7718 | 0.0007167191 | -0.0002016073 | -0.0005151118 | -7.824429e-05 | 0.3913856 |  |  | 157.0003 | 0.7128097 | 0.000241214 | 0.00690649 | 28.6392 | 28.6323 | -6.34329e-05 | -0.000520677 | 8.2078 | 8.20832 | 52.36012 | 0.0241214 | 52.37275 | 0.0002411849 | -6.343491e-05 | -0.00017775 | -3.007321e-05 | 0.3568771 |  |  | 79.00013 | 1.129313 | 0.000369654 | 0.011042 | 29.8821 | 29.8711 | -0.000108833 | -0.000958082 | 8.80227 | 8.80322 | 83.03771 | 0.0369654 | 83.06841 | 0.0003695857 | -0.0001088389 | -0.0002607468 | -4.054316e-05 | 0.4174123 |  |  | 79.0001 | 0.4049374 | 0.000132275 | 0.00397033 | 30.0197 | 30.0157 | -4.29982e-05 | -0.000388248 | 9.02901 | 9.02939 | 29.77481 | 0.0132275 | 29.77875 | 0.0001322663 | -4.299912e-05 | -8.926713e-05 | -1.214518e-05 | 0.4816905 |  |  | 157.0003 | 0.9184704 | 0.000305528 | 0.0089802 | 29.4013 | 29.3924 | -8.86595e-05 | -0.000675773 | 7.62145 | 7.62212 | 67.39979 | 0.0305528 | 67.42038 | 0.0003054813 | -8.866343e-05 | -0.0002168179 | -3.007119e-05 | 0.4089304 |  |  |  | 1.098990967 | 0.00067517 | 0.0202815 | 300.594 | 300.391 | -2.94 | -0.000252807 | 859.211 | 859.237 | 80.80816 | 0.067517 | 80.86272 | 0.0006749422 |  |  | 0.0001909743 |  |  |  |  | 1.177860107 | 0.000648949 | 0.0191128 | 29.471 | 294.519 | -0.000243501 | -0.0021692 | 890.622 | 890.839 | 86.60736 | 0.0648949 | 86.66356 | 0.0006487385 | -0.0002435307 | -0.0004052079 | 0.0001396461 | 0.6010018 |  |  |  | 1.003472351 | 0.000748094 | 0.0225496 | 301.653 | 301.428 | -6.72 | -0.000589625 | 877.042 | 877.101 | 73.78473 | 0.0748094 | 73.83993 | 0.0007478143 |  |  | 0.0002706306 |  |  |  |  | 1.1341578 | 0.000603964 | 0.0183854 | 304.596 | 304.412 | -8.56 | -0.000755622 | 882.174 | 88.225 | 83.39396 | 0.0603964 | 83.44432 | 0.0006037817 |  |  | 0.0001185957 |  |  |  |  | 1.0246483 | 0.000667951 | 0.0189503 | 283.897 | 283.707 | -4.92 | -0.000423548 | 860.161 | 860.203 | 75.34179 | 0.0667951 | 75.39211 | 0.000667728 |  |  | 0.0002060856 |  |  |  |  | 1.099859497 | 0.0006902 | 0.0202734 | 293.934 | 293.732 | -8.56 | -0.000739399 | 863.749 | 863.823 | 80.87202 | 0.06902 | 80.92784 | 0.0006899619 |  |  | 0.0001944701 |  |  |  |  | 0.974978943 | 0.000620467 | 0.018355 | 296.008 | 295.825 | -6.56 | -0.000573586 | 873.963 | 874.021 | 71.68963 | 0.0620467 | 71.73411 | 0.0006202746 |  |  | 0.0001950909 |  |  |  |  | 1.079188232 | 0.000642223 | 0.0189299 | 294.946 | 294.757 | -9.18 | -0.000811934 | 88.433 | 884.411 | 79.35208 | 0.0642223 | 79.40304 | 0.0006420169 |  |  | 0.0001815436 |  |  |  |  | 1.1442023 | 0.00070463 | 0.020852 | 296.137 | 295.929 | -7.25 | -0.000619927 | 855.326 | 855.388 | 84.13252 | 0.070463 | 84.1918 | 0.0007043819 |  |  | 0.0002029897 |  |  |  |  | 0.739602539 | 0.000371884 | 0.0108096 | 290778 | 29067 | -9.43 | -0.000812832 | 861712 |  | 54.38254 | 0.0371884 | 54.40276 | 0.0003718149 |  |  | 8.835186e-05 |  |  |  |  | 1.162457 | 0.000599844 | 0.0180588 | 301238 | 301058 | -9.91 | -0.000869045 | 876882 | 876969 | 85.47478 | 0.0599844 | 85.52605 | 0.0005996642 |  |  | 0.0001086266 |  |  |  |  | 1.10611438 | 0.000724007 | 0.021675 | 299592 | 299375 | -0.000132617 | -0.00118591 | 89412 | 894239 | 81.33194 | 0.0724007 | 81.39082 | 0.000723745 | -0.0001326258 | -0.0005911192 | 0.000225409 | 0.2243639
27 | 82.00011 | 0.7194509 | 0.000269632 | 0.00777707 | 28.8511 | 28.8433 | -6.3357e-05 | -0.000570679 | 9.00679 | 9.00736 | 53.29266 | 0.0269632 | 53.30703 | 0.0002695957 | -6.335901e-05 | -0.0002062366 | -1.822273e-05 | 0.3072151 |  |  | 163.0004 | 1.969061 | 0.000663542 | 0.0196548 | 29.6408 | 29.6211 | -0.000179577 | -0.00158006 | 8.79722 | 8.79881 | 144.7839 | 0.0663542 | 144.8799 | 0.000663322 | -0.0001795931 | -0.0004837288 | -8.998416e-05 | 0.3712682 |  |  | 162.9996 | 0.956758 | 0.000308992 | 0.00908844 | 29.4223 | 29.4132 | -0.000108039 | -0.000946422 | 8.75904 | 8.75999 | 70.34985 | 0.0308992 | 70.37159 | 0.0003089443 | -0.0001080448 | -0.0002008994 | -5.46362e-05 | 0.5378056 |  |  | 81.99987 | 0.6793613 | 0.000207317 | 0.0062146 | 29.9826 | 29.9763 | -6.66242e-05 | -0.000608372 | 9.13078 | 9.13138 | 49.58841 | 0.0207317 | 49.59869 | 0.0002072955 | -6.662642e-05 | -0.0001406691 | -4.194591e-05 | 0.4736394 |  |  | 163.0003 | 2.247583 | 0.00076083 | 0.0226942 | 29.8509 | 29.8282 | -0.000195848 | -0.00177511 | 9.06194 | 9.06371 | 164.0571 | 0.076083 | 164.182 | 0.0007605407 | -0.0001958672 | -0.0005646735 | -7.199828e-05 | 0.346868 |  |  | 162.9996 | 0.7637543 | 0.000258595 | 0.00740417 | 28.6397 | 28.6323 | -6.42519e-05 | -0.000527401 | 8.2078 | 8.20832 | 56.1023 | 0.0258595 | 56.11681 | 0.0002585616 | -6.425396e-05 | -0.0001943076 | -3.208846e-05 | 0.3306817 |  |  | 82.00014 | 1.187685 | 0.000392083 | 0.011712 | 29.8828 | 29.8711 | -0.00010639 | -0.000936573 | 8.80229 | 8.80322 | 87.32976 | 0.0392083 | 87.364 | 0.0003920062 | -0.0001063957 | -0.0002856105 | -3.933108e-05 | 0.3725201 |  |  | 82.00011 | 0.4480948 | 0.000148195 | 0.00444817 | 30.0202 | 30.0157 | -4.0213e-05 | -0.000363099 | 9.02903 | 9.02939 | 32.94815 | 0.0148195 | 32.95303 | 0.000148184 | -4.021381e-05 | -0.0001079702 | -1.162103e-05 | 0.3724528 |  |  | 163.0003 | 0.972701 | 0.0003217 | 0.00945552 | 29.4018 | 29.3924 | -9.33055e-05 | -0.000711186 | 7.62141 | 7.62212 | 71.37938 | 0.03217 | 71.40234 | 0.0003216483 | -9.330985e-05 | -0.0002283384 | -3.372254e-05 | 0.4086472 |  |  |  | 1.15126416 | 0.000693114 | 0.0208205 | 300.599 | 300.391 | -9.93 | -0.000853415 | 859.151 | 859.237 | 84.65178 | 0.0693114 | 84.71045 | 0.0006928739 |  |  | 0.0001858771 |  |  |  |  | 1.229831543 | 0.000678616 | 0.0199865 | 294.719 | 294.519 | -0.000240183 | -0.00213964 | 890.625 | 890.839 | 90.42879 | 0.0678616 | 90.49016 | 0.0006783858 | -0.0002402118 | -0.000438174 | 0.0001468147 | 0.5482111 |  |  |  | 1.05353125 | 0.000776788 | 0.0234145 | 301.662 | 301.428 | -7.02 | -0.0006153 | 877.039 | 877.101 | 77.46553 | 0.0776788 | 77.52571 | 0.0007764865 |  |  | 0.0002754838 |  |  |  |  | 1.1841039 | 0.000627151 | 0.0190912 | 304.603 | 304.412 | -9.09 | -0.000801777 | 88.217 | 88.225 | 87.06646 | 0.0627151 | 87.12107 | 0.0006269544 |  |  | 0.00012039 |  |  |  |  | 1.0756316 | 0.000694676 | 0.0197085 | 283.904 | 283.707 | -6.24 | -0.000536477 | 86.015 | 860.203 | 79.09056 | 0.0694676 | 79.1455 | 0.0006944348 |  |  | 0.0002098095 |  |  |  |  | 1.150953857 | 0.000716568 | 0.0210479 | 293.942 | 293.732 | -7.16 | -0.000618885 | 863.761 | 863.823 | 84.62896 | 0.0716568 | 84.6896 | 0.0007163114 |  |  | 0.0001977877 |  |  |  |  | 1.023810974 | 0.000645074 | 0.0190829 | 296.016 | 295.825 | -7.18 | -0.000627368 | 873.958 | 874.021 | 75.28022 | 0.0645074 | 75.32878 | 0.000644866 |  |  | 0.000198376 |  |  |  |  | 1.131111938 | 0.000672563 | 0.0198243 | 294.955 | 294.757 | -7.48 | -0.00066144 | 884.345 | 884.411 | 83.17 | 0.0672563 | 83.22593 | 0.0006723369 |  |  | 0.000189694 |  |  |  |  | 1.1947031 | 0.000724296 | 0.021434 | 296.143 | 295.929 | -7.46 | -0.000638139 | 855.324 | 855.388 | 87.84582 | 0.0724296 | 87.90944 | 0.0007240338 |  |  | 0.0002005018 |  |  |  |  | 0.771223694 | 0.000385891 | 0.0112167 | 290783 | 29067 | -0.97 | -0.000835672 | 861709 |  | 56.70762 | 0.0385891 | 56.72951 | 0.0003858166 | -3.506558 | 3.506172 | 9.023016e-05 | -1.00011 |  |  |  | 1.21359 | 0.000662372 | 0.0199412 | 301257 | 301058 | -7.7 | -0.000675076 | 876902 | 876969 | 89.23456 | 0.0662372 | 89.29367 | 0.0006621527 |  |  | 0.0001494839 |  |  |  |  | 1.158005493 | 0.000753216 | 0.0225494 | 29.96 | 299375 | -0.00013082 | -0.00116984 | 894122 | 894239 | 85.14746 | 0.0753216 | 85.2116 | 0.0007529325 | -0.0001308286 | -0.0006221039 | 0.0002312028 | 0.2103002
28 | 85.00011 | 0.7694428 | 0.000282285 | 0.00814205 | 28.8515 | 28.8433 | -6.91423e-05 | -0.000622789 | 9.00674 | 9.00736 | 56.99576 | 0.0282285 | 57.01185 | 0.0002822452 | -6.914469e-05 | -0.0002131005 | -2.557651e-05 | 0.3244699 |  |  | 169.0004 | 2.071773 | 0.000708255 | 0.0209793 | 29.6421 | 29.6211 | -0.000177499 | -0.00156178 | 8.79724 | 8.79881 | 152.3362 | 0.0708255 | 152.4441 | 0.0007080043 | -0.0001775148 | -0.0005304896 | -8.46319e-05 | 0.3346244 |  |  | 169.0004 | 1.011255 | 0.000326797 | 0.00961215 | 29.4228 | 29.4132 | -0.000111457 | -0.000976359 | 8.75901 | 8.75999 | 74.35702 | 0.0326797 | 74.38131 | 0.0003267436 | -0.0001114632 | -0.0002152804 | -5.755343e-05 | 0.5177583 |  |  | 85.00011 | 0.7307961 | 0.000230648 | 0.006914 | 29.9833 | 29.9763 | -7.16521e-05 | -0.000654283 | 9.13073 | 9.13138 | 53.34278 | 0.0230648 | 53.35509 | 0.0002306214 | -7.165467e-05 | -0.0001589667 | -3.749649e-05 | 0.4507526 |  |  | 169.0004 | 2.348522 | 0.000794761 | 0.0237063 | 29.8519 | 29.8282 | -0.000215542 | -0.00195361 | 9.06176 | 9.06371 | 171.425 | 0.0794761 | 171.5612 | 0.0007944453 | -0.0002155652 | -0.0005788801 | -7.551266e-05 | 0.3723832 |  |  | 169.0004 | 0.8149418 | 0.000280178 | 0.00802212 | 28.6403 | 28.6323 | -7.17024e-05 | -0.000588557 | 8.20774 | 8.20832 | 59.86233 | 0.0280178 | 59.8791 | 0.0002801388 | -7.170497e-05 | -0.0002084338 | -2.99976e-05 | 0.344018 |  |  | 85.00014 | 1.244923 | 0.000417316 | 0.0124657 | 29.8836 | 29.8711 | -0.000104257 | -0.000917794 | 8.80231 | 8.80322 | 91.53845 | 0.0417316 | 91.57665 | 0.0004172289 | -0.0001042624 | -0.0003129665 | -3.490719e-05 | 0.3331425 |  |  | 84.99986 | 0.4928159 | 0.000169855 | 0.00509831 | 30.0208 | 30.0157 | -3.94791e-05 | -0.000356472 | 9.02904 | 9.02939 | 36.23646 | 0.0169855 | 36.24262 | 0.0001698406 | -3.947988e-05 | -0.0001303607 | -5.917256e-06 | 0.3028511 |  |  | 169.0003 | 1.026526 | 0.000342527 | 0.0100677 | 29.4024 | 29.3924 | -0.000102577 | -0.000781856 | 7.62134 | 7.62212 | 75.32923 | 0.0342527 | 75.35503 | 0.0003424684 | -0.0001025823 | -0.0002398861 | -3.257507e-05 | 0.4276291 |  |  |  | 1.203773315 | 0.000706949 | 0.0212361 | 300.603 | 300.391 | -0.019 | -0.000163169 | 85.922 | 859.237 | 88.51274375 | 0.0706949 | 88.57532 | 0.0007066992 | -0.01918282 | 0.01847612 | 0.000176571 | -1.038249 |  |  |  | 1.281036987 | 0.000696608 | 0.0205165 | 294.724 | 294.519 | -0.000248722 | -0.00221572 | 890.617 | 890.839 | 94.1939 | 0.0696608 | 94.25951 | 0.0006963655 | -0.0002487529 | -0.0004476125 | 0.0001426518 | 0.5557327 |  |  |  | 1.103799927 | 0.000802608 | 0.0241928 | 30.167 | 301.428 | -7.09 | -0.000622261 | 877.038 | 877.101 | 81.16176 | 0.0802608 | 81.2269 | 0.0008022861 |  |  | 0.0002773648 |  |  |  |  | 1.2339515 | 0.000657476 | 0.0200143 | 304.612 | 304.412 | -0.819 | -0.000722581 | 882.178 | 88.225 | 90.73173 | 0.0657476 | 90.79138 | 0.00065726 | -1.709258 | 1.708601 | 0.0001293545 | -1.000385 |  |  |  | 1.1273511 | 0.000718521 | 0.0203849 | 283.911 | 283.707 | -6.42 | -0.00055215 | 860.148 | 860.203 | 82.89346 | 0.0718521 | 82.95302 | 0.000718263 |  |  | 0.0002103234 |  |  |  |  | 1.20190686 | 0.000752565 | 0.0221052 | 293.953 | 293.732 | -7.95 | -0.000686384 | 863.754 | 863.823 | 88.3755 | 0.0752565 | 88.44201 | 0.000752282 |  |  | 0.0002107836 |  |  |  |  | 1.073275635 | 0.000672089 | 0.0198821 | 296.024 | 295.825 | -6.56 | -0.000573727 | 873.963 | 874.021 | 78.91733 | 0.0672089 | 78.97037 | 0.0006718632 |  |  | 0.0002037887 |  |  |  |  | 1.182684692 | 0.000698911 | 0.0206009 | 294.963 | 294.757 | -9.38 | -0.000829827 | 884.328 | 884.411 | 86.96211 | 0.0698911 | 87.02289 | 0.0006986669 |  |  | 0.0001940046 |  |  |  |  | 1.2445928 | 0.000742684 | 0.0219782 | 296.149 | 295.929 | -8.22 | -0.000702883 | 855.318 | 855.388 | 91.51418 | 0.0742684 | 91.58214 | 0.0007424083 |  |  | 0.0001970041 |  |  |  |  | 0.803190674 | 0.000393916 | 0.01145 | 290785 | 29067 | -0.000102512 | -0.000883439 | 861704 |  | 59.05814 | 0.0393916 | 59.0814 | 0.0003938384 | -0.0001025173 | -0.0002913212 | 8.59976e-05 | 0.3519046 |  |  |  | 1.26436 | 0.000692708 | 0.0208545 | 301266 | 301058 | -5.95 | -0.000522033 | 876917 | 876969 | 92.96765 | 0.0692708 | 93.03205 | 0.0006924682 |  |  | 0.0001583359 |  |  |  |  | 1.209781006 | 0.000778573 | 0.0233085 | 299608 | 299375 | -0.000145808 | -0.00130387 | 894108 | 894239 | 88.95449 | 0.0778573 | 89.02374 | 0.0007782701 | -0.0001458186 | -0.0006324514 | 0.0002331996 | 0.230561
29 | 88.00012 | 0.8207444 | 0.000312702 | 0.00901937 | 28.8523 | 28.8433 | -9.4419e-05 | -0.000850466 | 9.00651 | 9.00736 | 60.79588 | 0.0312702 | 60.81489 | 0.0003126531 | -9.442346e-05 | -0.0002182297 | -1.570214e-05 | 0.4326793 |  |  | 175.0004 | 2.176444 | 0.000744974 | 0.0220669 | 29.6432 | 29.6211 | -0.000194406 | -0.00171054 | 8.7971 | 8.79881 | 160.0327 | 0.0744974 | 160.1519 | 0.0007446966 | -0.0001944249 | -0.0005502717 | -8.801618e-05 | 0.3533252 |  |  | 175.0004 | 1.065872 | 0.000350195 | 0.0103004 | 29.4235 | 29.4132 | -0.000126815 | -0.0011109 | 8.75888 | 8.75999 | 78.37295 | 0.0350195 | 78.40039 | 0.0003501337 | -0.000126823 | -0.0002233107 | -5.492825e-05 | 0.567922 |  |  | 88.00013 | 0.7834709 | 0.000247343 | 0.00741444 | 29.9838 | 29.9763 | -7.053e-05 | -0.000644036 | 9.13074 | 9.13138 | 57.18766 | 0.0247343 | 57.2018 | 0.0002473124 | -7.053249e-05 | -0.0001767799 | -4.013587e-05 | 0.3989847 |  |  | 174.9996 | 2.449888 | 0.000835773 | 0.0249296 | 29.8531 | 29.8282 | -0.000228621 | -0.00207215 | 9.06164 | 9.06371 | 178.8239 | 0.0835773 | 178.9734 | 0.0008354239 | -0.0002286471 | -0.0006067768 | -7.211995e-05 | 0.3768225 |  |  | 175.0004 | 0.8666632 | 0.000302602 | 0.00866417 | 28.6409 | 28.6323 | -7.44383e-05 | -0.000611014 | 8.20771 | 8.20832 | 63.66158 | 0.0302602 | 63.68084 | 0.0003025562 | -7.444107e-05 | -0.0002281152 | -2.727076e-05 | 0.3263311 |  |  | 88.00015 | 1.301883 | 0.000433019 | 0.0129347 | 29.884 | 29.8711 | -0.000105851 | -0.000931826 | 8.80229 | 8.80322 | 95.7267 | 0.0433019 | 95.76815 | 0.0004329253 | -0.0001058566 | -0.0003270687 | -3.990528e-05 | 0.3236525 |  |  | 88.00013 | 0.539073 | 0.000184224 | 0.00552961 | 30.0212 | 30.0157 | -5.28549e-05 | -0.000477248 | 9.02892 | 9.02939 | 39.63772 | 0.0184224 | 39.64502 | 0.000184207 | -5.28563e-05 | -0.0001313507 | -8.050695e-06 | 0.4024058 |  |  | 175.0003 | 1.080713 | 0.00035946 | 0.0105654 | 29.4029 | 29.3924 | -9.64269e-05 | -0.000734978 | 7.62139 | 7.62212 | 79.30557 | 0.035946 | 79.33408 | 0.0003593954 | -9.643155e-05 | -0.0002629639 | -3.545181e-05 | 0.3667103 |  |  |  | 1.256030762 | 0.000737475 | 0.0221531 | 300.612 | 300.391 | -4.56 | -0.000391914 | 859.197 | 859.237 | 92.3552 | 0.0737475 | 92.42331 | 0.0007372032 |  |  | 0.0001840445 |  |  |  |  | 1.331658936 | 0.000718585 | 0.0211637 | 294.731 | 294.519 | -0.00024086 | -0.00214567 | 890.624 | 890.839 | 97.9161 | 0.0718585 | 97.98646 | 0.0007183269 | -0.000240889 | -0.0004774379 | 0.0001427198 | 0.5045452 |  |  |  | 1.154048706 | 0.000827923 | 0.0249559 | 301.677 | 301.428 | -7.51 | -0.000658421 | 877.035 | 877.101 | 84.8565225 | 0.0827923 | 84.92678 | 0.0008275805 |  |  | 0.000278749 |  |  |  |  | 1.2836234 | 0.000698444 | 0.0212615 | 304.624 | 304.412 | -0.000112408 | -0.000991717 | 882.151 | 88.225 | 94.38407 | 0.0698444 | 94.45 | 0.0006982002 | -0.0001124143 | -0.0005857859 | 0.0001490218 | 0.1919034 |  |  |  | 1.1788948 | 0.000744905 | 0.0211335 | 283.918 | 283.707 | -6.74 | -0.000579693 | 860.145 | 860.203 | 86.68344 | 0.0744905 | 86.74801 | 0.0007446277 |  |  | 0.0002134506 |  |  |  |  | 1.252150391 | 0.000773087 | 0.022708 | 293.959 | 293.732 | -0.786 | -0.000679233 | 863.755 | 863.823 | 92.06988 | 0.0773087 | 92.14106 | 0.0007727883 | -1.541779 | 1.541006 | 0.000208642 | -1.000501 |  |  |  | 1.12324231 | 0.000694837 | 0.020555 | 29.603 | 295.825 | -9.45 | -0.000825601 | 873.938 | 874.021 | 82.59135 | 0.0694837 | 82.64873 | 0.0006945957 |  |  | 0.0002047187 |  |  |  |  | 1.233402344 | 0.000717256 | 0.0211416 | 294.968 | 294.757 | -9.05 | -0.000800736 | 884.331 | 884.411 | 90.69135 | 0.0717256 | 90.7564 | 0.0007169989 |  |  | 0.0001906853 |  |  |  |  | 1.2934618 | 0.000774089 | 0.0229075 | 296.158 | 295.929 | -7.13 | -0.000609728 | 855.327 | 855.388 | 95.10749 | 0.0774089 | 95.18111 | 0.0007737895 |  |  | 0.0002069521 |  |  |  |  | 0.835561035 | 0.000407171 | 0.0118353 | 290789 | 29067 | -0.00010876 | -0.00093729 | 861699 |  | 61.43831 | 0.0407171 | 61.46333 | 0.0004070881 | -0.0001087659 | -0.0002983222 | 8.683639e-05 | 0.3645921 |  |  |  | 1.314451 | 0.000719443 | 0.0216594 | 301274 | 301058 | -9.51 | -0.000834058 | 876886 | 876969 | 96.65081 | 0.0719443 | 96.72034 | 0.0007191843 |  |  | 0.0001638761 |  |  |  |  | 1.260846924 | 0.000805754 | 0.0241223 | 299616 | 299375 | -0.00014756 | -0.00131954 | 894107 | 894239 | 92.70933 | 0.0805754 | 92.78403 | 0.0008054296 | -0.0001475709 | -0.0006578587 | 0.0002373357 | 0.22432
30 | 90.99986 | 0.8731215 | 0.000329514 | 0.00950427 | 28.8528 | 28.8433 | -6.94471e-05 | -0.000625536 | 9.00674 | 9.00736 | 64.67566 | 0.0329514 | 64.69698 | 0.0003294597 | -6.944951e-05 | -0.0002600102 | -1.98559e-05 | 0.267103 |  |  | 181.0004 | 2.280271 | 0.000778864 | 0.0230708 | 29.6442 | 29.6211 | -0.000205352 | -0.00180685 | 8.797 | 8.79881 | 167.667 | 0.0778864 | 167.7976 | 0.0007785608 | -0.0002053731 | -0.0005731878 | -9.390604e-05 | 0.3582999 |  |  | 181.0004 | 1.121736 | 0.000370047 | 0.0108843 | 29.4241 | 29.4132 | -0.000135551 | -0.00118743 | 8.7588 | 8.75999 | 82.48061 | 0.0370047 | 82.51113 | 0.0003699785 | -0.0001355602 | -0.0002344184 | -5.632183e-05 | 0.5782831 |  |  | 91.00013 | 0.8377481 | 0.000265093 | 0.00794652 | 29.9843 | 29.9763 | -7.77044e-05 | -0.000709549 | 9.13067 | 9.13138 | 61.1495 | 0.0265093 | 61.16571 | 0.0002650579 | -7.770742e-05 | -0.0001873504 | -4.230966e-05 | 0.4147704 |  |  | 181.0004 | 2.551894 | 0.000871381 | 0.0259917 | 29.8542 | 29.8282 | -0.000222804 | -0.00201943 | 9.06169 | 9.06371 | 186.2696 | 0.0871381 | 186.4319 | 0.0008710016 | -0.0002228288 | -0.0006481727 | -7.43632e-05 | 0.34378 |  |  | 181.0004 | 0.9196455 | 0.000312067 | 0.00893518 | 28.6412 | 28.6323 | -7.21009e-05 | -0.000591828 | 8.20773 | 8.20832 | 67.55344 | 0.0312067 | 67.57452 | 0.0003120183 | -7.21035e-05 | -0.0002399148 | -3.797551e-05 | 0.3005379 |  |  | 90.99984 | 1.358587 | 0.000454625 | 0.0135802 | 29.8847 | 29.8711 | -0.00012381 | -0.00108993 | 8.80214 | 8.80322 | 99.89612 | 0.0454625 | 99.94154 | 0.0004545217 | -0.0001238177 | -0.000330704 | -3.891392e-05 | 0.3744063 |  |  | 91.00014 | 0.5872519 | 0.000194616 | 0.00584154 | 30.0216 | 30.0157 | -6.25989e-05 | -0.00056523 | 9.02883 | 9.02939 | 43.18029 | 0.0194616 | 43.18869 | 0.0001945971 | -6.260086e-05 | -0.0001319962 | -1.48456e-05 | 0.4742626 |  |  | 181.0004 | 1.134293 | 0.000380275 | 0.0111772 | 29.4035 | 29.3924 | -0.000105586 | -0.000804793 | 7.62132 | 7.62212 | 83.23742 | 0.0380275 | 83.26907 | 0.0003802027 | -0.0001055916 | -0.0002746111 | -3.422905e-05 | 0.3845131 |  |  |  | 1.307881958 | 0.000704641 | 0.0211668 | 300.602 | 300.391 | -0.000112452 | -0.000966229 | 85.914 | 859.237 | 96.16779 | 0.0704641 | 96.23555 | 0.0007043929 | -0.0001124583 | -0.0005919345 | 0.0001284177 | 0.1899844 |  |  |  | 1.381803345 | 0.000733398 | 0.0216 | 294.735 | 294.519 | -0.000263738 | -0.00234948 | 890.604 | 890.839 | 101.6032 | 0.0733398 | 101.6777 | 0.0007331292 | -0.0002637728 | -0.0004693564 | 0.0001358384 | 0.5619882 |  |  |  | 1.20406189 | 0.000854504 | 0.0257571 | 301.685 | 301.428 | -9.75 | -0.000855258 | 877.015 | 877.101 | 88.5339625 | 0.0854504 | 88.60962 | 0.0008541391 |  |  | 0.0002815077 |  |  |  |  | 1.3330502 | 0.000705136 | 0.0214652 | 304.626 | 304.412 | -0.000131121 | -0.00115682 | 882.134 | 88.225 | 98.0184 | 0.0705136 | 98.08751 | 0.0007048875 | -0.0001311296 | -0.0005737579 | 0.0001345588 | 0.2285452 |  |  |  | 1.2294819 | 0.000762617 | 0.021636 | 283.924 | 283.707 | -7.62 | -0.00065571 | 860.138 | 860.203 | 90.40308 | 0.0762617 | 90.47202 | 0.0007623264 |  |  | 0.0002083463 |  |  |  |  | 1.301098389 | 0.000793368 | 0.0233037 | 293.965 | 293.732 | -7.1 | -0.000613396 | 863.762 | 863.823 | 95.669 | 0.0793368 | 95.7449 | 0.0007930534 |  |  | 0.0002068422 |  |  |  |  | 1.172743896 | 0.00071992 | 0.021297 | 296.038 | 295.825 | -9.11 | -0.00079584 | 873.941 | 874.021 | 86.23117 | 0.071992 | 86.29325 | 0.000719661 |  |  | 0.0002081821 |  |  |  |  | 1.283145996 | 0.000747583 | 0.0220355 | 294.977 | 294.757 | -0.000100723 | -0.000890808 | 884.322 | 884.411 | 94.34897 | 0.0747583 | 94.4195 | 0.0007473037 | -0.0001007281 | -0.0006465756 | 0.0001997471 | 0.155787 |  |  |  | 1.341851 | 0.000787266 | 0.0232975 | 296.162 | 295.929 | -9.01 | -0.000770559 | 855.311 | 855.388 | 98.66551 | 0.0787266 | 98.74319 | 0.0007869563 |  |  | 0.0001989054 |  |  |  |  | 0.868074036 | 0.000417564 | 0.0121374 | 290792 | 29067 | -0.000104029 | -0.000896513 | 861703 |  | 63.82897 | 0.0417564 | 63.85563 | 0.0004174768 | -0.0001040344 | -0.0003134424 | 8.476015e-05 | 0.3319091 |  |  |  | 1.364395 | 0.000730192 | 0.021983 | 301277 | 301058 | -6.15 | -0.000539239 | 876915 | 876969 | 100.3232 | 0.0730192 | 100.3964 | 0.0007299255 |  |  | 0.0001535116 |  |  |  |  | 1.311620728 | 0.00082909 | 0.0248209 | 299623 | 299375 | -0.000159535 | -0.00142662 | 894096 | 894239 | 96.4427 | 0.082909 | 96.52266 | 0.0008287465 | -0.0001595477 | -0.0006691988 | 0.000237762 | 0.2384161
31 | 94.00014 | 0.9262939 | 0.000350364 | 0.0101057 | 28.8534 | 28.8433 | -8.26567e-05 | -0.000744519 | 9.00662 | 9.00736 | 68.61437 | 0.0350364 | 68.63841 | 0.0003503026 | -8.266012e-05 | -0.0002676425 | -2.029379e-05 | 0.3088452 |  |  | 186.9995 | 2.384798 | 0.000817242 | 0.0242076 | 29.6453 | 29.6211 | -0.000226868 | -0.00199617 | 8.79681 | 8.79881 | 175.3528 | 0.0817242 | 175.4961 | 0.0008169082 | -0.0002268937 | -0.0005900145 | -9.558703e-05 | 0.3845562 |  |  | 187.0004 | 1.178139 | 0.000386476 | 0.0113675 | 29.4246 | 29.4132 | -0.000134002 | -0.00117386 | 8.75881 | 8.75999 | 86.62787 | 0.0386476 | 86.66135 | 0.0003864013 | -0.000134011 | -0.0002523904 | -6.13415e-05 | 0.5309671 |  |  | 94.00014 | 0.8925934 | 0.000282832 | 0.00847829 | 29.9848 | 29.9763 | -9.25688e-05 | -0.000845281 | 9.13054 | 9.13138 | 65.15281 | 0.0282832 | 65.17123 | 0.000282792 | -9.257308e-05 | -0.0001902189 | -4.470393e-05 | 0.486666 |  |  | 187.0004 | 2.653297 | 0.000907831 | 0.027079 | 29.8553 | 29.8282 | -0.00022648 | -0.00205275 | 9.06166 | 9.06371 | 193.6713 | 0.0907831 | 193.8471 | 0.0009074192 | -0.0002265057 | -0.0006809135 | -7.554679e-05 | 0.3326497 |  |  | 187.0004 | 0.973025 | 0.000336554 | 0.0096363 | 28.6419 | 28.6323 | -8.42469e-05 | -0.000691525 | 8.20763 | 8.20832 | 71.47448 | 0.0336554 | 71.49853 | 0.0003364974 | -8.425045e-05 | -0.0002522469 | -3.382037e-05 | 0.3339999 |  |  | 94.00017 | 1.414397 | 0.000474662 | 0.0141787 | 29.8853 | 29.8711 | -0.000114521 | -0.00100816 | 8.80222 | 8.80322 | 103.9998 | 0.0474662 | 104.0491 | 0.0004745494 | -0.0001145276 | -0.0003600218 | -3.916637e-05 | 0.3181128 |  |  | 94.00014 | 0.6369231 | 0.000211035 | 0.00633438 | 30.0221 | 30.0157 | -5.9975e-05 | -0.000541538 | 9.02885 | 9.02939 | 46.83258 | 0.0211035 | 46.84246 | 0.0002110127 | -5.99768e-05 | -0.0001510359 | -1.614884e-05 | 0.3971028 |  |  | 187.0004 | 1.186774 | 0.000402709 | 0.0118366 | 29.4042 | 29.3924 | -0.0001084 | -0.000826238 | 7.62129 | 7.62212 | 87.08861 | 0.0402709 | 87.12368 | 0.0004026279 | -0.0001084059 | -0.0002942221 | -3.098831e-05 | 0.3684492 |  |  |  | 1.359231812 | 0.000791291 | 0.0237696 | 300.628 | 300.391 | -7.5 | -0.000644203 | 859.172 | 859.237 | 99.94352 | 0.0791291 | 100.0226 | 0.0007909781 |  |  | 0.0001923372 |  |  |  |  | 1.432177124 | 0.00076049 | 0.0223979 | 294.743 | 294.519 | -0.000256454 | -0.00228459 | 89.061 | 890.839 | 105.3071 | 0.076049 | 105.3872 | 0.000760201 | -0.0002564869 | -0.0005037141 | 0.0001411191 | 0.5091914 |  |  |  | 1.253765869 | 0.000888778 | 0.0267902 | 301.695 | 301.428 | -8.41 | -0.000737867 | 877.027 | 877.101 | 92.18867 | 0.0888778 | 92.2706 | 0.0008883833 |  |  | 0.0002920931 |  |  |  |  | 1.3822372 | 0.000734236 | 0.022351 | 304.635 | 304.412 | -0.000103755 | -0.000915382 | 882.158 | 88.225 | 101.6351 | 0.0734236 | 101.7097 | 0.0007339666 | -0.0001037604 | -0.0006302062 | 0.0001425767 | 0.1646451 |  |  |  | 1.2793451 | 0.000784393 | 0.0222538 | 28.393 | 283.707 | -7.86 | -0.000676258 | 860.136 | 860.203 | 94.06949 | 0.0784393 | 94.14328 | 0.0007840855 |  |  | 0.0002076255 |  |  |  |  | 1.349611328 | 0.000831697 | 0.0244296 | 293.976 | 293.732 | -8.73 | -0.000753879 | 863.748 | 863.823 | 99.23613 | 0.0831697 | 99.31866 | 0.0008313513 |  |  | 0.0002232592 |  |  |  |  | 1.221708496 | 0.000748868 | 0.0221534 | 296.046 | 295.825 | -0.967 | -0.000845056 | 873.936 | 874.021 | 89.83151 | 0.0748868 | 89.89878 | 0.0007485877 | -3.411248 | 3.410499 | 0.0002157381 | -1.000219 |  |  |  | 1.331994629 | 0.000764369 | 0.0225303 | 294.982 | 294.757 | -0.000102315 | -0.000904888 | 88.432 | 884.411 | 97.94078 | 0.0764369 | 98.01564 | 0.000764077 | -0.0001023202 | -0.0006617568 | 0.0001956657 | 0.1546191 |  |  |  | 1.390574 | 0.000820062 | 0.024268 | 296.172 | 295.929 | -8.23 | -0.000703917 | 855.318 | 855.388 | 102.2481 | 0.0820062 | 102.3319 | 0.0008197259 |  |  | 0.0002103028 |  |  |  |  | 0.901099243 | 0.000430847 | 0.0125234 | 290796 | 29067 | -0.000100344 | -0.00086476 | 861706 |  | 66.2573 | 0.0430847 | 66.28584 | 0.0004307542 | -0.000100349 | -0.0003304052 | 8.537498e-05 | 0.3037151 |  |  |  | 1.413844 | 0.000714076 | 0.0214978 | 301273 | 301058 | -8.09 | -0.000709838 | 876898 | 876969 | 103.9591 | 0.0714076 | 104.0334 | 0.0007138212 |  |  | 0.0001165262 |  |  |  |  | 1.361695068 | 0.000852425 | 0.0255195 | 29963 | 299375 | -0.000170589 | -0.00152548 | 894086 | 894239 | 100.1246 | 0.0852425 | 100.21 | 0.0008520619 | -0.0001706036 | -0.0006814583 | 0.0002385008 | 0.2503507
32 | 97.00014 | 0.9808005 | 0.000371309 | 0.0107098 | 28.854 | 28.8433 | -8.29057e-05 | -0.000746762 | 9.00662 | 9.00736 | 72.65189 | 0.0371309 | 72.67887 | 0.0003712401 | -8.290914e-05 | -0.0002883309 | -2.117184e-05 | 0.2875485 |  |  | 193.0004 | 2.488643 | 0.00086084 | 0.025499 | 29.6466 | 29.6211 | -0.000226904 | -0.00199648 | 8.79681 | 8.79881 | 182.9884 | 0.086084 | 183.1459 | 0.0008604697 | -0.0002269297 | -0.0006335399 | -9.180127e-05 | 0.3581933 |  |  | 192.9995 | 1.234182 | 0.000408751 | 0.0120227 | 29.4253 | 29.4132 | -0.000132417 | -0.00115997 | 8.75883 | 8.75999 | 90.74866 | 0.0408751 | 90.78576 | 0.0004086675 | -0.0001324258 | -0.0002762417 | -6.038443e-05 | 0.4793837 |  |  | 96.99982 | 0.9481866 | 0.00029638 | 0.0088844 | 29.9852 | 29.9763 | -9.49983e-05 | -0.000867466 | 9.13052 | 9.13138 | 69.2107 | 0.029638 | 69.23121 | 0.0002963361 | -9.500281e-05 | -0.0002013333 | -5.156191e-05 | 0.4718684 |  |  | 193.0004 | 2.754396 | 0.000940002 | 0.0280386 | 29.8563 | 29.8282 | -0.000261169 | -0.00236716 | 9.06135 | 9.06371 | 201.0508 | 0.0940002 | 201.2398 | 0.0009395605 | -0.0002612031 | -0.0006783574 | -8.089264e-05 | 0.3850524 |  |  | 192.9995 | 1.026132 | 0.000354221 | 0.0101421 | 28.6424 | 28.6323 | -8.83571e-05 | -0.000725264 | 8.2076 | 8.20832 | 75.3755 | 0.0354221 | 75.4022 | 0.0003541583 | -8.8361e-05 | -0.0002657973 | -3.637804e-05 | 0.3324376 |  |  | 97.00018 | 1.470479 | 0.000492687 | 0.0147171 | 29.8858 | 29.8711 | -0.000134004 | -0.00117966 | 8.80204 | 8.80322 | 108.1235 | 0.0492687 | 108.1768 | 0.0004925657 | -0.000134013 | -0.0003585527 | -4.152923e-05 | 0.3737609 |  |  | 97.00015 | 0.6874703 | 0.000226547 | 0.00679998 | 30.0225 | 30.0157 | -7.7125e-05 | -0.000696392 | 9.0287 | 9.02939 | 50.54929 | 0.0226547 | 50.56074 | 0.0002265213 | -7.712797e-05 | -0.0001493934 | -1.867194e-05 | 0.5162744 |  |  | 193.0004 | 1.239744 | 0.000419817 | 0.0123394 | 29.4047 | 29.3924 | -0.000121822 | -0.000928542 | 7.62119 | 7.62212 | 90.97572 | 0.0419817 | 91.01392 | 0.0004197289 | -0.0001218294 | -0.0002978995 | -3.324911e-05 | 0.4089615 |  |  |  | 1.40963269 | 0.000804315 | 0.0241609 | 300.632 | 300.391 | -7.74 | -0.00066503 | 85.917 | 859.237 | 103.6494625 | 0.0804315 | 103.7328 | 0.0008039917 |  |  | 0.0001831449 |  |  |  |  | 1.482007813 | 0.000781478 | 0.023016 | 294.749 | 294.519 | -0.000261107 | -0.00232604 | 890.606 | 890.839 | 108.9712 | 0.0781478 | 109.0563 | 0.0007811728 | -0.0002611411 | -0.0005200317 | 0.0001405374 | 0.5021638 |  |  |  | 1.302876343 | 0.000910702 | 0.0274511 | 301.702 | 301.428 | -0.00010375 | -0.00090999 | 87.701 | 877.101 | 95.79973 | 0.0910702 | 95.88698 | 0.0009102876 | -0.0001037554 | -0.0008065322 | 0.0002906269 | 0.1286438 |  |  |  | 1.430913 | 0.000731294 | 0.0222615 | 304.634 | 304.412 | -0.000117068 | -0.00103283 | 882.147 | 88.225 | 105.2142 | 0.0731294 | 105.2911 | 0.0007310267 | -0.0001170749 | -0.0006139519 | 0.0001188127 | 0.1906906 |  |  |  | 1.3283951 | 0.000807628 | 0.022913 | 283.936 | 283.707 | -8.58 | -0.000737697 | 86.013 | 860.203 | 97.67611 | 0.0807628 | 97.755 | 0.000807302 |  |  | 0.0002087267 |  |  |  |  | 1.397948608 | 0.000846184 | 0.0248551 | 29.398 | 293.732 | -8.03 | -0.000693707 | 863.754 | 863.823 | 102.7903 | 0.0846184 | 102.8773 | 0.0008458262 |  |  | 0.0002159457 |  |  |  |  | 1.270747681 | 0.000767088 | 0.0226924 | 296.052 | 295.825 | -9.37 | -0.000818576 | 873.939 | 874.021 | 93.43733 | 0.0767088 | 93.509 | 0.0007667939 |  |  | 0.0002125457 |  |  |  |  | 1.380567749 | 0.000787215 | 0.0232037 | 294.989 | 294.757 | -0.000104223 | -0.000921763 | 884.319 | 884.411 | 101.5123 | 0.0787215 | 101.5922 | 0.0007869053 | -0.0001042284 | -0.0006826769 | 0.0001977526 | 0.1526761 |  |  |  | 1.4390421 | 0.000837617 | 0.0247875 | 296.177 | 295.929 | -0.882 | -0.000754333 | 855.313 | 855.388 | 105.8119 | 0.0837617 | 105.9005 | 0.0008372664 | -2.137071 | 2.136233 | 0.0002065909 | -1.000392 |  |  |  | 0.934097961 | 0.000445851 | 0.0129596 | 29,08,2022 | 29067 | -0.000108202 | -0.000932474 | 8617 |  | 68.68367 | 0.0445851 | 68.7143 | 0.0004457516 | -0.0001082079 | -0.0003375438 | 8.771907e-05 | 0.3205743 |  |  |  | 1.462927 | 0.000791037 | 0.0238148 | 301296 | 301058 | -8.43 | -0.000739177 | 876895 | 876969 | 107.5682 | 0.0791037 | 107.6533 | 0.0007907243 |  |  | 0.0001726461 |  |  |  |  | 1.411550659 | 0.000878701 | 0.0263061 | 299638 | 299375 | -0.000175419 | -0.00156866 | 894082 | 894239 | 103.7905 | 0.0878701 | 103.8817 | 0.0008783152 | -0.0001754344 | -0.0007028808 | 0.0002422731 | 0.2495934
33 | 100.0001 | 1.036334 | 0.000389961 | 0.0112478 | 28.8546 | 28.8433 | -0.000107844 | -0.000971386 | 9.00639 | 9.00736 | 76.76546 | 0.0389961 | 76.7954 | 0.000389885 | -0.0001078498 | -0.0002820352 | -2.475314e-05 | 0.3823985 |  |  | 199.0004 | 2.593948 | 0.000891259 | 0.0264001 | 29.6475 | 29.6211 | -0.000242923 | -0.00213743 | 8.79667 | 8.79881 | 190.7315 | 0.0891259 | 190.9015 | 0.0008908621 | -0.0002429525 | -0.0006479096 | -0.000101734 | 0.3749791 |  |  | 199.0004 | 1.291242 | 0.000467631 | 0.0137545 | 29.427 | 29.4132 | -0.00014299 | -0.00125259 | 8.75873 | 8.75999 | 94.9443 | 0.0467631 | 94.98869 | 0.0004675217 | -0.0001430002 | -0.0003245215 | -2.324503e-05 | 0.4406495 |  |  | 100.0002 | 1.004421 | 0.000322778 | 0.0096757 | 29.986 | 29.9763 | -0.000103732 | -0.000947214 | 9.13044 | 9.13138 | 73.31538 | 0.0322778 | 73.33904 | 0.0003227259 | -0.0001037374 | -0.0002189885 | -4.581459e-05 | 0.4737115 |  |  | 199.0004 | 2.854537 | 0.000975601 | 0.0291004 | 29.8573 | 29.8282 | -0.000278335 | -0.00252275 | 9.06119 | 9.06371 | 208.3604 | 0.0975601 | 208.5636 | 0.0009751254 | -0.0002783737 | -0.0006967517 | -8.246557e-05 | 0.3995308 |  |  | 199.0004 | 1.080243 | 0.000364446 | 0.0104349 | 28.6427 | 28.6323 | -9.62337e-05 | -0.000789918 | 8.20753 | 8.20832 | 79.35027 | 0.0364446 | 79.37919 | 0.0003643796 | -9.623833e-05 | -0.0002681413 | -4.675503e-05 | 0.3589091 |  |  | 100.0002 | 1.526093 | 0.000513982 | 0.0153532 | 29.8864 | 29.8711 | -0.000147181 | -0.00129567 | 8.80193 | 8.80322 | 112.2127 | 0.0513982 | 112.2704 | 0.00051385 | -0.0001471918 | -0.0003666581 | -4.045603e-05 | 0.4014416 |  |  | 99.99981 | 0.7388873 | 0.000255345 | 0.00766435 | 30.0234 | 30.0157 | -5.27103e-05 | -0.000475942 | 9.02892 | 9.02939 | 54.32995 | 0.0255345 | 54.34382 | 0.0002553124 | -5.271169e-05 | -0.0002026007 | -8.226858e-06 | 0.2601752 |  |  | 199.0004 | 1.293054 | 0.000442179 | 0.0129967 | 29.4054 | 29.3924 | -0.000138538 | -0.00105595 | 7.62107 | 7.62212 | 94.88774 | 0.0442179 | 94.92969 | 0.0004420813 | -0.0001385476 | -0.0003035337 | -3.038564e-05 | 0.4564489 |  |  |  | 1.459304932 | 0.000827741 | 0.0248646 | 300.639 | 300.391 | -6.38 | -0.00054851 | 859.182 | 859.237 | 107.3018 | 0.0827741 | 107.3907 | 0.0008273986 |  |  | 0.0001846595 |  |  |  |  | 1.530928101 | 0.000805211 | 0.023715 | 294.756 | 294.519 | -0.000272135 | -0.00242428 | 890.596 | 890.839 | 112.5682 | 0.0805211 | 112.6589 | 0.000804887 | -0.000272172 | -0.000532715 | 0.0001430889 | 0.510915 |  |  |  | 1.3516875 | 0.000935801 | 0.0282076 | 30.171 | 301.428 | -0.00010117 | -0.000887365 | 877.012 | 877.101 | 99.38879 | 0.0935801 | 99.48179 | 0.0009353634 | -0.0001011751 | -0.0008341883 | 0.0002924715 | 0.1212857 |  |  |  | 1.4797683 | 0.000765298 | 0.0232966 | 304.645 | 304.412 | -0.000121324 | -0.00107038 | 882.143 | 88.225 | 108.8065 | 0.0765298 | 108.8898 | 0.0007650053 | -0.0001213314 | -0.0006436739 | 0.0001318671 | 0.1884982 |  |  |  | 1.3775828 | 0.000834954 | 0.0236882 | 283.944 | 283.707 | -8.56 | -0.000736193 | 86.013 | 860.203 | 101.2929 | 0.0834954 | 101.3774 | 0.0008346056 |  |  | 0.0002138494 |  |  |  |  | 1.445905884 | 0.000859821 | 0.0252557 | 293.984 | 293.732 | -0.000101941 | -0.000880588 | 863.735 | 863.823 | 106.3166 | 0.0859821 | 106.408 | 0.0008594516 | -0.0001019462 | -0.0007575054 | 0.0002079539 | 0.1345815 |  |  |  | 1.320296997 | 0.000789464 | 0.0233543 | 296.058 | 295.825 | -0.000103165 | -0.000901681 | 87.393 | 874.021 | 97.08066 | 0.0789464 | 97.1573 | 0.0007891525 | -0.0001031703 | -0.0006859822 | 0.0002132801 | 0.150398 |  |  |  | 1.428573364 | 0.000813315 | 0.023973 | 294.996 | 294.757 | -0.000102484 | -0.000906379 | 88.432 | 884.411 | 105.0422 | 0.0813315 | 105.1276 | 0.0008129844 | -0.0001024893 | -0.0007104952 | 0.0002033296 | 0.1442505 |  |  |  | 1.4875487 | 0.000864046 | 0.0255696 | 296.185 | 295.929 | -7.78 | -0.000665895 | 855.322 | 855.388 | 109.3786 | 0.0864046 | 109.4731 | 0.0008636729 |  |  | 0.0002117217 |  |  |  |  | 0.967203247 | 0.000452531 | 0.0131537 | 290802 | 29067 | -0.000112046 | -0.000965602 | 861696 |  | 71.11789 | 0.0452531 | 71.15007 | 0.0004524286 | -0.0001120523 | -0.0003403764 | 8.170459e-05 | 0.3292011 |  |  |  | 1.511667 | 0.000803901 | 0.0242021 | 30.13 | 301058 | -9.77 | -0.00085702 | 876884 | 876969 | 111.152 | 0.0803901 | 111.2413 | 0.000803578 |  |  | 0.0001648992 |  |  |  |  | 1.461131104 | 0.000901134 | 0.0269777 | 299645 | 299375 | -0.000172578 | -0.00154326 | 894084 | 894239 | 107.4361 | 0.0901134 | 107.5329 | 0.0009007282 | -0.0001725929 | -0.0007281353 | 0.0002423305 | 0.2370341
34 | 103.0002 | 1.092356 | 0.000406097 | 0.0117132 | 28.855 | 28.8433 | -8.62443e-05 | -0.000776834 | 9.00659 | 9.00736 | 80.91527 | 0.0406097 | 80.94812 | 0.0004060146 | -8.624802e-05 | -0.0003197665 | -3.10452e-05 | 0.2697218 |  |  | 205.0005 | 2.697491 | 0.000938178 | 0.0277899 | 29.6489 | 29.6211 | -0.000252327 | -0.00222017 | 8.79659 | 8.79881 | 198.345 | 0.0938178 | 198.531 | 0.0009377382 | -0.0002523588 | -0.0006853793 | -9.452788e-05 | 0.3682032 |  |  | 205.0004 | 1.348363 | 0.000452395 | 0.0133064 | 29.4265 | 29.4132 | -0.000138502 | -0.00121327 | 8.75877 | 8.75999 | 99.14431 | 0.0452395 | 99.18916 | 0.0004522927 | -0.0001385116 | -0.0003137811 | -6.017607e-05 | 0.4414274 |  |  | 103.0002 | 1.06139 | 0.000345905 | 0.010369 | 29.9867 | 29.9763 | -9.65782e-05 | -0.000881892 | 9.1305 | 9.13138 | 77.47374 | 0.0345905 | 77.50054 | 0.0003458452 | -9.658286e-05 | -0.0002492623 | -4.36075e-05 | 0.3874748 |  |  | 205.0004 | 2.96054 | 0.00101607 | 0.0303076 | 29.8585 | 29.8282 | -0.000277041 | -0.00251102 | 9.0612 | 9.06371 | 216.0978 | 0.101607 | 216.3174 | 0.001015554 | -0.0002770794 | -0.0007384748 | -8.135466e-05 | 0.3752049 |  |  | 205.0004 | 1.13444 | 0.000386834 | 0.0110759 | 28.6433 | 28.6323 | -0.000117745 | -0.000966492 | 8.20736 | 8.20832 | 83.33135 | 0.0386834 | 83.36358 | 0.0003867592 | -0.0001177519 | -0.0002690073 | -4.50121e-05 | 0.4377277 |  |  | 103.0002 | 1.581429 | 0.000532828 | 0.0159162 | 29.887 | 29.8711 | -0.000144741 | -0.00127419 | 8.80195 | 8.80322 | 116.2816 | 0.0532828 | 116.3435 | 0.0005326861 | -0.0001447515 | -0.0003879346 | -4.173014e-05 | 0.3731337 |  |  | 103.0002 | 0.7914971 | 0.000266218 | 0.00799074 | 30.0237 | 30.0157 | -6.13205e-05 | -0.000553687 | 9.02884 | 9.02939 | 58.19831 | 0.0266218 | 58.21381 | 0.0002661826 | -6.132238e-05 | -0.0002048602 | -1.61241e-05 | 0.2993377 |  |  | 205.0004 | 1.345519 | 0.000455445 | 0.0133866 | 29.4058 | 29.3924 | -0.00013946 | -0.00106298 | 7.62106 | 7.62212 | 98.73775 | 0.0455445 | 98.78272 | 0.0004553413 | -0.0001394697 | -0.0003158716 | -3.630217e-05 | 0.4415393 |  |  |  | 1.508318726 | 0.000855879 | 0.0257098 | 300.648 | 300.391 | -5.62 | -0.000482514 | 859.188 | 859.237 | 110.9058 | 0.0855879 | 111.0007 | 0.0008555129 |  |  | 0.0001911675 |  |  |  |  | 1.579051392 | 0.000816915 | 0.0240597 | 29.476 | 294.519 | -0.000267565 | -0.00238357 | 8.906 | 890.839 | 116.10672 | 0.0816915 | 116.2016 | 0.0008165815 | -0.0002676008 | -0.0005489807 | 0.0001339724 | 0.4874503 |  |  |  | 1.40004541 | 0.000954298 | 0.0287652 | 301.715 | 301.428 | -0.000103515 | -0.000907928 | 87.701 | 877.101 | 102.9445 | 0.0954298 | 103.0428 | 0.0009538429 | -0.0001035204 | -0.0008503226 | 0.0002879387 | 0.1217425 |  |  |  | 1.528454 | 0.000783736 | 0.0238578 | 30.465 | 304.412 | -0.000109552 | -0.000966526 | 882.153 | 88.225 | 112.3863 | 0.0783736 | 112.4744 | 0.000783429 | -0.000109558 | -0.000673871 | 0.000129448 | 0.1625801 |  |  |  | 1.4261091 | 0.000857585 | 0.0243303 | 28.395 | 283.707 | -8.31 | -0.000714695 | 860.132 | 860.203 | 104.861 | 0.0857585 | 104.9509 | 0.0008572175 |  |  | 0.0002145801 |  |  |  |  | 1.493716919 | 0.000883333 | 0.0259463 | 293.991 | 293.732 | -0.000118105 | -0.00102021 | 863.721 | 863.823 | 109.8321 | 0.0883333 | 109.9291 | 0.0008829431 | -0.000118112 | -0.0007648311 | 0.0002098868 | 0.1544288 |  |  |  | 1.369649048 | 0.000811298 | 0.0240002 | 296.065 | 295.825 | -9.74 | -0.000850938 | 873.936 | 874.021 | 100.7095 | 0.0811298 | 100.7912 | 0.0008109691 |  |  | 0.0002135577 |  |  |  |  | 1.476333008 | 0.000835446 | 0.0246253 | 295.003 | 294.757 | -0.000112705 | -0.000996775 | 884.311 | 884.411 | 108.5539 | 0.0835446 | 108.6446 | 0.0008350972 | -0.0001127114 | -0.0007223859 | 0.0002050466 | 0.1560265 |  |  |  | 1.5361198 | 0.000891797 | 0.0263908 | 296.193 | 295.929 | -0.000102787 | -0.000879229 | 8.553 | 855.388 | 112.95 | 0.0891797 | 113.0507 | 0.0008913996 | -0.0001027923 | -0.0007886073 | 0.0002181423 | 0.1303466 |  |  |  | 1.000721741 | 0.000466582 | 0.0135622 | 290806 | 29067 | -0.000109723 | -0.000945587 | 861698 |  | 73.58248 | 0.0466582 | 73.61681 | 0.0004664732 | -0.000109729 | -0.0003567442 | 8.289628e-05 | 0.3075846 |  |  |  | 1.559987 | 0.000817091 | 0.0245991 | 301304 | 301058 | -0.000104165 | -0.000913497 | 876878 | 876969 | 114.7049 | 0.0817091 | 114.7987 | 0.0008167574 | -0.0001041704 | -0.0007125869 | 0.0001576547 | 0.1461863 |  |  |  | 1.510350098 | 0.000929173 | 0.0278171 | 299653 | 299375 | -0.00018443 | -0.00164924 | 894074 | 894239 | 111.0552 | 0.0929173 | 111.1583 | 0.0009287416 | -0.000184447 | -0.0007442946 | 0.0002481464 | 0.2478145
35 | 105.9998 | 1.149429 | 0.000431469 | 0.012445 | 28.8558 | 28.8433 | -9.73451e-05 | -0.000876823 | 9.00649 | 9.00736 | 85.14289 | 0.0431469 | 85.17963 | 0.0004313759 | -9.734984e-05 | -0.0003340261 | -2.853081e-05 | 0.2914438 |  |  | 211.0005 | 2.801574 | 0.000966376 | 0.0286251 | 29.6497 | 29.6211 | -0.00025303 | -0.00222636 | 8.79658 | 8.79881 | 205.9981 | 0.0966376 | 206.1972 | 0.0009659094 | -0.000253062 | -0.0007128473 | -0.000106217 | 0.3550017 |  |  | 211.0004 | 1.405962 | 0.000467948 | 0.0137639 | 29.427 | 29.4132 | -0.000138247 | -0.00121104 | 8.75878 | 8.75999 | 103.3795 | 0.0467948 | 103.4279 | 0.0004678385 | -0.0001382566 | -0.000329582 | -6.653003e-05 | 0.4194906 |  |  | 106.0002 | 1.119348 | 0.000360537 | 0.0108076 | 29.9872 | 29.9763 | -0.000103894 | -0.000948697 | 9.13043 | 9.13138 | 81.70422 | 0.0360537 | 81.73367 | 0.000360472 | -0.0001038994 | -0.0002565726 | -5.025285e-05 | 0.4049512 |  |  | 211.0004 | 3.072443 | 0.00105879 | 0.0315819 | 29.8598 | 29.8282 | -0.000288559 | -0.00261542 | 9.0611 | 9.06371 | 224.2659 | 0.105879 | 224.5034 | 0.00105823 | -0.0002886006 | -0.0007696292 | -8.018894e-05 | 0.3749866 |  |  | 211.0004 | 1.187588 | 0.000405712 | 0.0116164 | 28.6439 | 28.6323 | -0.000117441 | -0.000963996 | 8.20736 | 8.20832 | 87.23542 | 0.0405712 | 87.27081 | 0.0004056297 | -0.0001174479 | -0.0002881818 | -4.637855e-05 | 0.4075479 |  |  | 105.9998 | 1.636927 | 0.000550476 | 0.0164433 | 29.8875 | 29.8711 | -0.000156568 | -0.0013783 | 8.80185 | 8.80322 | 120.3622 | 0.0550476 | 120.4285 | 0.0005503245 | -0.0001565803 | -0.0003937443 | -4.426016e-05 | 0.3976699 |  |  | 106.0002 | 0.8450422 | 0.000277282 | 0.00832281 | 30.024 | 30.0157 | -7.36947e-05 | -0.000665418 | 9.02873 | 9.02939 | 62.13546 | 0.0277282 | 62.15269 | 0.0002772436 | -7.369742e-05 | -0.0002035461 | -2.416463e-05 | 0.3620674 |  |  | 211.0004 | 1.397811 | 0.000478033 | 0.0140505 | 29.4064 | 29.3924 | -0.000133532 | -0.0010178 | 7.6211 | 7.62212 | 102.575 | 0.0478033 | 102.6241 | 0.0004779188 | -0.0001335409 | -0.0003443779 | -3.284325e-05 | 0.3877744 |  |  |  | 1.557086914 | 0.000869611 | 0.0261223 | 300.652 | 300.391 | -8.6 | -0.000739367 | 859.163 | 859.237 | 114.4917 | 0.0869611 | 114.5912 | 0.0008692331 |  |  | 0.0001833981 |  |  |  |  | 1.627560791 | 0.000833222 | 0.02454 | 294.765 | 294.519 | -0.00026896 | -0.002396 | 890.599 | 890.839 | 119.6736 | 0.0833222 | 119.7733 | 0.0008328751 | -0.0002689962 | -0.0005638789 | 0.0001292843 | 0.477046 |  |  |  | 1.448048706 | 0.000982715 | 0.0296217 | 301.724 | 301.428 | -0.000103609 | -0.000908755 | 87.701 | 877.101 | 106.4742 | 0.0982715 | 106.5788 | 0.0009822325 | -0.0001036144 | -0.0008786181 | 0.0002934768 | 0.1179288 |  |  |  | 1.5769634 | 0.000802028 | 0.0244147 | 304.656 | 304.412 | -0.000126209 | -0.00111348 | 882.139 | 88.225 | 115.9532 | 0.0802028 | 116.0462 | 0.0008017065 | -0.000126217 | -0.0006754896 | 0.0001269574 | 0.1868526 |  |  |  | 1.4743408 | 0.000871099 | 0.0247137 | 283.954 | 283.707 | -8.81 | -0.000757967 | 860.128 | 860.203 | 108.4074 | 0.0871099 | 108.5018 | 0.0008707198 |  |  | 0.0002063392 |  |  |  |  | 1.541359131 | 0.000856982 | 0.0251723 | 293.983 | 293.732 | -0.000137204 | -0.0011852 | 863.704 | 863.823 | 113.3352 | 0.0856982 | 113.4324 | 0.000856615 | -0.0001372134 | -0.0007194016 | 0.0001621098 | 0.1907327 |  |  |  | 1.418762085 | 0.000833396 | 0.0246539 | 296.071 | 295.825 | -0.000105712 | -0.000923941 | 873.928 | 874.021 | 104.3207 | 0.0833396 | 104.4077 | 0.0008330489 | -0.0001057176 | -0.0007273313 | 0.0002142019 | 0.14535 |  |  |  | 1.523899658 | 0.000851427 | 0.0250964 | 295.008 | 294.757 | -0.000124066 | -0.00109726 | 884.301 | 884.411 | 112.0514 | 0.0851427 | 112.1468 | 0.0008510647 | -0.0001240737 | -0.000726991 | 0.0002007039 | 0.1706674 |  |  |  | 1.5842604 | 0.000912415 | 0.027001 | 296.199 | 295.929 | -0.000111533 | -0.000954044 | 855.293 | 855.388 | 116.4897 | 0.0912415 | 116.596 | 0.000911999 | -0.0001115392 | -0.0008004598 | 0.0002176281 | 0.1393439 |  |  |  | 1.034751953 | 0.000475603 | 0.0138244 | 290809 | 29067 | -0.00010484 | -0.000903507 | 861702 |  | 76.0847 | 0.0475603 | 76.12089 | 0.0004754899 | -0.0001048455 | -0.0003706444 | 7.886567e-05 | 0.2828735 |  |  |  | 1.608927 | 0.0008431 | 0.0253822 | 301311 | 301058 | -0.000101758 | -0.000892387 | 87688 | 876969 | 118.3035 | 0.08431 | 118.4032 | 0.0008427448 | -0.0001017632 | -0.0007409816 | 0.0001629471 | 0.1373356 |  |  |  | 1.558956177 | 0.000948818 | 0.0284052 | 299659 | 299375 | -0.00018426 | -0.00164772 | 894074 | 894239 | 114.6291 | 0.0948818 | 114.7379 | 0.0009483682 | -0.000184277 | -0.0007640912 | 0.0002458562 | 0.2411715
36 | 109.0002 | 1.206692 | 0.00045313 | 0.0130698 | 28.8564 | 28.8433 | -0.000103189 | -0.000929463 | 9.00643 | 9.00736 | 89.3846 | 0.045313 | 89.42511 | 0.0004530274 | -0.0001031943 | -0.000349833 | -2.98018e-05 | 0.2949816 |  |  | 217.0005 | 2.908026 | 0.00100654 | 0.0298147 | 29.6509 | 29.6211 | -0.000261467 | -0.0023006 | 8.7965 | 8.79881 | 213.8254 | 0.100654 | 214.0406 | 0.001006034 | -0.0002615012 | -0.0007445326 | -0.0001068747 | 0.3512287 |  |  | 217.0004 | 1.463938 | 0.000490732 | 0.014434 | 29.4277 | 29.4132 | -0.000165539 | -0.00145012 | 8.75854 | 8.75999 | 107.6425 | 0.0490732 | 107.6954 | 0.0004906116 | -0.0001655527 | -0.0003250589 | -6.580508e-05 | 0.5093006 |  |  | 109.0002 | 1.177298 | 0.000380116 | 0.0113945 | 29.9877 | 29.9763 | -0.000115213 | -0.00105205 | 9.13033 | 9.13138 | 85.93416 | 0.0380116 | 85.96682 | 0.0003800438 | -0.0001152196 | -0.0002648241 | -5.195337e-05 | 0.4350798 |  |  | 217.0004 | 3.189307 | 0.00108726 | 0.032431 | 29.8606 | 29.8282 | -0.000312735 | -0.00283454 | 9.06088 | 9.06371 | 232.7962 | 0.108726 | 233.0493 | 0.001086669 | -0.0003127839 | -0.0007738854 | -9.508411e-05 | 0.4041734 |  |  | 217.0004 | 1.240022 | 0.000429523 | 0.0122982 | 28.6446 | 28.6323 | -0.000125418 | -0.00102947 | 8.20729 | 8.20832 | 91.08701 | 0.0429523 | 91.12614 | 0.0004294308 | -0.0001254259 | -0.0003040049 | -4.25457e-05 | 0.4125784 |  |  | 109.0002 | 1.69178125 | 0.000568967 | 0.0169957 | 29.8881 | 29.8711 | -0.000166078 | -0.00146202 | 8.80176 | 8.80322 | 124.3957 | 0.0568967 | 124.4665 | 0.0005688052 | -0.0001660918 | -0.0004027134 | -4.571587e-05 | 0.4124317 |  |  | 109.0002 | 0.899579 | 0.000303315 | 0.00910421 | 30.0248 | 30.0157 | -8.26377e-05 | -0.000746168 | 9.02865 | 9.02939 | 66.14551 | 0.0303315 | 66.16558 | 0.000303269 | -8.264111e-05 | -0.0002206279 | -1.75996e-05 | 0.3745724 |  |  | 216.9995 | 1.449712 | 0.000488112 | 0.0143468 | 29.4067 | 29.3924 | -0.000145456 | -0.00110868 | 7.62101 | 7.62212 | 106.3837 | 0.0488112 | 106.4356 | 0.0004879929 | -0.0001454666 | -0.0003425263 | -4.173919e-05 | 0.4246873 |  |  |  | 1.60600647 | 0.000893752 | 0.0268475 | 300.659 | 300.391 | -0.82 | -0.000704686 | 859.166 | 859.237 | 118.0887 | 0.0893752 | 118.1943 | 0.0008933528 | -1.714798 | 1.713905 | 0.0001859536 | -1.000521 |  |  |  | 1.676157837 | 0.000859679 | 0.0253192 | 294.772 | 294.519 | -0.000287387 | -0.00256016 | 890.583 | 890.839 | 123.2469 | 0.0859679 | 123.3529 | 0.0008593097 | -0.0002874283 | -0.0005718814 | 0.0001346914 | 0.5026013 |  |  |  | 1.496051392 | 0.00100664 | 0.030343 | 301.731 | 301.428 | -0.000103379 | -0.000906737 | 87.701 | 877.101 | 110.0038 | 0.100664 | 110.1145 | 0.001006134 | -0.0001033843 | -0.0009027493 | 0.0002945289 | 0.1145217 |  |  |  | 1.6256238 | 0.000827117 | 0.0251784 | 304.664 | 304.412 | -0.000129114 | -0.00113911 | 882.136 | 88.225 | 119.5312 | 0.0827117 | 119.63 | 0.0008267751 | -0.0001291223 | -0.0006976528 | 0.0001311878 | 0.1850811 |  |  |  | 1.5220685 | 0.00088609 | 0.025139 | 283.959 | 283.707 | -0.000110337 | -0.000949119 | 860.108 | 860.203 | 111.9168 | 0.088609 | 112.016 | 0.0008856977 | -0.0001103431 | -0.0007753546 | 0.0001997993 | 0.1423131 |  |  |  | 1.588549194 | 0.000936589 | 0.0275106 | 294.007 | 293.732 | -0.000113302 | -0.000978732 | 863.725 | 863.823 | 116.8051 | 0.0936589 | 116.9145 | 0.0009361507 | -0.0001133084 | -0.0008228423 | 0.0002203257 | 0.1377037 |  |  |  | 1.46695105 | 0.000854176 | 0.0252686 | 296.077 | 295.825 | -0.000100564 | -0.000878948 | 873.933 | 874.021 | 107.864 | 0.0854176 | 107.9562 | 0.0008538114 | -0.0001005691 | -0.0007532423 | 0.0002139316 | 0.1335149 |  |  |  | 1.571605835 | 0.000875183 | 0.0257966 | 295.015 | 294.757 | -0.000119901 | -0.00106042 | 884.305 | 884.411 | 115.5593 | 0.0875183 | 115.6604 | 0.0008748003 | -0.0001199082 | -0.0007548921 | 0.0002040637 | 0.1588415 |  |  |  | 1.6331617 | 0.000916048 | 0.0271085 | 29.62 | 295.929 | -0.000142484 | -0.00121879 | 855.266 | 855.388 | 120.0854 | 0.0916048 | 120.1954 | 0.0009156287 | -0.0001424942 | -0.0007731345 | 0.0001998221 | 0.1843071 |  |  |  | 1.06876062 | 0.000490574 | 0.0142595 | 290813 | 29067 | -0.000113932 | -0.000981855 | 861695 |  | 78.58534 | 0.0490574 | 78.62389 | 0.0004904537 | -0.0001139385 | -0.0003765152 | 8.078766e-05 | 0.3026132 |  |  |  | 1.657968 | 0.000862985 | 0.0259808 | 301317 | 301058 | -0.000106798 | -0.000936587 | 876875 | 876969 | 121.9094 | 0.0862985 | 122.0146 | 0.0008626128 | -0.0001068037 | -0.0007558091 | 0.0001620806 | 0.1413104 |  |  |  | 1.608291016 | 0.000971538 | 0.0290854 | 299666 | 299375 | -0.00019578 | -0.00175074 | 894063 | 894239 | 118.2567 | 0.0971538 | 118.3716 | 0.0009710664 | -0.0001957992 | -0.0007752672 | 0.0002463062 | 0.252557
37 | 112.0002 | 1.264511 | 0.000473388 | 0.0136541 | 28.857 | 28.8433 | -0.000125496 | -0.00113039 | 9.00623 | 9.00736 | 93.6675 | 0.0473388 | 93.71184 | 0.000473276 | -0.0001255039 | -0.0003477721 | -3.269836e-05 | 0.3608796 |  |  | 223.0005 | 3.018723 | 0.0010533 | 0.0312 | 29.6523 | 29.6211 | -0.000285425 | -0.0025114 | 8.79629 | 8.79881 | 221.965 | 0.10533 | 222.1988 | 0.001052746 | -0.0002854657 | -0.0007672799 | -0.0001025811 | 0.372049 |  |  | 222.9994 | 1.52194 | 0.000509873 | 0.014997 | 29.4282 | 29.4132 | -0.000155193 | -0.00135949 | 8.75863 | 8.75999 | 111.9073 | 0.0509873 | 111.9644 | 0.0005097431 | -0.000155205 | -0.000354538 | -6.872999e-05 | 0.437767 |  |  | 111.9998 | 1.235053 | 0.000398136 | 0.0119347 | 29.9883 | 29.9763 | -0.000136349 | -0.00124505 | 9.13014 | 9.13138 | 90.14986 | 0.0398136 | 90.18576 | 0.0003980568 | -0.0001363583 | -0.0002616985 | -5.514118e-05 | 0.5210512 |  |  | 223.0004 | 3.309187 | 0.0011386 | 0.0339624 | 29.8622 | 29.8282 | -0.000321733 | -0.0029161 | 9.0608 | 9.06371 | 241.5465 | 0.11386 | 241.8215 | 0.001137952 | -0.0003217848 | -0.0008161675 | -8.828367e-05 | 0.3942631 |  |  | 222.9994 | 1.29244 | 0.000447849 | 0.0128229 | 28.6451 | 28.6323 | -0.000108497 | -0.000890575 | 8.20743 | 8.20832 | 94.93745 | 0.0447849 | 94.97997 | 0.0004477487 | -0.0001085029 | -0.0003392459 | -4.418816e-05 | 0.3198356 |  |  | 112.0002 | 1.745816 | 0.000587723 | 0.0175559 | 29.8886 | 29.8711 | -0.000167659 | -0.00147594 | 8.80175 | 8.80322 | 128.3688 | 0.0587723 | 128.4443 | 0.0005875504 | -0.0001676731 | -0.0004198773 | -4.661006e-05 | 0.3993382 |  |  | 112.0002 | 0.9542632 | 0.000312759 | 0.00938768 | 30.0251 | 30.0157 | -0.000108061 | -0.000975725 | 9.02842 | 9.02939 | 70.16642 | 0.0312759 | 70.18836 | 0.0003127101 | -0.0001080668 | -0.0002046433 | -2.766692e-05 | 0.5280743 |  |  | 223.0004 | 1.501324 | 0.000512447 | 0.015062 | 29.4074 | 29.3924 | -0.000166357 | -0.001268 | 7.62085 | 7.62212 | 110.1712 | 0.0512447 | 110.2276 | 0.0005123157 | -0.0001663708 | -0.0003459449 | -3.628925e-05 | 0.4809172 |  |  |  | 1.654489502 | 0.000916283 | 0.0275243 | 300.666 | 300.391 | -9.89 | -0.000849707 | 859.152 | 859.237 | 121.6536 | 0.0916283 | 121.7651 | 0.0009158635 |  |  | 0.0001870925 |  |  |  |  | 1.724445435 | 0.000870742 | 0.025645 | 294.776 | 294.519 | -0.000288916 | -0.00257378 | 890.582 | 890.839 | 126.7975 | 0.0870742 | 126.9079 | 0.0008703631 | -0.0002889577 | -0.0005814054 | 0.0001248614 | 0.4969987 |  |  |  | 1.543503784 | 0.00102978 | 0.0310403 | 301.738 | 301.428 | -0.000120847 | -0.00105995 | 876.995 | 877.101 | 113.4929 | 0.102978 | 113.6098 | 0.00102925 | -0.0001208543 | -0.0009083958 | 0.0002950574 | 0.1330415 |  |  |  | 1.6739423 | 0.000845982 | 0.0257527 | 304.669 | 304.412 | -0.000135786 | -0.00119797 | 88.213 | 88.225 | 123.084 | 0.0845982 | 123.1881 | 0.0008456244 | -0.0001357952 | -0.0007098291 | 0.0001293485 | 0.1913069 |  |  |  | 1.5703352 | 0.00090856 | 0.0257765 | 283.965 | 283.707 | -9.97 | -0.000857733 | 860.118 | 860.203 | 115.4658 | 0.090856 | 115.5707 | 0.0009081475 |  |  | 0.0002004825 |  |  |  |  | 1.636546753 | 0.000949398 | 0.0278868 | 294.011 | 293.732 | -0.000108191 | -0.000934579 | 863.729 | 863.823 | 120.3343 | 0.0949398 | 120.4486 | 0.0009489476 | -0.0001081969 | -0.0008407508 | 0.0002114847 | 0.1286908 |  |  |  | 1.515404907 | 0.000875907 | 0.0259115 | 296.084 | 295.825 | -0.000106756 | -0.000933072 | 873.927 | 874.021 | 111.4268 | 0.0875907 | 111.5244 | 0.0008755236 | -0.0001067617 | -0.0007687619 | 0.0002144941 | 0.1388749 |  |  |  | 1.6197854 | 0.000891599 | 0.0262805 | 29.502 | 294.757 | -0.00011148 | -0.000985943 | 884.312 | 884.411 | 119.1019 | 0.0891599 | 119.2081 | 0.0008912018 | -0.0001114862 | -0.0007797155 | 0.0001998916 | 0.1429832 |  |  |  | 1.6820713 | 0.000946475 | 0.0280089 | 296.209 | 295.929 | -0.000117513 | -0.00100519 | 855.288 | 855.388 | 123.6817 | 0.0946475 | 123.7988 | 0.0009460274 | -0.0001175199 | -0.0008285075 | 0.0002087616 | 0.1418453 |  |  |  | 1.103248047 | 0.000494496 | 0.0143735 | 290814 | 29067 | -0.000124661 | -0.00107432 | 861685 |  | 81.12118 | 0.0494496 | 81.16129 | 0.0004943738 | -0.0001246688 | -0.000369705 | 7.148672e-05 | 0.3372115 |  |  |  | 1.706707 | 0.00088307 | 0.0265855 | 301323 | 301058 | -0.000118651 | -0.00104053 | 876865 | 876969 | 125.4932 | 0.088307 | 125.604 | 0.0008826803 | -0.000118658 | -0.0007640223 | 0.0001615402 | 0.155307 |  |  |  | 1.658044067 | 0.000996711 | 0.029839 | 299673 | 299375 | -0.000192037 | -0.00171727 | 894067 | 894239 | 121.915 | 0.0996711 | 122.0365 | 0.0009962146 | -0.0001920554 | -0.0008041592 | 0.000249015 | 0.2388276
38 | 115.0002 | 1.323637 | 0.00049687 | 0.0143314 | 28.8577 | 28.8433 | -0.00012303 | -0.00110818 | 9.00626 | 9.00736 | 98.04719 | 0.049687 | 98.09591 | 0.0004967466 | -0.0001230376 | -0.000373709 | -3.289846e-05 | 0.3292336 |  |  | 229.0005 | 3.135294 | 0.00109267 | 0.0323662 | 29.6535 | 29.6211 | -0.000276856 | -0.00243601 | 8.79637 | 8.79881 | 230.5363 | 0.109267 | 230.7882 | 0.001092073 | -0.0002768943 | -0.0008151791 | -0.0001079144 | 0.339673 |  |  | 229.0005 | 1.581235 | 0.000535151 | 0.0157405 | 29.429 | 29.4132 | -0.000157446 | -0.00137923 | 8.75861 | 8.75999 | 116.2673 | 0.0535151 | 116.3295 | 0.0005350079 | -0.0001574584 | -0.0003775495 | -6.601777e-05 | 0.4170537 |  |  | 115.0002 | 1.29265 | 0.000416847 | 0.0124956 | 29.9888 | 29.9763 | -0.00013035 | -0.00119027 | 9.13019 | 9.13138 | 94.35402 | 0.0416847 | 94.39335 | 0.0004167601 | -0.0001303585 | -0.0002864016 | -5.758163e-05 | 0.4551597 |  |  | 229.0004 | 3.432087 | 0.00117902 | 0.0351682 | 29.8634 | 29.8282 | -0.000330414 | -0.00299478 | 9.06072 | 9.06371 | 250.5173 | 0.117902 | 250.8127 | 0.001178326 | -0.0003304686 | -0.0008478569 | -9.350312e-05 | 0.3897693 |  |  | 229.0005 | 1.344829 | 0.000470892 | 0.0134827 | 28.6458 | 28.6323 | -0.000127268 | -0.00104465 | 8.20728 | 8.20832 | 98.78567 | 0.0470892 | 98.83219 | 0.0004707812 | -0.0001272761 | -0.0003435051 | -4.110785e-05 | 0.3705218 |  |  | 115.0002 | 1.799722 | 0.000614008 | 0.0183411 | 29.8894 | 29.8711 | -0.000174613 | -0.00153716 | 8.80169 | 8.80322 | 132.3325 | 0.0614008 | 132.4137 | 0.0006138196 | -0.0001746282 | -0.0004391913 | -3.99392e-05 | 0.3976131 |  |  | 114.9998 | 1.009922 | 0.000343939 | 0.0103236 | 30.026 | 30.0157 | -9.92666e-05 | -0.000896317 | 9.0285 | 9.02939 | 74.25896 | 0.0343939 | 74.2845 | 0.0003438799 | -9.927153e-05 | -0.0002446083 | -1.636129e-05 | 0.4058387 |  |  | 229.0004 | 1.552673 | 0.0005292 | 0.0155544 | 29.4079 | 29.3924 | -0.000157426 | -0.00119992 | 7.62092 | 7.62212 | 113.9392 | 0.05292 | 113.9995 | 0.00052906 | -0.0001574384 | -0.0003716216 | -3.831783e-05 | 0.4236524 |  |  |  | 1.702812988 | 0.000936397 | 0.0281285 | 300.672 | 300.391 | -9.77 | -0.000839271 | 859.153 | 859.237 | 125.2068 | 0.0936397 | 125.3241 | 0.0009359589 |  |  | 0.0001858872 |  |  |  |  | 1.772321899 | 0.000903997 | 0.0266245 | 294.786 | 294.519 | -0.00029324 | -0.00261229 | 890.578 | 890.839 | 130.3178 | 0.0903997 | 130.4356 | 0.0009035886 | -0.000293283 | -0.0006103056 | 0.0001373638 | 0.480551 |  |  |  | 1.591467529 | 0.00105028 | 0.0316582 | 301.744 | 301.428 | -0.000123859 | -0.00108637 | 876.992 | 877.101 | 117.0197 | 0.105028 | 117.1426 | 0.001049729 | -0.0001238667 | -0.0009258622 | 0.0002927058 | 0.1337852 |  |  |  | 1.7221221 | 0.00086752 | 0.0264083 | 304.676 | 304.412 | -0.000139459 | -0.00123038 | 882.127 | 88.225 | 126.626625 | 0.086752 | 126.7365 | 0.0008671439 | -0.0001394687 | -0.0007276752 | 0.0001302362 | 0.1916634 |  |  |  | 1.6190537 | 0.000940124 | 0.026672 | 283.974 | 283.707 | -0.000102879 | -0.00088497 | 860.115 | 860.203 | 119.0481 | 0.0940124 | 119.16 | 0.0009396824 | -0.0001028843 | -0.0008367981 | 0.0002100396 | 0.12295 |  |  |  | 1.684294312 | 0.00096896 | 0.0284614 | 294.016 | 293.732 | -0.00012648 | -0.00109256 | 863.714 | 863.823 | 123.84517 | 0.096896 | 123.9652 | 0.0009684909 | -0.000126488 | -0.0008420029 | 0.0002094971 | 0.1502228 |  |  |  | 1.563405029 | 0.00090016 | 0.026629 | 296.091 | 295.825 | -0.000114779 | -0.00100319 | 87.392 | 874.021 | 114.9563 | 0.090016 | 115.0597 | 0.0008997551 | -0.0001147856 | -0.0007849695 | 0.000217771 | 0.1462294 |  |  |  | 1.667434692 | 0.00091257 | 0.0268986 | 295.026 | 294.757 | -0.000119826 | -0.00105975 | 884.305 | 884.411 | 122.6055 | 0.091257 | 122.7174 | 0.0009121539 | -0.0001198332 | -0.0007923207 | 0.0002004925 | 0.1512433 |  |  |  | 1.7305587 | 0.000970163 | 0.0287099 | 296.216 | 295.929 | -0.000112104 | -0.000958921 | 855.292 | 855.388 | 127.247 | 0.0970163 | 127.3704 | 0.0009696927 | -0.0001121103 | -0.0008575824 | 0.0002111565 | 0.1307283 |  |  |  | 1.13742981 | 0.000506671 | 0.0147274 | 290818 | 29067 | -0.000123147 | -0.00106128 | 861687 |  | 83.63454 | 0.0506671 | 83.67692 | 0.0005065427 | -0.0001231546 | -0.0003833881 | 7.054808e-05 | 0.3212269 |  |  |  | 1.755287 | 0.000882549 | 0.0265698 | 301323 | 301058 | -0.000117373 | -0.00102933 | 876866 | 876969 | 129.0652 | 0.0882549 | 129.1791 | 0.0008821598 | -0.0001173799 | -0.0007647799 | 0.0001404933 | 0.1534819 |  |  |  | 1.707449707 | 0.00101763 | 0.0304654 | 29968 | 299375 | -0.000206004 | -0.00184216 | 894054 | 894239 | 125.5478 | 0.101763 | 125.6755 | 0.001017113 | -0.0002060252 | -0.0008110873 | 0.0002476321 | 0.2540111
39 | 118.0002 | 1.383445 | 0.000521499 | 0.0150418 | 28.8584 | 28.8433 | -0.000127933 | -0.00115234 | 9.00621 | 9.00736 | 102.4774 | 0.0521499 | 102.5309 | 0.0005213631 | -0.0001279412 | -0.0003934219 | -3.222756e-05 | 0.325201 |  |  | 235.0005 | 3.256388 | 0.00113584 | 0.0336448 | 29.6547 | 29.6211 | -0.000304212 | -0.0026767 | 8.79613 | 8.79881 | 239.4403 | 0.113584 | 239.7123 | 0.001135195 | -0.0003042583 | -0.0008309371 | -0.0001111933 | 0.3661628 |  |  | 235.0005 | 1.639136 | 0.000558697 | 0.0164331 | 29.4297 | 29.4132 | -0.000168972 | -0.00148019 | 8.75851 | 8.75999 | 120.5247 | 0.0558697 | 120.592 | 0.000558541 | -0.0001689863 | -0.0003895547 | -6.450741e-05 | 0.4337934 |  |  | 118.0002 | 1.34901 | 0.000443864 | 0.0133054 | 29.9897 | 29.9763 | -0.000137071 | -0.00125165 | 9.13013 | 9.13138 | 98.46787 | 0.0443864 | 98.51157 | 0.0004437655 | -0.0001370804 | -0.0003066851 | -5.1271e-05 | 0.4469744 |  |  | 234.9994 | 3.558826 | 0.00122619 | 0.036575 | 29.8648 | 29.8282 | -0.000335551 | -0.00304134 | 9.06067 | 9.06371 | 259.7683 | 0.122619 | 260.0868 | 0.001225439 | -0.0003356073 | -0.0008898315 | -9.34175e-05 | 0.3771583 |  |  | 235.0005 | 1.397156 | 0.000490075 | 0.014032 | 28.6463 | 28.6323 | -0.000144645 | -0.00118729 | 8.20714 | 8.20832 | 102.6294 | 0.0490075 | 102.6797 | 0.000489955 | -0.0001446555 | -0.0003452995 | -4.186197e-05 | 0.4189275 |  |  | 118.0002 | 1.85338 | 0.000630609 | 0.018837 | 29.8899 | 29.8711 | -0.000166558 | -0.00146624 | 8.80176 | 8.80322 | 136.278 | 0.0630609 | 136.3639 | 0.0006304102 | -0.0001665719 | -0.0004638384 | -4.285137e-05 | 0.3591162 |  |  | 118.0002 | 1.065958 | 0.000355377 | 0.0106669 | 30.0264 | 30.0157 | -9.57721e-05 | -0.000864764 | 9.02853 | 9.02939 | 78.37926 | 0.0355377 | 78.40711 | 0.0003553139 | -9.577669e-05 | -0.0002595372 | -2.491981e-05 | 0.3690288 |  |  | 235.0004 | 1.604105 | 0.000558552 | 0.0164172 | 29.4088 | 29.3924 | -0.00014485 | -0.00110406 | 7.62102 | 7.62212 | 117.7135 | 0.0558552 | 117.7792 | 0.0005583961 | -0.0001448605 | -0.0004135356 | -2.779329e-05 | 0.3502975 |  |  |  | 1.750747681 | 0.000964465 | 0.0289716 | 30.068 | 300.391 | -0.0901 | -0.000774344 | 859.159 | 859.237 | 128.7314 | 0.0964465 | 128.8556 | 0.0009640002 | -0.09442058 | 0.09345658 | 0.0001927922 | -1.010315 |  |  |  | 1.820243408 | 0.000920855 | 0.0271209 | 29.479 | 294.519 | -0.000307749 | -0.00274154 | 890.565 | 890.839 | 133.8414 | 0.0920855 | 133.9647 | 0.0009204313 | -0.0003077964 | -0.0006126349 | 0.0001334754 | 0.502414 |  |  |  | 1.639424683 | 0.00107465 | 0.0323928 | 301.752 | 301.428 | -0.00012719 | -0.00111558 | 876.989 | 877.101 | 120.5459 | 0.107465 | 120.6755 | 0.001074073 | -0.0001271981 | -0.0009468749 | 0.0002942189 | 0.1343346 |  |  |  | 1.770464 | 0.00087913 | 0.0267618 | 304.679 | 304.412 | -0.0001599 | -0.00141072 | 882.109 | 88.225 | 130.1812 | 0.087913 | 130.2956 | 0.0008787438 | -0.0001599128 | -0.000718831 | 0.0001211414 | 0.2224623 |  |  |  | 1.6670155 | 0.000964732 | 0.0273701 | 283.981 | 283.707 | -0.000105013 | -0.000903327 | 860.113 | 860.203 | 122.5747 | 0.0964732 | 122.6929 | 0.0009642669 | -0.0001050185 | -0.0008592484 | 0.0002129913 | 0.1222214 |  |  |  | 1.731931763 | 0.000987785 | 0.0290144 | 294.022 | 293.732 | -0.000120327 | -0.00103942 | 863.719 | 863.823 | 127.3479 | 0.0987785 | 127.4737 | 0.0009872975 | -0.0001203342 | -0.0008669632 | 0.0002068222 | 0.1387997 |  |  |  | 1.611261475 | 0.000925253 | 0.0273713 | 296.098 | 295.825 | -0.000132485 | -0.00115794 | 873.905 | 874.021 | 118.4751 | 0.0925253 | 118.5847 | 0.0009248252 | -0.0001324938 | -0.0007923314 | 0.0002219477 | 0.1672201 |  |  |  | 1.715049927 | 0.000944507 | 0.02784 | 295.035 | 294.757 | -0.000122003 | -0.00107901 | 884.303 | 884.411 | 126.1066 | 0.0944507 | 126.2257 | 0.0009440612 | -0.0001220104 | -0.0008220508 | 0.0002120543 | 0.148422 |  |  |  | 1.7791476 | 0.0010157 | 0.0300575 | 29.623 | 295.929 | -0.000130436 | -0.00111573 | 855.277 | 855.388 | 130.8197 | 0.10157 | 130.9526 | 0.001015185 | -0.0001304445 | -0.00088474 | 0.0002353154 | 0.1474382 |  |  |  | 1.1719104 | 0.000520144 | 0.015119 | 290822 | 29067 | -0.000127461 | -0.00109845 | 861683 |  | 86.16988 | 0.0520144 | 86.2147 | 0.0005200088 | -0.0001274691 | -0.0003925396 | 7.079117e-05 | 0.3247293 |  |  |  | 1.804015 | 0.000936258 | 0.0281868 | 301339 | 301058 | -0.000111842 | -0.00098082 | 876871 | 876969 | 132.6482 | 0.0936258 | 132.7724 | 0.00093582 | -0.0001118483 | -0.0008239717 | 0.0001735235 | 0.1357428 |  |  |  | 1.756602905 | 0.00104316 | 0.0312296 | 299687 | 299375 | -0.0002046 | -0.00182961 | 894056 | 894239 | 129.162 | 0.104316 | 129.2967 | 0.001042616 | -0.0002046209 | -0.0008379954 | 0.0002509643 | 0.2441791
40 | 120.9998 | 1.443616 | 0.000548288 | 0.0158144 | 28.8591 | 28.8433 | -0.000143371 | -0.00129139 | 9.00607 | 9.00736 | 106.9345 | 0.0548288 | 106.9932 | 0.0005481377 | -0.0001433813 | -0.0004047565 | -2.954585e-05 | 0.3542409 |  |  | 241.0005 | 3.378226 | 0.00117536 | 0.0348156 | 29.6559 | 29.6211 | -0.000307282 | -0.00270372 | 8.7961 | 8.79881 | 248.399 | 0.117536 | 248.6909 | 0.00117467 | -0.0003073292 | -0.0008673406 | -0.0001184036 | 0.3543351 |  |  | 241.0005 | 1.696148 | 0.000576951 | 0.01697 | 29.4302 | 29.4132 | -0.000181095 | -0.00158639 | 8.7584 | 8.75999 | 124.7168 | 0.0576951 | 124.7887 | 0.0005767846 | -0.0001811114 | -0.0003956732 | -6.794644e-05 | 0.4577297 |  |  | 121.0002 | 1.403828 | 0.000459271 | 0.0137673 | 29.9901 | 29.9763 | -0.000138173 | -0.00126171 | 9.13012 | 9.13138 | 102.4692 | 0.0459271 | 102.5162 | 0.0004591656 | -0.0001381825 | -0.000320983 | -5.59951e-05 | 0.430498 |  |  | 241.0005 | 3.687211 | 0.00127518 | 0.0380364 | 29.8663 | 29.8282 | -0.000355836 | -0.00322519 | 9.06049 | 9.06371 | 269.1395 | 0.127518 | 269.4827 | 0.001274368 | -0.0003558993 | -0.0009184683 | -9.213374e-05 | 0.3874922 |  |  | 241.0005 | 1.449194 | 0.000507817 | 0.01454 | 28.6468 | 28.6323 | -0.000138355 | -0.00113567 | 8.20719 | 8.20832 | 106.4519 | 0.0507817 | 106.506 | 0.0005076881 | -0.0001383646 | -0.0003693235 | -4.394644e-05 | 0.3746433 |  |  | 120.9997 | 1.907557 | 0.000648029 | 0.0193573 | 29.8905 | 29.8711 | -0.000174674 | -0.0015377 | 8.80169 | 8.80322 | 140.2616 | 0.0648029 | 140.3525 | 0.0006478191 | -0.0001746893 | -0.0004731299 | -4.513498e-05 | 0.3692205 |  |  | 121.0002 | 1.122123 | 0.000384109 | 0.0115293 | 30.0272 | 30.0157 | -0.000105758 | -0.000954929 | 9.02844 | 9.02939 | 82.50907 | 0.0384109 | 82.54077 | 0.0003840352 | -0.0001057636 | -0.0002782717 | -1.624452e-05 | 0.3800732 |  |  | 241.0005 | 1.655323 | 0.000571333 | 0.0167928 | 29.4092 | 29.3924 | -0.000171287 | -0.00130557 | 7.62082 | 7.62212 | 121.472 | 0.0571333 | 121.5414 | 0.0005711699 | -0.0001713017 | -0.0003998682 | -3.374405e-05 | 0.4283954 |  |  |  | 1.798619629 | 0.000979905 | 0.0294354 | 300.685 | 300.391 | -9.96 | -0.000855653 | 859.151 | 859.237 | 132.2514 | 0.0979905 | 132.381 | 0.0009794252 |  |  | 0.0001871173 |  |  |  |  | 1.868485596 | 0.000940004 | 0.0276849 | 294.796 | 294.519 | -0.000322204 | -0.00287032 | 890.552 | 890.839 | 137.3886 | 0.0940004 | 137.5178 | 0.0009395625 | -0.0003222559 | -0.0006173066 | 0.0001317343 | 0.5220355 |  |  |  | 1.687315674 | 0.00110153 | 0.0332032 | 30.176 | 301.428 | -0.000126547 | -0.00110995 | 87.699 | 877.101 | 124.0673 | 0.110153 | 124.204 | 0.001100924 | -0.000126555 | -0.0009743688 | 0.000298267 | 0.1298841 |  |  |  | 1.8189589 | 0.000891158 | 0.0271279 | 304.683 | 304.412 | -0.000167592 | -0.00147858 | 882.102 | 88.225 | 133.747 | 0.0891158 | 133.8662 | 0.0008907612 | -0.000167606 | -0.0007231551 | 0.0001123979 | 0.2317705 |  |  |  | 1.7151 | 0.00099454 | 0.0282158 | 283.989 | 283.707 | -0.000127836 | -0.00109965 | 860.093 | 860.203 | 126.1103 | 0.099454 | 126.2357 | 0.0009940458 | -0.0001278442 | -0.0008662016 | 0.0002210768 | 0.1475917 |  |  |  | 1.779476929 | 0.00100853 | 0.0296236 | 294.028 | 293.732 | -0.000136975 | -0.00118322 | 863.705 | 863.823 | 130.8439 | 0.100853 | 130.9759 | 0.001008022 | -0.0001369844 | -0.0008710374 | 0.0002061042 | 0.1572658 |  |  |  | 1.658811646 | 0.000932242 | 0.027578 | 296.101 | 295.825 | -0.000134283 | -0.00117366 | 873.903 | 874.021 | 121.9714 | 0.0932242 | 122.0852 | 0.0009318077 | -0.000134292 | -0.0007975157 | 0.0002081825 | 0.1683879 |  |  |  | 1.762206177 | 0.000954691 | 0.0281402 | 295.038 | 294.757 | -0.000138407 | -0.00122409 | 884.288 | 884.411 | 129.574 | 0.0954691 | 129.6977 | 0.0009542356 | -0.0001384166 | -0.000815819 | 0.0002020941 | 0.1696658 |  |  |  | 1.8280372 | 0.000996158 | 0.0294792 | 296.224 | 295.929 | -0.000122283 | -0.00104599 | 855.284 | 855.388 | 134.4145 | 0.0996158 | 134.5484 | 0.0009956622 | -0.0001222905 | -0.0008733717 | 0.0001943785 | 0.1400211 |  |  |  | 1.206692749 | 0.000526347 | 0.0152994 | 290823 | 29067 | -0.000128685 | -0.001109 | 861682 |  | 88.72741 | 0.0526347 | 88.77411 | 0.0005262085 | -0.0001286933 | -0.0003975152 | 6.365526e-05 | 0.3237443 |  |  |  | 1.852676 | 0.000954273 | 0.0287291 | 301345 | 301058 | -0.000122005 | -0.00106995 | 876862 | 876969 | 136.2262 | 0.0954273 | 136.3562 | 0.000953818 | -0.0001220124 | -0.0008318055 | 0.0001709454 | 0.1466839 |  |  |  | 1.805574219 | 0.0010669 | 0.0319402 | 299694 | 299375 | -0.000201978 | -0.00180617 | 894058 | 894239 | 132.7628 | 0.10669 | 132.9045 | 0.001066331 | -0.0002019984 | -0.0008643329 | 0.0002525899 | 0.2337044
41 | 124.0002 | 1.504226 | 0.000572238 | 0.0165053 | 28.8598 | 28.8433 | -0.00013554 | -0.00122086 | 9.00614 | 9.00736 | 111.4241 | 0.0572238 | 111.4879 | 0.0005720743 | -0.0001355492 | -0.0004365251 | -2.987742e-05 | 0.3105186 |  |  | 247.0005 | 3.506694 | 0.0012293 | 0.0364133 | 29.6575 | 29.6211 | -0.00032883 | -0.00289331 | 8.79591 | 8.79881 | 257.8452 | 0.12293 | 258.1621 | 0.001228545 | -0.0003288841 | -0.000899661 | -0.000113774 | 0.3655645 |  |  | 247.0005 | 1.751511 | 0.000594278 | 0.0174796 | 29.4307 | 29.4132 | -0.0001693 | -0.00148306 | 8.7585 | 8.75999 | 128.7876 | 0.0594278 | 128.8641 | 0.0005941015 | -0.0001693143 | -0.0004247872 | -7.168537e-05 | 0.3985863 |  |  | 124.0002 | 1.457934 | 0.000473886 | 0.0142054 | 29.9906 | 29.9763 | -0.000148195 | -0.00135323 | 9.13003 | 9.13138 | 106.4186 | 0.0473886 | 106.469 | 0.0004737738 | -0.000148206 | -0.0003255678 | -6.125009e-05 | 0.4552231 |  |  | 247.0005 | 3.817798 | 0.00131823 | 0.0393204 | 29.8675 | 29.8282 | -0.000355072 | -0.00321827 | 9.0605 | 9.06371 | 278.6714 | 0.131823 | 279.0387 | 0.001317362 | -0.0003551351 | -0.0009622268 | -9.759631e-05 | 0.3690762 |  |  | 247.0005 | 1.501307 | 0.00052863 | 0.0151359 | 28.6474 | 28.6323 | -0.000141107 | -0.00115825 | 8.20717 | 8.20832 | 110.2799 | 0.052863 | 110.3382 | 0.0005284903 | -0.000141117 | -0.0003873734 | -4.299276e-05 | 0.3642918 |  |  | 124.0003 | 1.961698 | 0.000664528 | 0.0198502 | 29.8909 | 29.8711 | -0.00018052 | -0.00158916 | 8.80164 | 8.80322 | 144.2425 | 0.0664528 | 144.3384 | 0.0006643073 | -0.0001805363 | -0.000483771 | -4.832627e-05 | 0.3731854 |  |  | 124.0002 | 1.177192 | 0.000398601 | 0.0119643 | 30.0277 | 30.0157 | -0.000116491 | -0.00105184 | 9.02834 | 9.02939 | 86.55821 | 0.0398601 | 86.59271 | 0.0003985216 | -0.0001164978 | -0.0002820238 | -2.140801e-05 | 0.4130779 |  |  | 247.0005 | 1.706936 | 0.000595845 | 0.0175133 | 29.4099 | 29.3924 | -0.000168052 | -0.00128092 | 7.62084 | 7.62212 | 125.2595 | 0.0595845 | 125.3341 | 0.0005956676 | -0.0001680661 | -0.0004276014 | -2.812266e-05 | 0.3930439 |  |  |  | 1.847028442 | 0.00100586 | 0.0302152 | 300.693 | 300.391 | -0.000107777 | -0.000926064 | 859.144 | 859.237 | 135.8109 | 0.100586 | 135.9475 | 0.001005354 | -0.0001077828 | -0.0008975717 | 0.0001917009 | 0.1200827 |  |  |  | 1.916840088 | 0.000958691 | 0.0282353 | 294.802 | 294.519 | -0.000311547 | -0.00277538 | 890.561 | 890.839 | 140.9441 | 0.0958691 | 141.0792 | 0.0009582317 | -0.0003115955 | -0.0006466362 | 0.0001294824 | 0.4818715 |  |  |  | 1.735317871 | 0.0011224 | 0.0338322 | 301.766 | 301.428 | -0.000135325 | -0.00118694 | 876.982 | 877.101 | 127.5969 | 0.11224 | 127.7401 | 0.001121771 | -0.0001353342 | -0.0009864364 | 0.0002962619 | 0.137195 |  |  |  | 1.8668478 | 0.000922456 | 0.0280807 | 304.693 | 304.412 | -0.000158835 | -0.00140132 | 88.211 | 88.225 | 137.2682 | 0.0922456 | 137.3948 | 0.0009220308 | -0.0001588476 | -0.0007631832 | 0.0001231501 | 0.2081383 |  |  |  | 1.7629786 | 0.00100743 | 0.0285815 | 283.993 | 283.707 | -0.000129145 | -0.00111091 | 860.092 | 860.203 | 129.6308 | 0.100743 | 129.7614 | 0.001006923 | -0.0001291533 | -0.0008777695 | 0.0002123655 | 0.1471381 |  |  |  | 1.827257324 | 0.0010319 | 0.03031 | 294.035 | 293.732 | -0.000120082 | -0.00103729 | 863.719 | 863.823 | 134.3572 | 0.10319 | 134.4958 | 0.001031368 | -0.0001200892 | -0.0009112787 | 0.000207899 | 0.131781 |  |  |  | 1.706411499 | 0.000959927 | 0.028397 | 296.109 | 295.825 | -0.000127601 | -0.00111526 | 873.909 | 874.021 | 125.4714 | 0.0959927 | 125.5919 | 0.0009594666 | -0.0001276091 | -0.0008318574 | 0.0002150562 | 0.1534027 |  |  |  | 1.809788452 | 0.000977659 | 0.0288172 | 295.045 | 294.757 | -0.000138883 | -0.00122829 | 884.288 | 884.411 | 133.0727 | 0.0977659 | 133.2028 | 0.0009771814 | -0.0001388926 | -0.0008382888 | 0.0002047132 | 0.1656859 |  |  |  | 1.8768842 | 0.00102642 | 0.0303748 | 296.233 | 295.929 | -0.000126903 | -0.00108551 | 85.528 | 855.388 | 138.0062 | 0.102642 | 138.1478 | 0.001025894 | -0.0001269111 | -0.0008989825 | 0.000203174 | 0.1411719 |  |  |  | 1.240817749 | 0.000537561 | 0.0156253 | 290827 | 29067 | -0.000131194 | -0.00113062 | 86168 |  | 91.2366 | 0.0537561 | 91.28564 | 0.0005374166 | -0.0001312026 | -0.000406214 | 6.177706e-05 | 0.3229889 |  |  |  | 1.901873 | 0.000962944 | 0.0289901 | 301347 | 301058 | -0.000124555 | -0.00109231 | 87686 | 876969 | 139.8436 | 0.0962944 | 139.9783 | 0.0009624807 | -0.0001245628 | -0.0008379179 | 0.0001588123 | 0.1486575 |  |  |  | 1.854684204 | 0.00108561 | 0.0325004 | 29.97 | 299375 | -0.000210235 | -0.00188001 | 894051 | 894239 | 136.3738 | 0.108561 | 136.5219 | 0.001085021 | -0.0002102571 | -0.000874764 | 0.0002491312 | 0.2403586
42 | 126.9997 | 1.565239 | 0.000596026 | 0.0171914 | 28.8605 | 28.8433 | -0.000146687 | -0.00132126 | 9.00604 | 9.00736 | 115.9436 | 0.0596026 | 116.0127 | 0.0005958484 | -0.0001466978 | -0.0004491507 | -3.053418e-05 | 0.3266115 |  |  | 253.0006 | 3.634548 | 0.00127304 | 0.037709 | 29.6588 | 29.6211 | -0.000332447 | -0.00292514 | 8.79588 | 8.79881 | 267.2462 | 0.127304 | 267.5864 | 0.00127223 | -0.0003325023 | -0.0009397281 | -0.0001190905 | 0.3538282 |  |  | 253.0005 | 1.804656 | 0.000620106 | 0.0182393 | 29.4315 | 29.4132 | -0.000172966 | -0.00151518 | 8.75847 | 8.75999 | 132.6953 | 0.0620106 | 132.7776 | 0.0006199138 | -0.000172981 | -0.0004469329 | -6.60923e-05 | 0.3870402 |  |  | 126.9997 | 1.511907 | 0.000502836 | 0.0150732 | 29.9914 | 29.9763 | -0.000140823 | -0.00128591 | 9.1301 | 9.13138 | 110.3582 | 0.0502836 | 110.4137 | 0.0005027096 | -0.0001408329 | -0.0003618767 | -5.213687e-05 | 0.3891738 |  |  | 253.0005 | 3.949091 | 0.00137228 | 0.0409327 | 29.8692 | 29.8282 | -0.000368544 | -0.00334038 | 9.06037 | 9.06371 | 288.2548 | 0.137228 | 288.6504 | 0.001371339 | -0.0003686119 | -0.001002727 | -9.235818e-05 | 0.3676093 |  |  | 253.0005 | 1.552807 | 0.000544368 | 0.0155865 | 28.6479 | 28.6323 | -0.000149893 | -0.00123037 | 8.20709 | 8.20832 | 114.0629 | 0.0544368 | 114.125 | 0.0005442199 | -0.0001499042 | -0.0003943157 | -4.687643e-05 | 0.380163 |  |  | 127.0003 | 2.015621 | 0.000693021 | 0.0207013 | 29.8918 | 29.8711 | -0.000177323 | -0.00156102 | 8.80166 | 8.80322 | 148.2074 | 0.0693021 | 148.3101 | 0.000692781 | -0.0001773387 | -0.0005154422 | -3.946199e-05 | 0.3440516 |  |  | 127.0002 | 1.230598 | 0.000419061 | 0.0125784 | 30.0283 | 30.0157 | -0.000120021 | -0.00108372 | 9.02831 | 9.02939 | 90.48512 | 0.0419061 | 90.52304 | 0.0004189732 | -0.0001200282 | -0.000298945 | -2.001642e-05 | 0.401506 |  |  | 253.0005 | 1.757105 | 0.000611049 | 0.0179602 | 29.4103 | 29.3924 | -0.000190378 | -0.00145109 | 7.62067 | 7.62212 | 128.941 | 0.0611049 | 129.0198 | 0.0006108624 | -0.0001903961 | -0.0004204663 | -3.127164e-05 | 0.4528214 |  |  |  | 1.895710205 | 0.0010209 | 0.0306669 | 300.697 | 300.391 | -0.000106248 | -0.000912922 | 859.145 | 859.237 | 139.3905 | 0.10209 | 139.5328 | 0.001020379 | -0.0001062536 | -0.0009141256 | 0.0001852678 | 0.1162353 |  |  |  | 1.964966064 | 0.000974783 | 0.0287092 | 294.806 | 294.519 | -0.000337273 | -0.00300456 | 890.538 | 890.839 | 144.4828 | 0.0974783 | 144.6236 | 0.0009743082 | -0.0003373299 | -0.0006369783 | 0.0001247378 | 0.5295783 |  |  |  | 1.783200806 | 0.00114509 | 0.0345161 | 301.773 | 301.428 | -0.000138969 | -0.0012189 | 876.979 | 877.101 | 131.1177 | 0.114509 | 131.2678 | 0.001144435 | -0.0001389787 | -0.001005456 | 0.0002961286 | 0.1382245 |  |  |  | 1.9145515 | 0.000953529 | 0.0290266 | 304.702 | 304.412 | -0.000147976 | -0.00130552 | 882.119 | 88.225 | 140.7758 | 0.0953529 | 140.9101 | 0.0009530747 | -0.0001479869 | -0.0008050877 | 0.0001337547 | 0.1838147 |  |  |  | 1.81062 | 0.00102869 | 0.0291847 | 283.999 | 283.707 | -0.000127453 | -0.00109635 | 860.094 | 860.203 | 133.1338 | 0.102869 | 133.2708 | 0.001028161 | -0.0001274611 | -0.0009007001 | 0.000212115 | 0.1415134 |  |  |  | 1.875198364 | 0.00105463 | 0.0309778 | 294.041 | 293.732 | -0.000119708 | -0.00103407 | 86.372 | 863.823 | 137.8822 | 0.105463 | 138.0276 | 0.001054074 | -0.0001197152 | -0.0009343591 | 0.0002089811 | 0.1281254 |  |  |  | 1.753851318 | 0.000982921 | 0.0290772 | 296.116 | 295.825 | -0.000139667 | -0.00122072 | 873.899 | 874.021 | 128.9597 | 0.0982921 | 129.0864 | 0.0009824382 | -0.0001396768 | -0.0008427615 | 0.000217315 | 0.165737 |  |  |  | 1.85762561 | 0.000996228 | 0.0293645 | 29.505 | 294.757 | -0.000145848 | -0.0012899 | 884.282 | 884.411 | 136.5901 | 0.0996228 | 136.7262 | 0.0009957321 | -0.0001458586 | -0.0008498735 | 0.000202831 | 0.1716239 |  |  |  | 1.925946 | 0.00104705 | 0.0309853 | 296.239 | 295.929 | -0.000127188 | -0.00108795 | 855.279 | 855.388 | 141.6137 | 0.104705 | 141.762 | 0.001046502 | -0.0001271961 | -0.0009193061 | 0.0002022593 | 0.138361 |  |  |  | 1.275286255 | 0.00054824 | 0.0159357 | 29083 | 29067 | -0.000131648 | -0.00113453 | 861679 |  | 93.77105 | 0.054824 | 93.82246 | 0.0005480898 | -0.0001316567 | -0.0004164331 | 5.923232e-05 | 0.3161532 |  |  |  | 1.950495 | 0.000981438 | 0.0295469 | 301353 | 301058 | -0.00013629 | -0.00119522 | 87685 | 876969 | 143.41875 | 0.0981438 | 143.5595 | 0.0009809567 | -0.0001362993 | -0.0008446574 | 0.000156727 | 0.1613664 |  |  |  | 1.904442627 | 0.00110223 | 0.0329981 | 299705 | 299375 | -0.000213687 | -0.00191087 | 894048 | 894239 | 140.0325 | 0.110223 | 140.1869 | 0.001101623 | -0.0002137098 | -0.0008879132 | 0.0002432931 | 0.2406878
43 | 130.0003 | 1.627052 | 0.000616282 | 0.0177756 | 28.8611 | 28.8433 | -0.000154963 | -0.00139581 | 9.00597 | 9.00736 | 120.5224 | 0.0616282 | 120.5967 | 0.0006160922 | -0.000154975 | -0.0004611172 | -3.504026e-05 | 0.336086 |  |  | 259.0006 | 3.764642 | 0.0013265 | 0.0392924 | 29.6604 | 29.6211 | -0.000352122 | -0.00309825 | 8.79571 | 8.79881 | 276.8119 | 0.13265 | 277.1791 | 0.001325621 | -0.000352184 | -0.000973437 | -0.0001155772 | 0.3617944 |  |  | 259.0005 | 1.856477 | 0.000635102 | 0.0186804 | 29.4319 | 29.4132 | -0.000180839 | -0.00158415 | 8.7584 | 8.75999 | 136.5056 | 0.0635102 | 136.5923 | 0.0006349004 | -0.0001808554 | -0.0004540451 | -7.081489e-05 | 0.3983203 |  |  | 130.0002 | 1.565475 | 0.000518545 | 0.0155441 | 29.9919 | 29.9763 | -0.000149373 | -0.00136398 | 9.13002 | 9.13138 | 114.2682 | 0.0518545 | 114.3275 | 0.0005184106 | -0.0001493842 | -0.0003690264 | -5.610333e-05 | 0.4048061 |  |  | 259.0005 | 4.081674 | 0.0014262 | 0.0425411 | 29.8708 | 29.8282 | -0.000394294 | -0.00357376 | 9.06014 | 9.06371 | 297.9324 | 0.14262 | 298.3573 | 0.001425184 | -0.0003943718 | -0.001030812 | -8.773557e-05 | 0.3825835 |  |  | 259.0005 | 1.60431 | 0.000564743 | 0.0161699 | 28.6484 | 28.6323 | -0.000164302 | -0.00134865 | 8.20697 | 8.20832 | 117.8461 | 0.0564743 | 117.9127 | 0.0005645836 | -0.0001643155 | -0.0004002681 | -4.613038e-05 | 0.4105136 |  |  | 130.0003 | 2.069771 | 0.000703866 | 0.0210252 | 29.8921 | 29.8711 | -0.000193233 | -0.00170107 | 8.80152 | 8.80322 | 152.189 | 0.0703866 | 152.2961 | 0.0007036184 | -0.0001932517 | -0.0005103667 | -4.83045e-05 | 0.3786526 |  |  | 129.9997 | 1.283305 | 0.000439698 | 0.0131979 | 30.0289 | 30.0157 | -0.00012262 | -0.00110718 | 9.02829 | 9.02939 | 94.36068 | 0.0439698 | 94.40217 | 0.0004396014 | -0.0001226275 | -0.0003169738 | -1.820005e-05 | 0.3868695 |  |  | 259.0005 | 1.807216 | 0.000628884 | 0.0184844 | 29.4109 | 29.3924 | -0.000160448 | -0.00122295 | 7.6209 | 7.62212 | 132.6183 | 0.0628884 | 132.7017 | 0.0006286863 | -0.0001604609 | -0.0004682255 | -3.177246e-05 | 0.3427 |  |  |  | 1.943620605 | 0.00104204 | 0.0313019 | 300.704 | 300.391 | -0.000104499 | -0.000897891 | 859.147 | 859.237 | 142.9133 | 0.104204 | 143.0622 | 0.001041497 | -0.0001045045 | -0.000936993 | 0.0001852621 | 0.1115317 |  |  |  | 2.012404663 | 0.000997957 | 0.0293918 | 294.813 | 294.519 | -0.00033139 | -0.00295215 | 890.544 | 890.839 | 147.9709 | 0.0997957 | 148.1186 | 0.0009974594 | -0.0003314449 | -0.0006660145 | 0.0001273583 | 0.4976543 |  |  |  | 1.831273438 | 0.00116471 | 0.0351075 | 301.779 | 301.428 | -0.000146512 | -0.00128506 | 876.972 | 877.101 | 134.6525 | 0.116471 | 134.8093 | 0.001164032 | -0.0001465227 | -0.00101751 | 0.0002928397 | 0.1440013 |  |  |  | 1.9626515 | 0.000966543 | 0.0294227 | 304.706 | 304.412 | -0.000157558 | -0.00139005 | 882.111 | 88.225 | 144.3126 | 0.0966543 | 144.4521 | 0.0009660762 | -0.0001575704 | -0.0008085058 | 0.0001261612 | 0.1948909 |  |  |  | 1.8590667 | 0.00105048 | 0.0298028 | 284.005 | 283.707 | -0.000133479 | -0.00114819 | 860.089 | 860.203 | 136.6961 | 0.105048 | 136.8397 | 0.001049929 | -0.0001334879 | -0.0009164407 | 0.0002120292 | 0.1456591 |  |  |  | 1.923169189 | 0.00106422 | 0.0312597 | 294.044 | 293.732 | -0.000144486 | -0.00124811 | 863.698 | 863.823 | 141.4095 | 0.106422 | 141.56 | 0.001063654 | -0.0001444964 | -0.0009191577 | 0.0001969337 | 0.1572053 |  |  |  | 1.801872925 | 0.00100393 | 0.0296987 | 296.122 | 295.825 | -0.000126526 | -0.00110586 | 87.391 | 874.021 | 132.4907 | 0.100393 | 132.6237 | 0.001003426 | -0.000126534 | -0.0008768924 | 0.0002173371 | 0.1442982 |  |  |  | 1.90507605 | 0.00101487 | 0.0299139 | 295.056 | 294.757 | -0.000148822 | -0.0013162 | 884.279 | 884.411 | 140.0791 | 0.101487 | 140.2213 | 0.001014355 | -0.0001488331 | -0.0008655223 | 0.0002011856 | 0.1719575 |  |  |  | 1.9751049 | 0.0010748 | 0.0318063 | 296.247 | 295.929 | -0.000125787 | -0.00107597 | 855.281 | 855.388 | 145.2283 | 0.10748 | 145.3844 | 0.001074223 | -0.0001257949 | -0.0009484279 | 0.000208407 | 0.1326352 |  |  |  | 1.309653198 | 0.000557532 | 0.0162058 | 290832 | 29067 | -0.000142886 | -0.00123138 | 86167 |  | 96.29803 | 0.0557532 | 96.35172 | 0.0005573766 | -0.0001428962 | -0.0004144804 | 5.534059e-05 | 0.3447598 |  |  |  | 1.998337 | 0.00101097 | 0.0304361 | 301362 | 301058 | -0.000133155 | -0.00116772 | 876852 | 876969 | 146.9365 | 0.101097 | 147.0851 | 0.001010459 | -0.0001331639 | -0.0008772954 | 0.0001659879 | 0.1517891 |  |  |  | 1.953946899 | 0.00113069 | 0.03385 | 299713 | 299375 | -0.000217917 | -0.0019487 | 894044 | 894239 | 143.6726 | 0.113069 | 143.835 | 0.001130051 | -0.0002179407 | -0.0009121105 | 0.0002493848 | 0.2389412
44 | 133.0003 | 1.689013 | 0.000633032 | 0.0182588 | 28.8616 | 28.8433 | -0.000158532 | -0.00142795 | 9.00594 | 9.00736 | 125.1121 | 0.0633032 | 125.1913 | 0.0006328317 | -0.0001585446 | -0.0004742872 | -4.310813e-05 | 0.3342797 |  |  | 265.0006 | 3.89599 | 0.00139476 | 0.0413143 | 29.6624 | 29.6211 | -0.000370894 | -0.00326342 | 8.79554 | 8.79881 | 286.4699 | 0.139476 | 286.8694 | 0.001393788 | -0.0003709628 | -0.001022825 | -9.77951e-05 | 0.3626844 |  |  | 265.0005 | 1.908507 | 0.00065578 | 0.0192886 | 29.4325 | 29.4132 | -0.000185439 | -0.00162444 | 8.75836 | 8.75999 | 140.3314 | 0.065578 | 140.4234 | 0.0006555651 | -0.0001854562 | -0.0004701089 | -6.994369e-05 | 0.3944963 |  |  | 133.0003 | 1.619336 | 0.000536409 | 0.0160796 | 29.9924 | 29.9763 | -0.000156797 | -0.00143178 | 9.12995 | 9.13138 | 118.1997 | 0.0536409 | 118.2631 | 0.0005362652 | -0.0001568093 | -0.0003794559 | -5.802615e-05 | 0.4132478 |  |  | 265.0005 | 4.21845 | 0.00148087 | 0.0441718 | 29.8724 | 29.8282 | -0.00040221 | -0.00364552 | 9.06007 | 9.06371 | 307.9161 | 0.148087 | 308.3721 | 0.001479775 | -0.0004022909 | -0.001077484 | -8.392808e-05 | 0.3733615 |  |  | 265.0005 | 1.656061 | 0.000585122 | 0.0167534 | 28.649 | 28.6323 | -0.00015623 | -0.00128239 | 8.20704 | 8.20832 | 121.6475 | 0.0585122 | 121.7187 | 0.0005849509 | -0.0001562422 | -0.0004287087 | -4.547598e-05 | 0.3644484 |  |  | 133.0003 | 2.123573 | 0.000726465 | 0.0217003 | 29.8928 | 29.8711 | -0.000187945 | -0.00165453 | 8.80157 | 8.80322 | 156.1451 | 0.0726465 | 156.2585 | 0.0007262013 | -0.0001879627 | -0.0005382386 | -4.528488e-05 | 0.3492181 |  |  | 133.0003 | 1.336319 | 0.000457008 | 0.0137174 | 30.0294 | 30.0157 | -0.000124835 | -0.00112718 | 9.02827 | 9.02939 | 98.25872 | 0.0457008 | 98.30363 | 0.0004569036 | -0.0001248428 | -0.0003320608 | -1.981782e-05 | 0.3759636 |  |  | 265.0005 | 1.858546 | 0.00064936 | 0.0190862 | 29.4115 | 29.3924 | -0.000176364 | -0.00134427 | 7.62078 | 7.62212 | 136.385 | 0.064936 | 136.4736 | 0.0006491493 | -0.0001763796 | -0.0004727697 | -3.008244e-05 | 0.3730771 |  |  |  | 1.991290894 | 0.00106702 | 0.0320522 | 300.711 | 300.391 | -0.000112089 | -0.000963113 | 85.914 | 859.237 | 146.4184 | 0.106702 | 146.5747 | 0.001066451 | -0.0001120953 | -0.0009543559 | 0.0001891934 | 0.1174565 |  |  |  | 2.060157227 | 0.0010152 | 0.0298997 | 294.818 | 294.519 | -0.000345024 | -0.00307361 | 890.532 | 890.839 | 151.4821 | 0.10152 | 151.6359 | 0.001014685 | -0.0003450835 | -0.0006696015 | 0.0001239219 | 0.5153566 |  |  |  | 1.879572998 | 0.00118489 | 0.035716 | 301.785 | 301.428 | -0.000154061 | -0.00135127 | 876.966 | 877.101 | 138.2039 | 0.118489 | 138.3677 | 0.001184189 | -0.0001540729 | -0.001030116 | 0.0002900005 | 0.1495685 |  |  |  | 2.0099951 | 0.000987386 | 0.0300572 | 304.712 | 304.412 | -0.000160312 | -0.00141435 | 882.109 | 88.225 | 147.7938 | 0.0987386 | 147.9397 | 0.0009868989 | -0.0001603249 | -0.000826574 | 0.0001267053 | 0.1939631 |  |  |  | 1.9073702 | 0.00103352 | 0.0293218 | 28,04,2022 | 283.707 | -0.000221812 | -0.00190803 | 860.013 | 860.203 | 140.2478 | 0.103352 | 140.3928 | 0.001032986 | -0.0002218366 | -0.0008111497 | 0.0001733306 | 0.2734842 |  |  |  | 1.970879272 | 0.00109333 | 0.0321146 | 294.053 | 293.732 | -0.000136624 | -0.00118019 | 863.705 | 863.823 | 144.9176 | 0.109333 | 145.076 | 0.001092733 | -0.0001366333 | -0.0009560994 | 0.0002044848 | 0.142907 |  |  |  | 1.849960327 | 0.00102048 | 0.0301882 | 296.127 | 295.825 | -0.000148292 | -0.0012961 | 873.891 | 874.021 | 136.0265 | 0.102048 | 136.1653 | 0.00101996 | -0.000148303 | -0.0008716567 | 0.0002128783 | 0.1701392 |  |  |  | 1.952132202 | 0.00103191 | 0.0304161 | 295.061 | 294.757 | -0.000143543 | -0.00126951 | 884.284 | 884.411 | 143.5391325 | 0.103191 | 143.6873 | 0.001031378 | -0.0001435533 | -0.0008878246 | 0.0001981083 | 0.1616911 |  |  |  | 2.0237363 | 0.00109667 | 0.0324536 | 296.253 | 295.929 | -0.000133015 | -0.0011378 | 855.274 | 855.388 | 148.8041 | 0.109667 | 148.9673 | 0.001096069 | -0.0001330238 | -0.0009630452 | 0.0002089156 | 0.1381283 |  |  |  | 1.343548828 | 0.000568851 | 0.0165348 | 290836 | 29067 | -0.000148666 | -0.00128119 | 861665 |  | 98.790355 | 0.0568851 | 98.84655 | 0.0005686893 | -0.0001486771 | -0.0004200122 | 5.365401e-05 | 0.3539827 |  |  |  | 2.046431 | 0.00104164 | 0.0313592 | 301371 | 301058 | -0.00014315 | -0.00125538 | 876844 | 876969 | 150.4729 | 0.104164 | 150.6296 | 0.001041098 | -0.0001431602 | -0.0008979376 | 0.0001762761 | 0.1594323 |  |  |  | 2.002332153 | 0.00115006 | 0.0344298 | 299719 | 299375 | -0.000231141 | -0.00206695 | 894032 | 894239 | 147.2303 | 0.115006 | 147.3996 | 0.001149399 | -0.0002311677 | -0.0009182315 | 0.0002469075 | 0.2517532
45 | 135.9997 | 1.750751 | 0.000661059 | 0.0190671 | 28.8624 | 28.8433 | -0.000158547 | -0.00142809 | 9.00594 | 9.00736 | 129.6852 | 0.0661059 | 129.771 | 0.0006608406 | -0.0001585596 | -0.000502281 | -3.982627e-05 | 0.315679 |  |  | 271.0006 | 4.031245 | 0.0014356 | 0.0425241 | 29.6636 | 29.6211 | -0.000389085 | -0.00342348 | 8.79538 | 8.79881 | 296.415 | 0.14356 | 296.8406 | 0.001434571 | -0.0003891607 | -0.00104541 | -0.0001088579 | 0.3722566 |  |  | 271.0005 | 1.960167 | 0.00067625 | 0.0198907 | 29.4331 | 29.4132 | -0.000199325 | -0.00174608 | 8.75824 | 8.75999 | 144.1299 | 0.067625 | 144.2274 | 0.0006760214 | -0.0001993449 | -0.0004766766 | -6.914102e-05 | 0.4181973 |  |  | 136.0003 | 1.672869 | 0.000559107 | 0.01676 | 29.9931 | 29.9763 | -0.000163099 | -0.00148932 | 9.1299 | 9.13138 | 122.1072 | 0.0559107 | 122.1755 | 0.0005589508 | -0.0001631123 | -0.0003958385 | -5.50009e-05 | 0.4120679 |  |  | 271.0006 | 4.353332 | 0.00151605 | 0.045221 | 29.8734 | 29.8282 | -0.000438246 | -0.00397214 | 9.05974 | 9.06371 | 317.7615 | 0.151605 | 318.2432 | 0.001514902 | -0.0004383421 | -0.00107656 | -9.885579e-05 | 0.4071692 |  |  | 271.0005 | 1.707685 | 0.000606951 | 0.0173784 | 28.6496 | 28.6323 | -0.000162517 | -0.00133399 | 8.20699 | 8.20832 | 125.4396 | 0.0606951 | 125.5158 | 0.0006067669 | -0.0001625302 | -0.0004442367 | -4.332646e-05 | 0.365864 |  |  | 136.0003 | 2.177243 | 0.000745812 | 0.0222782 | 29.8934 | 29.8711 | -0.000202486 | -0.00178253 | 8.80144 | 8.80322 | 160.0914 | 0.0745812 | 160.2108 | 0.000745534 | -0.0002025065 | -0.0005430275 | -4.546548e-05 | 0.3729213 |  |  | 136.0003 | 1.389539 | 0.000479436 | 0.0143906 | 30.0301 | 30.0157 | -0.000122587 | -0.00110689 | 9.02829 | 9.02939 | 102.172 | 0.0479436 | 102.221 | 0.0004793211 | -0.0001225945 | -0.0003567266 | -1.639742e-05 | 0.3436652 |  |  | 271.0005 | 1.909515 | 0.000662631 | 0.0194763 | 29.4118 | 29.3924 | -0.000196473 | -0.00149754 | 7.62062 | 7.62212 | 140.1253 | 0.0662631 | 140.2181 | 0.0006624116 | -0.0001964923 | -0.0004659193 | -3.545664e-05 | 0.4217304 |  |  |  | 2.039073486 | 0.00108586 | 0.0326181 | 300.717 | 300.391 | -0.000109645 | -0.00094211 | 859.142 | 859.237 | 149.9319 | 0.108586 | 150.0947 | 0.001085271 | -0.000109651 | -0.0009756199 | 0.0001869458 | 0.1123911 |  |  |  | 2.108467773 | 0.00103969 | 0.0306208 | 294.825 | 294.519 | -0.000337474 | -0.00300635 | 890.538 | 890.839 | 155.0344 | 0.103969 | 155.1956 | 0.00103915 | -0.000337531 | -0.0007016189 | 0.0001274762 | 0.4810745 |  |  |  | 1.927725708 | 0.00120885 | 0.0364381 | 301.792 | 301.428 | -0.000153324 | -0.0013448 | 876.966 | 877.101 | 141.7445 | 0.120885 | 141.9159 | 0.00120812 | -0.0001533358 | -0.001054784 | 0.0002910017 | 0.1453717 |  |  |  | 2.057668 | 0.00100616 | 0.0306286 | 304.718 | 304.412 | -0.00016113 | -0.00142157 | 882.108 | 88.225 | 151.2991 | 0.100616 | 151.4513 | 0.001005654 | -0.000161143 | -0.0008445112 | 0.0001250421 | 0.1908121 |  |  |  | 1.9547601 | 0.00109103 | 0.0309534 | 284.017 | 283.707 | -0.000130293 | -0.00112078 | 860.091 | 860.203 | 143.7324 | 0.109103 | 143.8892 | 0.001090435 | -0.0001303015 | -0.0009601338 | 0.0002093702 | 0.1357118 |  |  |  | 2.018247681 | 0.00111634 | 0.0327903 | 29.406 | 293.732 | -0.000145613 | -0.00125784 | 863.697 | 863.823 | 148.4006 | 0.111634 | 148.5662 | 0.001115717 | -0.0001456236 | -0.0009700938 | 0.0002061002 | 0.1501129 |  |  |  | 1.89772998 | 0.00103924 | 0.0307434 | 296.132 | 295.825 | -0.000119704 | -0.00104624 | 873.916 | 874.021 | 139.539 | 0.103924 | 139.684 | 0.0010387 | -0.0001197112 | -0.0009189892 | 0.000210763 | 0.130264 |  |  |  | 1.998616455 | 0.00105964 | 0.0312336 | 295.069 | 294.757 | -0.000145656 | -0.0012882 | 884.282 | 884.411 | 146.9571 | 0.105964 | 147.1128 | 0.001059079 | -0.0001456666 | -0.0009134124 | 0.0002059439 | 0.1594752 |  |  |  | 2.0722598 | 0.00111232 | 0.0329167 | 296.258 | 295.929 | -0.000140732 | -0.00120381 | 855.268 | 855.388 | 152.372 | 0.111232 | 152.5415 | 0.001111702 | -0.0001407419 | -0.0009709599 | 0.0002032627 | 0.1449513 |  |  |  | 1.377373535 | 0.000581609 | 0.0169057 | 290839 | 29067 | -0.00014055 | -0.00121125 | 861672 |  | 101.2775 | 0.0581609 | 101.3364 | 0.0005814399 | -0.0001405599 | -0.0004408801 | 5.34316e-05 | 0.3188166 |  |  |  | 2.094938 | 0.00106735 | 0.0321335 | 301379 | 301058 | -0.000134791 | -0.00118208 | 876851 | 876969 | 154.0396 | 0.106735 | 154.204 | 0.001066781 | -0.0001348001 | -0.0009319807 | 0.0001814372 | 0.1446383 |  |  |  | 2.051404053 | 0.00117333 | 0.0351265 | 299726 | 299375 | -0.000231355 | -0.00206886 | 894032 | 894239 | 150.8385 | 0.117333 | 151.0155 | 0.001172642 | -0.0002313818 | -0.0009412604 | 0.0002480113 | 0.2458212
46 | 139.0003 | 1.811807 | 0.000689175 | 0.0198781 | 28.8632 | 28.8433 | -0.000157374 | -0.00141753 | 9.00595 | 9.00736 | 134.208 | 0.0689175 | 134.3004 | 0.0006889376 | -0.0001573864 | -0.0005315512 | -3.618506e-05 | 0.2960888 |  |  | 277.0006 | 4.166682 | 0.00148305 | 0.0439294 | 29.665 | 29.6211 | -0.000420522 | -0.00370009 | 8.7951 | 8.79881 | 306.3737 | 0.148305 | 306.828 | 0.001481951 | -0.0004206104 | -0.001061341 | -0.0001134069 | 0.396301 |  |  | 277.0005 | 2.011527 | 0.000691355 | 0.020335 | 29.4336 | 29.4132 | -0.000196841 | -0.00172433 | 8.75826 | 8.75999 | 147.9064 | 0.0691355 | 148.0087 | 0.0006911161 | -0.0001968604 | -0.0004942557 | -7.358263e-05 | 0.3982966 |  |  | 139.0003 | 1.725985 | 0.000577765 | 0.0173193 | 29.9937 | 29.9763 | -0.000167226 | -0.001527 | 9.12986 | 9.13138 | 125.9843 | 0.0577765 | 126.0571 | 0.0005775982 | -0.00016724 | -0.0004103582 | -5.585917e-05 | 0.4075464 |  |  | 277.0006 | 4.488733 | 0.00157462 | 0.0469682 | 29.8752 | 29.8282 | -0.000440618 | -0.00399364 | 9.05972 | 9.06371 | 327.6447 | 0.157462 | 328.1607 | 0.001573382 | -0.0004407151 | -0.001132666 | -9.06657e-05 | 0.3890952 |  |  | 277.0005 | 1.758729 | 0.000621204 | 0.0177865 | 28.6501 | 28.6323 | -0.000171889 | -0.00141092 | 8.20691 | 8.20832 | 129.1891 | 0.0621204 | 129.2694 | 0.0006210111 | -0.0001719038 | -0.0004491074 | -4.852336e-05 | 0.3827677 |  |  | 139.0003 | 2.231012 | 0.000772344 | 0.0230708 | 29.8942 | 29.8711 | -0.000205878 | -0.00181239 | 8.80141 | 8.80322 | 164.045 | 0.0772344 | 164.1717 | 0.0007720459 | -0.0002058992 | -0.0005661467 | -3.850966e-05 | 0.3636852 |  |  | 139.0003 | 1.442131 | 0.000487973 | 0.0146469 | 30.0304 | 30.0157 | -0.000142303 | -0.00128491 | 9.02811 | 9.02939 | 106.039 | 0.0487973 | 106.0908 | 0.000487854 | -0.0001423131 | -0.0003455409 | -2.663113e-05 | 0.4118562 |  |  | 277.0005 | 1.960956 | 0.000688832 | 0.0202464 | 29.4126 | 29.3924 | -0.000190888 | -0.00145497 | 7.62067 | 7.62212 | 143.9001 | 0.0688832 | 143.9992 | 0.0006885949 | -0.0001909062 | -0.0004976886 | -2.809216e-05 | 0.3835856 |  |  |  | 2.086890137 | 0.00110423 | 0.03317 | 300.722 | 300.391 | -0.000130945 | -0.00112513 | 859.124 | 859.237 | 153.4478 | 0.110423 | 153.6172 | 0.001103621 | -0.0001309536 | -0.0009726672 | 0.0001842129 | 0.1346335 |  |  |  | 2.156036377 | 0.00105662 | 0.0311195 | 29.483 | 294.519 | -0.000347513 | -0.00309578 | 890.529 | 890.839 | 158.5321 | 0.105662 | 158.6996 | 0.001056062 | -0.0003475734 | -0.0007084888 | 0.0001238046 | 0.4905842 |  |  |  | 1.975367188 | 0.00123774 | 0.0373088 | 301.801 | 301.428 | -0.000154161 | -0.00135215 | 876.966 | 877.101 | 145.2476 | 0.123774 | 145.4274 | 0.001236975 | -0.0001541729 | -0.001082802 | 0.0002971638 | 0.1423833 |  |  |  | 2.1054622 | 0.00102298 | 0.0311408 | 304.723 | 304.412 | -0.000168745 | -0.00148875 | 882.101 | 88.225 | 154.8134 | 0.102298 | 154.9718 | 0.001022457 | -0.0001687592 | -0.0008536979 | 0.0001213756 | 0.1976803 |  |  |  | 2.0016851 | 0.00109691 | 0.0311202 | 284.018 | 283.707 | -0.00014084 | -0.00121151 | 860.082 | 860.203 | 147.1827 | 0.109691 | 147.3442 | 0.001096309 | -0.0001408499 | -0.0009554589 | 0.0001940881 | 0.147416 |  |  |  | 2.065302979 | 0.00113111 | 0.0332242 | 294.064 | 293.732 | -0.000148028 | -0.0012787 | 863.695 | 863.823 | 151.8605 | 0.113111 | 152.0323 | 0.001130471 | -0.000148039 | -0.0009824318 | 0.0001996323 | 0.1506862 |  |  |  | 1.945025024 | 0.00105967 | 0.0313475 | 296.138 | 295.825 | -0.000142313 | -0.00124385 | 873.896 | 874.021 | 143.0165 | 0.105967 | 143.1681 | 0.001059109 | -0.0001423231 | -0.0009167858 | 0.0002105205 | 0.1552414 |  |  |  | 2.045584106 | 0.0010771 | 0.0317483 | 295.074 | 294.757 | -0.000141305 | -0.00124972 | 884.286 | 884.411 | 150.4106 | 0.10771 | 150.5726 | 0.00107652 | -0.000141315 | -0.0009352054 | 0.0002033213 | 0.1511058 |  |  |  | 2.1214639 | 0.00113735 | 0.0336574 | 296.266 | 295.929 | -0.000142186 | -0.00121624 | 855.267 | 855.388 | 155.99 | 0.113735 | 156.1674 | 0.001136704 | -0.0001421961 | -0.0009945076 | 0.0002066711 | 0.1429814 |  |  |  | 1.409862793 | 0.000592901 | 0.0172339 | 290843 | 29067 | -0.000156236 | -0.00134643 | 861658 |  | 103.6664 | 0.0592901 | 103.7278 | 0.0005927253 | -0.0001562482 | -0.0004364771 | 5.22563e-05 | 0.3579757 |  |  |  | 2.143183 | 0.00106882 | 0.0321775 | 301379 | 301058 | -0.0001549 | -0.00135843 | 876833 | 876969 | 157.587 | 0.106882 | 157.7554 | 0.001068249 | -0.000154912 | -0.0009133372 | 0.0001625154 | 0.169611 |  |  |  | 2.100619629 | 0.00119713 | 0.0358392 | 299733 | 299375 | -0.000250147 | -0.00223691 | 894015 | 894239 | 154.4573 | 0.119713 | 154.6422 | 0.001196414 | -0.0002501783 | -0.0009462357 | 0.0002495776 | 0.2643932
47 | 142.0003 | 1.872013 | 0.000712171 | 0.0205414 | 28.8639 | 28.8433 | -0.000174221 | -0.00156927 | 9.00579 | 9.00736 | 138.6677 | 0.0712171 | 138.7664 | 0.0007119175 | -0.0001742362 | -0.0005376813 | -3.731808e-05 | 0.324051 |  |  | 283.0006 | 4.303253 | 0.00153465 | 0.0454579 | 29.6666 | 29.6211 | -0.000428077 | -0.00376656 | 8.79504 | 8.79881 | 316.4157 | 0.153465 | 316.9013 | 0.001533474 | -0.0004281687 | -0.001105305 | -0.0001142608 | 0.387376 |  |  | 283.0005 | 2.062951 | 0.000709124 | 0.0208576 | 29.4341 | 29.4132 | -0.000198728 | -0.00174085 | 8.75825 | 8.75999 | 151.6875 | 0.0709124 | 151.7951 | 0.0007088727 | -0.0001987477 | -0.0005101249 | -7.538897e-05 | 0.389606 |  |  | 141.9997 | 1.77965 | 0.000596524 | 0.0178816 | 29.9942 | 29.9763 | -0.000180659 | -0.00164967 | 9.12973 | 9.13138 | 129.9015 | 0.0596524 | 129.979 | 0.0005963462 | -0.0001806753 | -0.0004156708 | -5.681916e-05 | 0.4346596 |  |  | 283.0006 | 4.625212 | 0.00162161 | 0.0483696 | 29.8766 | 29.8282 | -0.000454839 | -0.00412253 | 9.05959 | 9.06371 | 337.6067 | 0.162161 | 338.1542 | 0.001620297 | -0.0004549425 | -0.001165354 | -9.442628e-05 | 0.3903899 |  |  | 282.9993 | 1.809503 | 0.000636696 | 0.0182301 | 28.6505 | 28.6323 | -0.000171957 | -0.00141148 | 8.20691 | 8.20832 | 132.9187 | 0.0636696 | 133.0034 | 0.0006364934 | -0.0001719718 | -0.0004645216 | -5.238101e-05 | 0.3702127 |  |  | 142.0003 | 2.284217 | 0.000778765 | 0.0232626 | 29.8944 | 29.8711 | -0.000208751 | -0.00183768 | 8.80139 | 8.80322 | 167.9572 | 0.0778765 | 168.088 | 0.0007784619 | -0.0002087728 | -0.0005696891 | -5.142905e-05 | 0.3664679 |  |  | 142.0003 | 1.494648 | 0.000505408 | 0.0151702 | 30.0309 | 30.0157 | -0.0001369 | -0.00123612 | 9.02816 | 9.02939 | 109.9006 | 0.0505408 | 109.9562 | 0.0005052803 | -0.0001369094 | -0.000368371 | -2.794981e-05 | 0.3716617 |  |  | 283.0005 | 2.01153 | 0.000700853 | 0.0205997 | 29.413 | 29.3924 | -0.000201486 | -0.00153575 | 7.62059 | 7.62212 | 147.6114 | 0.0700853 | 147.7149 | 0.0007006075 | -0.0002015063 | -0.0004991012 | -3.457223e-05 | 0.4037383 |  |  |  | 2.134820801 | 0.00112651 | 0.0338395 | 300.729 | 300.391 | -0.000123795 | -0.00106369 | 85.913 | 859.237 | 156.9721 | 0.112651 | 157.1489 | 0.001125876 | -0.0001238027 | -0.001002073 | 0.0001853307 | 0.1235465 |  |  |  | 2.203591309 | 0.00105816 | 0.0311648 | 294.831 | 294.519 | -0.000359036 | -0.00319843 | 890.519 | 890.839 | 162.0288 | 0.105816 | 162.2002 | 0.001057601 | -0.0003591005 | -0.0006985001 | 0.0001047791 | 0.5141023 |  |  |  | 2.022865234 | 0.00125141 | 0.0377209 | 301.805 | 301.428 | -0.000151647 | -0.00133009 | 876.968 | 877.101 | 148.7401 | 0.125141 | 148.9262 | 0.001250628 | -0.0001516585 | -0.001098969 | 0.0002882057 | 0.1380007 |  |  |  | 2.1533772 | 0.00104165 | 0.031709 | 304.729 | 304.412 | -0.000166549 | -0.00146938 | 882.103 | 88.225 | 158.3366 | 0.104165 | 158.5015 | 0.001041108 | -0.0001665629 | -0.000874545 | 0.0001195028 | 0.1904566 |  |  |  | 2.0491685 | 0.00113354 | 0.0321593 | 284.029 | 283.707 | -0.000150475 | -0.00129439 | 860.074 | 860.203 | 150.6742 | 0.113354 | 150.8449 | 0.001132898 | -0.0001504863 | -0.0009824117 | 0.0002092413 | 0.1531805 |  |  |  | 2.11273999 | 0.00115079 | 0.0338022 | 29.407 | 293.732 | -0.000163718 | -0.00141423 | 863.682 | 863.823 | 155.3485 | 0.115079 | 155.5273 | 0.001150128 | -0.0001637314 | -0.0009863969 | 0.0001978911 | 0.1659894 |  |  |  | 1.992563721 | 0.00107905 | 0.0319208 | 296.144 | 295.825 | -0.000132086 | -0.00115446 | 873.905 | 874.021 | 146.512 | 0.107905 | 146.6701 | 0.001078468 | -0.0001320947 | -0.0009463735 | 0.0002091225 | 0.1395799 |  |  |  | 2.092060791 | 0.00109608 | 0.0323077 | 29.508 | 294.757 | -0.000152412 | -0.00134795 | 884.276 | 884.411 | 153.828 | 0.109608 | 153.9966 | 0.00109548 | -0.0001524236 | -0.0009430561 | 0.0002024242 | 0.1616273 |  |  |  | 2.1698657 | 0.00114726 | 0.0339507 | 296.268 | 295.929 | -0.000152445 | -0.00130399 | 855.258 | 855.388 | 159.5489 | 0.114726 | 159.732 | 0.001146602 | -0.0001524566 | -0.0009941458 | 0.0001953415 | 0.1533544 |  |  |  | 1.441652588 | 0.000603858 | 0.0175524 | 290846 | 29067 | -0.000146746 | -0.00126464 | 861666 |  | 106.0039 | 0.0603858 | 106.0679 | 0.0006036758 | -0.0001467568 | -0.000456919 | 5.101412e-05 | 0.3211877 |  |  |  | 2.191289 | 0.0010913 | 0.0328543 | 301386 | 301058 | -0.000160026 | -0.00140338 | 876829 | 876969 | 161.1242 | 0.10913 | 161.3 | 0.001090705 | -0.0001600388 | -0.0009306662 | 0.0001646202 | 0.1719616 |  |  |  | 2.149900879 | 0.00122094 | 0.0365518 | 299741 | 299375 | -0.000248169 | -0.00221923 | 894017 | 894239 | 158.0809 | 0.122094 | 158.274 | 0.001220195 | -0.0002481998 | -0.0009719955 | 0.0002511227 | 0.2553508
48 | 145.0003 | 1.929873 | 0.000733121 | 0.0211456 | 28.8645 | 28.8433 | -0.000177135 | -0.00159552 | 9.00577 | 9.00736 | 142.9536 | 0.0733121 | 143.0584 | 0.0007328524 | -0.0001771507 | -0.0005557017 | -3.955652e-05 | 0.3187874 |  |  | 289.0006 | 4.441608 | 0.00160388 | 0.0475088 | 29.6686 | 29.6211 | -0.000431159 | -0.00379369 | 8.79501 | 8.79881 | 326.5889 | 0.160388 | 327.1127 | 0.001602595 | -0.000431252 | -0.001171343 | -9.823357e-05 | 0.3681688 |  |  | 289.0005 | 2.114344 | 0.000729095 | 0.021445 | 29.4347 | 29.4132 | -0.000220585 | -0.00193232 | 8.75806 | 8.75999 | 155.4665 | 0.0729095 | 155.5798 | 0.0007288293 | -0.0002206093 | -0.00050822 | -7.49863e-05 | 0.4340823 |  |  | 145.0003 | 1.83335 | 0.000611045 | 0.0183169 | 29.9947 | 29.9763 | -0.000184238 | -0.00168235 | 9.1297 | 9.13138 | 133.8212 | 0.0611045 | 133.9029 | 0.0006108584 | -0.000184255 | -0.0004266034 | -6.202538e-05 | 0.4319116 |  |  | 289.0006 | 4.763061 | 0.00168133 | 0.050151 | 29.8784 | 29.8282 | -0.000470939 | -0.00426845 | 9.05945 | 9.06371 | 347.6686 | 0.168133 | 348.2532 | 0.001679918 | -0.0004710499 | -0.001208868 | -8.601503e-05 | 0.3896619 |  |  | 289.0006 | 1.861202 | 0.00065377 | 0.0187189 | 28.651 | 28.6323 | -0.000176751 | -0.00145083 | 8.20687 | 8.20832 | 136.7164 | 0.065377 | 136.8058 | 0.0006535564 | -0.0001767666 | -0.0004767898 | -5.501198e-05 | 0.3707433 |  |  | 145.0003 | 2.337642 | 0.000799166 | 0.023872 | 29.895 | 29.8711 | -0.000215437 | -0.00189654 | 8.80133 | 8.80322 | 171.8854 | 0.0799166 | 172.0228 | 0.0007988468 | -0.0002154602 | -0.0005833866 | -5.04714e-05 | 0.3693266 |  |  | 144.9996 | 1.547003 | 0.000520234 | 0.0156152 | 30.0313 | 30.0157 | -0.000143048 | -0.00129163 | 9.0281 | 9.02939 | 113.7502 | 0.0520234 | 113.8094 | 0.0005200987 | -0.0001430582 | -0.0003770405 | -3.181773e-05 | 0.3794241 |  |  | 289.0005 | 2.062198 | 0.000721582 | 0.021209 | 29.4136 | 29.3924 | -0.000213272 | -0.00162559 | 7.6205 | 7.62212 | 151.3296 | 0.0721582 | 151.4388 | 0.0007213218 | -0.0002132947 | -0.000508027 | -3.239188e-05 | 0.4198492 |  |  |  | 2.182753174 | 0.00114704 | 0.034456 | 300.735 | 300.391 | -0.000127931 | -0.00109923 | 859.127 | 859.237 | 160.4966 | 0.114704 | 160.6807 | 0.001146383 | -0.0001279392 | -0.001018443 | 0.0001846999 | 0.1256223 |  |  |  | 2.251158447 | 0.00109779 | 0.0323321 | 294.843 | 294.519 | -0.000362579 | -0.00322999 | 890.516 | 890.839 | 165.5264 | 0.109779 | 165.7081 | 0.001097188 | -0.0003626447 | -0.0007345431 | 0.0001237601 | 0.4937011 |  |  |  | 2.07089917 | 0.00126934 | 0.0382615 | 30.181 | 301.428 | -0.000161174 | -0.00141365 | 876.959 | 877.101 | 152.272 | 0.126934 | 152.4653 | 0.001268535 | -0.000161187 | -0.001107348 | 0.0002832423 | 0.1455613 |  |  |  | 2.2015728 | 0.00106028 | 0.0322761 | 304.735 | 304.412 | -0.000180208 | -0.00158988 | 882.091 | 88.225 | 161.8804 | 0.106028 | 162.052 | 0.001059718 | -0.0001802242 | -0.0008794941 | 0.0001174689 | 0.2049181 |  |  |  | 2.0964839 | 0.00114349 | 0.0324417 | 284.032 | 283.707 | -0.000145289 | -0.00124978 | 860.078 | 860.203 | 154.1532 | 0.114349 | 154.3295 | 0.001142837 | -0.0001452996 | -0.0009975372 | 0.0001978433 | 0.1456583 |  |  |  | 2.159867676 | 0.00117656 | 0.0345594 | 294.077 | 293.732 | -0.000166247 | -0.00143608 | 863.679 | 863.823 | 158.8138 | 0.117656 | 159.0007 | 0.001175868 | -0.0001662608 | -0.001009608 | 0.0002023651 | 0.1646787 |  |  |  | 2.039745117 | 0.00109847 | 0.0324953 | 29.615 | 295.825 | -0.000156259 | -0.00136574 | 873.884 | 874.021 | 149.9813 | 0.109847 | 150.146 | 0.001097867 | -0.0001562712 | -0.0009415959 | 0.0002079191 | 0.1659642 |  |  |  | 2.138865479 | 0.00111069 | 0.0327383 | 295.084 | 294.757 | -0.000155468 | -0.00137497 | 884.273 | 884.411 | 157.2695 | 0.111069 | 157.4442 | 0.001110074 | -0.0001554801 | -0.0009545936 | 0.0001970249 | 0.1628757 |  |  |  | 2.2185183 | 0.00117313 | 0.0347163 | 296.276 | 295.929 | -0.000149515 | -0.00127894 | 85.526 | 855.388 | 163.1263 | 0.117313 | 163.3177 | 0.001172442 | -0.0001495262 | -0.001022916 | 0.0001998272 | 0.1461764 |  |  |  | 1.473247681 | 0.000614312 | 0.0178562 | 290849 | 29067 | -0.00016406 | -0.00141386 | 861651 |  | 108.327 | 0.0614312 | 108.3936 | 0.0006141234 | -0.0001640735 | -0.0004500499 | 4.934379e-05 | 0.3645672 |  |  |  | 2.239384 | 0.00110532 | 0.0332764 | 30139 | 301058 | -0.000167681 | -0.00147051 | 876822 | 876969 | 164.6606 | 0.110532 | 164.8426 | 0.00110471 | -0.0001676951 | -0.0009370145 | 0.0001582856 | 0.1789674 |  |  |  | 2.19873584 | 0.00123859 | 0.0370802 | 299746 | 299375 | -0.00025976 | -0.00232287 | 894006 | 894239 | 161.6718 | 0.123859 | 161.872 | 0.001237824 | -0.0002597937 | -0.0009780298 | 0.0002467211 | 0.2656297
49 | 148.0003 | 1.987146 | 0.000739658 | 0.0213342 | 28.8647 | 28.8433 | -0.000193745 | -0.00174513 | 9.00562 | 9.00736 | 147.196 | 0.0739658 | 147.3049 | 0.0007393846 | -0.0001937638 | -0.0005456208 | -5.59524e-05 | 0.3551253 |  |  | 295.0006 | 4.578324 | 0.00165645 | 0.0490658 | 29.6702 | 29.6211 | -0.000453243 | -0.003988 | 8.79482 | 8.79881 | 336.6415 | 0.165645 | 337.1991 | 0.00165508 | -0.0004533457 | -0.001201734 | -9.819365e-05 | 0.3772431 |  |  | 295.0005 | 2.165575 | 0.000749997 | 0.0220598 | 29.4353 | 29.4132 | -0.000227346 | -0.00199155 | 8.758 | 8.75999 | 159.2335 | 0.0749997 | 159.3529 | 0.0007497159 | -0.0002273718 | -0.000522344 | -7.359373e-05 | 0.4352914 |  |  | 148.0003 | 1.887072 | 0.000633356 | 0.0189857 | 29.9953 | 29.9763 | -0.000183711 | -0.00167753 | 9.12971 | 9.13138 | 137.7425 | 0.0633356 | 137.8297 | 0.0006331555 | -0.0001837279 | -0.0004494276 | -5.946103e-05 | 0.4088041 |  |  | 295.0006 | 4.901592 | 0.00173531 | 0.0517611 | 29.88 | 29.8282 | -0.000483945 | -0.00438634 | 9.05933 | 9.06371 | 357.7805 | 0.173531 | 358.4013 | 0.001733806 | -0.0004840621 | -0.001249744 | -8.358647e-05 | 0.3873291 |  |  | 295.0006 | 1.91223 | 0.000676104 | 0.0193584 | 28.6516 | 28.6323 | -0.000178049 | -0.00146149 | 8.20686 | 8.20832 | 140.4647 | 0.0676104 | 140.5597 | 0.0006758755 | -0.0001780649 | -0.0004978107 | -5.21357e-05 | 0.3576959 |  |  | 148.0003 | 2.391135 | 0.000820946 | 0.0245226 | 29.8956 | 29.8711 | -0.000217642 | -0.00191595 | 8.80131 | 8.80322 | 175.8188 | 0.0820946 | 175.9631 | 0.0008206092 | -0.0002176657 | -0.0006029435 | -4.81633e-05 | 0.3610051 |  |  | 148.0003 | 1.599357 | 0.00054774 | 0.0164408 | 30.0322 | 30.0157 | -0.000140366 | -0.00126742 | 9.02813 | 9.02939 | 117.5998 | 0.054774 | 117.6642 | 0.00054759 | -0.0001403759 | -0.0004072142 | -2.302021e-05 | 0.3447224 |  |  | 295.0005 | 2.112407 | 0.000732363 | 0.0215259 | 29.4139 | 29.3924 | -0.000215707 | -0.00164414 | 7.62048 | 7.62212 | 155.014 | 0.0732363 | 155.1275 | 0.000732095 | -0.0002157303 | -0.0005163647 | -3.997782e-05 | 0.4177866 |  |  |  | 2.230982422 | 0.00116744 | 0.035069 | 300.741 | 300.391 | -0.000133618 | -0.0011481 | 859.122 | 859.237 | 164.0428 | 0.116744 | 164.2343 | 0.001166759 | -0.0001336269 | -0.001033132 | 0.0001838073 | 0.1293416 |  |  |  | 2.299062988 | 0.0011152 | 0.0328448 | 294.848 | 294.519 | -0.000358574 | -0.00319432 | 890.519 | 890.839 | 169.0487 | 0.11152 | 169.2373 | 0.001114579 | -0.0003586383 | -0.0007559403 | 0.000120419 | 0.4744267 |  |  |  | 2.11858667 | 0.00129385 | 0.0390003 | 301.818 | 301.428 | -0.00017038 | -0.00149441 | 876.951 | 877.101 | 155.7784 | 0.129385 | 155.98 | 0.001293014 | -0.0001703945 | -0.001122619 | 0.0002850075 | 0.151783 |  |  |  | 2.2491716 | 0.00108131 | 0.0329165 | 304.741 | 304.412 | -0.000182048 | -0.00160612 | 882.089 | 88.225 | 165.3803 | 0.108131 | 165.5591 | 0.001080726 | -0.0001820646 | -0.0008986612 | 0.0001180844 | 0.2025953 |  |  |  | 2.144073 | 0.00116112 | 0.0329417 | 284.037 | 283.707 | -0.000155804 | -0.00134023 | 860.069 | 860.203 | 157.6524 | 0.116112 | 157.8355 | 0.001160446 | -0.0001558161 | -0.00100463 | 0.0001939851 | 0.155098 |  |  |  | 2.206901123 | 0.00120594 | 0.0354223 | 294.086 | 293.732 | -0.000173784 | -0.00150119 | 863.673 | 863.823 | 162.2721 | 0.120594 | 162.4678 | 0.001205213 | -0.0001737991 | -0.001031414 | 0.0002104819 | 0.1685056 |  |  |  | 2.086963867 | 0.00112071 | 0.0331533 | 296.156 | 295.825 | -0.000148305 | -0.00129621 | 873.891 | 874.021 | 153.4532 | 0.112071 | 153.6252 | 0.001120082 | -0.000148316 | -0.0009717665 | 0.0002095125 | 0.1526251 |  |  |  | 2.185614014 | 0.0011312 | 0.0333429 | 29.509 | 294.757 | -0.000161441 | -0.0014278 | 884.268 | 884.411 | 160.7069 | 0.11312 | 160.8887 | 0.001130561 | -0.000161454 | -0.0009691066 | 0.0001975366 | 0.1666009 |  |  |  | 2.2670605 | 0.00119439 | 0.0353455 | 296.282 | 295.929 | -0.000157841 | -0.00135015 | 855.253 | 855.388 | 166.695625 | 0.119439 | 166.8947 | 0.001193677 | -0.0001578535 | -0.001035824 | 0.0001997597 | 0.1523941 |  |  |  | 1.504525391 | 0.000620851 | 0.0180463 | 290851 | 29067 | -0.000167937 | -0.00144727 | 861648 |  | 110.6269 | 0.0620851 | 110.6955 | 0.0006206584 | -0.0001679511 | -0.0004527072 | 4.388446e-05 | 0.3709927 |  |  |  | 2.28745 | 0.00112291 | 0.0338059 | 301396 | 301058 | -0.000161643 | -0.00141756 | 876827 | 876969 | 168.1949 | 0.112291 | 168.3837 | 0.00112228 | -0.0001616561 | -0.0009606239 | 0.0001555251 | 0.1682824 |  |  |  | 2.247572754 | 0.00126003 | 0.0377221 | 299752 | 299375 | -0.000260715 | -0.00233142 | 894005 | 894239 | 165.2627025 | 0.126003 | 165.4709 | 0.001259237 | -0.000260749 | -0.0009984878 | 0.0002460989 | 0.2611439
50 | 150.9997 | 2.043533 | 0.000776143 | 0.0223866 | 28.8657 | 28.8433 | -0.000177283 | -0.00159685 | 9.00577 | 9.00736 | 151.3728 | 0.0776143 | 151.4903 | 0.000775842 | -0.0001772987 | -0.0005985432 | -4.209326e-05 | 0.2962171 |  |  | 301.0006 | 4.717555 | 0.00170631 | 0.0505428 | 29.6716 | 29.6211 | -0.000451568 | -0.00397326 | 8.79483 | 8.79881 | 346.8791 | 0.170631 | 347.4709 | 0.001704856 | -0.00045167 | -0.001253186 | -0.0001018261 | 0.3604174 |  |  | 301.0005 | 2.217843 | 0.000767723 | 0.0225812 | 29.4358 | 29.4132 | -0.000224599 | -0.00196749 | 8.75802 | 8.75999 | 163.0767 | 0.0767723 | 163.2019 | 0.0007674285 | -0.0002246242 | -0.0005428042 | -7.576735e-05 | 0.4138218 |  |  | 151.0003 | 1.940361 | 0.000648351 | 0.0194352 | 29.9958 | 29.9763 | -0.000191729 | -0.00175075 | 9.12963 | 9.13138 | 141.6322 | 0.0648351 | 141.724 | 0.0006481409 | -0.0001917474 | -0.0004563935 | -6.404508e-05 | 0.4201361 |  |  | 301.0006 | 5.040952 | 0.00179222 | 0.0534588 | 29.8817 | 29.8282 | -0.000510698 | -0.00462882 | 9.05908 | 9.06371 | 367.9527 | 0.179222 | 368.6122 | 0.001790616 | -0.0005108285 | -0.001279787 | -7.855422e-05 | 0.399151 |  |  | 301.0006 | 1.963536 | 0.000691271 | 0.0197927 | 28.6521 | 28.6323 | -0.000194854 | -0.00159943 | 8.20672 | 8.20832 | 144.2334 | 0.0691271 | 144.3331 | 0.0006910322 | -0.000194873 | -0.0004961592 | -5.652331e-05 | 0.392763 |  |  | 151.0003 | 2.445307 | 0.0008431 | 0.0251843 | 29.8963 | 29.8711 | -0.00022906 | -0.00201647 | 8.80121 | 8.80322 | 179.802 | 0.08431 | 179.9536 | 0.0008427448 | -0.0002290862 | -0.0006136586 | -4.57296e-05 | 0.3733122 |  |  | 151.0003 | 1.652072 | 0.000572941 | 0.0171972 | 30.0329 | 30.0157 | -0.000132615 | -0.00119743 | 9.0282 | 9.02939 | 121.4759 | 0.0572941 | 121.5455 | 0.0005727769 | -0.0001326238 | -0.0004401531 | -1.665527e-05 | 0.3013128 |  |  | 301.0005 | 2.163177 | 0.00076194 | 0.0223952 | 29.4148 | 29.3924 | -0.000180667 | -0.00137706 | 7.62074 | 7.62212 | 158.7396 | 0.076194 | 158.8606 | 0.0007616499 | -0.0001806833 | -0.0005809665 | -2.900225e-05 | 0.3110047 |  |  |  | 2.279213623 | 0.00118815 | 0.0356911 | 300.748 | 300.391 | -0.00013395 | -0.00115095 | 859.122 | 859.237 | 167.5892 | 0.118815 | 167.7884 | 0.001187445 | -0.000133959 | -0.001053486 | 0.000183222 | 0.1271578 |  |  |  | 2.34744043 | 0.00115104 | 0.0339004 | 294.858 | 294.519 | -0.000352465 | -0.0031399 | 890.525 | 890.839 | 172.6059 | 0.115104 | 172.8046 | 0.001150378 | -0.0003525271 | -0.0007978509 | 0.0001352628 | 0.4418459 |  |  |  | 2.166230957 | 0.00131246 | 0.0395612 | 301.823 | 301.428 | -0.000172815 | -0.00151576 | 876.949 | 877.101 | 159.2817 | 0.131246 | 159.4907 | 0.001311599 | -0.0001728299 | -0.00113877 | 0.0002809054 | 0.151769 |  |  |  | 2.2964675 | 0.00109895 | 0.0334532 | 304.746 | 304.412 | -0.000179699 | -0.00158539 | 882.092 | 88.225 | 168.8579 | 0.109895 | 169.0435 | 0.001098347 | -0.0001797151 | -0.0009186314 | 0.0001154453 | 0.1956336 |  |  |  | 2.1916338 | 0.00118887 | 0.0337291 | 284.044 | 283.707 | -0.000155018 | -0.00133347 | 86.007 | 860.203 | 161.1495 | 0.118887 | 161.3411 | 0.001188164 | -0.00015503 | -0.001033134 | 0.0002002367 | 0.150058 |  |  |  | 2.25388916 | 0.00120982 | 0.0355361 | 294.087 | 293.732 | -0.000176381 | -0.00152362 | 863.671 | 863.823 | 165.7271 | 0.120982 | 165.9276 | 0.001209089 | -0.0001763966 | -0.001032692 | 0.000193174 | 0.1708123 |  |  |  | 2.134865479 | 0.00113719 | 0.0336408 | 296.161 | 295.825 | -0.000157886 | -0.00137996 | 873.883 | 874.021 | 156.9754 | 0.113719 | 157.1539 | 0.001136544 | -0.0001578985 | -0.0009786454 | 0.0002050584 | 0.1613439 |  |  |  | 2.232638672 | 0.00115258 | 0.0339731 | 295.096 | 294.757 | -0.000171919 | -0.00152047 | 884.259 | 884.411 | 164.1646 | 0.115258 | 164.3538 | 0.001151916 | -0.0001719338 | -0.0009799825 | 0.0001987973 | 0.1754458 |  |  |  | 2.3158152 | 0.00121249 | 0.0358811 | 296.288 | 295.929 | -0.000170344 | -0.0014571 | 855.243 | 855.388 | 170.2805 | 0.121249 | 170.487 | 0.001211756 | -0.0001703585 | -0.001041397 | 0.0001964447 | 0.1635865 |  |  |  | 1.535644409 | 0.000633748 | 0.0184212 | 290855 | 29067 | -0.000166824 | -0.00143768 | 861649 |  | 112.915 | 0.0633748 | 112.9866 | 0.0006335473 | -0.0001668379 | -0.0004667093 | 4.483602e-05 | 0.3574771 |  |  |  | 2.336205 | 0.00114313 | 0.0344148 | 301402 | 301058 | -0.000173494 | -0.00152149 | 876817 | 876969 | 171.7798 | 0.114313 | 171.9761 | 0.001142477 | -0.0001735091 | -0.0009689681 | 0.0001550967 | 0.1790658 |  |  |  | 2.296629395 | 0.00128267 | 0.0384001 | 299759 | 299375 | -0.000263127 | -0.00235299 | 894003 | 894239 | 168.8698 | 0.128267 | 169.0864 | 0.001281848 | -0.0002631616 | -0.001018686 | 0.0002465735 | 0.2583343
51 | 154.0003 | 2.1005 | 0.000800843 | 0.023099 | 28.8664 | 28.8433 | -0.000201989 | -0.00181939 | 9.00554 | 9.00736 | 155.5926 | 0.0800843 | 155.7172 | 0.0008005225 | -0.0002020094 | -0.0005985131 | -4.023455e-05 | 0.3375188 |  |  | 307.0006 | 4.856606 | 0.00176333 | 0.0522318 | 29.6733 | 29.6211 | -0.000465438 | -0.0040953 | 8.79471 | 8.79881 | 357.1034 | 0.176333 | 357.7331 | 0.001761777 | -0.0004655463 | -0.001296231 | -9.826317e-05 | 0.3591539 |  |  | 307.0005 | 2.268956 | 0.000785987 | 0.0231184 | 29.4364 | 29.4132 | -0.000228762 | -0.00200396 | 8.75798 | 8.75999 | 166.835 | 0.0785987 | 166.9662 | 0.0007856783 | -0.0002287882 | -0.0005568901 | -7.696579e-05 | 0.4108318 |  |  | 154.0003 | 1.993099 | 0.000678707 | 0.0203451 | 29.9967 | 29.9763 | -0.000201491 | -0.00183989 | 9.12954 | 9.13138 | 145.4817 | 0.0678707 | 145.5805 | 0.0006784768 | -0.0002015113 | -0.0004769655 | -5.308845e-05 | 0.4224861 |  |  | 307.0006 | 5.179037 | 0.00180986 | 0.053985 | 29.8822 | 29.8282 | -0.000540831 | -0.00490193 | 9.05881 | 9.06371 | 378.0319 | 0.180986 | 378.7161 | 0.001808224 | -0.0005409773 | -0.001267247 | -0.0001121813 | 0.4268918 |  |  | 307.0006 | 2.014228 | 0.000716596 | 0.0205178 | 28.6528 | 28.6323 | -0.000202383 | -0.00166123 | 8.20666 | 8.20832 | 147.9571 | 0.0716596 | 148.0631 | 0.0007163394 | -0.0002024035 | -0.0005139359 | -5.053502e-05 | 0.3938302 |  |  | 154.0003 | 2.49868 | 0.000860267 | 0.0256971 | 29.8968 | 29.8711 | -0.0002381 | -0.00209605 | 8.80113 | 8.80322 | 183.7265 | 0.0860267 | 183.8845 | 0.0008598972 | -0.0002381284 | -0.0006217688 | -4.798527e-05 | 0.3829853 |  |  | 154.0003 | 1.704642 | 0.000577497 | 0.017334 | 30.0331 | 30.0157 | -0.000164197 | -0.0014826 | 9.02791 | 9.02939 | 125.3413 | 0.0577497 | 125.4137 | 0.0005773303 | -0.0001642105 | -0.0004131198 | -3.086098e-05 | 0.3974887 |  |  | 307.0005 | 2.21397 | 0.000774358 | 0.0227602 | 29.4151 | 29.3924 | -0.000225536 | -0.00171907 | 7.6204 | 7.62212 | 162.467 | 0.0774358 | 162.5928 | 0.0007740583 | -0.0002255614 | -0.0005484969 | -3.516908e-05 | 0.4112356 |  |  |  | 2.3273396 | 0.00120927 | 0.0363255 | 300.754 | 300.391 | -0.000139322 | -0.0011971 | 859.117 | 859.237 | 171.1279 | 0.120927 | 171.3349 | 0.001208539 | -0.0001393317 | -0.001069208 | 0.0001830907 | 0.130313 |  |  |  | 2.395610596 | 0.00115121 | 0.0339053 | 294.858 | 294.519 | -0.000363265 | -0.00323611 | 890.515 | 890.839 | 176.1478 | 0.115121 | 176.3506 | 0.001150548 | -0.000363331 | -0.0007872169 | 0.0001146019 | 0.4615386 |  |  |  | 2.213675049 | 0.00133805 | 0.0403324 | 301.831 | 301.428 | -0.000181688 | -0.00159359 | 876.941 | 877.101 | 162.7702 | 0.133805 | 162.988 | 0.001337156 | -0.0001817045 | -0.001155451 | 0.0002838607 | 0.1572585 |  |  |  | 2.3436196 | 0.00111659 | 0.0339904 | 304.752 | 304.412 | -0.000188387 | -0.00166205 | 882.084 | 88.225 | 172.325 | 0.111659 | 172.5174 | 0.001115967 | -0.0001884047 | -0.0009275623 | 0.0001128668 | 0.2031182 |  |  |  | 2.238906 | 0.00120659 | 0.0342318 | 284.049 | 283.707 | -0.000162596 | -0.00139866 | 860.063 | 860.203 | 164.6254 | 0.120659 | 164.8241 | 0.001205863 | -0.0001626092 | -0.001043253 | 0.0001966086 | 0.1558674 |  |  |  | 2.301235596 | 0.00123549 | 0.0362902 | 294.095 | 293.732 | -0.000162555 | -0.00140418 | 863.683 | 863.823 | 169.2085 | 0.123549 | 169.4176 | 0.001234727 | -0.0001625682 | -0.001072159 | 0.0001974452 | 0.1516269 |  |  |  | 2.182522461 | 0.00115985 | 0.0343113 | 296.168 | 295.825 | -0.000182311 | -0.00159344 | 873.861 | 874.021 | 160.4796 | 0.115985 | 160.6657 | 0.001159178 | -0.0001823276 | -0.0009768503 | 0.0002068772 | 0.1866485 |  |  |  | 2.279970459 | 0.00116844 | 0.0344405 | 295.101 | 294.757 | -0.000174273 | -0.00154129 | 884.257 | 884.411 | 167.6449 | 0.116844 | 167.8408 | 0.001167758 | -0.0001742882 | -0.0009934697 | 0.0001944175 | 0.1754338 |  |  |  | 2.365293 | 0.00123853 | 0.0366517 | 296.295 | 295.929 | -0.000161613 | -0.00138241 | 85.525 | 855.388 | 173.9186 | 0.123853 | 174.134 | 0.001237764 | -0.0001616261 | -0.001076138 | 0.0002007336 | 0.1501909 |  |  |  | 1.566479004 | 0.000645158 | 0.0187528 | 290858 | 29067 | -0.000174502 | -0.00150385 | 861642 |  | 115.1823 | 0.0645158 | 115.2566 | 0.00064495 | -0.0001745172 | -0.0004704327 | 4.4411e-05 | 0.3709717 |  |  |  | 2.385307 | 0.00116062 | 0.0349413 | 301407 | 301058 | -0.000172636 | -0.00151396 | 876818 | 876969 | 175.3902 | 0.116062 | 175.5938 | 0.001159947 | -0.0001726509 | -0.0009872961 | 0.0001517964 | 0.1748725 |  |  |  | 2.346185791 | 0.00130194 | 0.0389767 | 299765 | 299375 | -0.000279139 | -0.00249617 | 893989 | 894239 | 172.5137 | 0.130194 | 172.7383 | 0.001301093 | -0.000279178 | -0.001021915 | 0.0002434593 | 0.2731909
52 | 157.0003 | 2.157581 | 0.000824111 | 0.0237701 | 28.8671 | 28.8433 | -0.000200513 | -0.00180609 | 9.00556 | 9.00736 | 159.8208 | 0.0824111 | 159.9525 | 0.0008237716 | -0.0002005331 | -0.0006232385 | -3.985318e-05 | 0.3217598 |  |  | 313.0006 | 4.997712 | 0.00181892 | 0.0538785 | 29.675 | 29.6211 | -0.000495954 | -0.0043638 | 8.79444 | 8.79881 | 367.4789 | 0.181892 | 368.1473 | 0.001817268 | -0.000496077 | -0.001321191 | -9.692119e-05 | 0.3754772 |  |  | 313.0005 | 2.320156 | 0.000803084 | 0.0236213 | 29.4369 | 29.4132 | -0.000227014 | -0.00198864 | 8.758 | 8.75999 | 170.5997 | 0.0803084 | 170.7367 | 0.0008027617 | -0.0002270398 | -0.0005757219 | -7.936324e-05 | 0.3943567 |  |  | 156.9996 | 2.046743 | 0.00069184 | 0.0207388 | 29.9971 | 29.9763 | -0.000196204 | -0.00179161 | 9.12959 | 9.13138 | 149.3973 | 0.069184 | 149.5007 | 0.0006916008 | -0.0001962233 | -0.0004953775 | -5.966406e-05 | 0.3961085 |  |  | 313.0006 | 5.316555 | 0.00190813 | 0.056916 | 29.8851 | 29.8282 | -0.000528764 | -0.00479256 | 9.05892 | 9.06371 | 388.0697 | 0.190813 | 388.8102 | 0.001906312 | -0.0005289038 | -0.001377408 | -6.527892e-05 | 0.3839849 |  |  | 312.9992 | 2.064723 | 0.00072944 | 0.0208855 | 28.6532 | 28.6323 | -0.000188515 | -0.00154739 | 8.20678 | 8.20832 | 151.6662 | 0.072944 | 151.7769 | 0.0007291741 | -0.0001885328 | -0.0005406413 | -5.693525e-05 | 0.3487206 |  |  | 157.0004 | 2.551952 | 0.000876114 | 0.0261705 | 29.8973 | 29.8711 | -0.000228876 | -0.00201485 | 8.80121 | 8.80322 | 187.6435 | 0.0876114 | 187.8079 | 0.0008757304 | -0.0002289022 | -0.0006468282 | -5.152279e-05 | 0.353884 |  |  | 157.0003 | 1.756781 | 0.000603466 | 0.0181135 | 30.0338 | 30.0157 | -0.000155401 | -0.00140317 | 9.02799 | 9.02939 | 129.1751 | 0.0603466 | 129.253 | 0.000603284 | -0.0001554131 | -0.0004478709 | -2.352593e-05 | 0.3470042 |  |  | 313.0005 | 2.264119 | 0.000788968 | 0.0231896 | 29.4156 | 29.3924 | -0.000240946 | -0.00183652 | 7.62028 | 7.62212 | 166.147 | 0.0788968 | 166.2781 | 0.0007886569 | -0.000240975 | -0.0005476819 | -3.891242e-05 | 0.4399909 |  |  |  | 2.375177246 | 0.0012306 | 0.0369662 | 30.076 | 300.391 | -0.000146936 | -0.00126253 | 85.911 | 859.237 | 174.6454 | 0.12306 | 174.8603 | 0.001229843 | -0.0001469468 | -0.001082897 | 0.0001832947 | 0.1356979 |  |  |  | 2.443472168 | 0.00117071 | 0.0344797 | 294.864 | 294.519 | -0.000373416 | -0.00332654 | 890.506 | 890.839 | 179.6671 | 0.117071 | 179.8774 | 0.001170025 | -0.0003734857 | -0.0007965395 | 0.0001133617 | 0.4688854 |  |  |  | 2.261364258 | 0.00135413 | 0.0408172 | 301.836 | 301.428 | -0.000186304 | -0.00163407 | 876.937 | 877.101 | 166.2768 | 0.135413 | 166.5019 | 0.001353214 | -0.0001863214 | -0.001166893 | 0.0002772106 | 0.1596731 |  |  |  | 2.3912898 | 0.00114189 | 0.0347604 | 304.759 | 304.412 | -0.000185148 | -0.00163347 | 882.087 | 88.225 | 175.8301 | 0.114189 | 176.0309 | 0.001141239 | -0.0001851651 | -0.0009560734 | 0.0001177089 | 0.1936725 |  |  |  | 2.2863306 | 0.00122811 | 0.0348422 | 284.056 | 283.707 | -0.000158712 | -0.00136525 | 860.067 | 860.203 | 168.1125 | 0.122811 | 168.319 | 0.001227356 | -0.0001587246 | -0.001068632 | 0.0001967023 | 0.1485307 |  |  |  | 2.348852051 | 0.00125363 | 0.036823 | 29.41 | 293.732 | -0.000177013 | -0.00152908 | 86.367 | 863.823 | 172.7097 | 0.125363 | 172.9262 | 0.001252845 | -0.0001770287 | -0.001075816 | 0.0001940803 | 0.1645529 |  |  |  | 2.23023584 | 0.00118003 | 0.0349082 | 296.174 | 295.825 | -0.000175622 | -0.00153498 | 873.867 | 874.021 | 163.9879 | 0.118003 | 164.1814 | 0.001179334 | -0.0001756374 | -0.001003697 | 0.0002061952 | 0.1749905 |  |  |  | 2.326799316 | 0.00118825 | 0.0350246 | 295.107 | 294.757 | -0.000183509 | -0.00162298 | 884.249 | 884.411 | 171.088185 | 0.118825 | 171.2915 | 0.001187545 | -0.0001835258 | -0.001004019 | 0.0001941928 | 0.1827912 |  |  |  | 2.414384 | 0.00125366 | 0.0370993 | 29.63 | 295.929 | -0.000177405 | -0.0015175 | 855.237 | 855.388 | 177.5282 | 0.125366 | 177.7508 | 0.001252875 | -0.0001774207 | -0.001075454 | 0.0001943055 | 0.1649729 |  |  |  | 1.597223755 | 0.000659986 | 0.0191838 | 290862 | 29067 | -0.000181574 | -0.00156479 | 861636 |  | 117.4429 | 0.0659986 | 117.5204 | 0.0006597683 | -0.0001815905 | -0.0004781778 | 4.743368e-05 | 0.3797551 |  |  |  | 2.433143 | 0.00118639 | 0.0357172 | 301415 | 301058 | -0.000187824 | -0.00164716 | 876804 | 876969 | 178.9076 | 0.118639 | 179.1198 | 0.001185687 | -0.0001878416 | -0.0009978452 | 0.0001572918 | 0.1882473 |  |  |  | 2.395708252 | 0.00132643 | 0.03971 | 299772 | 299375 | -0.000276084 | -0.00246885 | 893992 | 894239 | 176.155 | 0.132643 | 176.3887 | 0.001325551 | -0.0002761221 | -0.001049429 | 0.0002455665 | 0.2631165
53 | 160.0003 | 2.214622 | 0.00084514 | 0.0243766 | 28.8677 | 28.8433 | -0.000201601 | -0.00181589 | 9.00555 | 9.00736 | 164.046 | 0.084514 | 164.1847 | 0.0008447831 | -0.0002016213 | -0.0006431617 | -4.169231e-05 | 0.3134846 |  |  | 319.0007 | 5.137362 | 0.0018861 | 0.0558683 | 29.677 | 29.6211 | -0.00050469 | -0.00444067 | 8.79436 | 8.79881 | 377.7472 | 0.18861 | 378.4597 | 0.001884324 | -0.0005048174 | -0.001379506 | -8.348491e-05 | 0.3659407 |  |  | 319.0005 | 2.371904 | 0.000819632 | 0.024108 | 29.4373 | 29.4132 | -0.000244636 | -0.00214301 | 8.75784 | 8.75999 | 174.4047 | 0.0819632 | 174.5476 | 0.0008192963 | -0.0002446659 | -0.0005746304 | -8.251804e-05 | 0.4257797 |  |  | 160.0003 | 2.100497 | 0.000715491 | 0.0214478 | 29.9978 | 29.9763 | -0.000217919 | -0.0019899 | 9.12939 | 9.13138 | 153.3209 | 0.0715491 | 153.4306 | 0.0007152352 | -0.0002179427 | -0.0004972924 | -5.577841e-05 | 0.4382587 |  |  | 319.0006 | 5.457264 | 0.00196632 | 0.0586519 | 29.8869 | 29.8282 | -0.000556767 | -0.00504638 | 9.05867 | 9.06371 | 398.3404 | 0.196632 | 399.1237 | 0.001964389 | -0.0005569221 | -0.001407467 | -5.94995e-05 | 0.3956909 |  |  | 319.0006 | 2.115926 | 0.000756617 | 0.0216637 | 28.6539 | 28.6323 | -0.000200622 | -0.00164677 | 8.20668 | 8.20832 | 155.4274 | 0.0756617 | 155.545 | 0.0007563309 | -0.0002006421 | -0.0005556888 | -4.929489e-05 | 0.3610692 |  |  | 160.0004 | 2.605114 | 0.000900737 | 0.026906 | 29.898 | 29.8711 | -0.000238336 | -0.00209812 | 8.80113 | 8.80322 | 191.5525 | 0.0900737 | 191.725 | 0.0009003316 | -0.0002383644 | -0.0006619672 | -4.626133e-05 | 0.3600849 |  |  | 159.9996 | 1.809537 | 0.000611757 | 0.0183623 | 30.0341 | 30.0157 | -0.000139554 | -0.00126009 | 9.02813 | 9.02939 | 133.0542 | 0.0611757 | 133.1356 | 0.00061157 | -0.0001395637 | -0.0004720062 | -3.406823e-05 | 0.295682 |  |  | 319.0005 | 2.314374 | 0.0008102 | 0.0238137 | 29.4162 | 29.3924 | -0.000234493 | -0.00178733 | 7.62033 | 7.62212 | 169.8349 | 0.08102 | 169.9725 | 0.000809872 | -0.0002345205 | -0.0005753515 | -3.608436e-05 | 0.4076126 |  |  |  | 2.422755859 | 0.00125094 | 0.037577 | 300.767 | 300.391 | -0.000142906 | -0.0012279 | 859.114 | 859.237 | 178.1438 | 0.125094 | 178.3667 | 0.001250158 | -0.0001429162 | -0.001107242 | 0.0001826237 | 0.1290741 |  |  |  | 2.491065918 | 0.00118598 | 0.0349295 | 294.869 | 294.519 | -0.00036814 | -0.00327954 | 890.511 | 890.839 | 183.1666 | 0.118598 | 183.3838 | 0.001185277 | -0.0003682078 | -0.0008170695 | 0.0001080157 | 0.4506444 |  |  |  | 2.30944458 | 0.00137604 | 0.0414776 | 301.842 | 301.428 | -0.000193202 | -0.00169458 | 876.931 | 877.101 | 169.8121 | 0.137604 | 170.0458 | 0.001375094 | -0.0001932207 | -0.001181873 | 0.0002761891 | 0.1634868 |  |  |  | 2.4391448 | 0.00115776 | 0.0352436 | 304.764 | 304.412 | -0.000194977 | -0.00172019 | 882.078 | 88.225 | 179.3489 | 0.115776 | 179.5565 | 0.00115709 | -0.000194996 | -0.0009620943 | 0.000113061 | 0.2026787 |  |  |  | 2.3341016 | 0.00124104 | 0.0352093 | 284.059 | 283.707 | -0.000176572 | -0.00151888 | 860.051 | 860.203 | 171.6251 | 0.124104 | 171.8381 | 0.001240271 | -0.0001765876 | -0.001063683 | 0.0001880681 | 0.1660152 |  |  |  | 2.396565186 | 0.00123912 | 0.0363969 | 294.096 | 293.732 | -0.000199106 | -0.00171992 | 863.651 | 863.823 | 176.218 | 0.123912 | 176.4364 | 0.001238353 | -0.0001991258 | -0.001039227 | 0.000158097 | 0.1916095 |  |  |  | 2.277781982 | 0.0011755 | 0.0347742 | 296.173 | 295.825 | -0.000184844 | -0.00161557 | 873.859 | 874.021 | 167.484 | 0.11755 | 167.6808 | 0.00117481 | -0.0001848611 | -0.0009899486 | 0.0001809288 | 0.1867381 |  |  |  | 2.373626953 | 0.00121051 | 0.0356806 | 295.114 | 294.757 | -0.00017768 | -0.00157142 | 884.254 | 884.411 | 174.5314 | 0.121051 | 174.7427 | 0.001209778 | -0.0001776958 | -0.001032082 | 0.0001964121 | 0.1721721 |  |  |  | 2.4629641 | 0.00127599 | 0.0377603 | 296.307 | 295.929 | -0.00016904 | -0.00144595 | 855.244 | 855.388 | 181.1003 | 0.127599 | 181.3314 | 0.001275177 | -0.0001690543 | -0.001106122 | 0.0001952836 | 0.1528351 |  |  |  | 1.628515137 | 0.000670067 | 0.0194769 | 290865 | 29067 | -0.000172862 | -0.00148971 | 861644 |  | 119.7438 | 0.0670067 | 119.824 | 0.0006698426 | -0.0001728769 | -0.0004969657 | 4.550538e-05 | 0.347865 |  |  |  | 2.481014 | 0.0011995 | 0.0361118 | 301419 | 301058 | -0.000175337 | -0.00153765 | 876815 | 876969 | 182.4275 | 0.11995 | 182.6463 | 0.001198781 | -0.0001753524 | -0.001023429 | 0.0001501393 | 0.1713381 |  |  |  | 2.444231201 | 0.00134459 | 0.0402537 | 299778 | 299375 | -0.000291903 | -0.00261031 | 893978 | 894239 | 179.7229 | 0.134459 | 179.9645 | 0.001343687 | -0.0002919456 | -0.001051741 | 0.0002418082 | 0.2775831
54 | 163.0003 | 2.271348 | 0.000870012 | 0.025094 | 28.8684 | 28.8433 | -0.00021032 | -0.00189443 | 9.00547 | 9.00736 | 168.248 | 0.0870012 | 168.3944 | 0.0008696338 | -0.0002103421 | -0.0006592916 | -3.95709e-05 | 0.3190426 |  |  | 325.0007 | 5.278291 | 0.00195162 | 0.0578092 | 29.6789 | 29.6211 | -0.000533224 | -0.00469174 | 8.79411 | 8.79881 | 388.1096 | 0.195162 | 388.8671 | 0.001949718 | -0.0005333662 | -0.001416352 | -7.220395e-05 | 0.3765775 |  |  | 325.0006 | 2.424552 | 0.000837694 | 0.0246393 | 29.4379 | 29.4132 | -0.000255547 | -0.00223859 | 8.75775 | 8.75999 | 178.2759 | 0.0837694 | 178.4252 | 0.0008373433 | -0.0002555797 | -0.0005817637 | -8.450486e-05 | 0.4393187 |  |  | 163.0003 | 2.15425 | 0.000735139 | 0.0220368 | 29.9984 | 29.9763 | -0.000216423 | -0.00197624 | 9.12941 | 9.13138 | 157.2445 | 0.0735139 | 157.3601 | 0.0007348689 | -0.0002164464 | -0.0005184225 | -5.589105e-05 | 0.4175097 |  |  | 325.0006 | 5.598199 | 0.00202657 | 0.0604489 | 29.8887 | 29.8282 | -0.000588398 | -0.00533307 | 9.05838 | 9.06371 | 408.6276 | 0.202657 | 409.4557 | 0.002024519 | -0.0005885712 | -0.001435948 | -5.176171e-05 | 0.4098833 |  |  | 325.0006 | 2.167514 | 0.00077269 | 0.0221239 | 28.6544 | 28.6323 | -0.000209215 | -0.00171731 | 8.20661 | 8.20832 | 159.2168 | 0.077269 | 159.3399 | 0.0007723916 | -0.0002092369 | -0.0005631547 | -5.288935e-05 | 0.3715442 |  |  | 163.0004 | 2.65911 | 0.000913753 | 0.0272948 | 29.8984 | 29.8711 | -0.000238621 | -0.00210064 | 8.80112 | 8.80322 | 195.5228 | 0.0913753 | 195.7014 | 0.0009133358 | -0.0002386495 | -0.0006746863 | -5.288969e-05 | 0.3537192 |  |  | 163.0003 | 1.862166 | 0.00064429 | 0.0193388 | 30.0351 | 30.0157 | -0.000168669 | -0.00152297 | 9.02787 | 9.02939 | 136.9239 | 0.064429 | 137.0122 | 0.0006440825 | -0.0001686832 | -0.0004753993 | -2.035516e-05 | 0.3548243 |  |  | 325.0005 | 2.364539 | 0.000833131 | 0.0244877 | 29.4169 | 29.3924 | -0.000244803 | -0.00186592 | 7.62026 | 7.62212 | 173.5161 | 0.0833131 | 173.6607 | 0.0008327841 | -0.000244833 | -0.0005879512 | -3.152837e-05 | 0.4164172 |  |  |  | 2.470859131 | 0.00127076 | 0.0381724 | 300.772 | 300.391 | -0.000135063 | -0.00116051 | 859.121 | 859.237 | 181.6808 | 0.127076 | 181.9117 | 0.001269953 | -0.0001350721 | -0.001134881 | 0.0001812016 | 0.1190187 |  |  |  | 2.538996582 | 0.00122156 | 0.0359773 | 294.879 | 294.519 | -0.000382867 | -0.00341073 | 890.498 | 890.839 | 186.6909 | 0.122156 | 186.919 | 0.001220815 | -0.0003829403 | -0.0008378742 | 0.0001227863 | 0.457038 |  |  |  | 2.357301025 | 0.00139864 | 0.042159 | 301.849 | 301.428 | -0.000198203 | -0.00173844 | 876.927 | 877.101 | 173.331 | 0.139864 | 173.5734 | 0.001397663 | -0.0001982226 | -0.00119944 | 0.0002759609 | 0.1652626 |  |  |  | 2.4865149 | 0.00117917 | 0.0358954 | 304.771 | 304.412 | -0.000196791 | -0.00173619 | 882.076 | 88.225 | 182.832 | 0.117917 | 183.0476 | 0.001178475 | -0.0001968104 | -0.000981665 | 0.0001141474 | 0.2004863 |  |  |  | 2.3813042 | 0.0012713 | 0.0360676 | 284.068 | 283.707 | -0.000178289 | -0.00153365 | 86.005 | 860.203 | 175.0959 | 0.12713 | 175.3185 | 0.001270493 | -0.0001783049 | -0.001092188 | 0.0001969789 | 0.1632548 |  |  |  | 2.44344751 | 0.00129928 | 0.0381639 | 294.113 | 293.732 | -0.000196283 | -0.00169554 | 863.653 | 863.823 | 179.6653 | 0.129928 | 179.8987 | 0.001298437 | -0.0001963023 | -0.001102134 | 0.0001969822 | 0.178111 |  |  |  | 2.324964111 | 0.0012211 | 0.0361231 | 296.186 | 295.825 | -0.000185704 | -0.00162309 | 873.858 | 874.021 | 170.9532 | 0.12211 | 171.162 | 0.001220355 | -0.0001857212 | -0.001034634 | 0.0002058407 | 0.1795043 |  |  |  | 2.420413086 | 0.00123051 | 0.0362701 | 295.119 | 294.757 | -0.000180723 | -0.00159834 | 884.251 | 884.411 | 177.9716 | 0.123051 | 178.1905 | 0.001229754 | -0.0001807393 | -0.001049014 | 0.0001963928 | 0.1722945 |  |  |  | 2.5114585 | 0.00129462 | 0.0383116 | 296.312 | 295.929 | -0.000179313 | -0.00153382 | 855.235 | 855.388 | 184.6661 | 0.129462 | 184.9051 | 0.001293783 | -0.0001793291 | -0.001114454 | 0.0001926067 | 0.1609121 |  |  |  | 1.659954956 | 0.000679154 | 0.019741 | 290868 | 29067 | -0.000173686 | -0.00149681 | 861643 |  | 122.0555 | 0.0679154 | 122.1384 | 0.0006789235 | -0.0001737011 | -0.0005052224 | 4.252713e-05 | 0.3438111 |  |  |  | 2.529319 | 0.00121913 | 0.0367029 | 301425 | 301058 | -0.000181849 | -0.00159476 | 87681 | 876969 | 185.9793 | 0.121913 | 186.2061 | 0.001218387 | -0.0001818655 | -0.001036522 | 0.0001493077 | 0.1754575 |  |  |  | 2.493194092 | 0.0013635 | 0.0408199 | 299783 | 299375 | -0.000291797 | -0.00260936 | 893978 | 894239 | 183.323095 | 0.13635 | 183.5731 | 0.001362571 | -0.0002918396 | -0.001070732 | 0.0002385985 | 0.2725609
55 | 165.9996 | 2.327615 | 0.000884663 | 0.0255166 | 28.8688 | 28.8433 | -0.000222482 | -0.00200397 | 9.00536 | 9.00736 | 172.4159 | 0.0884663 | 172.5685 | 0.0008842719 | -0.0002225068 | -0.0006617652 | -4.74696e-05 | 0.3362322 |  |  | 331.0007 | 5.420515 | 0.00199838 | 0.0591942 | 29.6803 | 29.6211 | -0.00056354 | -0.00495848 | 8.79385 | 8.79881 | 398.5673 | 0.199838 | 399.3637 | 0.001996386 | -0.0005636988 | -0.001432687 | -8.011374e-05 | 0.3934557 |  |  | 331.0006 | 2.47654 | 0.000861747 | 0.0253468 | 29.4386 | 29.4132 | -0.000264101 | -0.00231352 | 8.75767 | 8.75999 | 182.0986 | 0.0861747 | 182.2555 | 0.0008613759 | -0.0002641359 | -0.00059724 | -8.02617e-05 | 0.4422608 |  |  | 166.0003 | 2.207381 | 0.000753784 | 0.0225957 | 29.9989 | 29.9763 | -0.000214898 | -0.00196232 | 9.12942 | 9.13138 | 161.1227 | 0.0753784 | 161.2441 | 0.0007535 | -0.0002149211 | -0.000538579 | -5.677764e-05 | 0.3990522 |  |  | 331.0006 | 5.738287 | 0.00208867 | 0.0623014 | 29.8905 | 29.8282 | -0.000601969 | -0.00545608 | 9.05826 | 9.06371 | 418.8531 | 0.208867 | 419.7279 | 0.002086492 | -0.0006021503 | -0.001484342 | -4.187771e-05 | 0.4056683 |  |  | 331.0006 | 2.21867 | 0.000793469 | 0.0227188 | 28.655 | 28.6323 | -0.000237573 | -0.00195008 | 8.20637 | 8.20832 | 162.9745 | 0.0793469 | 163.1038 | 0.0007931544 | -0.0002376012 | -0.0005555531 | -5.162147e-05 | 0.4276841 |  |  | 166.0004 | 2.71259 | 0.000937586 | 0.0280067 | 29.8991 | 29.8711 | -0.000266868 | -0.0023493 | 8.80088 | 8.80322 | 199.4551 | 0.0937586 | 199.6421 | 0.0009371467 | -0.0002669036 | -0.0006702431 | -4.853482e-05 | 0.3982191 |  |  | 166.0004 | 1.914462 | 0.000647726 | 0.019442 | 30.0352 | 30.0157 | -0.000181291 | -0.00163695 | 9.02776 | 9.02939 | 140.7693 | 0.0647726 | 140.8605 | 0.0006475163 | -0.0001813074 | -0.0004662089 | -3.558363e-05 | 0.3888974 |  |  | 331.0005 | 2.414732 | 0.000850581 | 0.0250006 | 29.4174 | 29.3924 | -0.000228997 | -0.00174544 | 7.62038 | 7.62212 | 177.1994 | 0.0850581 | 177.3501 | 0.0008502195 | -0.0002290232 | -0.0006211962 | -3.245556e-05 | 0.368681 |  |  |  | 2.519372314 | 0.00128644 | 0.0386435 | 300.777 | 300.391 | -0.000157992 | -0.00135753 | 859.101 | 859.237 | 185.248 | 0.128644 | 185.4863 | 0.001285613 | -0.0001580045 | -0.001127609 | 0.0001754675 | 0.1401235 |  |  |  | 2.587418457 | 0.0012362 | 0.0364086 | 294.883 | 294.519 | -0.00040581 | -0.00361511 | 890.477 | 890.839 | 190.2514 | 0.12362 | 190.4865 | 0.001235437 | -0.0004058924 | -0.0008295442 | 0.0001164512 | 0.4892957 |  |  |  | 2.405051025 | 0.00142296 | 0.042892 | 301.857 | 301.428 | -0.000197087 | -0.00172865 | 876.928 | 877.101 | 176.842 | 0.142296 | 177.0936 | 0.001421949 | -0.0001971064 | -0.001224842 | 0.0002774974 | 0.1609239 |  |  |  | 2.5340295 | 0.00119703 | 0.0364389 | 304.776 | 304.412 | -0.000207902 | -0.00183421 | 882.067 | 88.225 | 186.3257 | 0.119703 | 186.5487 | 0.001196314 | -0.0002079236 | -0.0009883905 | 0.0001116287 | 0.2103659 |  |  |  | 2.4283735 | 0.00130032 | 0.036891 | 284.076 | 283.707 | -0.00019473 | -0.00167508 | 860.036 | 860.203 | 178.556875 | 0.130032 | 178.7891 | 0.001299475 | -0.000194749 | -0.001104726 | 0.0002047107 | 0.1762871 |  |  |  | 2.490314941 | 0.0013153 | 0.0386346 | 294.118 | 293.732 | -0.000193824 | -0.0016743 | 863.655 | 863.823 | 183.1114 | 0.13153 | 183.3522 | 0.001314436 | -0.0001938428 | -0.001120593 | 0.0001918365 | 0.1729823 |  |  |  | 2.372264893 | 0.00123026 | 0.0363941 | 296.189 | 295.825 | -0.00018584 | -0.00162428 | 873.858 | 874.021 | 174.4312 | 0.123026 | 174.6458 | 0.001229504 | -0.0001858573 | -0.001043647 | 0.00019434 | 0.1780845 |  |  |  | 2.467793945 | 0.00125384 | 0.0369577 | 295.126 | 294.757 | -0.000193916 | -0.00171501 | 884.239 | 884.411 | 181.4554 | 0.125384 | 181.683 | 0.001253055 | -0.0001939348 | -0.00105912 | 0.0001994407 | 0.1831094 |  |  |  | 2.5602671 | 0.00132136 | 0.039103 | 29.632 | 295.929 | -0.000180742 | -0.00154604 | 855.234 | 855.388 | 188.2549 | 0.132136 | 188.5037 | 0.001320488 | -0.0001807583 | -0.001139729 | 0.0001978812 | 0.1585976 |  |  |  | 1.691231567 | 0.000687835 | 0.0199933 | 29087 | 29067 | -0.000182066 | -0.00156904 | 861636 |  | 124.3553 | 0.0687835 | 124.4408 | 0.0006875985 | -0.0001820826 | -0.000505516 | 3.920569e-05 | 0.3601915 |  |  |  | 2.578244 | 0.00123692 | 0.0372383 | 30143 | 301058 | -0.000192813 | -0.00169091 | 8768 | 876969 | 189.5768 | 0.123692 | 189.8113 | 0.001236156 | -0.0001928316 | -0.001043324 | 0.0001463771 | 0.1848243 |  |  |  | 2.542240723 | 0.00138249 | 0.0413884 | 299789 | 299375 | -0.000298761 | -0.00267163 | 893971 | 894239 | 186.9295 | 0.138249 | 187.1879 | 0.001381535 | -0.0002988056 | -0.00108273 | 0.0002354298 | 0.2759744
56 | 169.0004 | 2.383997 | 0.000909504 | 0.0262331 | 28.8696 | 28.8433 | -0.000216752 | -0.00195236 | 9.00541 | 9.00736 | 176.5923 | 0.0909504 | 176.753 | 0.0009090907 | -0.0002167755 | -0.0006923152 | -4.524403e-05 | 0.3131168 |  |  | 337.0007 | 5.562933 | 0.00207166 | 0.061365 | 29.6825 | 29.6211 | -0.000561018 | -0.00493629 | 8.79387 | 8.79881 | 409.0392 | 0.207166 | 409.8866 | 0.002069517 | -0.0005611754 | -0.001508342 | -6.169631e-05 | 0.372048 |  |  | 337.0006 | 2.527895 | 0.000878654 | 0.025844 | 29.4391 | 29.4132 | -0.000253907 | -0.00222422 | 8.75776 | 8.75999 | 185.8746 | 0.0878654 | 186.0379 | 0.0008782682 | -0.0002539392 | -0.000624329 | -8.291178e-05 | 0.4067395 |  |  | 169.0003 | 2.26028 | 0.000768357 | 0.0230325 | 29.9994 | 29.9763 | -0.000222434 | -0.00203113 | 9.12935 | 9.13138 | 164.9839 | 0.0768357 | 165.1107 | 0.000768062 | -0.0002224587 | -0.0005456032 | -6.164583e-05 | 0.4077299 |  |  | 337.0006 | 5.877301 | 0.00214317 | 0.063927 | 29.8921 | 29.8282 | -0.000625224 | -0.00566685 | 9.05805 | 9.06371 | 429 | 0.214317 | 429.9195 | 0.002140877 | -0.0006254195 | -0.001515457 | -3.917238e-05 | 0.4126936 |  |  | 337.0006 | 2.269042 | 0.000804496 | 0.0230346 | 28.6553 | 28.6323 | -0.000232705 | -0.00191012 | 8.20641 | 8.20832 | 166.6747 | 0.0804496 | 166.8088 | 0.0008041726 | -0.0002327321 | -0.0005714405 | -5.979269e-05 | 0.4072726 |  |  | 169.0004 | 2.765744 | 0.000958306 | 0.0286257 | 29.8997 | 29.8711 | -0.000269171 | -0.00236957 | 8.80086 | 8.80322 | 203.3636 | 0.0958306 | 203.5584 | 0.0009578471 | -0.0002692072 | -0.0006886399 | -4.717026e-05 | 0.390926 |  |  | 169.0004 | 1.966326 | 0.000672674 | 0.0201908 | 30.0359 | 30.0157 | -0.000185454 | -0.00167453 | 9.02772 | 9.02939 | 144.5828 | 0.0672674 | 144.6801 | 0.0006724479 | -0.0001854712 | -0.0004869767 | -2.91752e-05 | 0.3808626 |  |  | 336.9992 | 2.464683 | 0.000868966 | 0.025541 | 29.4179 | 29.3924 | -0.000228427 | -0.0017411 | 7.62038 | 7.62212 | 180.865 | 0.0868966 | 181.0221 | 0.0008685887 | -0.0002284531 | -0.0006401356 | -3.2362e-05 | 0.3568824 |  |  |  | 2.567250488 | 0.00130781 | 0.0392854 | 300.784 | 300.391 | -0.000155634 | -0.00133726 | 859.103 | 859.237 | 188.7684 | 0.130781 | 189.0153 | 0.001306956 | -0.0001556461 | -0.001151309 | 0.0001756884 | 0.1351905 |  |  |  | 2.635540039 | 0.00125282 | 0.0368979 | 294.888 | 294.519 | -0.000399199 | -0.00355622 | 890.483 | 890.839 | 193.7897 | 0.125282 | 194.0325 | 0.001252036 | -0.0003992787 | -0.0008527572 | 0.0001122204 | 0.4682209 |  |  |  | 2.452617676 | 0.0014497 | 0.0436979 | 301.865 | 301.428 | -0.000207245 | -0.00181775 | 876.919 | 877.101 | 180.339535 | 0.14497 | 180.601 | 0.00144865 | -0.0002072665 | -0.001241384 | 0.0002815332 | 0.1669641 |  |  |  | 2.5814961 | 0.00121588 | 0.0370128 | 304.782 | 304.412 | -0.000212566 | -0.00187536 | 882.063 | 88.225 | 189.8159 | 0.121588 | 190.0467 | 0.001215141 | -0.0002125886 | -0.001002553 | 0.0001101172 | 0.2120473 |  |  |  | 2.4757327 | 0.00131719 | 0.0373695 | 284.081 | 283.707 | -0.00018924 | -0.00162785 | 860.041 | 860.203 | 182.0392 | 0.131719 | 182.2789 | 0.001316323 | -0.0001892579 | -0.001127065 | 0.0002001892 | 0.167921 |  |  |  | 2.537696045 | 0.00132969 | 0.0390572 | 294.122 | 293.732 | -0.00018841 | -0.00162753 | 86.366 | 863.823 | 186.5953 | 0.132969 | 186.8434 | 0.001328807 | -0.0001884278 | -0.001140379 | 0.0001848323 | 0.1652326 |  |  |  | 2.420418945 | 0.00126003 | 0.0372749 | 296.198 | 295.825 | -0.000191157 | -0.00167076 | 873.853 | 874.021 | 177.972 | 0.126003 | 178.1962 | 0.001259237 | -0.0001911753 | -0.001068062 | 0.000203029 | 0.1789927 |  |  |  | 2.515664551 | 0.00126701 | 0.0373461 | 29.513 | 294.757 | -0.000187117 | -0.00165488 | 884.245 | 884.411 | 184.9753 | 0.126701 | 185.2097 | 0.001266208 | -0.0001871345 | -0.001079074 | 0.0001921418 | 0.1734215 |  |  |  | 2.6097366 | 0.00133614 | 0.0395401 | 296.324 | 295.929 | -0.000171528 | -0.00146723 | 855.242 | 855.388 | 191.8924 | 0.133614 | 192.1488 | 0.001335248 | -0.0001715427 | -0.001163705 | 0.0001909336 | 0.1474108 |  |  |  | 1.722111694 | 0.000698027 | 0.0202896 | 290873 | 29067 | -0.000188171 | -0.00162164 | 861631 |  | 126.6259 | 0.0698027 | 126.7142 | 0.0006977835 | -0.0001881887 | -0.0005095948 | 3.754493e-05 | 0.3692909 |  |  |  | 2.626709 | 0.00125963 | 0.0379222 | 301437 | 301058 | -0.00020438 | -0.00179235 | 87679 | 876969 | 193.1404 | 0.125963 | 193.3837 | 0.001258837 | -0.0002044009 | -0.001054436 | 0.0001485483 | 0.1938485 |  |  |  | 2.591723389 | 0.00140346 | 0.0420161 | 299795 | 299375 | -0.000308944 | -0.0027627 | 893962 | 894239 | 190.5679 | 0.140346 | 190.8354 | 0.001402476 | -0.0003089917 | -0.001093484 | 0.0002340381 | 0.2825754
57 | 172.0004 | 2.440113 | 0.00092746 | 0.026751 | 28.8701 | 28.8433 | -0.000227739 | -0.00205133 | 9.00531 | 9.00736 | 180.7491 | 0.092746 | 180.9168 | 0.0009270302 | -0.0002277649 | -0.0006992652 | -4.978604e-05 | 0.3257204 |  |  | 343.0007 | 5.705032 | 0.00213733 | 0.0633101 | 29.6844 | 29.6211 | -0.000573694 | -0.00504782 | 8.79376 | 8.79881 | 419.4877 | 0.213733 | 420.3842 | 0.002135049 | -0.0005738586 | -0.001561191 | -5.074701e-05 | 0.3675776 |  |  | 343.0006 | 2.579046 | 0.000900184 | 0.0264773 | 29.4397 | 29.4132 | -0.000257007 | -0.00225138 | 8.75774 | 8.75999 | 189.6357 | 0.0900184 | 189.8064 | 0.0008997791 | -0.00025704 | -0.000642739 | -8.087098e-05 | 0.3999135 |  |  | 171.9996 | 2.313099 | 0.000791727 | 0.0237331 | 30.0001 | 29.9763 | -0.000235103 | -0.00214681 | 9.12924 | 9.13138 | 168.8394 | 0.0791727 | 168.973 | 0.0007914137 | -0.0002351306 | -0.0005562831 | -5.770292e-05 | 0.4226816 |  |  | 343.0006 | 6.016738 | 0.0022283 | 0.0664662 | 29.8947 | 29.8282 | -0.000647769 | -0.00587119 | 9.05784 | 9.06371 | 439.178 | 0.22283 | 440.1566 | 0.002225821 | -0.0006479789 | -0.001577842 | -6.138796e-06 | 0.4106741 |  |  | 343.0006 | 2.319817 | 0.000826383 | 0.0236612 | 28.6559 | 28.6323 | -0.000236457 | -0.00194091 | 8.20638 | 8.20832 | 170.4044 | 0.0826383 | 170.5452 | 0.0008260417 | -0.000236485 | -0.0005895568 | -5.7276e-05 | 0.4011233 |  |  | 172.0004 | 2.818653 | 0.000966339 | 0.0288656 | 29.9 | 29.8711 | -0.000269745 | -0.00237463 | 8.80085 | 8.80322 | 207.2539 | 0.0966339 | 207.4542 | 0.0009658724 | -0.0002697814 | -0.000696091 | -5.837918e-05 | 0.3875663 |  |  | 172.0004 | 2.018023 | 0.000688388 | 0.0206624 | 30.0364 | 30.0157 | -0.000200931 | -0.00181428 | 9.02758 | 9.02939 | 148.384 | 0.0688388 | 148.4862 | 0.0006881512 | -0.0002009512 | -0.0004872 | -3.192943e-05 | 0.4124614 |  |  | 343.0006 | 2.514779 | 0.000886368 | 0.0260525 | 29.4184 | 29.3924 | -0.000256471 | -0.00195485 | 7.62017 | 7.62212 | 184.5412 | 0.0886368 | 184.7047 | 0.0008859754 | -0.0002565039 | -0.0006294715 | -3.330359e-05 | 0.4074909 |  |  |  | 2.615482666 | 0.00133249 | 0.0400267 | 300.791 | 300.391 | -0.000168519 | -0.00144798 | 859.092 | 859.237 | 192.3149 | 0.133249 | 192.5712 | 0.001331603 | -0.0001685332 | -0.00116307 | 0.0001790538 | 0.1449038 |  |  |  | 2.683427734 | 0.0012725 | 0.0374776 | 294.894 | 294.519 | -0.000397607 | -0.00354204 | 890.485 | 890.839 | 197.3109 | 0.12725 | 197.5619 | 0.001271691 | -0.0003976861 | -0.000874005 | 0.0001111423 | 0.4550158 |  |  |  | 2.500674072 | 0.00146105 | 0.0440401 | 301.868 | 301.428 | -0.000214433 | -0.00188079 | 876.913 | 877.101 | 183.8731 | 0.146105 | 184.1417 | 0.001459984 | -0.000214456 | -0.001245528 | 0.0002699848 | 0.1721808 |  |  |  | 2.6293926 | 0.00123299 | 0.0375336 | 304.787 | 304.412 | -0.000214053 | -0.00188848 | 882.061 | 88.225 | 193.3377 | 0.123299 | 193.5761 | 0.00123223 | -0.0002140759 | -0.001018155 | 0.0001066847 | 0.2102588 |  |  |  | 2.5236807 | 0.00132818 | 0.0376813 | 284.084 | 283.707 | -0.000195961 | -0.00168566 | 860.035 | 860.203 | 185.5648 | 0.132818 | 185.8112 | 0.001327299 | -0.0001959802 | -0.001131319 | 0.0001895358 | 0.1732317 |  |  |  | 2.585576416 | 0.00135054 | 0.0396696 | 294.128 | 293.732 | -0.000195343 | -0.00168742 | 863.654 | 863.823 | 190.1159 | 0.135054 | 190.3727 | 0.001349629 | -0.0001953621 | -0.001154267 | 0.000184046 | 0.1692521 |  |  |  | 2.468390869 | 0.00128474 | 0.0380057 | 296.205 | 295.825 | -0.000198905 | -0.00173847 | 873.847 | 874.021 | 181.4993 | 0.128474 | 181.7325 | 0.001283915 | -0.0001989248 | -0.001084991 | 0.0002067473 | 0.1833424 |  |  |  | 2.563616211 | 0.00128286 | 0.0378132 | 295.135 | 294.757 | -0.00019847 | -0.00175529 | 884.235 | 884.411 | 188.5012 | 0.128286 | 188.743 | 0.001282038 | -0.0001984897 | -0.001083548 | 0.0001874813 | 0.1831849 |  |  |  | 2.6588174 | 0.00136278 | 0.0403286 | 296.332 | 295.929 | -0.000162185 | -0.00138731 | 85.525 | 855.388 | 195.5013 | 0.136278 | 195.7677 | 0.001361852 | -0.0001621982 | -0.001199654 | 0.0001959858 | 0.1352041 |  |  |  | 1.753258057 | 0.000710267 | 0.0206454 | 290877 | 29067 | -0.000188557 | -0.00162497 | 86163 |  | 128.916 | 0.0710267 | 129.0076 | 0.0007100149 | -0.0001885748 | -0.0005214401 | 3.782693e-05 | 0.3616423 |  |  |  | 2.675304 | 0.00127608 | 0.0384174 | 301442 | 301058 | -0.000197887 | -0.00173541 | 876796 | 876969 | 196.7135 | 0.127608 | 196.9646 | 0.001275267 | -0.0001979066 | -0.00107736 | 0.0001444182 | 0.1836959 |  |  |  | 2.640690186 | 0.00142637 | 0.0427018 | 299802 | 299375 | -0.000309897 | -0.00277122 | 893961 | 894239 | 194.1684 | 0.142637 | 194.4454 | 0.001425354 | -0.000309945 | -0.001115409 | 0.0002348126 | 0.2778758
58 | 175.0004 | 2.495649 | 0.000971107 | 0.02801 | 28.8713 | 28.8433 | -0.000248263 | -0.00223619 | 9.00513 | 9.00736 | 184.8629 | 0.0971107 | 185.0424 | 0.0009706358 | -0.0002482938 | -0.000722342 | -2.84559e-05 | 0.3437345 |  |  | 349.0007 | 5.84669 | 0.00220096 | 0.065195 | 29.6863 | 29.6211 | -0.000604161 | -0.00531589 | 8.79349 | 8.79881 | 429.9037 | 0.220096 | 430.8499 | 0.002198541 | -0.0006043436 | -0.001594198 | -4.167096e-05 | 0.3790894 |  |  | 349.0006 | 2.63078 | 0.000912605 | 0.0268427 | 29.4401 | 29.4132 | -0.000279557 | -0.00244891 | 8.75754 | 8.75999 | 193.4397 | 0.0912605 | 193.6162 | 0.0009121888 | -0.0002795961 | -0.0006325927 | -8.814486e-05 | 0.4419843 |  |  | 175.0004 | 2.366502 | 0.000809524 | 0.0242666 | 30.0006 | 29.9763 | -0.000232776 | -0.00212557 | 9.12926 | 9.13138 | 172.7374 | 0.0809524 | 172.8772 | 0.0008091965 | -0.0002328031 | -0.0005763934 | -5.953933e-05 | 0.4038962 |  |  | 349.0006 | 6.157338 | 0.002276 | 0.067889 | 29.8961 | 29.8282 | -0.00067031 | -0.0060755 | 9.05764 | 9.06371 | 449.4407 | 0.2276 | 450.4637 | 0.002273414 | -0.0006705348 | -0.001602879 | -1.081144e-05 | 0.4183315 |  |  | 349.0006 | 2.370792 | 0.000839486 | 0.0240364 | 28.6563 | 28.6323 | -0.000243976 | -0.00200263 | 8.20632 | 8.20832 | 174.1488 | 0.0839486 | 174.295 | 0.0008391338 | -0.0002440058 | -0.0005951281 | -6.360546e-05 | 0.4100055 |  |  | 175.0004 | 2.872147 | 0.00098575 | 0.0294454 | 29.9005 | 29.8711 | -0.00027258 | -0.00239958 | 8.80083 | 8.80322 | 211.1873 | 0.098575 | 211.3954 | 0.0009852645 | -0.0002726172 | -0.0007126473 | -5.844605e-05 | 0.3825415 |  |  | 175.0004 | 2.070417 | 0.000706045 | 0.0211924 | 30.0369 | 30.0157 | -0.000195802 | -0.00176797 | 9.02763 | 9.02939 | 152.2365 | 0.0706045 | 152.344 | 0.0007057959 | -0.0001958212 | -0.0005099747 | -3.299322e-05 | 0.3839821 |  |  | 349.0006 | 2.56447 | 0.000900548 | 0.0264692 | 29.4188 | 29.3924 | -0.000259331 | -0.00197666 | 7.62014 | 7.62212 | 188.1876 | 0.0900548 | 188.357 | 0.0009001427 | -0.0002593646 | -0.0006407781 | -3.731388e-05 | 0.4047651 |  |  |  | 2.663774414 | 0.00134453 | 0.0403884 | 300.795 | 300.391 | -0.00013744 | -0.00118094 | 859.119 | 859.237 | 195.8658 | 0.134453 | 196.1291 | 0.001343627 | -0.0001374494 | -0.001206177 | 0.0001697832 | 0.1139546 |  |  |  | 2.731676514 | 0.00128351 | 0.0378018 | 294.897 | 294.519 | -0.000419212 | -0.0037345 | 890.465 | 890.839 | 200.8586 | 0.128351 | 201.1164 | 0.001282687 | -0.0004192999 | -0.0008633871 | 0.0001012583 | 0.4856453 |  |  |  | 2.54877124 | 0.00148566 | 0.0447818 | 301.875 | 301.428 | -0.000205449 | -0.00180199 | 876.921 | 877.101 | 187.40965 | 0.148566 | 187.6881 | 0.001484557 | -0.0002054701 | -0.001279087 | 0.0002716407 | 0.1606381 |  |  |  | 2.6778064 | 0.00125775 | 0.0382874 | 304.795 | 304.412 | -0.000213157 | -0.00188058 | 882.062 | 88.225 | 196.8975 | 0.125775 | 197.1452 | 0.00125696 | -0.0002131797 | -0.00104378 | 0.0001106614 | 0.2042382 |  |  |  | 2.571155 | 0.00134736 | 0.0382255 | 284.089 | 283.707 | -0.000192862 | -0.00165901 | 860.037 | 860.203 | 189.0555 | 0.134736 | 189.3102 | 0.001346453 | -0.0001928806 | -0.001153573 | 0.000187265 | 0.1672028 |  |  |  | 2.633293945 | 0.00137016 | 0.040246 | 294.134 | 293.732 | -0.000205431 | -0.00177456 | 863.645 | 863.823 | 193.6246 | 0.137016 | 193.8899 | 0.001369222 | -0.0002054521 | -0.00116377 | 0.000182105 | 0.1765401 |  |  |  | 2.515907959 | 0.00130117 | 0.0384917 | 29.621 | 295.825 | -0.000200126 | -0.00174915 | 873.846 | 874.021 | 184.9932 | 0.130117 | 185.2339 | 0.001300324 | -0.000200146 | -0.001100178 | 0.0002024023 | 0.1819215 |  |  |  | 2.611072021 | 0.00130259 | 0.0383947 | 295.141 | 294.757 | -0.000196416 | -0.00173712 | 884.237 | 884.411 | 191.9906 | 0.130259 | 192.2407 | 0.001301742 | -0.0001964353 | -0.001105307 | 0.0001869022 | 0.1777201 |  |  |  | 2.707761 | 0.00138063 | 0.0408568 | 296.338 | 295.929 | -0.000177532 | -0.00151859 | 855.236 | 855.388 | 199.1001 | 0.138063 | 199.375 | 0.001379678 | -0.0001775478 | -0.00120213 | 0.0001923289 | 0.1476943 |  |  |  | 1.784419556 | 0.000715443 | 0.0207958 | 290878 | 29067 | -0.000188031 | -0.00162044 | 861631 |  | 131.2073 | 0.0715443 | 131.3012 | 0.0007151872 | -0.0001880487 | -0.0005271385 | 3.104858e-05 | 0.3567349 |  |  |  | 2.723992 | 0.00129628 | 0.0390255 | 301448 | 301058 | -0.000208018 | -0.00182426 | 876787 | 876969 | 200.2935 | 0.129628 | 200.5532 | 0.001295441 | -0.0002080396 | -0.001087401 | 0.0001439886 | 0.1913182 |  |  |  | 2.689520508 | 0.00144611 | 0.043293 | 299808 | 299375 | -0.000309115 | -0.00276423 | 893962 | 894239 | 197.7589 | 0.144611 | 198.0448 | 0.001445065 | -0.0003091628 | -0.001135903 | 0.0002324855 | 0.2721737
59 | 178.0004 | 2.549802 | 0.000970134 | 0.0279819 | 28.8713 | 28.8433 | -0.000249106 | -0.00224379 | 9.00512 | 9.00736 | 188.8743 | 0.0970134 | 189.0575 | 0.0009696637 | -0.000249137 | -0.0007205267 | -5.110635e-05 | 0.3457707 |  |  | 355.0007 | 5.988507 | 0.00226828 | 0.067189 | 29.6883 | 29.6211 | -0.000609295 | -0.00536107 | 8.79344 | 8.79881 | 440.3314 | 0.226828 | 441.3302 | 0.002265711 | -0.0006094807 | -0.001656231 | -2.899381e-05 | 0.3679926 |  |  | 355.0006 | 2.682216 | 0.000933631 | 0.0274611 | 29.4407 | 29.4132 | -0.000277777 | -0.00243333 | 8.75755 | 8.75999 | 197.2218 | 0.0933631 | 197.4059 | 0.0009331954 | -0.0002778156 | -0.0006553799 | -8.671801e-05 | 0.4239001 |  |  | 178.0004 | 2.419824 | 0.000823722 | 0.0246922 | 30.001 | 29.9763 | -0.000241795 | -0.00220793 | 9.12918 | 9.13138 | 176.6295 | 0.0823722 | 176.775 | 0.0008233829 | -0.0002418242 | -0.0005815587 | -6.493988e-05 | 0.4158209 |  |  | 355.0007 | 6.297391 | 0.00233536 | 0.0696597 | 29.8979 | 29.8282 | -0.000697942 | -0.00632595 | 9.05739 | 9.06371 | 459.6636 | 0.233536 | 460.7371 | 0.002332637 | -0.0006981857 | -0.001634452 | -3.682557e-06 | 0.4271682 |  |  | 355.0006 | 2.422307 | 0.000861017 | 0.0246529 | 28.6569 | 28.6323 | -0.000252136 | -0.00206961 | 8.20625 | 8.20832 | 177.9329 | 0.0861017 | 178.0861 | 0.0008606465 | -0.0002521678 | -0.0006084787 | -6.17281e-05 | 0.4144233 |  |  | 178.0004 | 2.925634 | 0.00100499 | 0.0300201 | 29.9011 | 29.8711 | -0.00028577 | -0.0025157 | 8.80071 | 8.80322 | 215.1201 | 0.100499 | 215.3363 | 0.001004485 | -0.0002858108 | -0.0007186745 | -5.868239e-05 | 0.3976916 |  |  | 178.0004 | 2.122704 | 0.000723828 | 0.0217262 | 30.0374 | 30.0157 | -0.000209281 | -0.00188968 | 9.0275 | 9.02939 | 156.0812 | 0.0723828 | 156.1942 | 0.0007235662 | -0.0002093029 | -0.0005142633 | -3.389423e-05 | 0.4069956 |  |  | 355.0006 | 2.615721 | 0.0009185 | 0.0269969 | 29.4194 | 29.3924 | -0.000252351 | -0.00192345 | 7.6202 | 7.62212 | 191.9485 | 0.09185 | 192.1248 | 0.0009180784 | -0.0002523828 | -0.0006656956 | -3.813045e-05 | 0.3791265 |  |  |  | 2.712316406 | 0.00137306 | 0.0412455 | 300.803 | 300.391 | -0.000170301 | -0.00146329 | 85.909 | 859.237 | 199.435 | 0.137306 | 199.7089 | 0.001372118 | -0.0001703155 | -0.001201803 | 0.0001768494 | 0.1417167 |  |  |  | 2.780283936 | 0.00130403 | 0.0384061 | 294.903 | 294.519 | -0.000418013 | -0.00372382 | 890.466 | 890.839 | 204.4326 | 0.130403 | 204.6992 | 0.00130318 | -0.0004181004 | -0.0008850801 | 0.0001007048 | 0.4723871 |  |  |  | 2.5965354 | 0.00150177 | 0.0452676 | 30.188 | 301.428 | -0.00022006 | -0.00193015 | 876.908 | 877.101 | 190.9217 | 0.150177 | 191.2084 | 0.001500643 | -0.0002200842 | -0.001280559 | 0.0002649767 | 0.1718657 |  |  |  | 2.7259299 | 0.00126875 | 0.0386222 | 304.798 | 304.412 | -0.000228148 | -0.00201283 | 882.049 | 88.225 | 200.436 | 0.126875 | 200.6903 | 0.001267946 | -0.000228174 | -0.001039772 | 0.0001010343 | 0.2194463 |  |  |  | 2.6183655 | 0.00136109 | 0.0386152 | 284.093 | 283.707 | -0.000193683 | -0.00166607 | 860.037 | 860.203 | 192.526875 | 0.136109 | 192.7889 | 0.001360165 | -0.0001937018 | -0.001166463 | 0.0001796757 | 0.1660591 |  |  |  | 2.680704346 | 0.00138442 | 0.0406649 | 294.138 | 293.732 | -0.000210887 | -0.00182169 | 863.641 | 863.823 | 197.1106 | 0.138442 | 197.3835 | 0.001383463 | -0.0002109092 | -0.001172553 | 0.000174955 | 0.1798718 |  |  |  | 2.563458252 | 0.00131108 | 0.038785 | 296.213 | 295.825 | -0.000195081 | -0.00170505 | 87.385 | 874.021 | 188.4896 | 0.131108 | 188.7367 | 0.001310221 | -0.0001951 | -0.001115121 | 0.0001915378 | 0.1749586 |  |  |  | 2.659271973 | 0.00131831 | 0.0388581 | 295.145 | 294.757 | -0.000207964 | -0.00183926 | 884.227 | 884.411 | 195.5347 | 0.131831 | 195.7925 | 0.001317442 | -0.0002079856 | -0.001109456 | 0.0001820041 | 0.1874663 |  |  |  | 2.7565903 | 0.00140082 | 0.0414543 | 296.343 | 295.929 | -0.000184104 | -0.0015748 | 855.231 | 855.388 | 202.6905 | 0.140082 | 202.9744 | 0.00139984 | -0.0001841209 | -0.001215719 | 0.0001910549 | 0.1514503 |  |  |  | 1.815420654 | 0.000725901 | 0.0210998 | 290881 | 29067 | -0.000186618 | -0.00160826 | 861632 |  | 133.4868 | 0.0725901 | 133.5837 | 0.0007256377 | -0.0001866354 | -0.0005390022 | 2.960609e-05 | 0.3462609 |  |  |  | 2.772669 | 0.00131789 | 0.0396762 | 301454 | 301058 | -0.000212381 | -0.00186252 | 876783 | 876969 | 203.8727 | 0.131789 | 204.1414 | 0.001317022 | -0.0002124036 | -0.001104619 | 0.000144969 | 0.1922867 |  |  |  | 2.738248047 | 0.00146482 | 0.0438529 | 299814 | 299375 | -0.000312935 | -0.00279839 | 893959 | 894239 | 201.3418 | 0.146482 | 201.6367 | 0.001463748 | -0.000312984 | -0.001150764 | 0.0002291762 | 0.2719792
60 | 180.9996 | 2.603437 | 0.000999441 | 0.0288272 | 28.8721 | 28.8433 | -0.000237605 | -0.00214019 | 9.00522 | 9.00736 | 192.8472 | 0.0999441 | 193.0399 | 0.0009989419 | -0.0002376332 | -0.0007613087 | -4.333027e-05 | 0.3121378 |  |  | 361.0007 | 6.132093 | 0.00234444 | 0.069445 | 29.6905 | 29.6211 | -0.00064448 | -0.00567065 | 8.79313 | 8.79881 | 450.8892 | 0.234444 | 451.9463 | 0.002341696 | -0.0006446878 | -0.001697008 | -8.207556e-06 | 0.3798966 |  |  | 361.0006 | 2.733237 | 0.000953403 | 0.0280427 | 29.4413 | 29.4132 | -0.00029457 | -0.00258043 | 8.75741 | 8.75999 | 200.9733 | 0.0953403 | 201.1649 | 0.0009529488 | -0.0002946134 | -0.0006583354 | -8.638585e-05 | 0.4475126 |  |  | 181.0004 | 2.473127 | 0.000843284 | 0.0252786 | 30.0016 | 29.9763 | -0.000240888 | -0.00219964 | 9.12918 | 9.13138 | 180.5202 | 0.0843284 | 180.6724 | 0.0008429286 | -0.000240917 | -0.0006020116 | -6.497935e-05 | 0.4001867 |  |  | 361.0007 | 6.436386 | 0.00241143 | 0.0719287 | 29.9001 | 29.8282 | -0.000726125 | -0.00658138 | 9.05713 | 9.06371 | 469.8092 | 0.241143 | 470.9421 | 0.002408527 | -0.0007263888 | -0.001682138 | 2.045938e-05 | 0.4318246 |  |  | 361.0006 | 2.472629 | 0.000875509 | 0.0250678 | 28.6573 | 28.6323 | -0.000255894 | -0.00210046 | 8.20622 | 8.20832 | 181.6293 | 0.0875509 | 181.7884 | 0.000875126 | -0.0002559267 | -0.0006191992 | -6.642419e-05 | 0.4133189 |  |  | 181.0004 | 2.979472 | 0.00102994 | 0.0307655 | 29.9019 | 29.8711 | -0.000282682 | -0.00248852 | 8.80074 | 8.80322 | 219.0788 | 0.102994 | 219.3045 | 0.00102941 | -0.000282722 | -0.000746688 | -5.334938e-05 | 0.3786347 |  |  | 181.0004 | 2.174338 | 0.000747507 | 0.0224369 | 30.0382 | 30.0157 | -0.00020464 | -0.00184778 | 9.02755 | 9.02939 | 159.8778 | 0.0747507 | 159.9973 | 0.0007472278 | -0.0002046609 | -0.0005425668 | -2.867604e-05 | 0.3772087 |  |  | 361.0006 | 2.665992 | 0.000935543 | 0.0274978 | 29.4199 | 29.3924 | -0.000249895 | -0.00190473 | 7.62022 | 7.62212 | 195.6375 | 0.0935543 | 195.8206 | 0.0009351057 | -0.0002499262 | -0.0006851794 | -3.949711e-05 | 0.3647603 |  |  |  | 2.761202881 | 0.00139491 | 0.0419018 | 30.081 | 300.391 | -0.000187375 | -0.00161 | 859.076 | 859.237 | 203.0296 | 0.139491 | 203.3128 | 0.001393938 | -0.0001873926 | -0.001206545 | 0.0001770993 | 0.1553133 |  |  |  | 2.829849854 | 0.00132882 | 0.0391363 | 294.911 | 294.519 | -0.000423117 | -0.00376929 | 890.462 | 890.839 | 208.0772 | 0.132882 | 208.3537 | 0.001327938 | -0.0004232065 | -0.0009047314 | 0.0001039946 | 0.4677704 |  |  |  | 2.644112549 | 0.00152341 | 0.0459198 | 301.887 | 301.428 | -0.000213972 | -0.00187675 | 876.913 | 877.101 | 194.42 | 0.152341 | 194.7162 | 0.001522251 | -0.0002139949 | -0.001308256 | 0.0002639153 | 0.1635727 |  |  |  | 2.7734785 | 0.00129009 | 0.0392718 | 304.805 | 304.412 | -0.000236433 | -0.00208593 | 882.041 | 88.225 | 203.9322 | 0.129009 | 204.1953 | 0.001289259 | -0.000236461 | -0.001052798 | 0.0001019672 | 0.2246025 |  |  |  | 2.6660054 | 0.0013858 | 0.0393162 | 28.41 | 283.707 | -0.00020026 | -0.00172264 | 860.031 | 860.203 | 196.0298 | 0.13858 | 196.3015 | 0.001384841 | -0.0002002801 | -0.001184561 | 0.0001828437 | 0.1690754 |  |  |  | 2.729046631 | 0.00140956 | 0.0414031 | 294.146 | 293.732 | -0.000224574 | -0.00193992 | 863.629 | 863.823 | 200.6652 | 0.140956 | 200.948 | 0.001408568 | -0.0002245992 | -0.001183968 | 0.0001782356 | 0.1897004 |  |  |  | 2.611382813 | 0.00133471 | 0.039484 | 29.622 | 295.825 | -0.000196554 | -0.00171792 | 873.849 | 874.021 | 192.0134 | 0.133471 | 192.2697 | 0.00133382 | -0.0001965733 | -0.001137247 | 0.0001941956 | 0.1728502 |  |  |  | 2.708251709 | 0.00134452 | 0.0396307 | 295.153 | 294.757 | -0.000209572 | -0.00185348 | 884.225 | 884.411 | 199.1362 | 0.134452 | 199.4039 | 0.001343617 | -0.000209594 | -0.001134023 | 0.0001872359 | 0.1848234 |  |  |  | 2.8067749 | 0.00142325 | 0.0421181 | 29.635 | 295.929 | -0.000179183 | -0.00153271 | 855.235 | 855.388 | 206.3805 | 0.142325 | 206.6742 | 0.001422238 | -0.0001791991 | -0.001243039 | 0.0001914194 | 0.144162 |  |  |  | 1.84673877 | 0.000739588 | 0.0214976 | 290885 | 29067 | -0.000177998 | -0.00153397 | 861639 |  | 135.7896 | 0.0739588 | 135.89 | 0.0007393146 | -0.0001780138 | -0.0005613008 | 3.126603e-05 | 0.3171452 |  |  |  | 2.822066 | 0.00133191 | 0.040098 | 301459 | 301058 | -0.000230664 | -0.00202285 | 876767 | 876969 | 207.5049 | 0.133191 | 207.7812 | 0.001331024 | -0.0002306906 | -0.001100333 | 0.0001380728 | 0.2096552 |  |  |  | 2.787791016 | 0.00148752 | 0.0445327 | 29982 | 299375 | -0.000326322 | -0.00291809 | 893947 | 894239 | 204.9846 | 0.148752 | 205.2896 | 0.001486415 | -0.0003263753 | -0.001160039 | 0.0002294772 | 0.2813484
61 | 184.0004 | 2.657683 | 0.00101061 | 0.0291494 | 28.8725 | 28.8433 | -0.000255772 | -0.00230383 | 9.00506 | 9.00736 | 196.8654 | 0.101061 | 197.0644 | 0.0010101 | -0.0002558047 | -0.000754295 | -5.390159e-05 | 0.3391309 |  |  | 366.9992 | 6.275305 | 0.00241333 | 0.0714856 | 29.6926 | 29.6211 | -0.000656725 | -0.0057784 | 8.79303 | 8.79881 | 461.4195 | 0.241333 | 462.5331 | 0.002410423 | -0.0006569407 | -0.001753482 | 5.472871e-06 | 0.3746493 |  |  | 367.0006 | 2.785092 | 0.000975577 | 0.0286949 | 29.4419 | 29.4132 | -0.000284946 | -0.00249613 | 8.75749 | 8.75999 | 204.7862 | 0.0975577 | 204.986 | 0.0009751014 | -0.0002849866 | -0.0006901148 | -8.397508e-05 | 0.4129553 |  |  | 184.0004 | 2.526476 | 0.000871839 | 0.0261346 | 30.0025 | 29.9763 | -0.000237205 | -0.00216601 | 9.12922 | 9.13138 | 184.4143 | 0.0871839 | 184.5751 | 0.0008714592 | -0.0002372331 | -0.000634226 | -5.606044e-05 | 0.3740514 |  |  | 367.0007 | 6.57494 | 0.00247947 | 0.0739582 | 29.9022 | 29.8282 | -0.000718033 | -0.00650804 | 9.05721 | 9.06371 | 479.9226 | 0.247947 | 481.1125 | 0.002476401 | -0.0007182909 | -0.00175811 | 3.676066e-05 | 0.4085585 |  |  | 367.0007 | 2.523951 | 0.000896601 | 0.0256717 | 28.6579 | 28.6323 | -0.000247184 | -0.00202897 | 8.2063 | 8.20832 | 185.3992 | 0.0896601 | 185.5655 | 0.0008961993 | -0.0002472146 | -0.0006489847 | -6.491386e-05 | 0.3809251 |  |  | 184.0004 | 3.033372 | 0.00104917 | 0.0313398 | 29.9024 | 29.8711 | -0.00029528 | -0.00259941 | 8.80063 | 8.80322 | 223.0421 | 0.104917 | 223.2761 | 0.00104862 | -0.0002953236 | -0.0007532964 | -5.374809e-05 | 0.3920417 |  |  | 184.0004 | 2.226302 | 0.000758642 | 0.0227712 | 30.0385 | 30.0157 | -0.000207324 | -0.00187201 | 9.02752 | 9.02939 | 163.6986 | 0.0758642 | 163.8228 | 0.0007583544 | -0.0002073455 | -0.0005510089 | -3.610109e-05 | 0.3763015 |  |  | 366.9992 | 2.715872 | 0.000957367 | 0.0281393 | 29.4205 | 29.3924 | -0.000269263 | -0.00205236 | 7.62007 | 7.62212 | 199.2979 | 0.0957367 | 199.4887 | 0.000956909 | -0.0002692993 | -0.0006876098 | -3.594986e-05 | 0.3916455 |  |  |  | 2.81068335 | 0.00141165 | 0.0424048 | 300.815 | 300.391 | -0.000178515 | -0.00153386 | 859.083 | 859.237 | 206.6679 | 0.141165 | 206.9596 | 0.001410655 | -0.0001785309 | -0.001232124 | 0.0001719895 | 0.1448969 |  |  |  | 2.879765137 | 0.00134413 | 0.0395872 | 294.915 | 294.519 | -0.000433158 | -0.00385874 | 890.453 | 890.839 | 211.7474 | 0.134413 | 212.0321 | 0.001343227 | -0.0004332518 | -0.0009099756 | 9.76762e-05 | 0.4761137 |  |  |  | 2.692051025 | 0.00153739 | 0.046341 | 301.891 | 301.428 | -0.000219581 | -0.00192595 | 876.908 | 877.101 | 197.9449 | 0.153739 | 198.2492 | 0.001536209 | -0.0002196051 | -0.001316604 | 0.0002550421 | 0.1667966 |  |  |  | 2.8216184 | 0.00131689 | 0.0400877 | 304.813 | 304.412 | -0.000235821 | -0.00208053 | 882.042 | 88.225 | 207.4719 | 0.131689 | 207.7452 | 0.001316024 | -0.0002358488 | -0.001080175 | 0.0001080919 | 0.2183432 |  |  |  | 2.7142004 | 0.00140379 | 0.0398264 | 284.105 | 283.707 | -0.000207529 | -0.00178517 | 860.025 | 860.203 | 199.5736 | 0.140379 | 199.8537 | 0.001402806 | -0.0002075505 | -0.001195255 | 0.0001790574 | 0.1736454 |  |  |  | 2.778876953 | 0.00143331 | 0.0421007 | 294.153 | 293.732 | -0.000209031 | -0.00180566 | 863.642 | 863.823 | 204.3292 | 0.143331 | 204.6221 | 0.001432284 | -0.0002090529 | -0.001223231 | 0.0001794572 | 0.1709022 |  |  |  | 2.659730713 | 0.00135063 | 0.0399549 | 296.224 | 295.825 | -0.000217079 | -0.00189731 | 873.831 | 874.021 | 195.5684 | 0.135063 | 195.8326 | 0.001349719 | -0.0002171026 | -0.001132616 | 0.0001889764 | 0.1916824 |  |  |  | 2.757563477 | 0.00136088 | 0.0401129 | 295.158 | 294.757 | -0.00022612 | -0.00199983 | 884.211 | 884.411 | 202.762 | 0.136088 | 203.038 | 0.001359955 | -0.0002261456 | -0.001133809 | 0.0001824992 | 0.1994564 |  |  |  | 2.8589932 | 0.00142425 | 0.0421476 | 29.635 | 295.929 | -0.000228437 | -0.00195402 | 855.193 | 855.388 | 210.2201 | 0.142425 | 210.5195 | 0.001423237 | -0.0002284631 | -0.001194774 | 0.0001695181 | 0.1912187 |  |  |  | 1.878179932 | 0.000748953 | 0.0217698 | 290888 | 29067 | -0.000194411 | -0.00167542 | 861625 |  | 138.1015 | 0.0748953 | 138.2049 | 0.0007486727 | -0.0001944299 | -0.0005542428 | 2.856264e-05 | 0.3508028 |  |  |  | 2.871519 | 0.00135753 | 0.0408695 | 301466 | 301058 | -0.000225332 | -0.00197609 | 876772 | 876969 | 211.1411 | 0.135753 | 211.4277 | 0.001356609 | -0.0002253574 | -0.001131252 | 0.0001427225 | 0.1992106 |  |  |  | 2.839396973 | 0.00150804 | 0.0451468 | 299826 | 299375 | -0.000322794 | -0.00288655 | 89395 | 894239 | 208.7792 | 0.150804 | 209.094 | 0.001506904 | -0.0003228461 | -0.001184058 | 0.0002266726 | 0.2726607
62 | 187.0004 | 2.711958 | 0.00103752 | 0.0299256 | 28.8732 | 28.8433 | -0.000257432 | -0.00231879 | 9.00504 | 9.00736 | 200.8858 | 0.103752 | 201.0942 | 0.001036982 | -0.0002574651 | -0.000779517 | -4.877722e-05 | 0.330288 |  |  | 373.0008 | 6.417704 | 0.00251765 | 0.0745757 | 29.6957 | 29.6211 | -0.000689006 | -0.00606243 | 8.79274 | 8.79881 | 471.89 | 0.251765 | 473.078 | 0.002514486 | -0.0006892435 | -0.001825243 | 5.470753e-05 | 0.3776175 |  |  | 373.0006 | 2.836312 | 0.000993598 | 0.0292249 | 29.4425 | 29.4132 | -0.000288315 | -0.00252563 | 8.75746 | 8.75999 | 208.5524 | 0.0993598 | 208.7596 | 0.0009931047 | -0.0002883566 | -0.0007047481 | -8.546857e-05 | 0.4091626 |  |  | 186.9995 | 2.580332 | 0.000885384 | 0.0265406 | 30.0029 | 29.9763 | -0.000263262 | -0.00240395 | 9.12898 | 9.13138 | 188.3454 | 0.0885384 | 188.5122 | 0.0008849923 | -0.0002632967 | -0.0006216956 | -6.231174e-05 | 0.4235138 |  |  | 373.0007 | 6.714953 | 0.00255581 | 0.0762354 | 29.9045 | 29.8282 | -0.000766426 | -0.00694666 | 9.05677 | 9.06371 | 490.1426 | 0.255581 | 491.3953 | 0.002552549 | -0.0007667199 | -0.00178583 | 6.076684e-05 | 0.4293354 |  |  | 373.0007 | 2.574919 | 0.000915956 | 0.0262259 | 28.6585 | 28.6323 | -0.000259587 | -0.00213078 | 8.20619 | 8.20832 | 189.1432 | 0.0915956 | 189.3164 | 0.0009155368 | -0.0002596207 | -0.0006559161 | -6.500403e-05 | 0.3958139 |  |  | 187.0004 | 3.088423 | 0.00106522 | 0.0318194 | 29.9029 | 29.8711 | -0.000296454 | -0.00260975 | 8.80062 | 8.80322 | 227.0899 | 0.106522 | 227.3318 | 0.001064653 | -0.000296498 | -0.0007681551 | -5.773914e-05 | 0.3859871 |  |  | 187.0004 | 2.277805 | 0.000781354 | 0.0234529 | 30.0392 | 30.0157 | -0.000199327 | -0.0017998 | 9.02759 | 9.02939 | 167.4857 | 0.0781354 | 167.6166 | 0.0007810489 | -0.0001993469 | -0.000581702 | -3.180418e-05 | 0.3426958 |  |  | 373.0006 | 2.765662 | 0.000970164 | 0.0285154 | 29.4209 | 29.3924 | -0.000267199 | -0.00203662 | 7.62008 | 7.62212 | 202.9516 | 0.0970164 | 203.1485 | 0.0009696937 | -0.0002672347 | -0.000702459 | -4.13801e-05 | 0.3804275 |  |  |  | 2.860434814 | 0.00144002 | 0.043257 | 300.823 | 300.391 | -0.000180161 | -0.00154801 | 859.082 | 859.237 | 210.3261 | 0.144002 | 210.629 | 0.001438984 | -0.0001801772 | -0.001258807 | 0.000178358 | 0.1431333 |  |  |  | 2.929891113 | 0.00136404 | 0.0401736 | 294.921 | 294.519 | -0.000435243 | -0.00387731 | 890.451 | 890.839 | 215.4332 | 0.136404 | 215.727 | 0.001363111 | -0.0004353377 | -0.0009277728 | 9.585367e-05 | 0.4692288 |  |  |  | 2.740407471 | 0.00156065 | 0.0470423 | 301.898 | 301.428 | -0.000226887 | -0.00199003 | 876.902 | 877.101 | 201.5005 | 0.156065 | 201.815 | 0.001559433 | -0.0002269127 | -0.001332521 | 0.0002552226 | 0.1702883 |  |  |  | 2.8702739 | 0.00135609 | 0.0412811 | 304.825 | 304.412 | -0.000221031 | -0.00195005 | 882.055 | 88.225 | 211.0496 | 0.135609 | 211.3358 | 0.001355171 | -0.0002210554 | -0.001134116 | 0.0001263621 | 0.1949143 |  |  |  | 2.7625322 | 0.0014249 | 0.0404254 | 284.111 | 283.707 | -0.000211117 | -0.00181604 | 860.022 | 860.203 | 203.1274 | 0.14249 | 203.4168 | 0.001423886 | -0.0002111393 | -0.001212747 | 0.00017832 | 0.1741001 |  |  |  | 2.830750977 | 0.0014509 | 0.0426175 | 294.158 | 293.732 | -0.000221142 | -0.00191027 | 863.632 | 863.823 | 208.1435 | 0.14509 | 208.4454 | 0.001449848 | -0.0002211665 | -0.001228682 | 0.0001736126 | 0.180003 |  |  |  | 2.708195068 | 0.0013734 | 0.0406285 | 296.231 | 295.825 | -0.0002041 | -0.00178388 | 873.842 | 874.021 | 199.132 | 0.13734 | 199.4055 | 0.001372458 | -0.0002041208 | -0.001168337 | 0.0001905381 | 0.1747106 |  |  |  | 2.807313721 | 0.00138392 | 0.0407921 | 295.165 | 294.757 | -0.000218375 | -0.00193133 | 884.218 | 884.411 | 206.4201 | 0.138392 | 206.7058 | 0.001382963 | -0.0002183988 | -0.001164564 | 0.0001842372 | 0.1875369 |  |  |  | 2.9123545 | 0.00145953 | 0.0431918 | 296.361 | 295.929 | -0.000191937 | -0.00164181 | 855.224 | 855.388 | 214.1437 | 0.145953 | 214.4563 | 0.001458466 | -0.0001919554 | -0.00126651 | 0.0001813025 | 0.1515624 |  |  |  | 1.909622681 | 0.000759398 | 0.0220735 | 290891 | 29067 | -0.000208398 | -0.00179596 | 861613 |  | 140.4134 | 0.0759398 | 140.5201 | 0.0007591098 | -0.0002084197 | -0.0005506901 | 2.693671e-05 | 0.3784701 |  |  |  | 2.92078 | 0.00137891 | 0.041513 | 301473 | 301058 | -0.000231128 | -0.00202692 | 876766 | 876969 | 214.7632 | 0.137891 | 215.0594 | 0.00137796 | -0.0002311547 | -0.001146805 | 0.0001432226 | 0.201564 |  |  |  | 2.891956299 | 0.00153004 | 0.0458056 | 299833 | 299375 | -0.000325554 | -0.00291123 | 893948 | 894239 | 212.6438 | 0.153004 | 212.9692 | 0.001528871 | -0.000325607 | -0.001203264 | 0.0002249126 | 0.2706032
63 | 190.0004 | 2.765636 | 0.00105498 | 0.0304291 | 28.8738 | 28.8433 | -0.000258328 | -0.00232685 | 9.00504 | 9.00736 | 204.8619 | 0.105498 | 205.0781 | 0.001054424 | -0.0002583614 | -0.0007960625 | -5.284539e-05 | 0.3245491 |  |  | 379.0008 | 6.55982 | 0.00255626 | 0.0757193 | 29.6968 | 29.6211 | -0.000701988 | -0.00617665 | 8.79263 | 8.79881 | 482.3397 | 0.255626 | 483.5727 | 0.002552998 | -0.0007022345 | -0.001850764 | 3.865267e-05 | 0.3794296 |  |  | 379.0006 | 2.888952 | 0.00101198 | 0.0297656 | 29.443 | 29.4132 | -0.000304835 | -0.00267035 | 8.75732 | 8.75999 | 212.4229 | 0.101198 | 212.6379 | 0.001011468 | -0.0003048815 | -0.0007065868 | -8.714253e-05 | 0.4314848 |  |  | 190.0004 | 2.633814 | 0.000909198 | 0.0272544 | 30.0036 | 29.9763 | -0.000260278 | -0.0023767 | 9.12901 | 9.13138 | 192.2492 | 0.0909198 | 192.424 | 0.0009087849 | -0.0002603119 | -0.0006484731 | -5.817667e-05 | 0.4014228 |  |  | 379.0007 | 6.856749 | 0.00263784 | 0.078682 | 29.9069 | 29.8282 | -0.00077849 | -0.00705601 | 9.05666 | 9.06371 | 500.4926 | 0.263784 | 501.8129 | 0.002634367 | -0.0007787932 | -0.001855574 | 8.975866e-05 | 0.4197048 |  |  | 379.0007 | 2.626499 | 0.000929425 | 0.0266115 | 28.6589 | 28.6323 | -0.00026595 | -0.002183 | 8.20614 | 8.20832 | 192.932 | 0.0929425 | 193.1113 | 0.0009289934 | -0.0002659854 | -0.000663008 | -7.120271e-05 | 0.4011797 |  |  | 190.0004 | 3.145408 | 0.0010841 | 0.0323832 | 29.9035 | 29.8711 | -0.000302824 | -0.00266583 | 8.80056 | 8.80322 | 231.28 | 0.10841 | 231.5307 | 0.001083513 | -0.0003028699 | -0.0007806429 | -5.961063e-05 | 0.3879749 |  |  | 189.9995 | 2.329671 | 0.00079731 | 0.0239318 | 30.0396 | 30.0157 | -0.000215947 | -0.00194987 | 9.02744 | 9.02939 | 171.2993 | 0.079731 | 171.4359 | 0.0007969923 | -0.0002159703 | -0.000581022 | -3.438271e-05 | 0.3717076 |  |  | 379.0006 | 2.816468 | 0.000990568 | 0.0291151 | 29.4215 | 29.3924 | -0.000255676 | -0.0019488 | 7.62017 | 7.62212 | 206.6799 | 0.0990568 | 206.8846 | 0.0009900777 | -0.0002557087 | -0.000734369 | -3.959091e-05 | 0.3482019 |  |  |  | 2.910891602 | 0.00145531 | 0.0437162 | 300.828 | 300.391 | -0.000179793 | -0.00154485 | 859.082 | 859.237 | 214.0361 | 0.145531 | 214.3476 | 0.001454252 | -0.0001798092 | -0.001274443 | 0.0001713694 | 0.1410884 |  |  |  | 2.980075439 | 0.00138458 | 0.0407786 | 294.927 | 294.519 | -0.000440435 | -0.00392356 | 890.446 | 890.839 | 219.1232 | 0.138458 | 219.4266 | 0.001383622 | -0.000440532 | -0.0009430903 | 9.463297e-05 | 0.4671154 |  |  |  | 2.789185303 | 0.00159517 | 0.0480829 | 301.908 | 301.428 | -0.000225506 | -0.00197791 | 876.903 | 877.101 | 205.0872 | 0.159517 | 205.4143 | 0.001593899 | -0.0002255314 | -0.001368368 | 0.0002664282 | 0.1648179 |  |  |  | 2.9197212 | 0.00132566 | 0.0403547 | 304.815 | 304.412 | -0.000235133 | -0.00207446 | 882.043 | 88.225 | 214.6854 | 0.132566 | 214.97 | 0.001324782 | -0.0002351606 | -0.001089621 | 7.484169e-05 | 0.2158187 |  |  |  | 2.8107019 | 0.00144604 | 0.0410252 | 284.117 | 283.707 | -0.000217479 | -0.00187076 | 860.016 | 860.203 | 206.6693 | 0.144604 | 206.9681 | 0.001444995 | -0.0002175027 | -0.001227493 | 0.0001776843 | 0.1771926 |  |  |  | 2.883359619 | 0.00146664 | 0.0430798 | 294.162 | 293.732 | -0.000274683 | -0.00237277 | 863.586 | 863.823 | 212.0117 | 0.146664 | 212.3227 | 0.001465566 | -0.0002747207 | -0.001190845 | 0.0001655908 | 0.230694 |  |  |  | 2.756985596 | 0.00139214 | 0.041183 | 296.237 | 295.825 | -0.000212633 | -0.00185846 | 873.835 | 874.021 | 202.7195 | 0.139214 | 203.0017 | 0.001391172 | -0.0002126556 | -0.001178516 | 0.0001879364 | 0.1804435 |  |  |  | 2.857536865 | 0.00140432 | 0.0413934 | 295.171 | 294.757 | -0.000215954 | -0.00190992 | 88.422 | 884.411 | 210.113 | 0.140432 | 210.4081 | 0.001403335 | -0.0002159773 | -0.001187358 | 0.0001831386 | 0.1818975 |  |  |  | 2.9658218 | 0.00148749 | 0.0440191 | 296.369 | 295.929 | -0.000189808 | -0.0016236 | 855.226 | 855.388 | 218.0751 | 0.148749 | 218.3995 | 0.001486385 | -0.000189826 | -0.001296559 | 0.0001857378 | 0.1464076 |  |  |  | 1.941067139 | 0.000772295 | 0.0224483 | 290895 | 29067 | -0.000203627 | -0.00175484 | 861617 |  | 142.7255 | 0.0772295 | 142.8358 | 0.0007719969 | -0.0002036477 | -0.0005683492 | 2.775805e-05 | 0.3583145 |  |  |  | 2.972396 | 0.00138279 | 0.0416301 | 301474 | 301058 | -0.000231037 | -0.00202612 | 876767 | 876969 | 218.5585 | 0.138279 | 218.8607 | 0.001381835 | -0.0002310637 | -0.001150771 | 0.0001252721 | 0.2007903 |  |  |  | 2.945360107 | 0.00155121 | 0.0464393 | 299839 | 299375 | -0.00035179 | -0.00314584 | 893924 | 894239 | 216.5706 | 0.155121 | 216.9065 | 0.001550008 | -0.0003518519 | -0.001198156 | 0.0002219426 | 0.2936611
64 | 193.0004 | 2.819316 | 0.00108367 | 0.0312566 | 28.8746 | 28.8433 | -0.000263622 | -0.00237454 | 9.00499 | 9.00736 | 208.8382 | 0.108367 | 209.0645 | 0.001083083 | -0.0002636568 | -0.0008194265 | -4.570995e-05 | 0.3217577 |  |  | 385.0008 | 6.7031875 | 0.00263097 | 0.0779321 | 29.699 | 29.6211 | -0.000725525 | -0.00638375 | 8.79242 | 8.79881 | 492.8814 | 0.263097 | 494.1782 | 0.002627515 | -0.0007257883 | -0.001901727 | 5.802583e-05 | 0.381647 |  |  | 385.0006 | 2.941378 | 0.00102979 | 0.0302896 | 29.4435 | 29.4132 | -0.000301634 | -0.00264231 | 8.75735 | 8.75999 | 216.2778 | 0.102979 | 216.5005 | 0.00102926 | -0.0003016795 | -0.0007275806 | -8.930713e-05 | 0.4146338 |  |  | 193.0004 | 2.687158 | 0.000926537 | 0.0277742 | 30.0041 | 29.9763 | -0.000255234 | -0.00233064 | 9.12905 | 9.13138 | 196.1429 | 0.0926537 | 196.3246 | 0.000926108 | -0.0002552666 | -0.0006708415 | -6.045489e-05 | 0.380517 |  |  | 385.0007 | 6.997613 | 0.002707 | 0.080745 | 29.909 | 29.8282 | -0.00081503 | -0.0073872 | 9.05633 | 9.06371 | 510.7747 | 0.2707 | 512.1574 | 0.002703343 | -0.0008153623 | -0.00188798 | 0.0001062791 | 0.4318701 |  |  | 385.0007 | 2.677882 | 0.000954077 | 0.0273174 | 28.6596 | 28.6323 | -0.000273283 | -0.0022432 | 8.20608 | 8.20832 | 196.7064 | 0.0954077 | 196.894 | 0.0009536222 | -0.0002733203 | -0.0006803018 | -6.616595e-05 | 0.4017634 |  |  | 193.0004 | 3.204696 | 0.00110758 | 0.0330846 | 29.9042 | 29.8711 | -0.000306578 | -0.00269887 | 8.80053 | 8.80322 | 235.6394 | 0.110758 | 235.9004 | 0.001106967 | -0.000306625 | -0.0008003421 | -5.773031e-05 | 0.3831174 |  |  | 193.0004 | 2.382455 | 0.000818542 | 0.0245691 | 30.0403 | 30.0157 | -0.000226255 | -0.00204294 | 9.02735 | 9.02939 | 175.1805 | 0.0818542 | 175.3239 | 0.0008182072 | -0.0002262806 | -0.0005919266 | -3.202265e-05 | 0.3822782 |  |  | 385.0006 | 2.869149 | 0.00101981 | 0.0299746 | 29.4223 | 29.3924 | -0.000277557 | -0.00211557 | 7.62001 | 7.62212 | 210.5458 | 0.101981 | 210.7605 | 0.00101929 | -0.0002775955 | -0.0007416948 | -2.966859e-05 | 0.3742719 |  |  |  | 2.961849365 | 0.00147112 | 0.0441911 | 300.833 | 300.391 | -0.000193534 | -0.00166291 | 85.907 | 859.237 | 217.783 | 0.147112 | 218.1034 | 0.001470039 | -0.0001935527 | -0.001276486 | 0.0001646777 | 0.1516293 |  |  |  | 3.031729492 | 0.00141227 | 0.041594 | 294.935 | 294.519 | -0.000446111 | -0.00397413 | 890.441 | 890.839 | 222.9213 | 0.141227 | 223.2361 | 0.001411274 | -0.0004462105 | -0.0009650631 | 9.990581e-05 | 0.4623641 |  |  |  | 2.838466309 | 0.00160995 | 0.0485283 | 301.913 | 301.428 | -0.00022646 | -0.00198628 | 876.902 | 877.101 | 208.7108 | 0.160995 | 209.0468 | 0.001608655 | -0.0002264856 | -0.00138217 | 0.0002577101 | 0.1638624 |  |  |  | 2.9693792 | 0.00137542 | 0.0418694 | 304.831 | 304.412 | -0.000249032 | -0.00219709 | 88.203 | 88.225 | 218.3367 | 0.137542 | 218.637 | 0.001374475 | -0.000249063 | -0.001125412 | 0.0001032127 | 0.2213083 |  |  |  | 2.8590569 | 0.00146788 | 0.0416449 | 284.124 | 283.707 | -0.000223884 | -0.00192585 | 860.011 | 860.203 | 210.2248 | 0.146788 | 210.5334 | 0.001466804 | -0.0002239091 | -0.001242895 | 0.0001776617 | 0.1801513 |  |  |  | 2.936710938 | 0.0015119 | 0.0444092 | 294.176 | 293.732 | -0.000221008 | -0.00190912 | 863.632 | 863.823 | 215.9346 | 0.15119 | 216.2611 | 0.001510758 | -0.0002210324 | -0.001289726 | 0.00018667 | 0.1713794 |  |  |  | 2.805058594 | 0.0014108 | 0.0417351 | 296.242 | 295.825 | -0.000211593 | -0.00184937 | 873.836 | 874.021 | 206.2543 | 0.14108 | 206.5453 | 0.001409806 | -0.0002116154 | -0.00119819 | 0.0001855669 | 0.1766125 |  |  |  | 2.90887915 | 0.00142863 | 0.04211 | 295.178 | 294.757 | -0.000224962 | -0.00198958 | 884.212 | 884.411 | 213.8882 | 0.142863 | 214.1937 | 0.00142761 | -0.0002249873 | -0.001202623 | 0.0001854604 | 0.1870805 |  |  |  | 3.02027 | 0.00150442 | 0.0445201 | 296.374 | 295.929 | -0.000187848 | -0.00160683 | 855.228 | 855.388 | 222.0787 | 0.150442 | 222.4128 | 0.001503289 | -0.0001878656 | -0.001315424 | 0.0001787422 | 0.1428176 |  |  |  | 1.972432739 | 0.000773306 | 0.0224777 | 290895 | 29067 | -0.000203017 | -0.00174958 | 861618 |  | 145.0318 | 0.0773306 | 145.144 | 0.0007730072 | -0.0002030376 | -0.0005699695 | 1.674139e-05 | 0.3562254 |  |  |  | 3.026558 | 0.00142287 | 0.0428366 | 301486 | 301058 | -0.00023229 | -0.00203711 | 876765 | 876969 | 222.541 | 0.142287 | 222.8577 | 0.001421859 | -0.000232317 | -0.001189542 | 0.0001423481 | 0.1952996 |  |  |  | 2.999435547 | 0.00157063 | 0.0470207 | 299845 | 299375 | -0.000338636 | -0.00302822 | 893936 | 894239 | 220.5467 | 0.157063 | 220.8931 | 0.001569398 | -0.0003386934 | -0.001230705 | 0.0002169235 | 0.2752028
65 | 195.9995 | 2.872585 | 0.00108995 | 0.0314379 | 28.8748 | 28.8433 | -0.000254461 | -0.00229202 | 9.00507 | 9.00736 | 212.7841 | 0.108995 | 213.016 | 0.001089356 | -0.0002544934 | -0.0008348631 | -6.077196e-05 | 0.3048325 |  |  | 391.0008 | 6.845976 | 0.00268379 | 0.0794969 | 29.7006 | 29.6211 | -0.000752743 | -0.00662324 | 8.79218 | 8.79881 | 503.3806 | 0.268379 | 504.7315 | 0.002680195 | -0.0007530265 | -0.001927169 | 5.583357e-05 | 0.3907424 |  |  | 391.0006 | 2.994326 | 0.00105526 | 0.0310385 | 29.4443 | 29.4132 | -0.000321182 | -0.00281355 | 8.75717 | 8.75999 | 220.171 | 0.105526 | 220.4034 | 0.001054704 | -0.0003212336 | -0.00073347 | -8.402813e-05 | 0.4379642 |  |  | 196.0004 | 2.740372 | 0.000943684 | 0.0282882 | 30.0046 | 29.9763 | -0.000262346 | -0.00239559 | 9.12899 | 9.13138 | 200.0272 | 0.0943684 | 200.2159 | 0.000943239 | -0.0002623804 | -0.0006808586 | -6.287837e-05 | 0.385367 |  |  | 391.0007 | 7.138121 | 0.00277625 | 0.0828105 | 29.911 | 29.8282 | -0.000833885 | -0.00755809 | 9.05616 | 9.06371 | 521.0307 | 0.277625 | 522.4772 | 0.002772403 | -0.0008342329 | -0.00193817 | 0.0001230095 | 0.4304229 |  |  | 391.0007 | 2.728769 | 0.000973382 | 0.0278701 | 28.6601 | 28.6323 | -0.000282987 | -0.00232285 | 8.206 | 8.20832 | 200.4443 | 0.0973382 | 200.6394 | 0.0009729086 | -0.000283027 | -0.0006898815 | -6.627826e-05 | 0.4102546 |  |  | 195.9995 | 3.265065 | 0.00113217 | 0.0338191 | 29.9049 | 29.8711 | -0.000304605 | -0.0026815 | 8.80054 | 8.80322 | 240.0783 | 0.113217 | 240.3501 | 0.00113153 | -0.0003046514 | -0.0008268782 | -5.513711e-05 | 0.3684357 |  |  | 196.0004 | 2.433456 | 0.000838257 | 0.0251609 | 30.0409 | 30.0157 | -0.000219356 | -0.00198065 | 9.02741 | 9.02939 | 178.9306 | 0.0838257 | 179.0806 | 0.0008379059 | -0.0002193801 | -0.0006185258 | -3.054177e-05 | 0.3546822 |  |  | 391.0006 | 2.922862 | 0.0010234 | 0.0300801 | 29.4224 | 29.3924 | -0.000289912 | -0.00220975 | 7.61991 | 7.62212 | 214.4873 | 0.10234 | 214.7068 | 0.001022877 | -0.000289954 | -0.0007329227 | -4.572339e-05 | 0.3956134 |  |  |  | 3.013531006 | 0.00147729 | 0.0443766 | 300.835 | 300.391 | -0.000146881 | -0.00126205 | 85.911 | 859.237 | 221.5832 | 0.147729 | 221.9105 | 0.0014762 | -0.0001468918 | -0.001329308 | 0.000148053 | 0.1105024 |  |  |  | 3.085894287 | 0.00142282 | 0.0419048 | 294.938 | 294.519 | -0.000461592 | -0.00411204 | 890.428 | 890.839 | 226.904 | 0.142282 | 227.2268 | 0.001421809 | -0.0004616986 | -0.0009601102 | 8.699795e-05 | 0.4808808 |  |  |  | 2.887767822 | 0.00162938 | 0.0491141 | 301.919 | 301.428 | -0.000236669 | -0.00207583 | 876.893 | 877.101 | 212.3359 | 0.162938 | 212.6818 | 0.001628054 | -0.000236697 | -0.001391357 | 0.0002536173 | 0.1701195 |  |  |  | 3.020197 | 0.00140533 | 0.0427798 | 30.484 | 304.412 | -0.000233415 | -0.0020593 | 882.044 | 88.225 | 222.0733 | 0.140533 | 222.3854 | 0.001404343 | -0.0002334422 | -0.001170901 | 0.0001112862 | 0.1993697 |  |  |  | 2.908355 | 0.00148708 | 0.0421894 | 284.129 | 283.707 | -0.000225976 | -0.00194385 | 860.009 | 860.203 | 213.8496 | 0.148708 | 214.1676 | 0.001485975 | -0.0002260015 | -0.001259974 | 0.0001745799 | 0.17937 |  |  |  | 2.990825684 | 0.00151236 | 0.0444227 | 294.176 | 293.732 | -0.000251217 | -0.00217007 | 863.606 | 863.823 | 219.9137 | 0.151236 | 220.2462 | 0.001511218 | -0.0002512486 | -0.001259969 | 0.0001627297 | 0.1994085 |  |  |  | 2.854127441 | 0.00143259 | 0.0423795 | 296.249 | 295.825 | -0.000222782 | -0.00194716 | 873.826 | 874.021 | 209.8623 | 0.143259 | 210.163 | 0.001431565 | -0.0002228068 | -0.001208758 | 0.0001858832 | 0.1843271 |  |  |  | 2.962264893 | 0.00144237 | 0.0425149 | 295.182 | 294.757 | -0.000221458 | -0.0019586 | 884.215 | 884.411 | 217.8136 | 0.144237 | 218.1278 | 0.001441331 | -0.0002214825 | -0.001219848 | 0.0001763665 | 0.1815656 |  |  |  | 3.0763093 | 0.00153926 | 0.0455512 | 296.384 | 295.929 | -0.00019977 | -0.00170881 | 855.217 | 855.388 | 226.1992 | 0.153926 | 226.5474 | 0.001538077 | -0.00019979 | -0.001338287 | 0.0001889061 | 0.1492879 |  |  |  | 2.003608032 | 0.000788286 | 0.0229131 | 29,09,2022 | 29067 | -0.000219393 | -0.00189071 | 861604 |  | 147.32412 | 0.0788286 | 147.4403 | 0.0007879755 | -0.0002194171 | -0.0005685584 | 1.974504e-05 | 0.3859183 |  |  |  | 3.081956 | 0.00143926 | 0.04333 | 301491 | 301058 | -0.000230982 | -0.00202564 | 876767 | 876969 | 226.6144 | 0.143926 | 226.9406 | 0.001438225 | -0.0002310087 | -0.001207217 | 0.0001352732 | 0.1913565 |  |  |  | 3.054147949 | 0.00159765 | 0.0478296 | 299853 | 299375 | -0.000351748 | -0.00314547 | 893924 | 894239 | 224.5697 | 0.159765 | 224.9285 | 0.001596375 | -0.0003518099 | -0.001244565 | 0.0002191932 | 0.2826769
66 | 199.0004 | 2.926584 | 0.00111732 | 0.0322271 | 28.8755 | 28.8433 | -0.000283633 | -0.00255478 | 9.00481 | 9.00736 | 216.784 | 0.111732 | 217.0262 | 0.001116696 | -0.0002836732 | -0.000833023 | -5.508405e-05 | 0.3405347 |  |  | 396.9991 | 6.989437 | 0.00277498 | 0.0821979 | 29.7033 | 29.6211 | -0.000769763 | -0.00677299 | 8.79203 | 8.79881 | 513.9292 | 0.277498 | 515.3553 | 0.002771137 | -0.0007700594 | -0.002001077 | 9.153683e-05 | 0.3848224 |  |  | 397.0006 | 3.049472 | 0.00107287 | 0.0315565 | 29.4448 | 29.4132 | -0.00031531 | -0.00276211 | 8.75723 | 8.75999 | 224.2259 | 0.107287 | 224.4664 | 0.001072295 | -0.0003153597 | -0.0007569352 | -8.742905e-05 | 0.4166271 |  |  | 199.0004 | 2.793327 | 0.000959388 | 0.0287589 | 30.0051 | 29.9763 | -0.000275653 | -0.00251709 | 9.12887 | 9.13138 | 203.8925 | 0.0959388 | 204.0881 | 0.0009589281 | -0.000275691 | -0.0006832371 | -6.664748e-05 | 0.4035071 |  |  | 397.0008 | 7.278902 | 0.00288435 | 0.0860351 | 29.9143 | 29.8282 | -0.000858423 | -0.0077805 | 9.05593 | 9.06371 | 531.3067 | 0.288435 | 532.8392 | 0.002880198 | -0.0008587917 | -0.002021407 | 0.0001782606 | 0.4248485 |  |  | 397.0007 | 2.7799 | 0.000989391 | 0.0283285 | 28.6606 | 28.6323 | -0.000276387 | -0.00226867 | 8.20605 | 8.20832 | 204.2002 | 0.0989391 | 204.4022 | 0.0009889019 | -0.0002764252 | -0.0007124767 | -6.977401e-05 | 0.3879779 |  |  | 199.0004 | 3.32653 | 0.00116095 | 0.0346789 | 29.9058 | 29.8711 | -0.000331096 | -0.00291472 | 8.80031 | 8.80322 | 244.5978 | 0.116095 | 244.8818 | 0.001160277 | -0.0003311508 | -0.0008291258 | -4.876409e-05 | 0.3993976 |  |  | 199.0004 | 2.485405 | 0.000855092 | 0.0256662 | 30.0414 | 30.0157 | -0.000230848 | -0.00208442 | 9.02731 | 9.02939 | 182.7504 | 0.0855092 | 182.9067 | 0.0008547266 | -0.0002308746 | -0.000623852 | -3.227548e-05 | 0.3700792 |  |  | 396.9991 | 2.977892 | 0.0010421 | 0.0306299 | 29.423 | 29.3924 | -0.000285378 | -0.00217518 | 7.61995 | 7.62212 | 218.5256 | 0.10421 | 218.7533 | 0.001041557 | -0.0002854187 | -0.0007561387 | -4.718196e-05 | 0.3774688 |  |  |  | 3.066631592 | 0.0014716 | 0.0442054 | 300.833 | 300.391 | -0.000220869 | -0.00189779 | 859.047 | 859.237 | 225.4876 | 0.14716 | 225.8194 | 0.001470518 | -0.0002208934 | -0.001249625 | 0.0001189762 | 0.1767678 |  |  |  | 3.14120166 | 0.00145651 | 0.0428971 | 294.948 | 294.519 | -0.000462532 | -0.00412041 | 890.427 | 890.839 | 230.9707 | 0.145651 | 231.3071 | 0.00145545 | -0.000462639 | -0.0009928113 | 9.667048e-05 | 0.4659888 |  |  |  | 2.939368896 | 0.00165651 | 0.0499319 | 301.927 | 301.428 | -0.000246809 | -0.00216477 | 876.884 | 877.101 | 216.1301 | 0.165651 | 216.4881 | 0.00165514 | -0.0002468395 | -0.0014083 | 0.0002561053 | 0.1752748 |  |  |  | 3.0722903 | 0.00141687 | 0.0431312 | 304.843 | 304.412 | -0.000254262 | -0.00224323 | 882.026 | 88.225 | 225.9037 | 0.141687 | 226.2238 | 0.001415867 | -0.0002542943 | -0.001161573 | 0.0001004917 | 0.2189224 |  |  |  | 2.9581201 | 0.00150529 | 0.0427061 | 284.134 | 283.707 | -0.000237326 | -0.00204149 | 859.999 | 860.203 | 217.5088 | 0.150529 | 217.8362 | 0.001504158 | -0.0002373542 | -0.001266804 | 0.000170299 | 0.1873646 |  |  |  | 3.045886475 | 0.00153795 | 0.0451744 | 294.183 | 293.732 | -0.000214637 | -0.00185409 | 863.638 | 863.823 | 223.9622 | 0.153795 | 224.3067 | 0.001536769 | -0.00021466 | -0.001322109 | 0.0001634201 | 0.1623619 |  |  |  | 2.904131104 | 0.0014505 | 0.0429095 | 296.254 | 295.825 | -0.000237626 | -0.0020769 | 873.813 | 874.021 | 213.5391 | 0.14505 | 213.8488 | 0.001449449 | -0.0002376542 | -0.001211795 | 0.0001819207 | 0.1961176 |  |  |  | 3.017714111 | 0.00146507 | 0.0431839 | 295.189 | 294.757 | -0.000238121 | -0.00210597 | 8.842 | 884.411 | 221.8907 | 0.146507 | 222.2158 | 0.001463998 | -0.0002381494 | -0.001225848 | 0.0001753261 | 0.1942731 |  |  |  | 3.1334395 | 0.0015502 | 0.045875 | 296.388 | 295.929 | -0.000208927 | -0.00178713 | 85.521 | 855.388 | 230.4 | 0.15502 | 230.7571 | 0.001549 | -0.0002089488 | -0.001340051 | 0.0001747588 | 0.155926 |  |  |  | 2.034336304 | 0.000797167 | 0.0231713 | 290902 | 29067 | -0.000222898 | -0.00192092 | 861601 |  | 149.5836 | 0.0797167 | 149.7028 | 0.0007968494 | -0.0002229228 | -0.0005739266 | 1.683014e-05 | 0.388417 |  |  |  | 3.138081 | 0.00146263 | 0.0440336 | 301498 | 301058 | -0.00024594 | -0.00215682 | 876754 | 876969 | 230.74125 | 0.146263 | 231.0787 | 0.001461561 | -0.0002459702 | -0.001215591 | 0.0001348506 | 0.2023462 |  |  |  | 3.110767822 | 0.00161681 | 0.0484034 | 299859 | 299375 | -0.000360363 | -0.0032225 | 893916 | 894239 | 228.7329 | 0.161681 | 229.1027 | 0.001615504 | -0.0003604279 | -0.001255076 | 0.0002127645 | 0.2871761
67 | 202.0004 | 2.980064 | 0.00113918 | 0.0328579 | 28.8762 | 28.8433 | -0.000275118 | -0.00247809 | 9.00489 | 9.00736 | 220.7455 | 0.113918 | 220.997 | 0.001138532 | -0.0002751559 | -0.0008633758 | -5.468798e-05 | 0.3186977 |  |  | 403.0008 | 7.130513 | 0.00285959 | 0.0847041 | 29.7058 | 29.6211 | -0.000799543 | -0.00703502 | 8.79177 | 8.79881 | 524.3024 | 0.285959 | 525.8017 | 0.002855509 | -0.0007998628 | -0.002055646 | 0.0001215929 | 0.3891053 |  |  | 403.0007 | 3.105208 | 0.00109948 | 0.0323393 | 29.4456 | 29.4132 | -0.000323972 | -0.00283799 | 8.75715 | 8.75999 | 228.3241 | 0.109948 | 228.5751 | 0.001098876 | -0.0003240245 | -0.0007748515 | -8.207576e-05 | 0.4181762 |  |  | 201.9995 | 2.846231 | 0.000978393 | 0.0293287 | 30.0057 | 29.9763 | -0.000275743 | -0.00251791 | 9.12887 | 9.13138 | 207.7541 | 0.0978393 | 207.9574 | 0.0009779147 | -0.000275781 | -0.0007021337 | -6.710451e-05 | 0.3927757 |  |  | 403.0008 | 7.420765625 | 0.00293857 | 0.0876523 | 29.9159 | 29.8282 | -0.000896963 | -0.00812982 | 9.05558 | 9.06371 | 541.6617 | 0.293857 | 543.2534 | 0.002934261 | -0.0008973655 | -0.002036895 | 0.0001795144 | 0.4405555 |  |  | 403.0007 | 2.831775 | 0.001009 | 0.02889 | 28.6612 | 28.6323 | -0.000287012 | -0.00235589 | 8.20597 | 8.20832 | 208.0107 | 0.1009 | 208.2206 | 0.001008491 | -0.0002870532 | -0.0007214381 | -6.996144e-05 | 0.3978903 |  |  | 202.0004 | 3.388753 | 0.00118179 | 0.0353013 | 29.9064 | 29.8711 | -0.000332116 | -0.00292369 | 8.8003 | 8.80322 | 249.173 | 0.118179 | 249.4675 | 0.001181092 | -0.0003321712 | -0.0008489211 | -5.058936e-05 | 0.3912863 |  |  | 202.0004 | 2.537143 | 0.000873335 | 0.0262138 | 30.0419 | 30.0157 | -0.000231576 | -0.00209099 | 9.0273 | 9.02939 | 186.5547 | 0.0873335 | 186.7176 | 0.0008729539 | -0.0002316028 | -0.000641351 | -3.252923e-05 | 0.3611171 |  |  | 403.0007 | 3.033072 | 0.00107447 | 0.0315812 | 29.4239 | 29.3924 | -0.00029776 | -0.00226957 | 7.61985 | 7.62212 | 222.5749 | 0.107447 | 222.814 | 0.001073893 | -0.0002978043 | -0.0007760888 | -3.505641e-05 | 0.3837246 |  |  |  | 3.122179443 | 0.001542 | 0.0463202 | 300.854 | 300.391 | -0.000191149 | -0.00164242 | 859.072 | 859.237 | 229.572 | 0.1542 | 229.926 | 0.001540812 | -0.0001911673 | -0.001349645 | 0.0001646922 | 0.1416426 |  |  |  | 3.197704834 | 0.00147534 | 0.0434515 | 294.954 | 294.519 | -0.000476167 | -0.00424188 | 890.415 | 890.839 | 235.1254 | 0.147534 | 235.4722 | 0.001474253 | -0.0004762804 | -0.0009979724 | 9.10055e-05 | 0.4772481 |  |  |  | 2.992837402 | 0.00167637 | 0.0505303 | 301.933 | 301.428 | -0.000241404 | -0.00211736 | 876.889 | 877.101 | 220.0616 | 0.167637 | 220.4305 | 0.001674966 | -0.0002414331 | -0.001433533 | 0.0002504549 | 0.1684182 |  |  |  | 3.1267922 | 0.00143462 | 0.0436716 | 304.849 | 304.412 | -0.000237104 | -0.00209185 | 882.041 | 88.225 | 229.9112 | 0.143462 | 230.241 | 0.001433592 | -0.0002371321 | -0.00119646 | 9.485821e-05 | 0.1981948 |  |  |  | 3.0100186 | 0.00152764 | 0.0433402 | 284.141 | 283.707 | -0.000229182 | -0.00197143 | 860.006 | 860.203 | 221.3249 | 0.152764 | 221.663 | 0.001526474 | -0.0002292083 | -0.001297266 | 0.0001691831 | 0.1766856 |  |  |  | 3.101919434 | 0.00156538 | 0.0459801 | 294.191 | 293.732 | -0.000232578 | -0.00200906 | 863.622 | 863.823 | 228.0823 | 0.156538 | 228.4393 | 0.001564156 | -0.0002326051 | -0.001331551 | 0.0001655048 | 0.1746873 |  |  |  | 2.954727295 | 0.00147362 | 0.0435933 | 296.261 | 295.825 | -0.000245652 | -0.00214705 | 873.806 | 874.021 | 217.2594 | 0.147362 | 217.5795 | 0.001472535 | -0.0002456822 | -0.001226853 | 0.0001828941 | 0.2002539 |  |  |  | 3.074137695 | 0.0014902 | 0.0439247 | 295.196 | 294.757 | -0.000228785 | -0.0020234 | 884.208 | 884.411 | 226.0395 | 0.14902 | 226.3764 | 0.001489091 | -0.0002288112 | -0.00126028 | 0.0001762912 | 0.1815559 |  |  |  | 3.1913215 | 0.00157149 | 0.046505 | 296.394 | 295.929 | -0.000225523 | -0.0019291 | 855.195 | 855.388 | 234.656 | 0.157149 | 235.0248 | 0.001570257 | -0.0002255484 | -0.001344708 | 0.0001706004 | 0.1677304 |  |  |  | 2.065040039 | 0.000811098 | 0.0235762 | 290906 | 29067 | -0.000232695 | -0.00200535 | 861592 |  | 151.8412 | 0.0811098 | 151.9643 | 0.0008107692 | -0.0002327221 | -0.0005780472 | 1.896629e-05 | 0.4026005 |  |  |  | 3.195605 | 0.00148851 | 0.0448127 | 301506 | 301058 | -0.000245995 | -0.0021573 | 876753 | 876969 | 234.971 | 0.148851 | 235.3207 | 0.001487403 | -0.0002460253 | -0.001241378 | 0.0001363377 | 0.1981872 |  |  |  | 3.168091553 | 0.00163998 | 0.049097 | 299866 | 299375 | -0.000362923 | -0.0032454 | 893914 | 894239 | 232.9479 | 0.163998 | 233.3299 | 0.001638637 | -0.0003629889 | -0.001275648 | 0.0002100148 | 0.2845526
68 | 205.0004 | 3.03376 | 0.00115994 | 0.0334564 | 28.8768 | 28.8433 | -0.000291683 | -0.00262729 | 9.00474 | 9.00736 | 224.7229 | 0.115994 | 224.9836 | 0.001159268 | -0.0002917255 | -0.0008675422 | -5.547665e-05 | 0.3362667 |  |  | 409.0008 | 7.271678 | 0.0029366 | 0.0869853 | 29.7081 | 29.6211 | -0.000818305 | -0.00720011 | 8.7916 | 8.79881 | 534.6822 | 0.29366 | 536.2524 | 0.002932297 | -0.00081864 | -0.002113657 | 0.0001440419 | 0.3873098 |  |  | 409.0007 | 3.161965 | 0.00111277 | 0.0327301 | 29.446 | 29.4132 | -0.000321861 | -0.0028195 | 8.75717 | 8.75999 | 232.4974 | 0.111277 | 232.7562 | 0.001112151 | -0.0003219128 | -0.0007902385 | -9.040208e-05 | 0.4073616 |  |  | 205.0004 | 2.899115 | 0.000998809 | 0.0299407 | 30.0063 | 29.9763 | -0.000287359 | -0.00262398 | 9.12876 | 9.13138 | 211.6142 | 0.0998809 | 211.8256 | 0.0009983105 | -0.0002874003 | -0.0007109102 | -6.614717e-05 | 0.4042709 |  |  | 409.0008 | 7.561302 | 0.00302437 | 0.0902117 | 29.9184 | 29.8282 | -0.000951977 | -0.00862845 | 9.05509 | 9.06371 | 551.9198 | 0.302437 | 553.589 | 0.003019806 | -0.0009524304 | -0.002067375 | 0.0002126492 | 0.4606954 |  |  | 409.0008 | 2.883343 | 0.00103048 | 0.0295049 | 28.6618 | 28.6323 | -0.000295703 | -0.00242723 | 8.2059 | 8.20832 | 211.7987 | 0.103048 | 212.017 | 0.001029949 | -0.0002957467 | -0.0007342027 | -6.816615e-05 | 0.4028135 |  |  | 205.0004 | 3.452588 | 0.0012036 | 0.0359529 | 29.907 | 29.8711 | -0.000339886 | -0.00299209 | 8.80023 | 8.80322 | 253.8668 | 0.12036 | 254.1723 | 0.001202876 | -0.0003399438 | -0.0008629325 | -5.203406e-05 | 0.3939402 |  |  | 204.9995 | 2.589274 | 0.000889895 | 0.0267108 | 30.0424 | 30.0157 | -0.00025078 | -0.00226439 | 9.02713 | 9.02939 | 190.3878 | 0.0889895 | 190.5572 | 0.0008894993 | -0.0002508115 | -0.0006386878 | -3.460421e-05 | 0.392698 |  |  | 409.0007 | 3.090339 | 0.00108829 | 0.0319874 | 29.4244 | 29.3924 | -0.000286502 | -0.00218375 | 7.61994 | 7.62212 | 226.7773 | 0.108829 | 227.0241 | 0.001087698 | -0.000286543 | -0.0008011552 | -4.220496e-05 | 0.3576624 |  |  |  | 3.179466797 | 0.0015688 | 0.0471253 | 300.862 | 300.391 | -0.000208974 | -0.00179558 | 859.057 | 859.237 | 233.7843 | 0.15688 | 234.1511 | 0.001567571 | -0.0002089958 | -0.001358575 | 0.0001661633 | 0.1538346 |  |  |  | 3.255024414 | 0.00149777 | 0.0441123 | 29.496 | 294.519 | -0.000469583 | -0.00418323 | 890.421 | 890.839 | 239.34 | 0.149777 | 239.6985 | 0.001496649 | -0.0004696933 | -0.001026956 | 8.857565e-05 | 0.4573645 |  |  |  | 3.047660156 | 0.00170533 | 0.0514033 | 301.942 | 301.428 | -0.000251006 | -0.00220158 | 876.881 | 877.101 | 224.0927 | 0.170533 | 224.4748 | 0.001703878 | -0.0002510375 | -0.00145284 | 0.0002532299 | 0.1727909 |  |  |  | 3.1823574 | 0.00145317 | 0.0442361 | 304.854 | 304.412 | -0.000253837 | -0.00223948 | 882.026 | 88.225 | 233.9969 | 0.145317 | 234.3369 | 0.001452115 | -0.0002538692 | -0.001198246 | 8.956603e-05 | 0.2118674 |  |  |  | 3.063342 | 0.00155125 | 0.0440101 | 284.147 | 283.707 | -0.000233859 | -0.00201167 | 860.002 | 860.203 | 225.2457 | 0.155125 | 225.5951 | 0.001550048 | -0.0002338863 | -0.001316162 | 0.0001686794 | 0.1777034 |  |  |  | 3.158298096 | 0.00158614 | 0.0465901 | 294.198 | 293.732 | -0.000244293 | -0.00211026 | 863.612 | 863.823 | 232.2278 | 0.158614 | 232.5961 | 0.001584883 | -0.0002443228 | -0.001340561 | 0.0001607816 | 0.1822542 |  |  |  | 3.006581787 | 0.00149011 | 0.0440811 | 296.266 | 295.825 | -0.000251068 | -0.00219439 | 873.801 | 874.021 | 221.0722 | 0.149011 | 221.4016 | 0.001489001 | -0.0002510995 | -0.001237901 | 0.0001767054 | 0.2028429 |  |  |  | 3.131703857 | 0.00150632 | 0.0443999 | 295.201 | 294.757 | -0.000243299 | -0.00215177 | 884.196 | 884.411 | 230.2723 | 0.150632 | 230.6192 | 0.001505187 | -0.0002433286 | -0.001261858 | 0.0001677821 | 0.1928336 |  |  |  | 3.2498433 | 0.0015991 | 0.0473221 | 296.402 | 295.929 | -0.000224685 | -0.00192193 | 855.196 | 855.388 | 238.9591 | 0.15991 | 239.3412 | 0.001597823 | -0.0002247102 | -0.001373113 | 0.0001724608 | 0.1636503 |  |  |  | 2.096111572 | 0.000818805 | 0.0238002 | 290908 | 29067 | -0.000229915 | -0.00198139 | 861595 |  | 154.1259 | 0.0818805 | 154.252 | 0.00081847 | -0.0002299414 | -0.0005885285 | 1.4747e-05 | 0.3907057 |  |  |  | 3.254175 | 0.00150627 | 0.0453474 | 301511 | 301058 | -0.000250655 | -0.00219817 | 876749 | 876969 | 239.2776 | 0.150627 | 239.638 | 0.001505137 | -0.0002506864 | -0.00125445 | 0.000129284 | 0.1998377 |  |  |  | 3.226070557 | 0.00166559 | 0.0498636 | 299874 | 299375 | -0.000360795 | -0.00322636 | 893916 | 894239 | 237.2111 | 0.166559 | 237.6062 | 0.001664204 | -0.0003608601 | -0.001303344 | 0.0002094003 | 0.2768724
69 | 208.0004 | 3.088379 | 0.00118659 | 0.0342252 | 28.8775 | 28.8433 | -0.000297968 | -0.00268391 | 9.00468 | 9.00736 | 228.7688 | 0.118659 | 229.0403 | 0.001185887 | -0.0002980124 | -0.0008878742 | -5.076098e-05 | 0.3356471 |  |  | 415.0009 | 7.413951 | 0.00301967 | 0.0894458 | 29.7105 | 29.6211 | -0.000848353 | -0.0074645 | 8.79134 | 8.79881 | 545.1435 | 0.301967 | 546.7896 | 0.00301512 | -0.0008487131 | -0.002166407 | 0.0001720766 | 0.3917607 |  |  | 415.0007 | 3.219003 | 0.00113667 | 0.0334332 | 29.4467 | 29.4132 | -0.000332907 | -0.00291626 | 8.75707 | 8.75999 | 236.6914 | 0.113667 | 236.9604 | 0.001136024 | -0.0003329624 | -0.0008030621 | -8.825053e-05 | 0.4146161 |  |  | 208.0004 | 2.951799 | 0.00101912 | 0.0305495 | 30.0069 | 29.9763 | -0.000290108 | -0.00264909 | 9.12873 | 9.13138 | 215.4598 | 0.101912 | 215.6794 | 0.001018601 | -0.0002901501 | -0.000728451 | -6.522248e-05 | 0.3983111 |  |  | 415.0008 | 7.701393 | 0.00311045 | 0.0927792 | 29.921 | 29.8282 | -0.00094353 | -0.00855188 | 9.05516 | 9.06371 | 562.1455 | 0.311045 | 563.894 | 0.003105623 | -0.0009439754 | -0.002161647 | 0.0002462112 | 0.4366926 |  |  | 415.0008 | 2.93535 | 0.00104519 | 0.0299261 | 28.6622 | 28.6323 | -0.000303623 | -0.00249224 | 8.20583 | 8.20832 | 215.619 | 0.104519 | 215.8443 | 0.001044644 | -0.0003036691 | -0.0007409751 | -7.329462e-05 | 0.4098236 |  |  | 208.0004 | 3.517842 | 0.00122517 | 0.0365973 | 29.9077 | 29.8711 | -0.000333063 | -0.00293203 | 8.80029 | 8.80322 | 258.6648 | 0.122517 | 258.9817 | 0.00122442 | -0.0003331185 | -0.0008913016 | -5.423557e-05 | 0.3737438 |  |  | 208.0004 | 2.641418 | 0.000912963 | 0.0274032 | 30.0431 | 30.0157 | -0.000251415 | -0.00227013 | 9.02712 | 9.02939 | 194.2219 | 0.0912963 | 194.3992 | 0.0009125465 | -0.0002514466 | -0.0006610999 | -3.018858e-05 | 0.3803459 |  |  | 415.0007 | 3.149837 | 0.00110317 | 0.0324247 | 29.4248 | 29.3924 | -0.000301571 | -0.00229861 | 7.61982 | 7.62212 | 231.1433 | 0.110317 | 231.3983 | 0.001102562 | -0.0003016165 | -0.0008009455 | -4.9112e-05 | 0.3765755 |  |  |  | 3.237648926 | 0.00158857 | 0.0477193 | 300.868 | 300.391 | -0.000197253 | -0.00169487 | 859.067 | 859.237 | 238.0624 | 0.158857 | 238.4406 | 0.00158731 | -0.0001972725 | -0.001390037 | 0.0001602292 | 0.1419188 |  |  |  | 3.313892822 | 0.00152043 | 0.0447797 | 294.967 | 294.519 | -0.00048765 | -0.00434417 | 890.404 | 890.839 | 243.6686 | 0.152043 | 244.0391 | 0.001519275 | -0.0004877689 | -0.001031506 | 8.57035e-05 | 0.4728705 |  |  |  | 3.103347412 | 0.00172095 | 0.0518743 | 301.946 | 301.428 | -0.000249651 | -0.00218969 | 876.882 | 877.101 | 228.1873 | 0.172095 | 228.58 | 0.001719471 | -0.0002496822 | -0.001469789 | 0.0002422938 | 0.1698762 |  |  |  | 3.2382275 | 0.00147091 | 0.0447761 | 30.486 | 304.412 | -0.000264848 | -0.00233663 | 882.016 | 88.225 | 238.105 | 0.147091 | 238.4552 | 0.001469829 | -0.0002648831 | -0.001204946 | 8.333438e-05 | 0.2198298 |  |  |  | 3.11828 | 0.00157187 | 0.044595 | 284.153 | 283.707 | -0.000241927 | -0.00208107 | 859.995 | 860.203 | 229.2853 | 0.157187 | 229.6457 | 0.001570636 | -0.0002419563 | -0.00132868 | 0.0001644649 | 0.1821028 |  |  |  | 3.215124023 | 0.00161119 | 0.0473259 | 294.205 | 293.732 | -0.000250906 | -0.00216738 | 863.606 | 863.823 | 236.4062 | 0.161119 | 236.7871 | 0.001609893 | -0.0002509375 | -0.001358956 | 0.0001601321 | 0.1846546 |  |  |  | 3.060511719 | 0.00151027 | 0.0446774 | 296.272 | 295.825 | -0.000253131 | -0.00221242 | 873.799 | 874.021 | 225.0376 | 0.151027 | 225.3775 | 0.001509131 | -0.000253163 | -0.001255968 | 0.0001732692 | 0.2015681 |  |  |  | 3.190897217 | 0.00153338 | 0.0451974 | 295.209 | 294.757 | -0.000245555 | -0.00217171 | 884.194 | 884.411 | 234.6248 | 0.153338 | 234.9846 | 0.001532206 | -0.0002455852 | -0.00128662 | 0.0001694855 | 0.1908762 |  |  |  | 3.3087622 | 0.00161525 | 0.0478 | 296.407 | 295.929 | -0.000222523 | -0.00190344 | 855.198 | 855.388 | 243.2913 | 0.161525 | 243.6843 | 0.001613947 | -0.0002225478 | -0.001391399 | 0.00016272 | 0.1599453 |  |  |  | 2.127453857 | 0.000824714 | 0.023972 | 29091 | 29067 | -0.000237866 | -0.00204991 | 861588 |  | 156.4304 | 0.0824714 | 156.5594 | 0.0008243741 | -0.0002378943 | -0.0005864798 | 8.628595e-06 | 0.4056308 |  |  |  | 3.313298 | 0.00154112 | 0.0463966 | 301522 | 301058 | -0.000263139 | -0.00230765 | 876738 | 876969 | 243.6249 | 0.154112 | 244.0003 | 0.001539934 | -0.0002631736 | -0.00127676 | 0.0001390352 | 0.2061261 |  |  |  | 3.284682617 | 0.0016878 | 0.0505284 | 29988 | 299375 | -0.000370797 | -0.00331581 | 893907 | 894239 | 241.5208 | 0.16878 | 241.9284 | 0.001686377 | -0.0003708658 | -0.001315512 | 0.000205109 | 0.2819175
70 | 210.9995 | 3.144054 | 0.00119771 | 0.034546 | 28.8779 | 28.8433 | -0.000289615 | -0.00260867 | 9.00476 | 9.00736 | 232.8929 | 0.119771 | 233.1719 | 0.001196993 | -0.0002896569 | -0.0009073364 | -6.196158e-05 | 0.3192388 |  |  | 421.0009 | 7.558268 | 0.00311135 | 0.0921615 | 29.7133 | 29.6211 | -0.00086659 | -0.00762496 | 8.79118 | 8.79881 | 555.755 | 0.311135 | 557.4842 | 0.00310652 | -0.0008669657 | -0.002239554 | 0.0002078699 | 0.3871153 |  |  | 421.0007 | 3.275934 | 0.00115261 | 0.033902 | 29.4471 | 29.4132 | -0.000341713 | -0.0029934 | 8.75699 | 8.75999 | 240.8775 | 0.115261 | 241.1552 | 0.001151946 | -0.0003417714 | -0.0008101749 | -9.400134e-05 | 0.4218489 |  |  | 211.0004 | 3.004741 | 0.00103645 | 0.0310688 | 30.0074 | 29.9763 | -0.000294875 | -0.00269262 | 9.12869 | 9.13138 | 219.3242 | 0.103645 | 219.5515 | 0.001035913 | -0.0002949185 | -0.0007409948 | -6.73683e-05 | 0.3980035 |  |  | 421.0008 | 7.839686 | 0.00321874 | 0.0960092 | 29.9242 | 29.8282 | -0.000985545 | -0.00893269 | 9.05478 | 9.06371 | 572.2399 | 0.321874 | 574.0818 | 0.003213571 | -0.000986031 | -0.00222754 | 0.0003024992 | 0.4426547 |  |  | 421.0008 | 2.988331 | 0.00106718 | 0.0305559 | 28.6628 | 28.6323 | -0.000302222 | -0.00248073 | 8.20584 | 8.20832 | 219.5107 | 0.106718 | 219.745 | 0.001066611 | -0.0003022677 | -0.0007643433 | -7.153072e-05 | 0.3954606 |  |  | 210.9995 | 3.582577 | 0.00123726 | 0.0369583 | 29.9081 | 29.8711 | -0.000359528 | -0.003165 | 8.80006 | 8.80322 | 263.4248 | 0.123726 | 263.7507 | 0.001236495 | -0.0003595926 | -0.0008769026 | -6.570591e-05 | 0.4100714 |  |  | 211.0004 | 2.692972 | 0.000929094 | 0.0278874 | 30.0436 | 30.0157 | -0.000260776 | -0.00235465 | 9.02704 | 9.02939 | 198.0126 | 0.0929094 | 198.1966 | 0.0009286627 | -0.00026081 | -0.0006678527 | -3.248769e-05 | 0.3905203 |  |  | 421.0007 | 3.209537 | 0.00112462 | 0.0330553 | 29.4254 | 29.3924 | -0.000309726 | -0.00236077 | 7.61976 | 7.62212 | 235.5243 | 0.112462 | 235.7892 | 0.001123988 | -0.000309774 | -0.0008142141 | -4.953935e-05 | 0.3804576 |  |  |  | 3.296025635 | 0.00161827 | 0.0486115 | 300.877 | 300.391 | -0.000213052 | -0.00183062 | 859.054 | 859.237 | 242.3548 | 0.161827 | 242.747 | 0.001616962 | -0.0002130747 | -0.001403887 | 0.0001641075 | 0.1517748 |  |  |  | 3.373012939 | 0.00154072 | 0.0453771 | 294.973 | 294.519 | -0.000491227 | -0.00437604 | 890.401 | 890.839 | 248.0157 | 0.154072 | 248.3978 | 0.001539534 | -0.0004913477 | -0.001048187 | 8.035789e-05 | 0.4687597 |  |  |  | 3.16003125 | 0.00174199 | 0.0525083 | 301.953 | 301.428 | -0.00026249 | -0.0023023 | 876.871 | 877.101 | 232.3552 | 0.174199 | 232.76 | 0.001740474 | -0.0002625245 | -0.00147795 | 0.0002362846 | 0.1776274 |  |  |  | 3.2951201 | 0.00150509 | 0.0458166 | 30.487 | 304.412 | -0.000264077 | -0.00232982 | 882.017 | 88.225 | 242.2882 | 0.150509 | 242.6529 | 0.001503958 | -0.0002641119 | -0.001239847 | 9.305604e-05 | 0.2130198 |  |  |  | 3.174709 | 0.00159686 | 0.0453042 | 28.416 | 283.707 | -0.00024921 | -0.00214371 | 859.989 | 860.203 | 233.4345 | 0.159686 | 233.8072 | 0.001595586 | -0.0002492411 | -0.001346345 | 0.0001639333 | 0.1851242 |  |  |  | 3.272576416 | 0.00163913 | 0.0481465 | 294.213 | 293.732 | -0.000252886 | -0.00218448 | 863.604 | 863.823 | 240.6306 | 0.163913 | 241.025 | 0.001637788 | -0.000252918 | -0.00138487 | 0.0001620792 | 0.1826294 |  |  |  | 3.115894775 | 0.00153191 | 0.0453177 | 296.278 | 295.825 | -0.000248947 | -0.00217585 | 873.803 | 874.021 | 229.1099 | 0.153191 | 229.4609 | 0.001530738 | -0.000248978 | -0.00128176 | 0.0001706732 | 0.194247 |  |  |  | 3.251172119 | 0.00155533 | 0.0458445 | 295.215 | 294.757 | -0.000252859 | -0.00223631 | 884.187 | 884.411 | 239.0568 | 0.155533 | 239.4286 | 0.001554122 | -0.000252891 | -0.001301231 | 0.00016563 | 0.1943475 |  |  |  | 3.3689705 | 0.00164586 | 0.0487056 | 296.416 | 295.929 | -0.000231091 | -0.00197672 | 855.191 | 855.388 | 247.7184 | 0.164586 | 248.1261 | 0.001644507 | -0.0002311177 | -0.001413389 | 0.0001668275 | 0.1635202 |  |  |  | 2.158317139 | 0.000840852 | 0.0244411 | 290915 | 29067 | -0.000233138 | -0.00200916 | 861592 |  | 158.6998 | 0.0840852 | 158.8332 | 0.0008404987 | -0.0002331652 | -0.0006073335 | 1.290568e-05 | 0.3839162 |  |  |  | 3.373208 | 0.00155496 | 0.0468133 | 301526 | 301058 | -0.000263639 | -0.00231204 | 876738 | 876969 | 248.03 | 0.155496 | 248.4157 | 0.001553752 | -0.0002636738 | -0.001290079 | 0.0001275035 | 0.2043858 |  |  |  | 3.344772217 | 0.00171282 | 0.0512774 | 299888 | 299375 | -0.000383786 | -0.00343196 | 893895 | 894239 | 245.9391 | 0.171282 | 246.3604 | 0.001711355 | -0.0003838597 | -0.001327495 | 0.0002029507 | 0.2891609
71 | 214.0005 | 3.202435 | 0.00122687 | 0.0353871 | 28.8787 | 28.8433 | -0.000320067 | -0.00288296 | 9.00448 | 9.00736 | 237.2174 | 0.122687 | 237.5084 | 0.001226118 | -0.0003201182 | -0.0009059998 | -5.625114e-05 | 0.3533315 |  |  | 426.9991 | 7.700887 | 0.00320791 | 0.0950217 | 29.7161 | 29.6211 | -0.000908777 | -0.00799615 | 8.79081 | 8.79881 | 566.2417 | 0.320791 | 568.0581 | 0.003202776 | -0.0009091902 | -0.002293585 | 0.0002491462 | 0.3964056 |  |  | 427.0007 | 3.33525 | 0.00117765 | 0.0346384 | 29.4479 | 29.4132 | -0.000352015 | -0.00308365 | 8.7569 | 8.75999 | 245.239 | 0.117765 | 245.5278 | 0.001176957 | -0.000352077 | -0.0008248801 | -9.158178e-05 | 0.426822 |  |  | 214.0004 | 3.059475 | 0.00105598 | 0.0316543 | 30.008 | 29.9763 | -0.000296525 | -0.00270768 | 9.12868 | 9.13138 | 223.3193 | 0.105598 | 223.5552 | 0.001055423 | -0.000296569 | -0.0007588539 | -6.797788e-05 | 0.3908117 |  |  | 427.0008 | 7.978555 | 0.00332966 | 0.0993177 | 29.9275 | 29.8282 | -0.00102635 | -0.00930254 | 9.05441 | 9.06371 | 582.3763 | 0.332966 | 584.3154 | 0.003324129 | -0.001026877 | -0.002297252 | 0.0003611641 | 0.4470024 |  |  | 427.0008 | 3.042368 | 0.00108529 | 0.0310742 | 28.6633 | 28.6323 | -0.000308516 | -0.0025324 | 8.20579 | 8.20832 | 223.48 | 0.108529 | 223.7226 | 0.001084701 | -0.0003085636 | -0.0007761379 | -7.404161e-05 | 0.3975629 |  |  | 214.0004 | 3.648953 | 0.00126403 | 0.0377579 | 29.9089 | 29.8711 | -0.000345747 | -0.00304369 | 8.80018 | 8.80322 | 268.3054 | 0.126403 | 268.6445 | 0.001263232 | -0.0003458068 | -0.000917425 | -6.313126e-05 | 0.3769319 |  |  | 214.0004 | 2.744978 | 0.00094742 | 0.0284375 | 30.0442 | 30.0157 | -0.000253443 | -0.00228844 | 9.02711 | 9.02939 | 201.8366 | 0.094742 | 202.0278 | 0.0009469715 | -0.0002534751 | -0.0006934964 | -3.275842e-05 | 0.3655032 |  |  | 427.0007 | 3.268996 | 0.00114933 | 0.0337814 | 29.4261 | 29.3924 | -0.00030888 | -0.00235432 | 7.61977 | 7.62212 | 239.8876 | 0.114933 | 240.1633 | 0.00114867 | -0.0003089277 | -0.0008397423 | -4.662734e-05 | 0.3678839 |  |  |  | 3.354968506 | 0.00163174 | 0.0490161 | 300.881 | 300.391 | -0.000222955 | -0.00191571 | 859.045 | 859.237 | 246.6889 | 0.163174 | 247.0914 | 0.00163041 | -0.0002229799 | -0.00140743 | 0.0001515543 | 0.1584305 |  |  |  | 3.432291504 | 0.00156462 | 0.0460811 | 29.498 | 294.519 | -0.000496079 | -0.00441926 | 890.397 | 890.839 | 252.3744 | 0.156462 | 252.7692 | 0.001563397 | -0.0004962021 | -0.001067195 | 7.854131e-05 | 0.4649591 |  |  |  | 3.21767749 | 0.00177159 | 0.0534007 | 301.962 | 301.428 | -0.000267525 | -0.00234646 | 876.866 | 877.101 | 236.5939 | 0.177159 | 237.0131 | 0.001770023 | -0.0002675608 | -0.001502462 | 0.0002383475 | 0.1780816 |  |  |  | 3.3534758 | 0.00153261 | 0.0466545 | 304.878 | 304.412 | -0.000269877 | -0.00238099 | 882.012 | 88.225 | 246.5791 | 0.153261 | 246.957 | 0.001531437 | -0.0002699134 | -0.001261523 | 9.550814e-05 | 0.2139583 |  |  |  | 3.2323848 | 0.00162188 | 0.0460139 | 284.167 | 283.707 | -0.000257541 | -0.00221538 | 859.982 | 860.203 | 237.6754 | 0.162188 | 238.0608 | 0.001620566 | -0.0002575742 | -0.001362992 | 0.0001628674 | 0.188977 |  |  |  | 3.33120752 | 0.00165587 | 0.0486382 | 294.218 | 293.732 | -0.000273318 | -0.00236099 | 863.587 | 863.823 | 244.9417 | 0.165587 | 245.3473 | 0.001654501 | -0.0002733554 | -0.001381145 | 0.0001523279 | 0.1979193 |  |  |  | 3.173257324 | 0.00155444 | 0.0459843 | 296.285 | 295.825 | -0.000259456 | -0.0022677 | 873.794 | 874.021 | 233.3277 | 0.155444 | 233.6904 | 0.001553233 | -0.0002594897 | -0.001293743 | 0.000168099 | 0.2005727 |  |  |  | 3.311343018 | 0.00157652 | 0.0464689 | 295.221 | 294.757 | -0.000267161 | -0.0023628 | 884.175 | 884.411 | 243.4811 | 0.157652 | 243.865 | 0.001575279 | -0.0002671967 | -0.001308082 | 0.0001610595 | 0.204266 |  |  |  | 3.4296511 | 0.00166507 | 0.0492743 | 296.422 | 295.929 | -0.000236799 | -0.00202555 | 855.186 | 855.388 | 252.1802 | 0.166507 | 252.6001 | 0.001663685 | -0.000236827 | -0.001426858 | 0.0001593616 | 0.165978 |  |  |  | 2.189646973 | 0.000846551 | 0.0246067 | 290916 | 29067 | -0.000245143 | -0.00211262 | 861582 |  | 161.0035 | 0.0846551 | 161.1398 | 0.0008461929 | -0.0002451731 | -0.0006010198 | 6.581872e-06 | 0.4079284 |  |  |  | 3.433214 | 0.00157306 | 0.0473582 | 301531 | 301058 | -0.000265741 | -0.00233046 | 876736 | 876969 | 252.4422 | 0.157306 | 252.8393 | 0.001571824 | -0.0002657763 | -0.001306048 | 0.0001201775 | 0.2034966 |  |  |  | 3.405137207 | 0.00174179 | 0.052145 | 299896 | 299375 | -0.000386569 | -0.00345685 | 893893 | 894239 | 250.3777 | 0.174179 | 250.8138 | 0.001740275 | -0.0003866437 | -0.001353631 | 0.0002046033 | 0.2856345
72 | 217.0005 | 3.261825 | 0.00124394 | 0.0358795 | 28.8792 | 28.8433 | -0.00031309 | -0.00282012 | 9.00454 | 9.00736 | 241.6166 | 0.124394 | 241.9172 | 0.001243167 | -0.000313139 | -0.0009300279 | -6.30063e-05 | 0.3366985 |  |  | 433.0009 | 7.84240625 | 0.00328138 | 0.097198 | 29.7183 | 29.6211 | -0.000930835 | -0.00819023 | 8.79062 | 8.79881 | 576.6475 | 0.328138 | 578.5397 | 0.003276008 | -0.0009312685 | -0.00234474 | 0.0002678794 | 0.3971735 |  |  | 432.9991 | 3.39525 | 0.00119912 | 0.0352699 | 29.4485 | 29.4132 | -0.000344953 | -0.00302178 | 8.75697 | 8.75999 | 249.6507 | 0.119912 | 249.9501 | 0.001198402 | -0.0003450125 | -0.0008533891 | -9.298549e-05 | 0.4042851 |  |  | 216.9994 | 3.116181 | 0.00108024 | 0.0323816 | 30.0087 | 29.9763 | -0.000307837 | -0.00281098 | 9.12857 | 9.13138 | 227.4585 | 0.108024 | 227.7042 | 0.001079657 | -0.0003078844 | -0.0007717726 | -6.459335e-05 | 0.3989315 |  |  | 433.0008 | 8.119388 | 0.00340678 | 0.101618 | 29.9298 | 29.8282 | -0.00106719 | -0.00967274 | 9.05404 | 9.06371 | 592.6561 | 0.340678 | 594.6751 | 0.00340099 | -0.00106776 | -0.00233323 | 0.0003854928 | 0.4576316 |  |  | 433.0008 | 3.098445 | 0.00110636 | 0.0316776 | 28.6639 | 28.6323 | -0.00030761 | -0.00252496 | 8.2058 | 8.20832 | 227.5992 | 0.110636 | 227.851 | 0.001105748 | -0.0003076573 | -0.0007980911 | -7.437768e-05 | 0.3854915 |  |  | 217.0005 | 3.715453 | 0.00128774 | 0.0384661 | 29.9096 | 29.8711 | -0.00036734 | -0.00323378 | 8.79999 | 8.80322 | 273.195 | 0.128774 | 273.5469 | 0.001286912 | -0.0003674075 | -0.0009195041 | -6.365554e-05 | 0.3995713 |  |  | 217.0004 | 2.796804 | 0.000962243 | 0.0288824 | 30.0446 | 30.0157 | -0.000270355 | -0.00244114 | 9.02695 | 9.02939 | 205.6473 | 0.0962243 | 205.8452 | 0.0009617803 | -0.0002703916 | -0.0006913888 | -3.646191e-05 | 0.3910847 |  |  | 433.0007 | 3.328358 | 0.00117513 | 0.0345399 | 29.4269 | 29.3924 | -0.00031613 | -0.00240958 | 7.61971 | 7.62212 | 244.2437 | 0.117513 | 244.5307 | 0.00117444 | -0.00031618 | -0.0008582601 | -4.259408e-05 | 0.3683965 |  |  |  | 3.414985107 | 0.00165876 | 0.0498275 | 300.889 | 300.391 | -0.000223258 | -0.00191832 | 859.045 | 859.237 | 251.1018 | 0.165876 | 251.5184 | 0.001657386 | -0.0002232829 | -0.001434103 | 0.0001520342 | 0.1556952 |  |  |  | 3.492212646 | 0.00159261 | 0.0469054 | 294.988 | 294.519 | -0.000496904 | -0.00442662 | 890.396 | 890.839 | 256.7803 | 0.159261 | 257.1893 | 0.001591343 | -0.0004970275 | -0.001094316 | 8.052227e-05 | 0.4541903 |  |  |  | 3.276584229 | 0.0017956 | 0.0541243 | 301.969 | 301.428 | -0.00027539 | -0.00241544 | 876.859 | 877.101 | 240.9253 | 0.17956 | 241.3579 | 0.00179399 | -0.0002754279 | -0.001518562 | 0.0002342367 | 0.1813742 |  |  |  | 3.412606 | 0.00154933 | 0.0471635 | 304.883 | 304.412 | -0.000274631 | -0.00242294 | 882.008 | 88.225 | 250.9269 | 0.154933 | 251.3157 | 0.001548131 | -0.0002746687 | -0.001273462 | 8.685899e-05 | 0.2156866 |  |  |  | 3.2901736 | 0.00164945 | 0.0467959 | 284.175 | 283.707 | -0.000259676 | -0.00223374 | 85.998 | 860.203 | 241.9245 | 0.164945 | 242.3236 | 0.001648091 | -0.0002597097 | -0.001388381 | 0.0001642907 | 0.1870593 |  |  |  | 3.390537109 | 0.00168113 | 0.0493801 | 294.225 | 293.732 | -0.000279652 | -0.0024157 | 863.581 | 863.823 | 249.3042 | 0.168113 | 249.7233 | 0.001679718 | -0.0002796911 | -0.001400027 | 0.0001507533 | 0.1997755 |  |  |  | 3.230838623 | 0.00157539 | 0.0466038 | 296.291 | 295.825 | -0.000255919 | -0.00223678 | 873.797 | 874.021 | 237.5617 | 0.157539 | 237.9359 | 0.00157415 | -0.0002559518 | -0.001318199 | 0.0001638524 | 0.1941678 |  |  |  | 3.371597412 | 0.0016085 | 0.0474116 | 295.231 | 294.757 | -0.000255795 | -0.00226227 | 884.185 | 884.411 | 247.9116 | 0.16085 | 248.3103 | 0.001607208 | -0.0002558277 | -0.00135138 | 0.000167209 | 0.1893085 |  |  |  | 3.4899209 | 0.00169569 | 0.0501803 | 296.431 | 295.929 | -0.000247629 | -0.00211819 | 855.176 | 855.388 | 256.6118 | 0.169569 | 257.047 | 0.001694254 | -0.0002476597 | -0.001446594 | 0.0001634477 | 0.1712019 |  |  |  | 2.220673096 | 0.000863042 | 0.0250861 | 290921 | 29067 | -0.000246107 | -0.00212094 | 861581 |  | 163.2848 | 0.0863042 | 163.4257 | 0.0008626698 | -0.0002461373 | -0.0006165325 | 1.114792e-05 | 0.3992284 |  |  |  | 3.493455 | 0.00159153 | 0.0479142 | 301537 | 301058 | -0.00025937 | -0.0022746 | 876742 | 876969 | 256.8717 | 0.159153 | 257.2805 | 0.001590265 | -0.0002594036 | -0.001330861 | 0.0001131197 | 0.1949141 |  |  |  | 3.465400391 | 0.00176413 | 0.0528137 | 299903 | 299375 | -0.000387808 | -0.00346793 | 893892 | 894239 | 254.8089 | 0.176413 | 255.2584 | 0.001762576 | -0.0003878832 | -0.001374693 | 0.0001996915 | 0.28216
73 | 220.0005 | 3.32119 | 0.00126199 | 0.0363999 | 28.8797 | 28.8433 | -0.000311982 | -0.00281014 | 9.00455 | 9.00736 | 246.0141 | 0.126199 | 246.3246 | 0.001261194 | -0.0003120307 | -0.0009491637 | -6.877533e-05 | 0.3287427 |  |  | 439.0009 | 7.984535 | 0.0033855 | 0.100282 | 29.7214 | 29.6211 | -0.000946044 | -0.00832406 | 8.79048 | 8.79881 | 587.0982 | 0.33855 | 589.0858 | 0.003379782 | -0.0009464918 | -0.00243329 | 0.0003168189 | 0.3889761 |  |  | 439.0007 | 3.456893 | 0.00121811 | 0.0358285 | 29.4491 | 29.4132 | -0.000357352 | -0.0031304 | 8.75686 | 8.75999 | 254.1833 | 0.121811 | 254.4929 | 0.001217369 | -0.0003574159 | -0.0008599528 | -9.748955e-05 | 0.4156226 |  |  | 220.0004 | 3.173265 | 0.00109509 | 0.0328269 | 30.0092 | 29.9763 | -0.000309015 | -0.00282173 | 9.12856 | 9.13138 | 231.6252 | 0.109509 | 231.8788 | 0.001094491 | -0.0003090628 | -0.0007854281 | -7.073769e-05 | 0.3934959 |  |  | 439.0008 | 8.256639 | 0.00351186 | 0.104753 | 29.933 | 29.8282 | -0.00113545 | -0.0102914 | 9.05342 | 9.06371 | 602.6744 | 0.351186 | 604.7909 | 0.003505708 | -0.001136095 | -0.002369613 | 0.0004389153 | 0.4794434 |  |  | 439.0008 | 3.156658 | 0.00112871 | 0.0323176 | 28.6646 | 28.6323 | -0.000313642 | -0.00257447 | 8.20575 | 8.20832 | 231.8753 | 0.112871 | 232.137 | 0.001128073 | -0.0003136912 | -0.0008143823 | -7.425137e-05 | 0.3851891 |  |  | 220.0005 | 3.782549 | 0.00131273 | 0.0392126 | 29.9103 | 29.8711 | -0.000378161 | -0.00332904 | 8.7999 | 8.80322 | 278.1286 | 0.131273 | 278.4937 | 0.001311869 | -0.0003782325 | -0.0009336366 | -6.312186e-05 | 0.4051175 |  |  | 219.9994 | 2.849006 | 0.000984479 | 0.0295499 | 30.0453 | 30.0157 | -0.000281994 | -0.00254624 | 9.02685 | 9.02939 | 209.4857 | 0.0984479 | 209.6919 | 0.0009839947 | -0.0002820338 | -0.000701961 | -3.290207e-05 | 0.4017799 |  |  | 439.0007 | 3.389199 | 0.00119337 | 0.0350759 | 29.4274 | 29.3924 | -0.000332875 | -0.00253722 | 7.61958 | 7.62212 | 248.7084 | 0.119337 | 249.0052 | 0.001192659 | -0.0003329304 | -0.0008597281 | -4.664527e-05 | 0.3872508 |  |  |  | 3.476138916 | 0.00168744 | 0.0506893 | 300.898 | 300.391 | -0.000232199 | -0.00199514 | 859.037 | 859.237 | 255.5984 | 0.168744 | 256.0298 | 0.001686018 | -0.000232226 | -0.001453792 | 0.0001536654 | 0.1597381 |  |  |  | 3.553002686 | 0.00161362 | 0.0475242 | 294.995 | 294.519 | -0.000502114 | -0.00447302 | 890.392 | 890.839 | 261.2501975 | 0.161362 | 261.6718 | 0.00161232 | -0.0005022401 | -0.001110079 | 7.516707e-05 | 0.4524362 |  |  |  | 3.335225342 | 0.00181466 | 0.0546988 | 301.975 | 301.428 | -0.00028693 | -0.00251666 | 876.849 | 877.101 | 245.2371575 | 0.181466 | 245.6822 | 0.001813015 | -0.0002869712 | -0.001526044 | 0.0002253172 | 0.188049 |  |  |  | 3.4717925 | 0.00156869 | 0.0477529 | 304.889 | 304.412 | -0.000284375 | -0.0025089 | 881.999 | 88.225 | 255.2789 | 0.156869 | 255.6793 | 0.001567461 | -0.0002844154 | -0.001283045 | 8.081657e-05 | 0.2216721 |  |  |  | 3.3477947 | 0.00166199 | 0.0471518 | 284.179 | 283.707 | -0.000266692 | -0.0022941 | 859.974 | 860.203 | 246.161375 | 0.166199 | 246.5705 | 0.00166061 | -0.0002667276 | -0.001393883 | 0.0001508052 | 0.1913558 |  |  |  | 3.449815674 | 0.0017021 | 0.049996 | 294.232 | 293.732 | -0.0002883 | -0.0024904 | 863.574 | 863.823 | 253.6629 | 0.17021 | 254.0947 | 0.001700653 | -0.0002883416 | -0.001412312 | 0.0001449236 | 0.2041629 |  |  |  | 3.288902344 | 0.00160108 | 0.0473638 | 296.298 | 295.825 | -0.000277049 | -0.00242147 | 873.778 | 874.021 | 241.8311 | 0.160108 | 242.2182 | 0.0015998 | -0.0002770874 | -0.001322712 | 0.0001641194 | 0.2094843 |  |  |  | 3.432791504 | 0.00162446 | 0.0478822 | 295.236 | 294.757 | -0.000273616 | -0.00241989 | 884.169 | 884.411 | 252.41114 | 0.162446 | 252.8212 | 0.001623142 | -0.0002736534 | -0.001349489 | 0.0001569841 | 0.2027831 |  |  |  | 3.5510696 | 0.00170714 | 0.0505191 | 296.434 | 295.929 | -0.000261451 | -0.00223642 | 855.165 | 855.388 | 261.1081 | 0.170714 | 261.5538 | 0.001705684 | -0.0002614852 | -0.001444199 | 0.0001480384 | 0.1810589 |  |  |  | 2.251906982 | 0.000865968 | 0.0251711 | 290922 | 29067 | -0.000254627 | -0.00219436 | 861573 |  | 165.5814 | 0.0865968 | 165.7248 | 0.0008655933 | -0.0002546594 | -0.0006109338 | 2.092168e-06 | 0.4168363 |  |  |  | 3.554611 | 0.00162781 | 0.0490066 | 301548 | 301058 | -0.000269476 | -0.00236322 | 876733 | 876969 | 261.3685 | 0.162781 | 261.7939 | 0.001626487 | -0.0002695123 | -0.001356974 | 0.0001234282 | 0.1986127 |  |  |  | 3.526424316 | 0.00178491 | 0.0534358 | 299909 | 299375 | -0.000405315 | -0.00362449 | 893876 | 894239 | 259.2959 | 0.178491 | 259.7587 | 0.001783319 | -0.0004053972 | -0.001377922 | 0.0001928801 | 0.2942091
74 | 223.0005 | 3.382334 | 0.00129465 | 0.037342 | 28.8807 | 28.8433 | -0.000318726 | -0.00287088 | 9.00449 | 9.00736 | 250.5433 | 0.129465 | 250.8677 | 0.001293813 | -0.0003187768 | -0.0009750359 | -6.068642e-05 | 0.3269385 |  |  | 445.0009 | 8.128226 | 0.00348066 | 0.103101 | 29.7242 | 29.6211 | -0.00100818 | -0.00887081 | 8.78993 | 8.79881 | 597.6637 | 0.348066 | 599.7439 | 0.003474617 | -0.001008689 | -0.002465928 | 0.0003562361 | 0.4090503 |  |  | 445.0007 | 3.518307 | 0.00124455 | 0.0366062 | 29.4498 | 29.4132 | -0.000359127 | -0.00314595 | 8.75684 | 8.75999 | 258.699 | 0.124455 | 259.021 | 0.001243776 | -0.0003591915 | -0.0008845847 | -9.447655e-05 | 0.4060567 |  |  | 223.0004 | 3.231488 | 0.00111492 | 0.0334213 | 30.0098 | 29.9763 | -0.000322901 | -0.00294853 | 9.12844 | 9.13138 | 235.875 | 0.111492 | 236.138 | 0.001114299 | -0.0003229531 | -0.0007913458 | -7.233267e-05 | 0.4081062 |  |  | 444.999 | 8.395101 | 0.00362169 | 0.108029 | 29.9362 | 29.8282 | -0.00117001 | -0.0106047 | 9.05311 | 9.06371 | 612.7811 | 0.362169 | 615.0004 | 0.003615147 | -0.001170695 | -0.002444452 | 0.0004965841 | 0.4789191 |  |  | 445.0008 | 3.215273 | 0.00115334 | 0.0330226 | 28.6653 | 28.6323 | -0.000316332 | -0.00259656 | 8.20573 | 8.20832 | 236.1809 | 0.115334 | 236.4533 | 0.001152675 | -0.000316382 | -0.0008362934 | -7.200516e-05 | 0.3783147 |  |  | 223.0005 | 3.850153 | 0.00133254 | 0.0398045 | 29.9109 | 29.8711 | -0.000375965 | -0.0033097 | 8.79992 | 8.80322 | 283.0995 | 0.133254 | 283.4767 | 0.001331653 | -0.0003760357 | -0.0009556173 | -6.79403e-05 | 0.3935003 |  |  | 223.0004 | 2.901001 | 0.00100403 | 0.0301368 | 30.0459 | 30.0157 | -0.000286773 | -0.00258938 | 9.0268 | 9.02939 | 213.3089 | 0.100403 | 213.5231 | 0.001003526 | -0.0002868141 | -0.0007167122 | -3.194953e-05 | 0.4001803 |  |  | 445.0007 | 3.450691 | 0.00120673 | 0.0354688 | 29.4278 | 29.3924 | -0.000337173 | -0.00256997 | 7.61955 | 7.62212 | 253.2209 | 0.120673 | 253.5264 | 0.001206002 | -0.0003372299 | -0.0008687726 | -5.580346e-05 | 0.3881681 |  |  |  | 3.536887939 | 0.00171084 | 0.0513921 | 300.905 | 300.391 | -0.000234735 | -0.00201693 | 859.035 | 859.237 | 260.0653 | 0.171084 | 260.5102 | 0.001709378 | -0.0002347626 | -0.001474616 | 0.0001502099 | 0.1592025 |  |  |  | 3.613746582 | 0.00163599 | 0.0481829 | 295.001 | 294.519 | -0.000517581 | -0.00461082 | 890.378 | 890.839 | 265.7167 | 0.163599 | 266.1514 | 0.001634653 | -0.000517715 | -0.001116938 | 7.118594e-05 | 0.4635126 |  |  |  | 3.393736328 | 0.00183793 | 0.0554004 | 301.982 | 301.428 | -0.000286167 | -0.00250997 | 87.685 | 877.101 | 249.5394 | 0.183793 | 249.9981 | 0.001836243 | -0.000286208 | -0.001550035 | 0.0002206537 | 0.1846461 |  |  |  | 3.5306287 | 0.00159907 | 0.0486776 | 304.899 | 304.412 | -0.000286921 | -0.00253137 | 881.997 | 88.225 | 259.6051 | 0.159907 | 260.0202 | 0.001597793 | -0.0002869622 | -0.001310831 | 8.590862e-05 | 0.2189163 |  |  |  | 3.4066047 | 0.00169704 | 0.0481464 | 284.189 | 283.707 | -0.000260449 | -0.00224039 | 859.979 | 860.203 | 250.4856 | 0.169704 | 250.9107 | 0.001695602 | -0.0002604829 | -0.001435119 | 0.0001592202 | 0.1815062 |  |  |  | 3.509347656 | 0.00173074 | 0.0508374 | 29.424 | 293.732 | -0.000291495 | -0.002518 | 863.571 | 863.823 | 258.0403 | 0.173074 | 258.4869 | 0.001729244 | -0.0002915375 | -0.001437707 | 0.0001466227 | 0.2027796 |  |  |  | 3.347272705 | 0.00163078 | 0.0482425 | 296.307 | 295.825 | -0.000272194 | -0.00237904 | 873.783 | 874.021 | 246.123 | 0.163078 | 246.5244 | 0.001629452 | -0.0002722311 | -0.001357221 | 0.0001682482 | 0.2005798 |  |  |  | 3.494666748 | 0.00164687 | 0.0485425 | 295.242 | 294.757 | -0.000274338 | -0.00242627 | 884.168 | 884.411 | 256.9608 | 0.164687 | 257.384 | 0.001645515 | -0.0002743756 | -0.00137114 | 0.0001528969 | 0.2001077 |  |  |  | 3.6127146 | 0.00173277 | 0.0512778 | 296.442 | 295.929 | -0.000275852 | -0.00235961 | 855.152 | 855.388 | 265.6408 | 0.173277 | 266.1011 | 0.00173127 | -0.0002758901 | -0.00145538 | 0.0001465438 | 0.1895656 |  |  |  | 2.283282715 | 0.000884121 | 0.0256988 | 290927 | 29067 | -0.000245753 | -0.00211788 | 861581 |  | 167.8884 | 0.0884121 | 168.0369 | 0.0008837304 | -0.0002457832 | -0.0006379472 | 8.18229e-06 | 0.385272 |  |  |  | 3.616347 | 0.00164187 | 0.0494296 | 301552 | 301058 | -0.000280743 | -0.00246203 | 876723 | 876969 | 265.9079 | 0.164187 | 266.3445 | 0.001640524 | -0.0002807824 | -0.001359741 | 0.0001113389 | 0.206497 |  |  |  | 3.587754395 | 0.00181348 | 0.0542911 | 299918 | 299375 | -0.000413174 | -0.00369476 | 893869 | 894239 | 263.8055 | 0.181348 | 264.2839 | 0.001811838 | -0.0004132594 | -0.001398578 | 0.0001936924 | 0.2954853
75 | 226.0005 | 3.4449375 | 0.0013151 | 0.037932 | 28.8813 | 28.8433 | -0.000321656 | -0.00289728 | 9.00447 | 9.00736 | 255.1806 | 0.13151 | 255.5161 | 0.001314236 | -0.0003217077 | -0.0009925283 | -6.536143e-05 | 0.3241296 |  |  | 451.0009 | 8.269628 | 0.00359222 | 0.106405 | 29.7275 | 29.6211 | -0.00103166 | -0.0090774 | 8.78973 | 8.79881 | 608.0609 | 0.359222 | 610.2452 | 0.003585783 | -0.001032193 | -0.002553591 | 0.0004128016 | 0.4042122 |  |  | 451.0007 | 3.580132 | 0.0012653 | 0.0372165 | 29.4504 | 29.4132 | -0.00037012 | -0.00324224 | 8.75675 | 8.75999 | 263.245 | 0.12653 | 263.5781 | 0.0012645 | -0.0003701885 | -0.0008943117 | -9.729718e-05 | 0.4139368 |  |  | 226.0004 | 3.291293 | 0.00113599 | 0.0340528 | 30.0104 | 29.9763 | -0.00031511 | -0.00287739 | 9.12851 | 9.13138 | 240.2404 | 0.113599 | 240.5133 | 0.001135345 | -0.0003151597 | -0.0008201856 | -7.327269e-05 | 0.3842541 |  |  | 451.0009 | 8.532397 | 0.00372648 | 0.111154 | 29.9394 | 29.8282 | -0.00121653 | -0.0110262 | 9.05269 | 9.06371 | 622.8027 | 0.372648 | 625.1235 | 0.003719554 | -0.001217271 | -0.002502283 | 0.000549658 | 0.4864639 |  |  | 451.0008 | 3.274739 | 0.00116935 | 0.0334811 | 28.6658 | 28.6323 | -0.00032927 | -0.00270276 | 8.20562 | 8.20832 | 240.5491 | 0.116935 | 240.8304 | 0.001168667 | -0.0003293242 | -0.0008393426 | -7.868403e-05 | 0.3923597 |  |  | 225.9994 | 3.917937 | 0.00135574 | 0.0404974 | 29.9116 | 29.8711 | -0.000388981 | -0.00342428 | 8.7998 | 8.80322 | 288.0836 | 0.135574 | 288.4742 | 0.001354822 | -0.0003890567 | -0.0009657651 | -6.944518e-05 | 0.4028481 |  |  | 226.0004 | 2.953802 | 0.00101822 | 0.0305627 | 30.0463 | 30.0157 | -0.000294227 | -0.00265669 | 9.02674 | 9.02939 | 217.1913 | 0.101822 | 217.4124 | 0.001017702 | -0.0002942703 | -0.0007234317 | -3.663521e-05 | 0.40677 |  |  | 451.0008 | 3.512098 | 0.00123097 | 0.0361812 | 29.4285 | 29.3924 | -0.000339305 | -0.00258622 | 7.61953 | 7.62212 | 257.7271 | 0.123097 | 258.0443 | 0.001230213 | -0.0003393626 | -0.0008908504 | -5.407851e-05 | 0.3809423 |  |  |  | 3.597476318 | 0.00173599 | 0.0521474 | 300.912 | 300.391 | -0.000238091 | -0.00204577 | 859.032 | 859.237 | 264.5203175 | 0.173599 | 264.9795 | 0.001734485 | -0.0002381193 | -0.001496366 | 0.0001485676 | 0.1591318 |  |  |  | 3.67486377 | 0.00166534 | 0.0490476 | 29.501 | 294.519 | -0.000513312 | -0.00457278 | 890.382 | 890.839 | 270.2106 | 0.166534 | 270.6606 | 0.001663955 | -0.0005134438 | -0.001150511 | 7.399898e-05 | 0.4462745 |  |  |  | 3.453078369 | 0.00187563 | 0.0565368 | 301.993 | 301.428 | -0.000294763 | -0.00258537 | 876.842 | 877.101 | 253.9028 | 0.187563 | 254.379 | 0.001873873 | -0.0002948065 | -0.001579067 | 0.0002299722 | 0.1866966 |  |  |  | 3.5904841 | 0.00161434 | 0.0491423 | 304.903 | 304.412 | -0.000298422 | -0.00263283 | 881.987 | 88.225 | 264.0062 | 0.161434 | 264.4324 | 0.001613038 | -0.0002984665 | -0.001314572 | 7.549943e-05 | 0.2270447 |  |  |  | 3.4664622 | 0.00172214 | 0.0488583 | 284.196 | 283.707 | -0.000269772 | -0.00232059 | 859.971 | 860.203 | 254.8869 | 0.172214 | 255.3259 | 0.001720659 | -0.0002698084 | -0.00145085 | 0.0001572424 | 0.1859657 |  |  |  | 3.569819824 | 0.00175584 | 0.0515746 | 294.247 | 293.732 | -0.000292561 | -0.00252721 | 86.357 | 863.823 | 262.4868 | 0.175584 | 262.9476 | 0.0017543 | -0.0002926038 | -0.001461697 | 0.0001443674 | 0.200181 |  |  |  | 3.406804932 | 0.00165414 | 0.0489337 | 296.314 | 295.825 | -0.000286492 | -0.002504 | 87.377 | 874.021 | 250.5004 | 0.165414 | 250.9147 | 0.001652773 | -0.000286533 | -0.00136624 | 0.0001655472 | 0.2097237 |  |  |  | 3.556658447 | 0.00167646 | 0.0494147 | 295.251 | 294.757 | -0.000284923 | -0.00251989 | 884.159 | 884.411 | 261.519 | 0.167646 | 261.9574 | 0.001675056 | -0.0002849636 | -0.001390093 | 0.0001559155 | 0.2049961 |  |  |  | 3.6749265 | 0.00177015 | 0.0523839 | 296.453 | 295.929 | -0.000242327 | -0.00207284 | 855.181 | 855.388 | 270.2152 | 0.177015 | 270.6935 | 0.001768585 | -0.0002423564 | -0.001526229 | 0.0001565089 | 0.1587943 |  |  |  | 2.314531006 | 0.000894409 | 0.0259978 | 29093 | 29067 | -0.000250574 | -0.00215943 | 861577 |  | 170.1861 | 0.0894409 | 170.3383 | 0.0008940093 | -0.0002506054 | -0.0006434039 | 6.469549e-06 | 0.3894994 |  |  |  | 3.677889 | 0.00167312 | 0.0503706 | 301561 | 301058 | -0.000283597 | -0.00248706 | 876721 | 876969 | 270.433 | 0.167312 | 270.8855 | 0.001671722 | -0.0002836372 | -0.001388085 | 0.0001164654 | 0.2043371 |  |  |  | 3.649729248 | 0.00183888 | 0.0550514 | 299926 | 299375 | -0.000419874 | -0.00375467 | 893863 | 894239 | 268.3624 | 0.183888 | 268.8559 | 0.001837191 | -0.0004199622 | -0.001417229 | 0.0001910525 | 0.2963262
76 | 229.0005 | 3.5083 | 0.00134426 | 0.0387731 | 28.8821 | 28.8433 | -0.000333072 | -0.0030001 | 9.00436 | 9.00736 | 259.8741 | 0.134426 | 260.2234 | 0.001343357 | -0.0003331275 | -0.00101023 | -6.165583e-05 | 0.3297542 |  |  | 456.999 | 8.408944 | 0.00369484 | 0.109445 | 29.7305 | 29.6211 | -0.00109401 | -0.00962595 | 8.78918 | 8.79881 | 618.3047 | 0.369484 | 620.5893 | 0.003688031 | -0.001094609 | -0.002593422 | 0.0004612647 | 0.4220713 |  |  | 457.0007 | 3.642534 | 0.00129224 | 0.038009 | 29.4512 | 29.4132 | -0.000392701 | -0.00344006 | 8.75655 | 8.75999 | 267.8334 | 0.129224 | 268.1795 | 0.001291406 | -0.0003927781 | -0.0008986276 | -9.416509e-05 | 0.4370866 |  |  | 229.0004 | 3.353172 | 0.00116118 | 0.034808 | 30.0112 | 29.9763 | -0.000330287 | -0.00301598 | 9.12837 | 9.13138 | 244.7571 | 0.116118 | 245.0413 | 0.001160506 | -0.0003303416 | -0.0008301648 | -7.086566e-05 | 0.3979229 |  |  | 457.0009 | 8.669416 | 0.00384782 | 0.114774 | 29.943 | 29.8282 | -0.00125894 | -0.0114107 | 9.0523 | 9.06371 | 632.8041 | 0.384782 | 635.239 | 0.003840436 | -0.001259733 | -0.002580703 | 0.0006192461 | 0.4881357 |  |  | 457.0008 | 3.334632 | 0.00118993 | 0.0340704 | 28.6663 | 28.6323 | -0.000340867 | -0.00279795 | 8.20553 | 8.20832 | 244.9486 | 0.118993 | 245.2401 | 0.001189223 | -0.0003409251 | -0.0008482975 | -8.096786e-05 | 0.4018933 |  |  | 229.0005 | 3.985613 | 0.00137941 | 0.0412045 | 29.9123 | 29.8711 | -0.000387095 | -0.00340769 | 8.79982 | 8.80322 | 293.0598 | 0.137941 | 293.464 | 0.001378459 | -0.0003871699 | -0.0009912895 | -7.044367e-05 | 0.390572 |  |  | 229.0004 | 3.009403 | 0.00103184 | 0.0309713 | 30.0467 | 30.0157 | -0.000292676 | -0.00264269 | 9.02675 | 9.02939 | 221.2796 | 0.103184 | 221.508 | 0.001031308 | -0.0002927188 | -0.0007385892 | -4.289033e-05 | 0.3963216 |  |  | 457.0008 | 3.574776 | 0.00125562 | 0.0369056 | 29.4293 | 29.3924 | -0.000344293 | -0.00262424 | 7.6195 | 7.62212 | 262.3265 | 0.125562 | 262.6559 | 0.001254832 | -0.0003443523 | -0.0009104801 | -5.241112e-05 | 0.3782096 |  |  |  | 3.658692627 | 0.00175957 | 0.0528559 | 300.919 | 300.391 | -0.00023694 | -0.00203588 | 859.033 | 859.237 | 269.0215 | 0.175957 | 269.4949 | 0.001758024 | -0.0002369681 | -0.001521056 | 0.0001450818 | 0.1557918 |  |  |  | 3.735696533 | 0.00168703 | 0.0496864 | 295.016 | 294.519 | -0.000518879 | -0.00462238 | 890.377 | 890.839 | 274.6836 | 0.168703 | 275.147 | 0.001685609 | -0.0005190137 | -0.001166595 | 6.929796e-05 | 0.4448962 |  |  |  | 3.513259766 | 0.00189711 | 0.057184 | 301.999 | 301.428 | -0.000300798 | -0.00263831 | 876.837 | 877.101 | 258.3279 | 0.189711 | 258.818 | 0.001895313 | -0.0003008432 | -0.00159447 | 0.0002227254 | 0.1886792 |  |  |  | 3.6515996 | 0.00164276 | 0.0500077 | 304.912 | 304.412 | -0.000309649 | -0.00273188 | 881.977 | 88.225 | 268.5 | 0.164276 | 268.9411 | 0.001641412 | -0.000309697 | -0.001331715 | 7.76576e-05 | 0.2325549 |  |  |  | 3.5262544 | 0.00174023 | 0.0493715 | 284.201 | 283.707 | -0.000282706 | -0.00243185 | 85.996 | 860.203 | 259.2834 | 0.174023 | 259.7346 | 0.001738718 | -0.000282746 | -0.001455972 | 0.0001483054 | 0.1941974 |  |  |  | 3.63025293 | 0.0017803 | 0.052293 | 294.255 | 293.732 | -0.000296148 | -0.00255819 | 863.567 | 863.823 | 266.9303625 | 0.17803 | 267.4056 | 0.001778717 | -0.0002961919 | -0.001482525 | 0.0001414898 | 0.1997887 |  |  |  | 3.466797119 | 0.00167255 | 0.0494783 | 29.632 | 295.825 | -0.000282878 | -0.00247241 | 873.773 | 874.021 | 254.9116 | 0.167255 | 255.3379 | 0.001671153 | -0.000282918 | -0.001388235 | 0.0001577095 | 0.2037969 |  |  |  | 3.618743164 | 0.00170461 | 0.0502445 | 295.259 | 294.757 | -0.00028018 | -0.00247794 | 884.163 | 884.411 | 266.0841 | 0.170461 | 266.5376 | 0.001703159 | -0.0002802193 | -0.00142294 | 0.0001574566 | 0.1969298 |  |  |  | 3.7370608 | 0.00178431 | 0.0528029 | 296.457 | 295.929 | -0.000269956 | -0.00230917 | 855.157 | 855.388 | 274.7839 | 0.178431 | 275.2742 | 0.00178272 | -0.0002699924 | -0.001512728 | 0.0001433642 | 0.1784805 |  |  |  | 2.345977051 | 0.000909901 | 0.0264481 | 290935 | 29067 | -0.000258569 | -0.00222833 | 86157 |  | 172.4983 | 0.0909901 | 172.6553 | 0.0009094873 | -0.0002586024 | -0.0006508849 | 9.87523e-06 | 0.397309 |  |  |  | 3.739612 | 0.00169143 | 0.0509218 | 301567 | 301058 | -0.000301754 | -0.00264629 | 876705 | 876969 | 274.9715 | 0.169143 | 275.4366 | 0.001690001 | -0.0003017995 | -0.001388202 | 0.0001086152 | 0.2174032 |  |  |  | 3.711688477 | 0.00186729 | 0.055902 | 299934 | 299375 | -0.000416101 | -0.00372094 | 893867 | 894239 | 272.9183 | 0.186729 | 273.4279 | 0.001865549 | -0.0004161876 | -0.001449361 | 0.000191417 | 0.2871524
77 | 232.0005 | 3.572428 | 0.00136818 | 0.0394629 | 28.8828 | 28.8433 | -0.000340116 | -0.00306355 | 9.0043 | 9.00736 | 264.6243 | 0.136818 | 264.9863 | 0.001367245 | -0.0003401739 | -0.001027071 | -6.348462e-05 | 0.3312077 |  |  | 463.0009 | 8.547499 | 0.00380576 | 0.112731 | 29.7338 | 29.6211 | -0.00110325 | -0.00970728 | 8.7891 | 8.79881 | 628.4926 | 0.380576 | 630.8845 | 0.003798536 | -0.001103859 | -0.002694677 | 0.0005182402 | 0.4096442 |  |  | 462.9991 | 3.706194 | 0.00131575 | 0.0387005 | 29.4519 | 29.4132 | -0.000385263 | -0.0033749 | 8.75661 | 8.75999 | 272.5143 | 0.131575 | 272.8728 | 0.001314885 | -0.0003853372 | -0.0009295479 | -9.493423e-05 | 0.4145426 |  |  | 232.0004 | 3.415429 | 0.00117633 | 0.035262 | 30.0116 | 29.9763 | -0.000349566 | -0.00319202 | 9.12819 | 9.13138 | 249.3014 | 0.117633 | 249.5947 | 0.001175639 | -0.0003496271 | -0.0008260116 | -7.861474e-05 | 0.4232715 |  |  | 463.0009 | 8.807195 | 0.0039706 | 0.118436 | 29.9467 | 29.8282 | -0.0013026 | -0.0118064 | 9.05191 | 9.06371 | 642.861 | 0.39706 | 645.4135 | 0.003962738 | -0.001303449 | -0.002659289 | 0.000689955 | 0.4901495 |  |  | 463.0008 | 3.394978 | 0.00121199 | 0.034702 | 28.667 | 28.6323 | -0.000337624 | -0.00277132 | 8.20555 | 8.20832 | 249.3814 | 0.121199 | 249.6836 | 0.001211256 | -0.000337681 | -0.0008735751 | -8.19491e-05 | 0.3865506 |  |  | 232.0005 | 4.05451 | 0.00141578 | 0.0422909 | 29.9134 | 29.8711 | -0.000408713 | -0.00359799 | 8.79963 | 8.80322 | 298.1257 | 0.141578 | 298.5478 | 0.001414779 | -0.0004087965 | -0.001005982 | -5.922421e-05 | 0.4063656 |  |  | 232.0005 | 3.067228 | 0.00106315 | 0.0319113 | 30.0476 | 30.0157 | -0.000291863 | -0.00263535 | 9.02676 | 9.02939 | 225.5315 | 0.106315 | 225.7712 | 0.001062585 | -0.0002919056 | -0.0007706797 | -3.228779e-05 | 0.3787639 |  |  | 463.0008 | 3.637607 | 0.00128307 | 0.0377126 | 29.4301 | 29.3924 | -0.000352654 | -0.00268797 | 7.61943 | 7.62212 | 266.9372 | 0.128307 | 267.2797 | 0.001282248 | -0.0003527162 | -0.0009295314 | -4.800872e-05 | 0.3794559 |  |  |  | 3.720640869 | 0.00178344 | 0.053573 | 300.927 | 300.391 | -0.000241817 | -0.00207778 | 859.029 | 859.237 | 273.5765 | 0.178344 | 274.0644 | 0.001781852 | -0.0002418462 | -0.001540005 | 0.0001415605 | 0.1570425 |  |  |  | 3.796856201 | 0.00171426 | 0.0504882 | 295.024 | 294.519 | -0.000532652 | -0.00474507 | 890.364 | 890.839 | 279.1806 | 0.171426 | 279.6592 | 0.001712792 | -0.0005327939 | -0.001179998 | 6.997533e-05 | 0.4515209 |  |  |  | 3.573678223 | 0.00192218 | 0.0579399 | 302.007 | 301.428 | -0.000304427 | -0.00267014 | 876.834 | 877.101 | 262.7705 | 0.192218 | 263.2755 | 0.001920335 | -0.0003044733 | -0.001615862 | 0.0002189412 | 0.1884279 |  |  |  | 3.7131255 | 0.00166285 | 0.050619 | 304.918 | 304.412 | -0.000322035 | -0.00284115 | 881.966 | 88.225 | 273.0239 | 0.166285 | 273.4779 | 0.001661469 | -0.0003220869 | -0.001339382 | 7.133482e-05 | 0.2404742 |  |  |  | 3.5859106 | 0.00177188 | 0.0502695 | 28.421 | 283.707 | -0.000276601 | -0.00237933 | 859.965 | 860.203 | 263.6699 | 0.177188 | 264.1371 | 0.001770312 | -0.0002766393 | -0.001493673 | 0.0001529427 | 0.1852074 |  |  |  | 3.690760742 | 0.00181137 | 0.0532055 | 294.264 | 293.732 | -0.000310849 | -0.00268519 | 863.554 | 863.823 | 271.3795 | 0.181137 | 271.871 | 0.001809731 | -0.0003108973 | -0.001498834 | 0.0001451638 | 0.2074261 |  |  |  | 3.526705322 | 0.00170118 | 0.0503252 | 296.328 | 295.825 | -0.000300935 | -0.00263023 | 873.758 | 874.021 | 259.3166 | 0.170118 | 259.7577 | 0.001699735 | -0.0003009803 | -0.001398754 | 0.0001600942 | 0.2151774 |  |  |  | 3.681058838 | 0.00172813 | 0.0509378 | 295.266 | 294.757 | -0.000290507 | -0.00256927 | 884.154 | 884.411 | 270.6661 | 0.172813 | 271.1338 | 0.001726639 | -0.0002905492 | -0.001436089 | 0.000154282 | 0.2023197 |  |  |  | 3.7990005 | 0.00181422 | 0.053688 | 296.466 | 295.929 | -0.000269498 | -0.00230526 | 855.158 | 855.388 | 279.3383 | 0.181422 | 279.8451 | 0.001812576 | -0.0002695343 | -0.001543042 | 0.0001459993 | 0.1746772 |  |  |  | 2.377544922 | 0.000917545 | 0.0266703 | 290937 | 29067 | -0.000258472 | -0.00222749 | 86157 |  | 174.8195 | 0.0917545 | 174.9799 | 0.0009171243 | -0.0002585054 | -0.0006586189 | 5.399955e-06 | 0.3924962 |  |  |  | 3.801287 | 0.00170677 | 0.0513837 | 301571 | 301058 | -0.000293631 | -0.00257505 | 876712 | 876969 | 279.5064 | 0.170677 | 279.9835 | 0.001705315 | -0.0002936741 | -0.001411641 | 9.782377e-05 | 0.2080374 |  |  |  | 3.77383667 | 0.00188934 | 0.0565621 | 299941 | 299375 | -0.000423258 | -0.00378494 | 89386 | 894239 | 277.488 | 0.188934 | 278.0123 | 0.001887557 | -0.0004233476 | -0.00146421 | 0.0001853567 | 0.2891304
78 | 235.0005 | 3.636859 | 0.00139002 | 0.0400927 | 28.8834 | 28.8433 | -0.000339808 | -0.00306077 | 9.0043 | 9.00736 | 269.3969 | 0.139002 | 269.7714 | 0.001389055 | -0.0003398657 | -0.001049189 | -6.751044e-05 | 0.3239318 |  |  | 469.0009 | 8.68905 | 0.00391681 | 0.11602 | 29.7371 | 29.6211 | -0.0011576 | -0.0101855 | 8.78862 | 8.79881 | 638.9007 | 0.391681 | 641.4032 | 0.003909159 | -0.001158271 | -0.002750889 | 0.0005741708 | 0.4210532 |  |  | 469.0008 | 3.769803 | 0.00133933 | 0.0393941 | 29.4526 | 29.4132 | -0.000403592 | -0.00353546 | 8.75645 | 8.75999 | 277.1914 | 0.133933 | 277.5627 | 0.001338434 | -0.0004036735 | -0.0009347604 | -9.561595e-05 | 0.431847 |  |  | 235.0004 | 3.478538 | 0.0012061 | 0.0361545 | 30.0125 | 29.9763 | -0.000337187 | -0.00307898 | 9.12831 | 9.13138 | 253.9079 | 0.12061 | 254.2141 | 0.001205373 | -0.0003372439 | -0.0008681294 | -7.209375e-05 | 0.3884719 |  |  | 469.0009 | 8.943082 | 0.00410097 | 0.122325 | 29.9505 | 29.8282 | -0.00136351 | -0.0123585 | 9.05136 | 9.06371 | 652.7797 | 0.410097 | 655.4567 | 0.004092584 | -0.00136444 | -0.002728144 | 0.0007688735 | 0.5001351 |  |  | 469.0008 | 3.456639 | 0.00123779 | 0.0354408 | 28.6677 | 28.6323 | -0.000366148 | -0.00300546 | 8.20532 | 8.20832 | 253.9107 | 0.123779 | 254.225 | 0.001237025 | -0.000366215 | -0.0008708095 | -7.970213e-05 | 0.4205455 |  |  | 235.0005 | 4.124259 | 0.00143798 | 0.0429542 | 29.914 | 29.8711 | -0.00041829 | -0.0036823 | 8.79954 | 8.80322 | 303.2544 | 0.143798 | 303.6904 | 0.001436947 | -0.0004183775 | -0.00101857 | -6.244619e-05 | 0.41075 |  |  | 234.9993 | 3.124555 | 0.00108117 | 0.0324521 | 30.0482 | 30.0157 | -0.000297975 | -0.00269053 | 9.0267 | 9.02939 | 229.7467 | 0.108117 | 229.9951 | 0.001080586 | -0.0002980194 | -0.0007825666 | -3.47705e-05 | 0.3808231 |  |  | 469.0008 | 3.702198 | 0.00129848 | 0.0381655 | 29.4305 | 29.3924 | -0.000365881 | -0.00278879 | 7.61933 | 7.62212 | 271.6771 | 0.129848 | 272.0299 | 0.001297638 | -0.000365948 | -0.0009316898 | -5.626016e-05 | 0.3927788 |  |  |  | 3.783999268 | 0.00181398 | 0.0544903 | 300.936 | 300.391 | -0.000248611 | -0.00213616 | 859.023 | 859.237 | 278.2352 | 0.181398 | 278.74 | 0.001812337 | -0.0002486419 | -0.001563695 | 0.0001440624 | 0.1590092 |  |  |  | 3.859751953 | 0.00173677 | 0.0511512 | 295.031 | 294.519 | -0.000536628 | -0.00478049 | 890.361 | 890.839 | 283.8053 | 0.173677 | 284.2982 | 0.001735264 | -0.000536772 | -0.001198492 | 6.519541e-05 | 0.447873 |  |  |  | 3.634328369 | 0.00194035 | 0.0584874 | 302.012 | 301.428 | -0.000310042 | -0.00271938 | 876.829 | 877.101 | 267.23 | 0.194035 | 267.7485 | 0.00193847 | -0.0003100901 | -0.00162838 | 0.0002081698 | 0.1904286 |  |  |  | 3.7742776 | 0.00168778 | 0.051378 | 304.926 | 304.412 | -0.00032584 | -0.00287472 | 881.963 | 88.225 | 277.5204 | 0.168778 | 277.9888 | 0.001686357 | -0.0003258931 | -0.001360464 | 6.99947e-05 | 0.2395455 |  |  |  | 3.6461311 | 0.00179881 | 0.0510335 | 284.217 | 283.707 | -0.000283749 | -0.00244082 | 859.959 | 860.203 | 268.097875 | 0.179881 | 268.5801 | 0.001797194 | -0.0002837893 | -0.001513405 | 0.000152619 | 0.1875171 |  |  |  | 3.751292236 | 0.00183354 | 0.0538569 | 29.427 | 293.732 | -0.000313317 | -0.0027065 | 863.552 | 863.823 | 275.8303 | 0.183354 | 276.3361 | 0.001831861 | -0.0003133661 | -0.001518495 | 0.0001399557 | 0.2063662 |  |  |  | 3.586716064 | 0.00172447 | 0.051014 | 296.335 | 295.825 | -0.000288993 | -0.00252586 | 873.768 | 874.021 | 263.7291 | 0.172447 | 264.1839 | 0.001722985 | -0.0002890348 | -0.00143395 | 0.0001571093 | 0.2015654 |  |  |  | 3.743537354 | 0.00175094 | 0.0516101 | 295.273 | 294.757 | -0.000295667 | -0.00261491 | 884.149 | 884.411 | 275.2601 | 0.175094 | 275.7421 | 0.001749409 | -0.0002957107 | -0.001453698 | 0.0001503284 | 0.2034196 |  |  |  | 3.8615833 | 0.00183682 | 0.0543568 | 296.473 | 295.929 | -0.000280597 | -0.0024002 | 855.148 | 855.388 | 283.9399 | 0.183682 | 284.4615 | 0.001835135 | -0.0002806364 | -0.001554499 | 0.0001410655 | 0.1805317 |  |  |  | 2.408880859 | 0.000930919 | 0.0270591 | 290941 | 29067 | -0.000266941 | -0.00230048 | 861563 |  | 177.1236 | 0.0930919 | 177.2885 | 0.000930486 | -0.0002669766 | -0.0006635093 | 6.732776e-06 | 0.4023706 |  |  |  | 3.86462 | 0.00174729 | 0.0526033 | 301584 | 301058 | -0.000312407 | -0.00273971 | 876695 | 876969 | 284.1632 | 0.174729 | 284.6598 | 0.001745765 | -0.0003124558 | -0.001433309 | 0.0001114255 | 0.2179961 |  |  |  | 3.836491943 | 0.00191672 | 0.0573818 | 299949 | 299375 | -0.000441023 | -0.00394379 | 893844 | 894239 | 282.095 | 0.191672 | 282.6357 | 0.001914885 | -0.0004411203 | -0.001473765 | 0.0001843765 | 0.2993152
79 | 238.0005 | 3.702089 | 0.00141482 | 0.0408081 | 28.8841 | 28.8433 | -0.000359759 | -0.00324048 | 9.00412 | 9.00736 | 274.2288 | 0.141482 | 274.6168 | 0.00141382 | -0.0003598237 | -0.001053996 | -6.890656e-05 | 0.3413899 |  |  | 475.001 | 8.830448 | 0.00405619 | 0.120149 | 29.7412 | 29.6211 | -0.00119796 | -0.0105406 | 8.78827 | 8.79881 | 649.2977 | 0.405619 | 651.9313 | 0.004047986 | -0.001198678 | -0.002849308 | 0.000658256 | 0.420691 |  |  | 475.0008 | 3.834114 | 0.00136889 | 0.0402634 | 29.4535 | 29.4132 | -0.000390602 | -0.00342167 | 8.75657 | 8.75999 | 281.9201 | 0.136889 | 282.3061 | 0.001367954 | -0.0003906783 | -0.0009772756 | -9.060304e-05 | 0.3997627 |  |  | 238.0005 | 3.541579 | 0.00122072 | 0.0365927 | 30.0129 | 29.9763 | -0.000347872 | -0.00317655 | 9.12821 | 9.13138 | 258.5094 | 0.122072 | 258.825 | 0.001219976 | -0.0003479325 | -0.000872043 | -8.066156e-05 | 0.3989855 |  |  | 474.999 | 9.075797 | 0.0042411 | 0.126505 | 29.9547 | 29.8282 | -0.00142832 | -0.0129459 | 9.05077 | 9.06371 | 662.467 | 0.42411 | 665.2766 | 0.004232132 | -0.001429341 | -0.002802791 | 0.0008586268 | 0.5099706 |  |  | 475.0008 | 3.519142 | 0.00126134 | 0.0361149 | 28.6684 | 28.6323 | -0.000362941 | -0.00297914 | 8.20534 | 8.20832 | 258.5019 | 0.126134 | 258.828 | 0.001260545 | -0.0003630069 | -0.0008975383 | -8.002219e-05 | 0.4044472 |  |  | 238.0005 | 4.19453125 | 0.001466 | 0.043791 | 29.9149 | 29.8711 | -0.000403275 | -0.00355012 | 8.79967 | 8.80322 | 308.4214 | 0.1466 | 308.8736 | 0.001464926 | -0.0004033563 | -0.00106157 | -6.005718e-05 | 0.379962 |  |  | 238.0005 | 3.183768 | 0.0011014 | 0.0330594 | 30.0488 | 30.0157 | -0.000308636 | -0.0027868 | 9.02661 | 9.02939 | 234.1006 | 0.11014 | 234.3584 | 0.001100794 | -0.0003086836 | -0.0007921103 | -3.572235e-05 | 0.3896978 |  |  | 475.0008 | 3.767511 | 0.00131887 | 0.0387647 | 29.4311 | 29.3924 | -0.000377151 | -0.00287469 | 7.61925 | 7.62212 | 276.47 | 0.131887 | 276.8346 | 0.001318001 | -0.0003772221 | -0.0009407789 | -5.980998e-05 | 0.4009679 |  |  |  | 3.847279785 | 0.00184095 | 0.0553005 | 300.944 | 300.391 | -0.000253066 | -0.00217443 | 859.019 | 859.237 | 282.8882 | 0.184095 | 283.409 | 0.001839258 | -0.000253098 | -0.00158616 | 0.0001430387 | 0.1595666 |  |  |  | 3.92282373 | 0.00176979 | 0.0521236 | 295.041 | 294.519 | -0.00054974 | -0.00489729 | 890.349 | 890.839 | 288.4429 | 0.176979 | 288.9534 | 0.001768226 | -0.0005498912 | -0.001218335 | 7.081127e-05 | 0.4513466 |  |  |  | 3.694875732 | 0.00197572 | 0.0595536 | 302.023 | 301.428 | -0.000292637 | -0.00256672 | 876.844 | 877.101 | 271.682 | 0.197572 | 272.2188 | 0.001973771 | -0.0002926798 | -0.001681091 | 0.0002145821 | 0.1741011 |  |  |  | 3.8359277 | 0.0017177 | 0.0522889 | 304.935 | 304.412 | -0.000330418 | -0.00291511 | 881.959 | 88.225 | 282.0535 | 0.17177 | 282.538 | 0.001716226 | -0.0003304726 | -0.001385754 | 7.341266e-05 | 0.2384786 |  |  |  | 3.7067517 | 0.00181529 | 0.0515011 | 284.222 | 283.707 | -0.000303802 | -0.00261332 | 859.942 | 860.203 | 272.5553 | 0.181529 | 273.05 | 0.001813644 | -0.0003038482 | -0.001509796 | 0.000141699 | 0.2012511 |  |  |  | 3.812196533 | 0.00185414 | 0.054462 | 294.276 | 293.732 | -0.000327137 | -0.00282588 | 86.354 | 863.823 | 280.3086 | 0.185414 | 280.8283 | 0.001852423 | -0.0003271905 | -0.001525233 | 0.0001330134 | 0.2145184 |  |  |  | 3.646616211 | 0.00174756 | 0.0516971 | 296.342 | 295.825 | -0.000294643 | -0.00257524 | 873.763 | 874.021 | 268.1335 | 0.174756 | 268.6021 | 0.001746035 | -0.0002946864 | -0.001451348 | 0.0001539716 | 0.2030432 |  |  |  | 3.807312256 | 0.00177388 | 0.0522862 | 29.528 | 294.757 | -0.000301666 | -0.00266796 | 884.144 | 884.411 | 279.9494 | 0.177388 | 280.446 | 0.001772309 | -0.0003017115 | -0.001470597 | 0.0001459488 | 0.2051626 |  |  |  | 3.9257805 | 0.00186213 | 0.0551058 | 29.648 | 295.929 | -0.000294176 | -0.00251635 | 855.137 | 855.388 | 288.6603 | 0.186213 | 289.1979 | 0.001860398 | -0.0002942193 | -0.001566179 | 0.0001381221 | 0.187858 |  |  |  | 2.439933105 | 0.000943339 | 0.0274201 | 290945 | 29067 | -0.000266774 | -0.00229904 | 861563 |  | 179.4068 | 0.0943339 | 179.5761 | 0.0009428943 | -0.0002668096 | -0.0006760847 | 7.221679e-06 | 0.3946393 |  |  |  | 3.928739 | 0.00176995 | 0.0532857 | 30159 | 301058 | -0.000322645 | -0.00282949 | 876686 | 876969 | 288.8779 | 0.176995 | 289.3892 | 0.001768385 | -0.0003226971 | -0.001445688 | 0.0001068923 | 0.2232134 |  |  |  | 3.901057861 | 0.00194225 | 0.0581462 | 299956 | 299375 | -0.000440885 | -0.00394256 | 893844 | 894239 | 286.8425 | 0.194225 | 287.3996 | 0.001940366 | -0.0004409822 | -0.001499384 | 0.0001806891 | 0.2941089
80 | 241.0005 | 3.768082 | 0.00144208 | 0.0415944 | 28.8849 | 28.8433 | -0.000354113 | -0.00318962 | 9.00417 | 9.00736 | 279.1172 | 0.144208 | 279.5197 | 0.001441041 | -0.0003541757 | -0.001086865 | -6.815741e-05 | 0.3258689 |  |  | 481.001 | 8.970369 | 0.00417383 | 0.123633 | 29.7447 | 29.6211 | -0.00124602 | -0.0109635 | 8.78784 | 8.79881 | 659.586 | 0.417383 | 662.339 | 0.004165144 | -0.001246797 | -0.002918347 | 0.0007212992 | 0.4272271 |  |  | 481.0008 | 3.897849 | 0.00138908 | 0.0408573 | 29.4541 | 29.4132 | -0.000405182 | -0.00354939 | 8.75644 | 8.75999 | 286.6065 | 0.138908 | 287.0046 | 0.001388116 | -0.0004052641 | -0.000982852 | -9.471636e-05 | 0.4123348 |  |  | 241.0005 | 3.605813 | 0.00124698 | 0.0373799 | 30.0137 | 29.9763 | -0.000357683 | -0.00326614 | 9.12812 | 9.13138 | 263.198 | 0.124698 | 263.5262 | 0.001246203 | -0.000357747 | -0.0008884562 | -7.805854e-05 | 0.4026614 |  |  | 481.0009 | 9.207678 | 0.00438841 | 0.130898 | 29.9591 | 29.8282 | -0.00148649 | -0.0134731 | 9.05024 | 9.06371 | 672.0933 | 0.438841 | 675.0427 | 0.004378809 | -0.001487596 | -0.002891213 | 0.0009557813 | 0.5145231 |  |  | 481.0008 | 3.581522 | 0.00128189 | 0.0367035 | 28.669 | 28.6323 | -0.000356049 | -0.00292256 | 8.2054 | 8.20832 | 263.0842 | 0.128189 | 263.4214 | 0.001281069 | -0.0003561124 | -0.0009249567 | -8.328926e-05 | 0.3850044 |  |  | 240.9993 | 4.264736 | 0.0014887 | 0.0444691 | 29.9156 | 29.8711 | -0.000413625 | -0.00364123 | 8.79958 | 8.80322 | 313.5835 | 0.14887 | 314.0503 | 0.001487593 | -0.0004137106 | -0.001073882 | -6.294972e-05 | 0.3852475 |  |  | 241.0005 | 3.243945 | 0.00111672 | 0.033519 | 30.0492 | 30.0157 | -0.000319361 | -0.00288363 | 9.02651 | 9.02939 | 238.5253 | 0.111672 | 238.7917 | 0.001116097 | -0.000319412 | -0.0007966849 | -4.191856e-05 | 0.4009264 |  |  | 481.0008 | 3.831169 | 0.00134445 | 0.0395167 | 29.4319 | 29.3924 | -0.000368309 | -0.0028073 | 7.61931 | 7.62212 | 281.1414 | 0.134445 | 281.5193 | 0.001343547 | -0.0003683768 | -0.0009751702 | -5.75801e-05 | 0.3777565 |  |  |  | 3.91056958 | 0.00186276 | 0.0559556 | 30.095 | 300.391 | -0.000269755 | -0.00231784 | 859.005 | 859.237 | 287.5419 | 0.186276 | 288.0775 | 0.001861027 | -0.0002697914 | -0.001591236 | 0.0001368672 | 0.1695483 |  |  |  | 3.985541016 | 0.00178795 | 0.0526585 | 295.046 | 294.519 | -0.000558806 | -0.00497806 | 890.341 | 890.839 | 293.0545 | 0.178795 | 293.5785 | 0.001786354 | -0.0005589622 | -0.001227391 | 6.176985e-05 | 0.4554067 |  |  |  | 3.755903564 | 0.00199404 | 0.060106 | 302.029 | 301.428 | -0.000319694 | -0.00280404 | 87.682 | 877.101 | 276.1694 | 0.199404 | 276.7201 | 0.001992055 | -0.0003197451 | -0.001672309 | 0.0002037767 | 0.1911997 |  |  |  | 3.8988545 | 0.00174229 | 0.0530375 | 304.942 | 304.412 | -0.000344051 | -0.00303539 | 881.946 | 88.225 | 286.6805 | 0.174229 | 287.18 | 0.001740774 | -0.0003441102 | -0.001396664 | 7.096952e-05 | 0.2463801 |  |  |  | 3.7686104 | 0.00184085 | 0.0522262 | 284.229 | 283.707 | -0.000302041 | -0.00259817 | 859.944 | 860.203 | 277.1037 | 0.184085 | 277.6138 | 0.001839158 | -0.0003020866 | -0.001537071 | 0.0001392674 | 0.1965339 |  |  |  | 3.874682373 | 0.00188086 | 0.0552468 | 294.284 | 293.732 | -0.00032299 | -0.00279006 | 863.544 | 863.823 | 284.9031 | 0.188086 | 285.439 | 0.001879093 | -0.0003230422 | -0.001556051 | 0.0001314541 | 0.2076038 |  |  |  | 3.708550293 | 0.00177164 | 0.0524096 | 296.349 | 295.825 | -0.000302486 | -0.00264379 | 873.756 | 874.021 | 272.6875 | 0.177164 | 273.1706 | 0.001770072 | -0.0003025318 | -0.001467541 | 0.0001509308 | 0.2061488 |  |  |  | 3.871503418 | 0.00179842 | 0.0530096 | 295.287 | 294.757 | -0.000306664 | -0.00271217 | 88.414 | 884.411 | 284.6694 | 0.179842 | 285.1813 | 0.001796805 | -0.000306711 | -0.001490094 | 0.0001429842 | 0.2058334 |  |  |  | 3.9901792 | 0.00189045 | 0.0559438 | 296.488 | 295.929 | -0.000281219 | -0.00240552 | 855.148 | 855.388 | 293.3955 | 0.189045 | 293.9502 | 0.001888665 | -0.0002812585 | -0.001607407 | 0.0001380873 | 0.1749766 |  |  |  | 2.471139893 | 0.000952869 | 0.0276971 | 290947 | 29067 | -0.000268973 | -0.00231799 | 861561 |  | 181.7015 | 0.0952869 | 181.8746 | 0.0009524153 | -0.0002690092 | -0.0006834061 | 4.76636e-06 | 0.39363 |  |  |  | 3.992142 | 0.00179367 | 0.0539998 | 301598 | 301058 | -0.000330071 | -0.00289462 | 87668 | 876969 | 293.5399 | 0.179367 | 294.0664 | 0.001792063 | -0.0003301255 | -0.001461938 | 0.0001037166 | 0.2258136 |  |  |  | 3.966066895 | 0.00196729 | 0.0588956 | 299964 | 299375 | -0.000450909 | -0.0040322 | 893835 | 894239 | 291.6226 | 0.196729 | 292.1963 | 0.001965357 | -0.0004510107 | -0.001514347 | 0.0001763114 | 0.2978252
81 | 244.0005 | 3.835296 | 0.00147096 | 0.0424274 | 28.8857 | 28.8433 | -0.000368385 | -0.00331818 | 9.00405 | 9.00736 | 284.096 | 0.147096 | 284.5139 | 0.001469879 | -0.0003684529 | -0.001101426 | -6.628472e-05 | 0.3345234 |  |  | 487.001 | 9.107902 | 0.00431335 | 0.127766 | 29.7489 | 29.6211 | -0.00129843 | -0.0114246 | 8.78738 | 8.79881 | 669.6987 | 0.431335 | 672.5873 | 0.004304074 | -0.001299274 | -0.0030048 | 0.000806943 | 0.4323993 |  |  | 487.0008 | 3.963107 | 0.00140977 | 0.0414658 | 29.4547 | 29.4132 | -0.000403965 | -0.00353873 | 8.75645 | 8.75999 | 291.4049 | 0.140977 | 291.8157 | 0.001408777 | -0.0004040466 | -0.001004731 | -9.891213e-05 | 0.4021442 |  |  | 244.0005 | 3.67136 | 0.00127108 | 0.0381024 | 30.0145 | 29.9763 | -0.00036446 | -0.00332803 | 9.12806 | 9.13138 | 267.9825 | 0.127108 | 268.3231 | 0.001270273 | -0.0003645264 | -0.0009057464 | -7.809405e-05 | 0.4024597 |  |  | 487.0009 | 9.339323 | 0.0045377 | 0.135352 | 29.9636 | 29.8282 | -0.00152967 | -0.0138645 | 9.04985 | 9.06371 | 681.7024 | 0.45377 | 684.7957 | 0.004527436 | -0.001530841 | -0.002996595 | 0.001054952 | 0.5108603 |  |  | 487.0008 | 3.644984 | 0.00130683 | 0.0374176 | 28.6697 | 28.6323 | -0.000369507 | -0.00303303 | 8.20529 | 8.20832 | 267.7458 | 0.130683 | 268.0957 | 0.001305977 | -0.0003695753 | -0.0009364016 | -8.259141e-05 | 0.3946761 |  |  | 244.0005 | 4.335437 | 0.00151595 | 0.0452832 | 29.9164 | 29.8711 | -0.000424158 | -0.00373396 | 8.79949 | 8.80322 | 318.7821 | 0.151595 | 319.2654 | 0.001514802 | -0.000424248 | -0.001090554 | -6.148852e-05 | 0.3890206 |  |  | 244.0005 | 3.3056 | 0.00113925 | 0.0341955 | 30.0499 | 30.0157 | -0.000322156 | -0.00290887 | 9.02649 | 9.02939 | 243.0588 | 0.113925 | 243.3358 | 0.001138602 | -0.0003222079 | -0.0008163936 | -4.145022e-05 | 0.3946722 |  |  | 487.0008 | 3.895262 | 0.00136973 | 0.0402597 | 29.4326 | 29.3924 | -0.000391096 | -0.00298098 | 7.61914 | 7.62212 | 285.8446 | 0.136973 | 286.2362 | 0.001368793 | -0.0003911725 | -0.0009776203 | -5.581019e-05 | 0.4001272 |  |  |  | 3.973718262 | 0.00189252 | 0.0568495 | 300.959 | 300.391 | -0.000265109 | -0.00227791 | 859.009 | 859.237 | 292.1852 | 0.189252 | 292.7381 | 0.001890731 | -0.0002651441 | -0.001625587 | 0.0001386773 | 0.1631067 |  |  |  | 4.048439209 | 0.0018166 | 0.0535025 | 295.054 | 294.519 | -0.00056731 | -0.00505382 | 890.333 | 890.839 | 297.6794 | 0.18166 | 298.2201 | 0.001814952 | -0.000567471 | -0.001247481 | 6.310153e-05 | 0.4548935 |  |  |  | 3.818281982 | 0.00203535 | 0.0613509 | 302.041 | 301.428 | -0.000319743 | -0.00280447 | 87.682 | 877.101 | 280.756 | 0.203535 | 281.3275 | 0.002033281 | -0.0003197941 | -0.001713487 | 0.0002152288 | 0.1866335 |  |  |  | 3.9615115 | 0.00177199 | 0.0539414 | 304.951 | 304.412 | -0.000354185 | -0.0031248 | 881.938 | 88.225 | 291.2876 | 0.177199 | 291.8038 | 0.001770422 | -0.0003542477 | -0.001416174 | 7.373234e-05 | 0.2501442 |  |  |  | 3.8305967 | 0.00186804 | 0.0529976 | 284.237 | 283.707 | -0.000311879 | -0.0026828 | 859.935 | 860.203 | 281.6615 | 0.186804 | 282.1877 | 0.001866297 | -0.0003119276 | -0.00155437 | 0.0001384003 | 0.2006779 |  |  |  | 3.937521729 | 0.00191687 | 0.0563047 | 294.295 | 293.732 | -0.000335487 | -0.00289801 | 863.533 | 863.823 | 289.5237 | 0.191687 | 290.0786 | 0.001915035 | -0.0003355433 | -0.001579492 | 0.0001389889 | 0.2124375 |  |  |  | 3.771085938 | 0.00179687 | 0.053156 | 296.356 | 295.825 | -0.000311921 | -0.00272626 | 873.748 | 874.021 | 277.2857 | 0.179687 | 277.784 | 0.001795258 | -0.0003119697 | -0.001483288 | 0.0001487715 | 0.2103231 |  |  |  | 3.93495752 | 0.0018226 | 0.0537224 | 295.294 | 294.757 | -0.000313384 | -0.0027716 | 884.134 | 884.411 | 289.3351 | 0.18226 | 289.8625 | 0.001820941 | -0.0003134331 | -0.001507508 | 0.0001399737 | 0.2079147 |  |  |  | 4.0535898 | 0.00191158 | 0.0565691 | 296.495 | 295.929 | -0.000306597 | -0.0026226 | 855.126 | 855.388 | 298.0581 | 0.191158 | 298.6278 | 0.001909755 | -0.000306644 | -0.001603111 | 0.0001313201 | 0.1912806 |  |  |  | 2.502294434 | 0.000969842 | 0.0281904 | 290952 | 29067 | -0.000278549 | -0.00240051 | 861553 |  | 183.9922 | 0.0969842 | 184.1707 | 0.000969372 | -0.0002785878 | -0.0006907842 | 9.759439e-06 | 0.4032921 |  |  |  | 4.055291 | 0.00181978 | 0.0547858 | 301605 | 301058 | -0.000331948 | -0.00291108 | 876678 | 876969 | 298.1832 | 0.181978 | 298.7258 | 0.001818126 | -0.0003320031 | -0.001486123 | 0.000103028 | 0.2234022 |  |  |  | 4.030308838 | 0.00199757 | 0.0598023 | 299973 | 299375 | -0.000461885 | -0.00413036 | 893826 | 894239 | 296.3462 | 0.199757 | 296.9382 | 0.001995578 | -0.0004619917 | -0.001533586 | 0.0001774978 | 0.3012493
82 | 247.0005 | 3.902478 | 0.00149423 | 0.0430987 | 28.8864 | 28.8433 | -0.000374545 | -0.00337367 | 9.00399 | 9.00736 | 289.0724 | 0.149423 | 289.5044 | 0.001493115 | -0.0003746152 | -0.0011185 | -6.999387e-05 | 0.3349265 |  |  | 493.001 | 9.245421 | 0.00444615 | 0.1317 | 29.7528 | 29.6211 | -0.00134822 | -0.0118627 | 8.78694 | 8.79881 | 679.8104 | 0.444615 | 682.8329 | 0.004436295 | -0.00134913 | -0.003087165 | 0.000885892 | 0.4370124 |  |  | 492.999 | 4.029085 | 0.00143755 | 0.0422829 | 29.4555 | 29.4132 | -0.000421092 | -0.00368876 | 8.7563 | 8.75999 | 296.2563 | 0.143755 | 296.6822 | 0.001436518 | -0.0004211807 | -0.001015337 | -9.631457e-05 | 0.4148186 |  |  | 247.0005 | 3.736651 | 0.00129668 | 0.0388696 | 30.0152 | 29.9763 | -0.000361537 | -0.00330133 | 9.12808 | 9.13138 | 272.7482 | 0.129668 | 273.1019 | 0.00129584 | -0.0003616024 | -0.0009342377 | -7.654093e-05 | 0.3870561 |  |  | 493.0009 | 9.47004 | 0.00468859 | 0.139852 | 29.9681 | 29.8282 | -0.00161461 | -0.0146343 | 9.04908 | 9.06371 | 691.2438 | 0.468859 | 694.4848 | 0.004677633 | -0.001615915 | -0.003061718 | 0.001156018 | 0.5277805 |  |  | 493.0009 | 3.70975 | 0.00133032 | 0.0380901 | 28.6704 | 28.6323 | -0.000386324 | -0.00317108 | 8.20515 | 8.20832 | 272.5032 | 0.133032 | 272.8657 | 0.001329436 | -0.0003863986 | -0.0009430373 | -8.383823e-05 | 0.4097385 |  |  | 247.0005 | 4.406095 | 0.0015439 | 0.0461181 | 29.9172 | 29.8711 | -0.000424416 | -0.00373623 | 8.79949 | 8.80322 | 323.9776 | 0.15439 | 324.4778 | 0.001542709 | -0.0004245061 | -0.001118203 | -5.931604e-05 | 0.3796323 |  |  | 247.0005 | 3.36896 | 0.00116457 | 0.0349555 | 30.0507 | 30.0157 | -0.000311809 | -0.00281545 | 9.02658 | 9.02939 | 247.7176 | 0.116457 | 248.0061 | 0.001163892 | -0.0003118576 | -0.0008520348 | -3.880824e-05 | 0.3660151 |  |  | 493.0009 | 3.960806 | 0.00139569 | 0.0410226 | 29.4334 | 29.3924 | -0.000405181 | -0.00308834 | 7.61903 | 7.62212 | 290.6545 | 0.139569 | 291.0601 | 0.001394717 | -0.0004052631 | -0.0009894538 | -5.389488e-05 | 0.4095826 |  |  |  | 4.037842041 | 0.00192445 | 0.0578087 | 300.969 | 300.391 | -0.000271536 | -0.00233313 | 859.003 | 859.237 | 296.9002 | 0.192445 | 297.4715 | 0.001922601 | -0.0002715729 | -0.001651028 | 0.0001422169 | 0.1644872 |  |  |  | 4.110874512 | 0.00183949 | 0.0541764 | 295.061 | 294.519 | -0.000576001 | -0.00513124 | 890.326 | 890.839 | 302.2702 | 0.183949 | 302.8262 | 0.0018378 | -0.000576167 | -0.001261633 | 5.889196e-05 | 0.4566834 |  |  |  | 3.880852539 | 0.00206144 | 0.0621374 | 302.049 | 301.428 | -0.00032075 | -0.0028133 | 876.819 | 877.101 | 285.3568 | 0.206144 | 285.9451 | 0.002059318 | -0.0003208015 | -0.001738517 | 0.0002114248 | 0.184526 |  |  |  | 4.0242834 | 0.00179569 | 0.0546631 | 304.958 | 304.412 | -0.00035089 | -0.00309572 | 88.194 | 88.225 | 295.9032 | 0.179569 | 296.4345 | 0.00179408 | -0.0003509516 | -0.001443128 | 7.046456e-05 | 0.2431881 |  |  |  | 3.8923203 | 0.00189686 | 0.0538153 | 284.245 | 283.707 | -0.000315305 | -0.00271226 | 859.932 | 860.203 | 286.2 | 0.189686 | 286.7429 | 0.001895063 | -0.0003153547 | -0.001579709 | 0.0001392735 | 0.1996284 |  |  |  | 3.999940186 | 0.00194722 | 0.057196 | 294.304 | 293.732 | -0.000339857 | -0.00293576 | 863.529 | 863.823 | 294.1132 | 0.194722 | 294.686 | 0.001945327 | -0.0003399148 | -0.001605412 | 0.0001410715 | 0.2117306 |  |  |  | 3.833331543 | 0.00181766 | 0.0537708 | 296.362 | 295.825 | -0.000315283 | -0.00275564 | 873.745 | 874.021 | 281.8626 | 0.181766 | 282.3749 | 0.00181601 | -0.0003153327 | -0.001500677 | 0.0001423123 | 0.2101269 |  |  |  | 3.998311523 | 0.00185421 | 0.0546542 | 295.303 | 294.757 | -0.000318241 | -0.00281456 | 884.129 | 884.411 | 293.9935 | 0.185421 | 294.5386 | 0.001852493 | -0.0003182916 | -0.001534201 | 0.0001444078 | 0.2074641 |  |  |  | 4.1170601 | 0.00194504 | 0.0575593 | 296.505 | 295.929 | -0.000302822 | -0.00259031 | 855.129 | 855.388 | 302.725 | 0.194504 | 303.3138 | 0.001943151 | -0.0003028679 | -0.001640283 | 0.000136809 | 0.1846437 |  |  |  | 2.533915039 | 0.000983042 | 0.0285741 | 290956 | 29067 | -0.000277296 | -0.00238971 | 861554 |  | 186.3173 | 0.0983042 | 186.5004 | 0.0009825591 | -0.0002773345 | -0.0007052247 | 1.080747e-05 | 0.3932569 |  |  |  | 4.11889 | 0.00184205 | 0.0554562 | 301612 | 301058 | -0.000344263 | -0.00301908 | 876667 | 876969 | 302.8596 | 0.184205 | 303.4174 | 0.001840356 | -0.0003443223 | -0.001496033 | 9.832071e-05 | 0.2301568 |  |  |  | 4.093796631 | 0.0020214 | 0.0605158 | 29998 | 299375 | -0.000476937 | -0.00426495 | 893812 | 894239 | 301.0145 | 0.20214 | 301.6229 | 0.00201936 | -0.0004770508 | -0.001542309 | 0.0001725966 | 0.3093095
83 | 250.0005 | 3.970564 | 0.00152579 | 0.044009 | 28.8873 | 28.8433 | -0.000382329 | -0.00344378 | 9.00392 | 9.00736 | 294.1159 | 0.152579 | 294.5646 | 0.001524627 | -0.0003824021 | -0.001142225 | -6.580309e-05 | 0.334787 |  |  | 499.001 | 9.383368 | 0.00459747 | 0.136182 | 29.7573 | 29.6211 | -0.00140797 | -0.0123885 | 8.78642 | 8.79881 | 689.9535 | 0.459747 | 693.1256 | 0.004586934 | -0.001408962 | -0.003177972 | 0.0009830138 | 0.4433526 |  |  | 499.0008 | 4.094461 | 0.00145912 | 0.0429175 | 29.4562 | 29.4132 | -0.00041748 | -0.00365712 | 8.75633 | 8.75999 | 301.0633 | 0.145912 | 301.5026 | 0.001458057 | -0.0004175672 | -0.001040489 | -9.968091e-05 | 0.4013181 |  |  | 250.0005 | 3.801897 | 0.00131182 | 0.0393234 | 30.0157 | 29.9763 | -0.00037496 | -0.00342391 | 9.12796 | 9.13138 | 277.5107 | 0.131182 | 277.8748 | 0.00131096 | -0.0003750303 | -0.00093593 | -8.540525e-05 | 0.4007034 |  |  | 499.0009 | 9.59812 | 0.00485845 | 0.144919 | 29.9731 | 29.8282 | -0.00169532 | -0.0153659 | 9.04835 | 9.06371 | 700.5927 | 0.485845 | 703.9965 | 0.004846686 | -0.001696759 | -0.003149927 | 0.001276838 | 0.538666 |  |  | 499.0009 | 3.77382 | 0.00135453 | 0.0387834 | 28.6711 | 28.6323 | -0.00039383 | -0.00323268 | 8.20509 | 8.20832 | 277.2095 | 0.135453 | 277.585 | 0.001353613 | -0.0003939076 | -0.0009597059 | -8.410358e-05 | 0.4104461 |  |  | 250.0005 | 4.47740625 | 0.00156334 | 0.0466986 | 29.9178 | 29.8711 | -0.00042289 | -0.00372279 | 8.7995 | 8.80322 | 329.221 | 0.156334 | 329.7357 | 0.001562119 | -0.0004229794 | -0.00113914 | -6.586599e-05 | 0.3713148 |  |  | 250.0005 | 3.432185 | 0.00117974 | 0.0354108 | 30.0511 | 30.0157 | -0.000319294 | -0.00288303 | 9.02651 | 9.02939 | 252.3665 | 0.117974 | 252.6642 | 0.001179045 | -0.000319345 | -0.0008596997 | -4.624542e-05 | 0.3714611 |  |  | 499.0009 | 4.026018 | 0.00141715 | 0.0416533 | 29.434 | 29.3924 | -0.00039369 | -0.00300076 | 7.61912 | 7.62212 | 295.4398 | 0.141715 | 295.8585 | 0.001416147 | -0.0003937675 | -0.001022379 | -5.634676e-05 | 0.3851482 |  |  |  | 4.101410156 | 0.00194637 | 0.0584672 | 300.975 | 300.391 | -0.000274719 | -0.00236049 | 859.001 | 859.237 | 301.5743 | 0.194637 | 302.1613 | 0.001944478 | -0.0002747567 | -0.001669722 | 0.0001360262 | 0.1645524 |  |  |  | 4.173770508 | 0.00186816 | 0.0550209 | 29.507 | 294.519 | -0.000582341 | -0.00518772 | 89.032 | 890.839 | 306.8949 | 0.186816 | 307.4682 | 0.001866417 | -0.0005825106 | -0.001283907 | 6.024009e-05 | 0.4537017 |  |  |  | 3.943217773 | 0.00208576 | 0.0628706 | 302.056 | 301.428 | -0.000338535 | -0.00296929 | 876.804 | 877.101 | 289.9425 | 0.208576 | 290.5472 | 0.002083588 | -0.0003385923 | -0.001744996 | 0.0002059533 | 0.1940362 |  |  |  | 4.0870422 | 0.00181684 | 0.0553069 | 304.965 | 304.412 | -0.000351898 | -0.00310462 | 88.194 | 88.225 | 300.5178 | 0.181684 | 301.0638 | 0.001815192 | -0.0003519599 | -0.001463232 | 6.465965e-05 | 0.240536 |  |  |  | 3.9542324 | 0.00192041 | 0.0544835 | 284.252 | 283.707 | -0.000332189 | -0.0028575 | 859.918 | 860.203 | 290.7524 | 0.192041 | 291.3107 | 0.001918568 | -0.0003322442 | -0.001586324 | 0.0001348087 | 0.2094428 |  |  |  | 4.061715332 | 0.0019863 | 0.058344 | 294.315 | 293.732 | -0.000335248 | -0.00289595 | 863.533 | 863.823 | 298.6555 | 0.19863 | 299.2488 | 0.00198433 | -0.0003353042 | -0.001649026 | 0.0001521384 | 0.2033347 |  |  |  | 3.895596924 | 0.00184702 | 0.0546394 | 296.371 | 295.825 | -0.000323613 | -0.00282845 | 873.738 | 874.021 | 286.441 | 0.184702 | 286.97 | 0.001845316 | -0.0003236654 | -0.001521651 | 0.0001443827 | 0.2127067 |  |  |  | 4.06198584 | 0.00188701 | 0.055621 | 295.313 | 294.757 | -0.000329204 | -0.00291152 | 88.412 | 884.411 | 298.6754 | 0.188701 | 299.239 | 0.001885232 | -0.0003292582 | -0.001555974 | 0.0001498879 | 0.2116091 |  |  |  | 4.1809634 | 0.00196763 | 0.058228 | 296.511 | 295.929 | -0.000306111 | -0.00261844 | 855.126 | 855.388 | 307.4238 | 0.196763 | 308.0287 | 0.001965697 | -0.0003061579 | -0.001659539 | 0.0001312762 | 0.1844837 |  |  |  | 2.565679932 | 0.000994941 | 0.02892 | 29096 | 29067 | -0.000289713 | -0.00249673 | 861543 |  | 188.6529 | 0.0994941 | 188.8406 | 0.0009944464 | -0.000289755 | -0.0007046914 | 1.050124e-05 | 0.41118 |  |  |  | 4.182362 | 0.00187664 | 0.0564975 | 301623 | 301058 | -0.000351076 | -0.00307883 | 876661 | 876969 | 307.5266 | 0.187664 | 308.1037 | 0.001874881 | -0.0003511376 | -0.001523744 | 0.0001059407 | 0.230444 |  |  |  | 4.157941406 | 0.00205207 | 0.0614338 | 299989 | 299375 | -0.000485766 | -0.00434391 | 893804 | 894239 | 305.731 | 0.205207 | 306.3584 | 0.002049967 | -0.000485884 | -0.001564083 | 0.0001742104 | 0.310651
84 | 253.0005 | 4.038995 | 0.00154418 | 0.0445392 | 28.8879 | 28.8433 | -0.000391456 | -0.00352598 | 9.00384 | 9.00736 | 299.1848 | 0.154418 | 299.6468 | 0.001542989 | -0.0003915326 | -0.001151456 | -7.488134e-05 | 0.3400326 |  |  | 505.001 | 9.520153 | 0.00476447 | 0.141129 | 29.7622 | 29.6211 | -0.0014674 | -0.0129113 | 8.78589 | 8.79881 | 700.0113 | 0.476447 | 703.3465 | 0.004753156 | -0.001468478 | -0.003284678 | 0.001096092 | 0.447069 |  |  | 505.0008 | 4.16179 | 0.00148954 | 0.0438121 | 29.457 | 29.4132 | -0.000441329 | -0.00386604 | 8.75612 | 8.75999 | 306.0139 | 0.148954 | 306.4698 | 0.001488432 | -0.0004414264 | -0.001047005 | -9.496889e-05 | 0.4216086 |  |  | 253.0005 | 3.869331 | 0.00133981 | 0.0401626 | 30.0165 | 29.9763 | -0.000389304 | -0.00355489 | 9.12783 | 9.13138 | 282.4329 | 0.133981 | 282.8113 | 0.001338913 | -0.0003893798 | -0.0009495335 | -8.225931e-05 | 0.4100749 |  |  | 504.9989 | 9.724561 | 0.00504599 | 0.150513 | 29.9787 | 29.8282 | -0.00175494 | -0.0159063 | 9.04781 | 9.06371 | 709.822 | 0.504599 | 713.4037 | 0.005033302 | -0.001756482 | -0.00327682 | 0.001415752 | 0.5360324 |  |  | 505.0009 | 3.838808 | 0.00137705 | 0.0394281 | 28.6717 | 28.6323 | -0.000394828 | -0.00324087 | 8.20508 | 8.20832 | 281.9833 | 0.137705 | 282.3716 | 0.001376103 | -0.000394906 | -0.0009811968 | -8.640575e-05 | 0.4024738 |  |  | 253.0005 | 4.547737 | 0.00159433 | 0.0476245 | 29.9187 | 29.8711 | -0.000444368 | -0.00391187 | 8.79931 | 8.80322 | 334.3924 | 0.159433 | 334.9255 | 0.00159306 | -0.0004444668 | -0.001148594 | -6.05482e-05 | 0.3869661 |  |  | 253.0005 | 3.495366 | 0.001204 | 0.036139 | 30.0519 | 30.0157 | -0.00032663 | -0.00294927 | 9.02645 | 9.02939 | 257.0122 | 0.1204 | 257.3216 | 0.001203276 | -0.0003266834 | -0.0008765924 | -4.46003e-05 | 0.3726742 |  |  | 505.0009 | 4.090701 | 0.00144246 | 0.0423973 | 29.4348 | 29.3924 | -0.000394875 | -0.00300978 | 7.61911 | 7.62212 | 300.1865 | 0.144246 | 300.6195 | 0.001441421 | -0.000394953 | -0.001046468 | -5.476839e-05 | 0.3774154 |  |  |  | 4.165052246 | 0.00197315 | 0.0592716 | 300.983 | 300.391 | -0.00029035 | -0.00249479 | 858.987 | 859.237 | 306.2538 | 0.197315 | 306.8581 | 0.001971206 | -0.0002903922 | -0.001680814 | 0.0001346428 | 0.1727688 |  |  |  | 4.237194336 | 0.00189529 | 0.0558198 | 295.077 | 294.519 | -0.000581929 | -0.00518405 | 89.032 | 890.839 | 311.5584 | 0.189529 | 312.1489 | 0.001893496 | -0.0005820984 | -0.001311398 | 5.982316e-05 | 0.4438763 |  |  |  | 4.005436523 | 0.00210962 | 0.0635896 | 302.063 | 301.428 | -0.000340712 | -0.00298839 | 876.802 | 877.101 | 294.5174 | 0.210962 | 295.1387 | 0.002107398 | -0.0003407701 | -0.001766628 | 0.0002000913 | 0.192893 |  |  |  | 4.1503623 | 0.00184977 | 0.0563092 | 304.975 | 304.412 | -0.000370186 | -0.00326597 | 881.923 | 88.225 | 305.1737 | 0.184977 | 305.7382 | 0.001848061 | -0.0003702545 | -0.001477807 | 7.035016e-05 | 0.2505433 |  |  |  | 4.0162666 | 0.00195175 | 0.0553726 | 284.261 | 283.707 | -0.000324923 | -0.002795 | 859.924 | 860.203 | 295.3137 | 0.195175 | 295.8901 | 0.001949848 | -0.0003249758 | -0.001624872 | 0.0001380478 | 0.2000009 |  |  |  | 4.123784668 | 0.0019856 | 0.0583235 | 294.315 | 293.732 | -0.000365708 | -0.00315907 | 863.507 | 863.823 | 303.2195 | 0.19856 | 303.8215 | 0.001983631 | -0.0003657749 | -0.001617856 | 0.0001234423 | 0.2260861 |  |  |  | 3.95847583 | 0.00187338 | 0.0554193 | 296.379 | 295.825 | -0.000331469 | -0.00289711 | 873.731 | 874.021 | 291.0644 | 0.187338 | 291.6097 | 0.001871627 | -0.0003315239 | -0.001540103 | 0.0001431934 | 0.2152608 |  |  |  | 4.125757324 | 0.00190961 | 0.0562871 | 29.532 | 294.757 | -0.000336965 | -0.00298015 | 884.113 | 884.411 | 303.3645 | 0.190961 | 303.9438 | 0.001907789 | -0.0003370218 | -0.001570767 | 0.0001451612 | 0.2145587 |  |  |  | 4.2450474 | 0.00199336 | 0.0589892 | 296.519 | 295.929 | -0.000307277 | -0.00262841 | 855.125 | 855.388 | 312.1358 | 0.199336 | 312.758 | 0.001991376 | -0.0003073242 | -0.001684052 | 0.0001287903 | 0.182491 |  |  |  | 2.597358887 | 0.00100255 | 0.0291411 | 290962 | 29067 | -0.000290868 | -0.00250668 | 861542 |  | 190.9823 | 0.100255 | 191.1737 | 0.001002048 | -0.0002909103 | -0.0007111375 | 5.946108e-06 | 0.4090775 |  |  |  | 4.246554 | 0.00190241 | 0.0572735 | 30163 | 301058 | -0.000341618 | -0.00299588 | 87667 | 876969 | 312.2466 | 0.190241 | 312.8406 | 0.001900603 | -0.0003416764 | -0.001558926 | 0.0001044658 | 0.2191742 |  |  |  | 4.222371582 | 0.00207724 | 0.0621872 | 299997 | 299375 | -0.000485694 | -0.00434326 | 893804 | 894239 | 310.4685 | 0.207724 | 311.1134 | 0.002075086 | -0.000485812 | -0.001589274 | 0.0001702145 | 0.3056818
85 | 255.9993 | 4.107333 | 0.00158269 | 0.04565 | 28.889 | 28.8433 | -0.000365362 | -0.00329095 | 9.00407 | 9.00736 | 304.2469 | 0.158269 | 304.7284 | 0.001581439 | -0.0003654288 | -0.00121601 | -6.386831e-05 | 0.3005146 |  |  | 511.001 | 9.653144 | 0.00493101 | 0.146062 | 29.7672 | 29.6211 | -0.00152712 | -0.0134368 | 8.78537 | 8.79881 | 709.79 | 0.493101 | 713.2899 | 0.004918892 | -0.001528287 | -0.003390605 | 0.001210127 | 0.4507417 |  |  | 511.0009 | 4.228738 | 0.00151434 | 0.0445416 | 29.4578 | 29.4132 | -0.000449547 | -0.00393802 | 8.75605 | 8.75999 | 310.9366 | 0.151434 | 311.4075 | 0.001513195 | -0.0004496481 | -0.001063546 | -9.571722e-05 | 0.4227818 |  |  | 256.0005 | 3.937966 | 0.00136704 | 0.040979 | 30.0173 | 29.9763 | -0.000387665 | -0.00353992 | 9.12784 | 9.13138 | 287.4427 | 0.136704 | 287.8357 | 0.001366106 | -0.0003877402 | -0.0009783663 | -8.031423e-05 | 0.3963139 |  |  | 511.001 | 9.847888 | 0.0052458 | 0.156473 | 29.9847 | 29.8282 | -0.00182648 | -0.0165547 | 9.04716 | 9.06371 | 718.8239 | 0.52458 | 722.5947 | 0.005232089 | -0.00182815 | -0.003403939 | 0.001567933 | 0.537069 |  |  | 510.999 | 3.903617 | 0.00140731 | 0.0402945 | 28.6726 | 28.6323 | -0.000410767 | -0.00337171 | 8.20495 | 8.20832 | 286.7439 | 0.140731 | 287.1475 | 0.001406321 | -0.0004108514 | -0.0009954693 | -8.092395e-05 | 0.4127213 |  |  | 256.0005 | 4.618354 | 0.00161904 | 0.0483626 | 29.9195 | 29.8711 | -0.000453893 | -0.00399572 | 8.79923 | 8.80322 | 339.5849 | 0.161904 | 340.1347 | 0.001617731 | -0.000453996 | -0.001163735 | -6.159665e-05 | 0.3901199 |  |  | 255.9993 | 3.559693 | 0.00122768 | 0.0368498 | 30.0526 | 30.0157 | -0.000337455 | -0.00304702 | 9.02635 | 9.02939 | 261.7421 | 0.122768 | 262.0635 | 0.001226927 | -0.000337512 | -0.0008894151 | -4.394446e-05 | 0.3794763 |  |  | 511.0009 | 4.156483 | 0.0014612 | 0.0429482 | 29.4353 | 29.3924 | -0.00041093 | -0.00313216 | 7.61899 | 7.62212 | 305.0138 | 0.14612 | 305.4594 | 0.001460133 | -0.0004110145 | -0.001049119 | -6.014402e-05 | 0.391771 |  |  |  | 4.228955078 | 0.00200021 | 0.0600846 | 300.992 | 300.391 | -0.00029727 | -0.00255425 | 858.981 | 859.237 | 310.9526 | 0.200021 | 311.5745 | 0.001998212 | -0.0002973142 | -0.001700898 | 0.0001334211 | 0.1747984 |  |  |  | 4.300439941 | 0.00191937 | 0.056529 | 295.085 | 294.519 | -0.000592801 | -0.0052809 | 890.311 | 890.839 | 316.2088 | 0.191937 | 316.8157 | 0.00191753 | -0.0005929768 | -0.001324554 | 5.644265e-05 | 0.4476805 |  |  |  | 4.067754639 | 0.00213948 | 0.0644897 | 302.072 | 301.428 | -0.0003477 | -0.00304968 | 876.796 | 877.101 | 299.0996 | 0.213948 | 299.7395 | 0.002137195 | -0.0003477605 | -0.001789434 | 0.0002001557 | 0.194341 |  |  |  | 4.2147266 | 0.00187169 | 0.0569765 | 304.982 | 304.412 | -0.000355815 | -0.00313917 | 881.936 | 88.225 | 309.9064 | 0.187169 | 310.4864 | 0.001869941 | -0.0003558783 | -0.001514062 | 6.4621e-05 | 0.2350487 |  |  |  | 4.0777993 | 0.00197486 | 0.0560281 | 284.267 | 283.707 | -0.000345272 | -0.00297004 | 859.906 | 860.203 | 299.8382 | 0.197486 | 300.4303 | 0.001972913 | -0.0003453316 | -0.001627581 | 0.0001333117 | 0.2121748 |  |  |  | 4.185931152 | 0.00201543 | 0.0591994 | 294.324 | 293.732 | -0.000346501 | -0.00299316 | 863.524 | 863.823 | 307.7891 | 0.201543 | 308.4094 | 0.002013402 | -0.000346561 | -0.001666841 | 0.000125123 | 0.2079149 |  |  |  | 4.021205566 | 0.00189263 | 0.0559888 | 296.385 | 295.825 | -0.000339034 | -0.00296323 | 873.724 | 874.021 | 295.6769 | 0.189263 | 296.2365 | 0.001890841 | -0.0003390915 | -0.00155175 | 0.0001349831 | 0.218522 |  |  |  | 4.189906738 | 0.00194936 | 0.0574588 | 295.331 | 294.757 | -0.000340162 | -0.00300843 | 88.411 | 884.411 | 308.0814 | 0.194936 | 308.6819 | 0.001947462 | -0.0003402199 | -0.001607243 | 0.0001573574 | 0.2116792 |  |  |  | 4.3090996 | 0.0020233 | 0.0598753 | 296.528 | 295.929 | -0.000313454 | -0.00268125 | 85.512 | 855.388 | 316.8456 | 0.20233 | 317.4866 | 0.002021256 | -0.0003135031 | -0.001707753 | 0.0001305099 | 0.1835764 |  |  |  | 2.628976563 | 0.00101364 | 0.0294634 | 290965 | 29067 | -0.000283833 | -0.00244606 | 861548 |  | 193.3071 | 0.101364 | 193.503 | 0.001013127 | -0.0002838733 | -0.0007292533 | 4.888213e-06 | 0.3892657 |  |  |  | 4.310362 | 0.00192036 | 0.0578139 | 301636 | 301058 | -0.000360843 | -0.00316448 | 876653 | 876969 | 316.9384 | 0.192036 | 317.547 | 0.001918518 | -0.0003609081 | -0.00155761 | 9.53604e-05 | 0.2317063 |  |  |  | 4.286859375 | 0.00210632 | 0.0630581 | 300006 | 299375 | -0.000486661 | -0.00435191 | 893803 | 894239 | 315.2102 | 0.210632 | 315.8742 | 0.002104105 | -0.0004867795 | -0.001617325 | 0.0001700848 | 0.3009781
86 | 259.0005 | 4.176519 | 0.00160155 | 0.0461939 | 28.8895 | 28.8433 | -0.000414626 | -0.00373468 | 9.00363 | 9.00736 | 309.3717 | 0.160155 | 309.8672 | 0.001600269 | -0.000414712 | -0.001185557 | -7.2784e-05 | 0.3498035 |  |  | 517.001 | 9.784853 | 0.00510316 | 0.151161 | 29.7723 | 29.6211 | -0.00159385 | -0.014024 | 8.78478 | 8.79881 | 719.4745 | 0.510316 | 723.146 | 0.005090183 | -0.001595122 | -0.003495061 | 0.001330171 | 0.456393 |  |  | 517.0009 | 4.296341 | 0.00153671 | 0.0451995 | 29.4584 | 29.4132 | -0.0004368 | -0.00382637 | 8.75616 | 8.75999 | 315.9074 | 0.153671 | 316.3929 | 0.00153553 | -0.0004368954 | -0.001098635 | -9.913866e-05 | 0.3976711 |  |  | 259.0005 | 4.005703 | 0.00139481 | 0.0418113 | 30.0182 | 29.9763 | -0.000399149 | -0.00364478 | 9.12774 | 9.13138 | 292.3871 | 0.139481 | 292.7949 | 0.001393838 | -0.0003992287 | -0.0009946095 | -7.750333e-05 | 0.4013924 |  |  | 517.001 | 9.969925 | 0.00545654 | 0.162759 | 29.991 | 29.8282 | -0.00191967 | -0.0173993 | 9.04631 | 9.06371 | 727.7318 | 0.545654 | 731.7027 | 0.005441707 | -0.001921515 | -0.003520192 | 0.001731366 | 0.5458551 |  |  | 517.0009 | 3.96961 | 0.00142807 | 0.0408888 | 28.6732 | 28.6323 | -0.000403186 | -0.00330948 | 8.20501 | 8.20832 | 291.5915 | 0.142807 | 292.0079 | 0.001427051 | -0.0004032673 | -0.001023784 | -8.536721e-05 | 0.3938988 |  |  | 259.0005 | 4.689043 | 0.00163988 | 0.048985 | 29.9201 | 29.8711 | -0.000469028 | -0.00412896 | 8.7991 | 8.80322 | 344.7826 | 0.163988 | 345.348 | 0.001638537 | -0.000469138 | -0.001169399 | -6.652997e-05 | 0.4011788 |  |  | 259.0005 | 3.6240625 | 0.00124712 | 0.0374332 | 30.0532 | 30.0157 | -0.000352268 | -0.00318077 | 9.02621 | 9.02939 | 266.4752 | 0.124712 | 266.8075 | 0.001246343 | -0.0003523301 | -0.0008940129 | -4.753458e-05 | 0.3940995 |  |  | 517.0009 | 4.222273 | 0.00150615 | 0.0442693 | 29.4366 | 29.3924 | -0.000414116 | -0.00315644 | 7.61896 | 7.62212 | 309.8415 | 0.150615 | 310.3082 | 0.001505017 | -0.0004142018 | -0.001090815 | -3.939306e-05 | 0.3797177 |  |  |  | 4.292952637 | 0.00202601 | 0.0608596 | 300.999 | 300.391 | -0.000279531 | -0.00240183 | 858.996 | 859.237 | 315.6583 | 0.202601 | 316.2978 | 0.00202396 | -0.0002795701 | -0.00174439 | 0.0001309003 | 0.1602681 |  |  |  | 4.363427246 | 0.00195001 | 0.0574316 | 295.094 | 294.519 | -0.000591981 | -0.00527359 | 890.312 | 890.839 | 320.8402 | 0.195001 | 321.4659 | 0.001948111 | -0.0005921563 | -0.001355955 | 5.970692e-05 | 0.436708 |  |  |  | 4.130210449 | 0.00217279 | 0.0654939 | 302.083 | 301.428 | -0.000350527 | -0.00307448 | 876.793 | 877.101 | 303.6919 | 0.217279 | 304.3518 | 0.002170433 | -0.0003505884 | -0.001819844 | 0.0002035876 | 0.1926475 |  |  |  | 4.2792461 | 0.0019064 | 0.0580331 | 304.992 | 304.412 | -0.000373472 | -0.00329496 | 881.921 | 88.225 | 314.6504 | 0.19064 | 315.2503 | 0.001904585 | -0.0003735418 | -0.001531043 | 7.156602e-05 | 0.2439786 |  |  |  | 4.1402759 | 0.00200221 | 0.0568042 | 284.275 | 283.707 | -0.000349897 | -0.00300983 | 859.902 | 860.203 | 304.4321 | 0.200221 | 305.0416 | 0.002000208 | -0.0003499582 | -0.00165025 | 0.0001323716 | 0.2120638 |  |  |  | 4.248070801 | 0.00204689 | 0.0601235 | 294.333 | 293.732 | -0.00036513 | -0.00315408 | 863.508 | 863.823 | 312.3581 | 0.204689 | 312.9975 | 0.002044798 | -0.0003651967 | -0.001679601 | 0.0001284278 | 0.2174306 |  |  |  | 4.084008545 | 0.00192295 | 0.0568855 | 296.394 | 295.825 | -0.000343063 | -0.00299844 | 873.721 | 874.021 | 300.2947 | 0.192295 | 300.8722 | 0.001921103 | -0.0003431219 | -0.001577982 | 0.0001377685 | 0.2174435 |  |  |  | 4.253709473 | 0.00195495 | 0.0576235 | 295.333 | 294.757 | -0.000348906 | -0.00308576 | 884.102 | 884.411 | 312.7728 | 0.195495 | 313.3842 | 0.001953042 | -0.0003489669 | -0.001604075 | 0.0001356671 | 0.2175503 |  |  |  | 4.3733486 | 0.0020521 | 0.0607276 | 296.536 | 295.929 | -0.00031376 | -0.00268386 | 85.512 | 855.388 | 321.56975 | 0.20521 | 322.2296 | 0.002049997 | -0.0003138092 | -0.001736188 | 0.000131005 | 0.1807461 |  |  |  | 2.66047876 | 0.00102847 | 0.0298947 | 290969 | 29067 | -0.000302674 | -0.00260843 | 861532 |  | 195.6234 | 0.102847 | 195.8246 | 0.001027941 | -0.0003027198 | -0.0007252217 | 7.606568e-06 | 0.4174169 |  |  |  | 4.374592 | 0.00195295 | 0.058795 | 301645 | 301058 | -0.000367985 | -0.00322712 | 876647 | 876969 | 321.6612 | 0.195295 | 322.2894 | 0.001951045 | -0.0003680527 | -0.001582993 | 0.0001006598 | 0.2325044 |  |  |  | 4.350553711 | 0.00213151 | 0.0638122 | 300013 | 299375 | -0.000502723 | -0.00449554 | 893789 | 894239 | 319.8937 | 0.213151 | 320.5755 | 0.002129242 | -0.0005028494 | -0.001626392 | 0.0001664364 | 0.3091809
87 | 262.0005 | 4.246136 | 0.00162989 | 0.0470114 | 28.8903 | 28.8433 | -0.000429996 | -0.00387313 | 9.00349 | 9.00736 | 314.5286 | 0.162989 | 315.0413 | 0.001628563 | -0.0004300885 | -0.001198475 | -7.242568e-05 | 0.3588632 |  |  | 523.001 | 9.915151 | 0.00528157 | 0.156446 | 29.7775 | 29.6211 | -0.00166137 | -0.014618 | 8.78419 | 8.79881 | 729.0552 | 0.528157 | 732.9058 | 0.005267671 | -0.001662752 | -0.00360492 | 0.001456913 | 0.4612451 |  |  | 523.0009 | 4.363776 | 0.00156646 | 0.0460745 | 29.4593 | 29.4132 | -0.000450245 | -0.00394414 | 8.75604 | 8.75999 | 320.8659 | 0.156646 | 321.3685 | 0.001565234 | -0.0004503464 | -0.001114888 | -9.514178e-05 | 0.4039387 |  |  | 262.0005 | 4.072807 | 0.0014196 | 0.0425545 | 30.0189 | 29.9763 | -0.000392134 | -0.00358072 | 9.1278 | 9.13138 | 297.2852 | 0.14196 | 297.7072 | 0.001418593 | -0.0003922109 | -0.001026382 | -7.743328e-05 | 0.3821294 |  |  | 523.001 | 10.08949 | 0.00568343 | 0.169526 | 29.9977 | 29.8282 | -0.00202884 | -0.0183888 | 9.04532 | 9.06371 | 736.459 | 0.568343 | 740.6446 | 0.00566734 | -0.002030901 | -0.003636439 | 0.001911656 | 0.5584861 |  |  | 523.0009 | 4.035943 | 0.0014533 | 0.0416112 | 28.6739 | 28.6323 | -0.000413741 | -0.00339612 | 8.20493 | 8.20832 | 296.464 | 0.14533 | 296.8949 | 0.001452245 | -0.0004138266 | -0.001038418 | -8.548501e-05 | 0.3985163 |  |  | 262.0005 | 4.76133 | 0.00166429 | 0.0497141 | 29.9208 | 29.8711 | -0.000468635 | -0.0041255 | 8.7991 | 8.80322 | 350.0978 | 0.166429 | 350.6805 | 0.001662907 | -0.0004687448 | -0.001194162 | -6.848786e-05 | 0.3925304 |  |  | 262.0005 | 3.689215 | 0.00127291 | 0.0382074 | 30.0539 | 30.0157 | -0.000355103 | -0.00320637 | 9.02619 | 9.02939 | 271.2658 | 0.127291 | 271.6111 | 0.001272101 | -0.0003551661 | -0.0009169345 | -4.507209e-05 | 0.3873407 |  |  | 523.0009 | 4.28883 | 0.00151817 | 0.0446226 | 29.437 | 29.3924 | -0.000425184 | -0.0032408 | 7.61888 | 7.62212 | 314.7257 | 0.151817 | 315.2035 | 0.001517019 | -0.0004252744 | -0.001091744 | -5.175499e-05 | 0.3895366 |  |  |  | 4.357575684 | 0.00205399 | 0.0617001 | 301.008 | 300.391 | -0.000287669 | -0.00247176 | 858.989 | 859.237 | 320.41 | 0.205399 | 321.0681 | 0.002051883 | -0.0002877104 | -0.001764173 | 0.0001302729 | 0.1630851 |  |  |  | 4.427450684 | 0.00197783 | 0.0582508 | 295.102 | 294.519 | -0.000609429 | -0.00542903 | 890.296 | 890.839 | 325.5478 | 0.197783 | 326.1917 | 0.001975877 | -0.0006096148 | -0.001366262 | 5.971112e-05 | 0.4461917 |  |  |  | 4.19378125 | 0.00220284 | 0.0663996 | 302.092 | 301.428 | -0.000358659 | -0.0031458 | 876.786 | 877.101 | 308.3663 | 0.220284 | 309.0455 | 0.002200417 | -0.0003587233 | -0.001841694 | 0.0002032391 | 0.194779 |  |  |  | 4.3432051 | 0.00192122 | 0.0584843 | 304.997 | 304.412 | -0.000383312 | -0.00338177 | 881.912 | 88.225 | 319.3533 | 0.192122 | 319.9669 | 0.001919377 | -0.0003833855 | -0.001535991 | 5.893329e-05 | 0.2496013 |  |  |  | 4.2028564 | 0.00202952 | 0.057579 | 284.283 | 283.707 | -0.000349199 | -0.00300382 | 859.903 | 860.203 | 309.0336 | 0.202952 | 309.6607 | 0.002027463 | -0.00034926 | -0.001678203 | 0.0001313425 | 0.2081154 |  |  |  | 4.310627441 | 0.00206984 | 0.0607979 | 29.434 | 293.732 | -0.000359908 | -0.00310897 | 863.512 | 863.823 | 316.9579 | 0.206984 | 317.614 | 0.002067701 | -0.0003599728 | -0.001707728 | 0.0001230659 | 0.2107905 |  |  |  | 4.146891113 | 0.00194967 | 0.0576762 | 296.402 | 295.825 | -0.000350691 | -0.00306511 | 873.714 | 874.021 | 304.9185 | 0.194967 | 305.513 | 0.001947772 | -0.0003507525 | -0.001597019 | 0.0001369301 | 0.2196295 |  |  |  | 4.317226074 | 0.00199241 | 0.0587276 | 295.344 | 294.757 | -0.000336974 | -0.00298024 | 884.113 | 884.411 | 317.4431 | 0.199241 | 318.0756 | 0.001990428 | -0.0003370308 | -0.001653397 | 0.0001458472 | 0.2038414 |  |  |  | 4.4378276 | 0.00207461 | 0.0613937 | 296.543 | 295.929 | -0.000317026 | -0.00271181 | 855.117 | 855.388 | 326.3109 | 0.207461 | 326.9878 | 0.002072461 | -0.0003170763 | -0.001755385 | 0.000125132 | 0.1806306 |  |  |  | 2.692410889 | 0.0010389 | 0.0301976 | 290972 | 29067 | -0.000321536 | -0.00277098 | 861516 |  | 197.9714 | 0.10389 | 198.1771 | 0.001038361 | -0.0003215877 | -0.000716773 | 5.768571e-06 | 0.4486605 |  |  |  | 4.439479 | 0.00197278 | 0.0593921 | 301651 | 301058 | -0.000370224 | -0.00324675 | 876645 | 876969 | 326.4323 | 0.197278 | 327.0763 | 0.001970837 | -0.0003702925 | -0.001600544 | 9.296757e-05 | 0.2313542 |  |  |  | 4.414973145 | 0.00215817 | 0.0646103 | 300021 | 299375 | -0.000506673 | -0.00453086 | 893785 | 894239 | 324.6304 | 0.215817 | 325.331 | 0.002155844 | -0.0005068014 | -0.001649043 | 0.0001639228 | 0.3073306
88 | 265.0005 | 4.315519 | 0.0016592 | 0.0478567 | 28.8912 | 28.8433 | -0.000433295 | -0.00390285 | 9.00346 | 9.00736 | 319.668 | 0.16592 | 320.1984 | 0.001657825 | -0.0004333889 | -0.001224436 | -7.100873e-05 | 0.3539498 |  |  | 529.001 | 10.04418 | 0.00548961 | 0.162608 | 29.7837 | 29.6211 | -0.00174517 | -0.0153554 | 8.78345 | 8.79881 | 738.5424 | 0.548961 | 742.5967 | 0.005474597 | -0.001746695 | -0.003727902 | 0.001613451 | 0.4685462 |  |  | 529.0009 | 4.431283 | 0.00158701 | 0.0466791 | 29.4599 | 29.4132 | -0.000454202 | -0.00397881 | 8.75601 | 8.75999 | 325.8297 | 0.158701 | 326.3468 | 0.001585752 | -0.0004543052 | -0.001131447 | -0.0001003447 | 0.4015259 |  |  | 265.0005 | 4.140174 | 0.00143712 | 0.0430796 | 30.0194 | 29.9763 | -0.000408412 | -0.00372936 | 9.12766 | 9.13138 | 302.2025 | 0.143712 | 302.6368 | 0.001436088 | -0.0004084954 | -0.001027593 | -8.471034e-05 | 0.3975265 |  |  | 529.001 | 10.20438 | 0.00593838 | 0.177131 | 30.0054 | 29.8282 | -0.0021356 | -0.0193565 | 9.04436 | 9.06371 | 744.8454 | 0.593838 | 749.2686 | 0.005920817 | -0.002137884 | -0.003782934 | 0.002121403 | 0.5651391 |  |  | 529.0009 | 4.100649 | 0.00147921 | 0.0423531 | 28.6746 | 28.6323 | -0.000427008 | -0.00350502 | 8.20482 | 8.20832 | 301.2171 | 0.147921 | 301.6626 | 0.001478117 | -0.0004270992 | -0.001051018 | -8.430704e-05 | 0.4063672 |  |  | 265.0005 | 4.833203 | 0.00169505 | 0.050633 | 29.9217 | 29.8711 | -0.000485416 | -0.00427322 | 8.79895 | 8.80322 | 355.3825 | 0.169505 | 355.9849 | 0.001693615 | -0.0004855339 | -0.001208081 | -6.396891e-05 | 0.401905 |  |  | 265.0005 | 3.754784 | 0.00129754 | 0.0389466 | 30.0547 | 30.0157 | -0.000357436 | -0.00322743 | 9.02617 | 9.02939 | 276.0871 | 0.129754 | 276.4453 | 0.001296699 | -0.0003574999 | -0.000939199 | -4.391703e-05 | 0.3806434 |  |  | 529.0009 | 4.355408 | 0.00154024 | 0.0452713 | 29.4376 | 29.3924 | -0.000429697 | -0.0032752 | 7.61885 | 7.62212 | 319.6114 | 0.154024 | 320.1036 | 0.001539055 | -0.0004297893 | -0.001109266 | -5.410688e-05 | 0.3874539 |  |  |  | 4.422761719 | 0.00207752 | 0.0624068 | 301.015 | 300.391 | -0.000300361 | -0.00258081 | 858.979 | 859.237 | 325.2031 | 0.207752 | 325.8787 | 0.002075365 | -0.0003004061 | -0.001774959 | 0.0001249627 | 0.1692468 |  |  |  | 4.49214502 | 0.00201228 | 0.0592657 | 295.112 | 294.519 | -0.000624353 | -0.00556198 | 890.283 | 890.839 | 330.3048 | 0.201228 | 330.9694 | 0.002010258 | -0.000624548 | -0.00138571 | 6.602649e-05 | 0.4507061 |  |  |  | 4.256655762 | 0.00222575 | 0.0670903 | 302.099 | 301.428 | -0.000372331 | -0.00326572 | 876.774 | 877.101 | 312.9894 | 0.222575 | 313.686 | 0.002223277 | -0.0003724003 | -0.001850876 | 0.0001961098 | 0.2012022 |  |  |  | 4.4072192 | 0.00195252 | 0.0594371 | 305.006 | 304.412 | -0.000384642 | -0.00339351 | 881.911 | 88.225 | 324.0602 | 0.195252 | 324.693 | 0.001950616 | -0.000384716 | -0.0015659 | 6.269291e-05 | 0.2456836 |  |  |  | 4.2656235 | 0.00205708 | 0.0583607 | 284.291 | 283.707 | -0.000357289 | -0.00307341 | 859.896 | 860.203 | 313.6488 | 0.205708 | 314.294 | 0.002054967 | -0.0003573528 | -0.001697614 | 0.000130476 | 0.210503 |  |  |  | 4.373073242 | 0.0021072 | 0.0618952 | 294.351 | 293.732 | -0.000368089 | -0.00317964 | 863.505 | 863.823 | 321.5495 | 0.21072 | 322.2271 | 0.002104983 | -0.0003681568 | -0.001736826 | 0.0001321035 | 0.211971 |  |  |  | 4.209987305 | 0.00197256 | 0.0583532 | 296.408 | 295.825 | -0.000364721 | -0.00318773 | 873.702 | 874.021 | 309.5579 | 0.197256 | 310.1685 | 0.001970617 | -0.0003647875 | -0.00160583 | 0.0001321808 | 0.2271645 |  |  |  | 4.3824375 | 0.00200293 | 0.0590378 | 295.347 | 294.757 | -0.00035163 | -0.00310985 | 8.841 | 884.411 | 322.2381 | 0.200293 | 322.8835 | 0.002000927 | -0.0003516918 | -0.001649235 | 0.0001284643 | 0.2132454 |  |  |  | 4.5032529 | 0.00210183 | 0.0621992 | 296.551 | 295.929 | -0.000323753 | -0.00276935 | 855.111 | 855.388 | 331.1215 | 0.210183 | 331.8175 | 0.002099624 | -0.0003238054 | -0.001775819 | 0.0001235328 | 0.1823415 |  |  |  | 2.724714355 | 0.0010541 | 0.0306397 | 290977 | 29067 | -0.000312295 | -0.00269134 | 861524 |  | 200.3466 | 0.10541 | 200.5578 | 0.001053545 | -0.0003123438 | -0.0007412011 | 8.547804e-06 | 0.4214022 |  |  |  | 4.505057 | 0.00200143 | 0.0602545 | 30166 | 301058 | -0.000379707 | -0.00332991 | 876636 | 876969 | 331.2542 | 0.200143 | 331.9172 | 0.00199943 | -0.0003797791 | -0.001619651 | 9.376722e-05 | 0.2344821 |  |  |  | 4.481091309 | 0.00218868 | 0.0655237 | 30003 | 299375 | -0.000511899 | -0.0045776 | 893781 | 894239 | 329.492 | 0.218868 | 330.2132 | 0.002186288 | -0.0005120301 | -0.001674258 | 0.0001644743 | 0.305825
89 | 268.0005 | 4.385648 | 0.00168687 | 0.0486549 | 28.892 | 28.8433 | -0.000438883 | -0.00395318 | 9.00341 | 9.00736 | 324.8628 | 0.168687 | 325.4108 | 0.001685449 | -0.0004389793 | -0.001246469 | -7.152792e-05 | 0.3521782 |  |  | 535.001 | 10.17198 | 0.00570681 | 0.169042 | 29.7901 | 29.6211 | -0.00182363 | -0.0160458 | 8.78276 | 8.79881 | 747.9397 | 0.570681 | 752.208 | 0.005690588 | -0.001825295 | -0.003865293 | 0.001779467 | 0.4722268 |  |  | 535.0009 | 4.498273 | 0.00161929 | 0.0476285 | 29.4609 | 29.4132 | -0.000455741 | -0.00399228 | 8.756 | 8.75999 | 330.7554 | 0.161929 | 331.291 | 0.00161798 | -0.0004558449 | -0.001162135 | -9.366102e-05 | 0.3922476 |  |  | 268.0005 | 4.208767 | 0.00147243 | 0.044138 | 30.0205 | 29.9763 | -0.000421081 | -0.00384505 | 9.12754 | 9.13138 | 307.2093 | 0.147243 | 307.6616 | 0.001471347 | -0.0004211697 | -0.001050177 | -7.470215e-05 | 0.4010462 |  |  | 535.001 | 10.31551 | 0.00620991 | 0.185231 | 30.0134 | 29.8282 | -0.0022525 | -0.020416 | 9.0433 | 9.06371 | 752.9573 | 0.620991 | 757.6331 | 0.006190708 | -0.002255041 | -0.003935667 | 0.002348878 | 0.5729754 |  |  | 535.0009 | 4.166324 | 0.00150379 | 0.0430568 | 28.6753 | 28.6323 | -0.000434551 | -0.00356694 | 8.20476 | 8.20832 | 306.0413 | 0.150379 | 306.5016 | 0.00150266 | -0.0004346454 | -0.001068015 | -8.482622e-05 | 0.4069657 |  |  | 268.0005 | 4.904875 | 0.00171894 | 0.0513467 | 29.9224 | 29.8711 | -0.000478115 | -0.00420895 | 8.79902 | 8.80322 | 360.6526 | 0.171894 | 361.2725 | 0.001717464 | -0.0004782293 | -0.001239235 | -6.622584e-05 | 0.3859069 |  |  | 268.0005 | 3.820897 | 0.00131897 | 0.0395897 | 30.0553 | 30.0157 | -0.000366699 | -0.00331107 | 9.02608 | 9.02939 | 280.9483 | 0.131897 | 281.3189 | 0.001318101 | -0.0003667663 | -0.0009513347 | -4.614936e-05 | 0.3855281 |  |  | 535.001 | 4.422577 | 0.00155442 | 0.045688 | 29.4381 | 29.3924 | -0.00042 | -0.00320129 | 7.61892 | 7.62212 | 324.5404 | 0.155442 | 325.0449 | 0.001553213 | -0.0004200882 | -0.001133125 | -6.454154e-05 | 0.3707343 |  |  |  | 4.487606934 | 0.0021072 | 0.0632983 | 301.024 | 300.391 | -0.000313799 | -0.00269627 | 858.967 | 859.237 | 329.9711 | 0.21072 | 330.6664 | 0.002104983 | -0.0003138482 | -0.001791135 | 0.0001259259 | 0.1752231 |  |  |  | 4.555510742 | 0.00203566 | 0.0599542 | 295.119 | 294.519 | -0.000621457 | -0.00553618 | 890.285 | 890.839 | 334.964 | 0.203566 | 335.6459 | 0.002033591 | -0.0006216502 | -0.001411941 | 6.188813e-05 | 0.4402807 |  |  |  | 4.319757324 | 0.00225366 | 0.0679315 | 302.107 | 301.428 | -0.000366839 | -0.00321754 | 876.779 | 877.101 | 317.629215 | 0.225366 | 318.345 | 0.002251124 | -0.0003669063 | -0.001884218 | 0.000193849 | 0.194726 |  |  |  | 4.4713877 | 0.00198558 | 0.0604435 | 305.016 | 304.412 | -0.000388059 | -0.00342365 | 881.908 | 88.225 | 328.7785 | 0.198558 | 329.4313 | 0.001983611 | -0.0003881343 | -0.001595477 | 6.813683e-05 | 0.2432716 |  |  |  | 4.3288833 | 0.00208068 | 0.0590304 | 284.297 | 283.707 | -0.000352405 | -0.0030314 | 8.599 | 860.203 | 318.3002 | 0.208068 | 318.9625 | 0.002078518 | -0.0003524671 | -0.001726051 | 0.0001254408 | 0.2042043 |  |  |  | 4.436583984 | 0.00212423 | 0.0623953 | 294.356 | 293.732 | -0.000384217 | -0.00331896 | 863.491 | 863.823 | 326.2194 | 0.212423 | 326.9124 | 0.002121977 | -0.0003842908 | -0.001737686 | 0.0001204112 | 0.2211509 |  |  |  | 4.274195313 | 0.00200053 | 0.0591806 | 296.417 | 295.825 | -0.00037233 | -0.00325424 | 873.695 | 874.021 | 314.2791 | 0.200053 | 314.9078 | 0.001998532 | -0.0003723993 | -0.001626132 | 0.0001320046 | 0.2290092 |  |  |  | 4.448373047 | 0.00203277 | 0.0599172 | 295.356 | 294.757 | -0.000356148 | -0.00314981 | 884.096 | 884.411 | 327.0863 | 0.203277 | 327.7511 | 0.002030707 | -0.0003562114 | -0.001674495 | 0.0001300157 | 0.2127276 |  |  |  | 4.5690195 | 0.0021347 | 0.0631721 | 296.561 | 295.929 | -0.000328163 | -0.00280707 | 855.108 | 855.388 | 335.9573 | 0.21347 | 336.6745 | 0.002132425 | -0.0003282169 | -0.001804208 | 0.0001274082 | 0.1819174 |  |  |  | 2.757403564 | 0.00107019 | 0.0311072 | 290981 | 29067 | -0.000311583 | -0.0026852 | 861524 |  | 202.7503 | 0.107019 | 202.9672 | 0.001069618 | -0.0003116316 | -0.0007579862 | 1.206659e-05 | 0.4111309 |  |  |  | 4.569749 | 0.00202949 | 0.0610994 | 301669 | 301058 | -0.000385196 | -0.00337805 | 876631 | 876969 | 336.011 | 0.202949 | 336.6929 | 0.002027433 | -0.0003852702 | -0.001642163 | 9.43516e-05 | 0.2346114 |  |  |  | 4.546925293 | 0.00221638 | 0.066353 | 300039 | 299375 | -0.00051327 | -0.00458986 | 89378 | 894239 | 334.3327 | 0.221638 | 335.0738 | 0.002213927 | -0.0005134018 | -0.001700526 | 0.0001623532 | 0.3019077
90 | 270.9993 | 4.456909 | 0.0017242 | 0.0497315 | 28.8931 | 28.8433 | -0.000443872 | -0.00399812 | 9.00337 | 9.00736 | 330.1414 | 0.17242 | 330.7107 | 0.001722715 | -0.0004439705 | -0.001278745 | -6.287667e-05 | 0.3471925 |  |  | 541.001 | 10.29378 | 0.00594106 | 0.175981 | 29.7971 | 29.6211 | -0.00191273 | -0.0168297 | 8.78198 | 8.79881 | 756.8956 | 0.594106 | 761.3924 | 0.005923481 | -0.001914562 | -0.00400892 | 0.001964607 | 0.4775754 |  |  | 541.0009 | 4.565691 | 0.00165 | 0.0485317 | 29.4618 | 29.4132 | -0.00046164 | -0.00404396 | 8.75594 | 8.75999 | 335.7126 | 0.165 | 336.2665 | 0.00164864 | -0.0004617466 | -0.001186894 | -8.870759e-05 | 0.3890379 |  |  | 271.0005 | 4.278712 | 0.00148916 | 0.0446396 | 30.021 | 29.9763 | -0.000419363 | -0.00382937 | 9.12755 | 9.13138 | 312.3147 | 0.148916 | 312.7798 | 0.001488052 | -0.000419451 | -0.001068601 | -8.371664e-05 | 0.3925233 |  |  | 541.001 | 10.42313 | 0.0065036 | 0.193991 | 30.0222 | 29.8282 | -0.00237808 | -0.0215542 | 9.04216 | 9.06371 | 760.8121 | 0.65036 | 765.7601 | 0.006482543 | -0.002380912 | -0.004101631 | 0.002599502 | 0.5804794 |  |  | 541.0009 | 4.233024 | 0.00153516 | 0.0439552 | 28.6762 | 28.6323 | -0.000429213 | -0.00352312 | 8.2048 | 8.20832 | 310.9408 | 0.153516 | 311.4182 | 0.001533983 | -0.0004293051 | -0.001104678 | -7.896887e-05 | 0.3886248 |  |  | 270.9993 | 4.976472 | 0.00175272 | 0.0523557 | 29.9235 | 29.8711 | -0.000492963 | -0.00433967 | 8.79889 | 8.80322 | 365.917 | 0.175272 | 366.5584 | 0.001751186 | -0.0004930845 | -0.001258101 | -5.860183e-05 | 0.3919276 |  |  | 271.0005 | 3.887633 | 0.00134544 | 0.0403843 | 30.0561 | 30.0157 | -0.000364368 | -0.00329003 | 9.0261 | 9.02939 | 285.8554 | 0.134544 | 286.24 | 0.001344536 | -0.0003644344 | -0.0009801013 | -4.35792e-05 | 0.3718334 |  |  | 541.001 | 4.489661 | 0.00157836 | 0.0463918 | 29.4388 | 29.3924 | -0.000421517 | -0.00321285 | 7.61891 | 7.62212 | 329.4632 | 0.157836 | 329.9832 | 0.001577116 | -0.0004216059 | -0.00115551 | -6.521723e-05 | 0.3648657 |  |  |  | 4.552645508 | 0.0021373 | 0.0642025 | 301.033 | 300.391 | -0.000316458 | -0.00271913 | 858.965 | 859.237 | 334.7533 | 0.21373 | 335.4688 | 0.002135019 | -0.0003165081 | -0.001818511 | 0.0001272195 | 0.1740479 |  |  |  | 4.619432617 | 0.00206051 | 0.060686 | 295.126 | 294.519 | -0.000635268 | -0.00565922 | 890.273 | 890.839 | 339.6642 | 0.206051 | 340.364 | 0.00205839 | -0.0006354699 | -0.00142292 | 5.897128e-05 | 0.4465956 |  |  |  | 4.38409668 | 0.00228109 | 0.0687583 | 302.115 | 301.428 | -0.000382862 | -0.00335809 | 876.765 | 877.101 | 322.36005 | 0.228109 | 323.0954 | 0.002278492 | -0.0003829353 | -0.001895557 | 0.0001905183 | 0.2020173 |  |  |  | 4.5354927 | 0.00201059 | 0.0612047 | 305.024 | 304.412 | -0.00039051 | -0.00344527 | 881.906 | 88.225 | 333.4921 | 0.201059 | 334.1626 | 0.002008571 | -0.0003905863 | -0.001617985 | 6.558686e-05 | 0.2414029 |  |  |  | 4.3923149 | 0.00210714 | 0.0597811 | 284.305 | 283.707 | -0.000372497 | -0.00320423 | 859.883 | 860.203 | 322.9643 | 0.210714 | 323.6449 | 0.002104923 | -0.0003725664 | -0.001732357 | 0.0001231745 | 0.2150633 |  |  |  | 4.500582031 | 0.00218459 | 0.0641684 | 294.373 | 293.732 | -0.000400775 | -0.00346199 | 863.477 | 863.823 | 330.9251 | 0.218459 | 331.6481 | 0.002182207 | -0.0004008553 | -0.001781352 | 0.0001516464 | 0.2250287 |  |  |  | 4.338903809 | 0.00203295 | 0.0601397 | 296.426 | 295.825 | -0.000367819 | -0.00321482 | 873.699 | 874.021 | 319.037 | 0.203295 | 319.6856 | 0.002030886 | -0.0003678867 | -0.001663 | 0.0001360401 | 0.2212187 |  |  |  | 4.513410156 | 0.00206129 | 0.0607578 | 295.364 | 294.757 | -0.000384572 | -0.00340119 | 884.071 | 884.411 | 331.8684 | 0.206129 | 332.5525 | 0.002059168 | -0.000384646 | -0.001674522 | 0.0001306336 | 0.2297049 |  |  |  | 4.6337954 | 0.00216415 | 0.0640434 | 296.569 | 295.929 | -0.000330155 | -0.0028241 | 855.106 | 855.388 | 340.72025 | 0.216415 | 341.4576 | 0.002161812 | -0.0003302095 | -0.001831602 | 0.0001283098 | 0.1802845 |  |  |  | 2.790178955 | 0.00108103 | 0.0314223 | 290985 | 29067 | -0.000317781 | -0.00273862 | 861519 |  | 205.1602 | 0.108103 | 205.382 | 0.001080446 | -0.0003178315 | -0.0007626146 | 1.031296e-05 | 0.4167656 |  |  |  | 4.634893 | 0.00205618 | 0.0619027 | 301677 | 301058 | -0.00038438 | -0.00337089 | 876632 | 876969 | 340.801 | 0.205618 | 341.5017 | 0.002054069 | -0.0003844539 | -0.001669615 | 9.337794e-05 | 0.230265 |  |  |  | 4.612239746 | 0.00224191 | 0.0671172 | 300046 | 299375 | -0.000527269 | -0.00471504 | 893767 | 894239 | 339.1353 | 0.224191 | 339.8956 | 0.002239401 | -0.0005274081 | -0.001711993 | 0.0001583035 | 0.3080668
91 | 274.0006 | 4.528254 | 0.00174846 | 0.0504314 | 28.8938 | 28.8433 | -0.000455342 | -0.00410143 | 9.00326 | 9.00736 | 335.4262 | 0.174846 | 336.0127 | 0.001746933 | -0.0004554457 | -0.001291488 | -6.728582e-05 | 0.352652 |  |  | 547.001 | 10.41388 | 0.00619284 | 0.183439 | 29.8045 | 29.6211 | -0.00202917 | -0.0178542 | 8.78095 | 8.79881 | 765.7267 | 0.619284 | 770.4688 | 0.006173743 | -0.002031232 | -0.004142512 | 0.002167676 | 0.4903382 |  |  | 547.0009 | 4.634836 | 0.00167516 | 0.0492718 | 29.4625 | 29.4132 | -0.000469305 | -0.00411111 | 8.75588 | 8.75999 | 340.7967 | 0.167516 | 341.3676 | 0.001673758 | -0.0004694152 | -0.001204343 | -8.994476e-05 | 0.3897686 |  |  | 274.0005 | 4.348674 | 0.00151718 | 0.0454795 | 30.0218 | 29.9763 | -0.000423481 | -0.00386696 | 9.12752 | 9.13138 | 317.4215 | 0.151718 | 317.903 | 0.00151603 | -0.0004235707 | -0.00109246 | -8.148372e-05 | 0.3877221 |  |  | 547.001 | 10.52638 | 0.00683848 | 0.20398 | 30.0322 | 29.8282 | -0.00249909 | -0.0226511 | 9.04106 | 9.06371 | 768.3487 | 0.683848 | 773.6031 | 0.006815204 | -0.002502218 | -0.004312986 | 0.002892393 | 0.5801591 |  |  | 547.001 | 4.300391 | 0.00155637 | 0.0445624 | 28.6768 | 28.6323 | -0.000456517 | -0.00374724 | 8.20458 | 8.20832 | 315.8893 | 0.155637 | 316.381 | 0.00155516 | -0.0004566212 | -0.001098539 | -8.349572e-05 | 0.4156623 |  |  | 274.0005 | 5.04851 | 0.00177865 | 0.0531303 | 29.9242 | 29.8711 | -0.000515786 | -0.00454058 | 8.79868 | 8.80322 | 371.214 | 0.177865 | 371.8742 | 0.00177707 | -0.0005159191 | -0.001261151 | -5.896324e-05 | 0.4090859 |  |  | 274.0005 | 3.955628 | 0.00136869 | 0.0410821 | 30.0568 | 30.0157 | -0.000374634 | -0.00338272 | 9.02601 | 9.02939 | 290.855 | 0.136869 | 291.2531 | 0.001367754 | -0.0003747042 | -0.00099305 | -4.467169e-05 | 0.3773266 |  |  | 547.001 | 4.556028 | 0.0016171 | 0.0475304 | 29.4399 | 29.3924 | -0.000422823 | -0.00322281 | 7.6189 | 7.62212 | 334.3334 | 0.16171 | 334.874 | 0.001615794 | -0.0004229124 | -0.001192881 | -5.08805e-05 | 0.3545301 |  |  |  | 4.617868652 | 0.0021712 | 0.0652207 | 301.043 | 300.391 | -0.000301588 | -0.00259136 | 858.978 | 859.237 | 339.5492 | 0.21712 | 340.2864 | 0.002168846 | -0.0003016335 | -0.001867213 | 0.0001322132 | 0.1615421 |  |  |  | 4.683839844 | 0.0020846 | 0.0613956 | 295.133 | 294.519 | -0.000632288 | -0.00563266 | 890.276 | 890.839 | 344.4 | 0.20846 | 345.1179 | 0.00208243 | -0.000632488 | -0.001449942 | 5.508548e-05 | 0.436216 |  |  |  | 4.448714844 | 0.00231159 | 0.0696778 | 302.124 | 301.428 | -0.000380974 | -0.00334153 | 876.767 | 877.101 | 327.1114 | 0.231159 | 327.8675 | 0.002308922 | -0.0003810466 | -0.001927876 | 0.0001901089 | 0.197651 |  |  |  | 4.5994126 | 0.00203453 | 0.0619336 | 305.031 | 304.412 | -0.00039551 | -0.00348939 | 881.901 | 88.225 | 338.1921 | 0.203453 | 338.8802 | 0.002032463 | -0.0003955882 | -0.001636875 | 6.204846e-05 | 0.2416729 |  |  |  | 4.4557593 | 0.0021331 | 0.0605174 | 284.312 | 283.707 | -0.000375954 | -0.00323397 | 85.988 | 860.203 | 327.6294 | 0.21331 | 328.3282 | 0.002130828 | -0.0003760247 | -0.001754803 | 0.0001204023 | 0.2142831 |  |  |  | 4.563648438 | 0.00217679 | 0.0639392 | 294.371 | 293.732 | -0.000398389 | -0.00344138 | 863.479 | 863.823 | 335.5624 | 0.217679 | 336.2928 | 0.002174424 | -0.0003984684 | -0.001775956 | 0.0001154252 | 0.2243684 |  |  |  | 4.40327002 | 0.00205624 | 0.0608286 | 296.433 | 295.825 | -0.000378824 | -0.003311 | 873.689 | 874.021 | 323.7699 | 0.205624 | 324.4356 | 0.002054129 | -0.0003788958 | -0.001675233 | 0.0001311284 | 0.226175 |  |  |  | 4.578578613 | 0.00208827 | 0.0615533 | 295.372 | 294.757 | -0.000374196 | -0.00330943 | 88.408 | 884.411 | 336.6602 | 0.208827 | 337.3632 | 0.002086093 | -0.000374266 | -0.001711827 | 0.0001296593 | 0.2186355 |  |  |  | 4.6990049 | 0.00218873 | 0.0647709 | 296.577 | 295.929 | -0.000341257 | -0.00291907 | 855.096 | 855.388 | 345.5151 | 0.218873 | 346.2713 | 0.002186338 | -0.0003413152 | -0.001845023 | 0.0001241692 | 0.1849924 |  |  |  | 2.823906006 | 0.00109364 | 0.0317888 | 290988 | 29067 | -0.000320026 | -0.00275796 | 861517 |  | 207.6401475 | 0.109364 | 207.8672 | 0.001093042 | -0.0003200772 | -0.0007729652 | 9.960098e-06 | 0.4140901 |  |  |  | 4.699894 | 0.00208304 | 0.0627115 | 301685 | 301058 | -0.00039591 | -0.00347201 | 876622 | 876969 | 345.5804 | 0.208304 | 346.3003 | 0.002080873 | -0.0003959884 | -0.001684885 | 9.263191e-05 | 0.235024 |  |  |  | 4.677500977 | 0.00227023 | 0.0679649 | 300055 | 299375 | -0.000534154 | -0.00477661 | 893761 | 894239 | 343.9339 | 0.227023 | 344.7147 | 0.002267657 | -0.0005342967 | -0.00173336 | 0.0001570535 | 0.3082433
92 | 277.0006 | 4.599555 | 0.00178128 | 0.051378 | 28.8947 | 28.8433 | -0.000449489 | -0.00404871 | 9.00331 | 9.00736 | 340.7078 | 0.178128 | 341.3147 | 0.001779695 | -0.0004495901 | -0.001330105 | -6.315046e-05 | 0.3380109 |  |  | 553.001 | 10.52982 | 0.00646276 | 0.191434 | 29.8125 | 29.6211 | -0.00213225 | -0.0187613 | 8.78004 | 8.79881 | 774.2515 | 0.646276 | 779.2553 | 0.006441966 | -0.002134526 | -0.004307439 | 0.002390213 | 0.4955442 |  |  | 553.0009 | 4.704534 | 0.00169725 | 0.0499218 | 29.4632 | 29.4132 | -0.000489005 | -0.00428368 | 8.7557 | 8.75999 | 345.9216 | 0.169725 | 346.5087 | 0.001695811 | -0.0004891246 | -0.001206687 | -9.445394e-05 | 0.4053452 |  |  | 277.0005 | 4.41878 | 0.00154659 | 0.046361 | 30.0227 | 29.9763 | -0.000434771 | -0.00397006 | 9.12741 | 9.13138 | 322.5387 | 0.154659 | 323.0376 | 0.001545395 | -0.0004348655 | -0.00111053 | -7.792048e-05 | 0.3915839 |  |  | 553.001 | 10.62358 | 0.00722042 | 0.215372 | 30.0436 | 29.8282 | -0.0026285 | -0.023824 | 9.03989 | 9.06371 | 775.4438 | 0.722042 | 781.0428 | 0.007194478 | -0.002631961 | -0.004562517 | 0.003233941 | 0.5768659 |  |  | 553.001 | 4.367332 | 0.00158372 | 0.0453456 | 28.6776 | 28.6323 | -0.00046655 | -0.0038296 | 8.20449 | 8.20832 | 320.8066 | 0.158372 | 321.3146 | 0.001582467 | -0.0004666589 | -0.001115808 | -8.174192e-05 | 0.4182249 |  |  | 277.0005 | 5.120292 | 0.00180422 | 0.053894 | 29.925 | 29.8711 | -0.000523107 | -0.00460503 | 8.79862 | 8.80322 | 376.4921 | 0.180422 | 377.1713 | 0.001802594 | -0.0005232439 | -0.00127935 | -5.959195e-05 | 0.4089918 |  |  | 277.0005 | 4.023652 | 0.00139184 | 0.0417771 | 30.0575 | 30.0157 | -0.000391654 | -0.0035364 | 9.02586 | 9.02939 | 295.8568 | 0.139184 | 296.2686 | 0.001390872 | -0.0003917307 | -0.0009991416 | -4.587603e-05 | 0.3920673 |  |  | 553.001 | 4.622459 | 0.00164516 | 0.0483553 | 29.4407 | 29.3924 | -0.000451218 | -0.00343924 | 7.61868 | 7.62212 | 339.2083 | 0.164516 | 339.7663 | 0.001643808 | -0.0004513198 | -0.001192488 | -4.721522e-05 | 0.378469 |  |  |  | 4.683053711 | 0.00219228 | 0.065854 | 301.049 | 300.391 | -0.000318069 | -0.00273296 | 858.963 | 859.237 | 344.3422 | 0.219228 | 345.0971 | 0.00218988 | -0.0003181196 | -0.001871761 | 0.0001244551 | 0.1699574 |  |  |  | 4.748337402 | 0.00211137 | 0.0621839 | 295.141 | 294.519 | -0.000648165 | -0.00577411 | 890.261 | 890.839 | 349.1425 | 0.211137 | 349.8796 | 0.002109144 | -0.0006483751 | -0.001460769 | 5.382753e-05 | 0.4438588 |  |  |  | 4.512790527 | 0.00233998 | 0.0705335 | 302.133 | 301.428 | -0.000391488 | -0.00343374 | 876.757 | 877.101 | 331.8228 | 0.233998 | 332.5993 | 0.002337247 | -0.0003915647 | -0.001945682 | 0.0001878544 | 0.201248 |  |  |  | 4.6631938 | 0.00206199 | 0.0627694 | 30.504 | 304.412 | -0.000410453 | -0.00362122 | 881.888 | 88.225 | 342.8819 | 0.206199 | 343.5889 | 0.002059867 | -0.0004105373 | -0.00164933 | 6.207335e-05 | 0.2489116 |  |  |  | 4.5194917 | 0.00216704 | 0.0614806 | 284.322 | 283.707 | -0.000381787 | -0.00328414 | 859.875 | 860.203 | 332.3156 | 0.216704 | 333.0357 | 0.002164695 | -0.0003818599 | -0.001782835 | 0.0001254446 | 0.2141868 |  |  |  | 4.626974121 | 0.0022051 | 0.0647708 | 294.379 | 293.732 | -0.000415803 | -0.0035918 | 863.464 | 863.823 | 340.2187 | 0.22051 | 340.9689 | 0.002202672 | -0.0004158895 | -0.001786783 | 0.0001150435 | 0.2327588 |  |  |  | 4.467668457 | 0.00208291 | 0.0616177 | 296.441 | 295.825 | -0.000393951 | -0.00344321 | 873.676 | 874.021 | 328.505 | 0.208291 | 329.1893 | 0.002080744 | -0.0003940286 | -0.001686715 | 0.0001295673 | 0.2336071 |  |  |  | 4.64349707 | 0.002113 | 0.0622821 | 29.538 | 294.757 | -0.000378731 | -0.00334954 | 884.076 | 884.411 | 341.4336 | 0.2113 | 342.1551 | 0.002110771 | -0.0003788027 | -0.001731968 | 0.0001265487 | 0.2187123 |  |  |  | 4.7644077 | 0.00221857 | 0.0656539 | 296.585 | 295.929 | -0.000348965 | -0.002985 | 85.509 | 855.388 | 350.3241 | 0.221857 | 351.1013 | 0.002216113 | -0.0003490259 | -0.001867087 | 0.0001251792 | 0.1869361 |  |  |  | 2.857886475 | 0.00110953 | 0.0322508 | 290993 | 29067 | -0.00033624 | -0.00289769 | 861503 |  | 210.1387 | 0.110953 | 210.3719 | 0.001108915 | -0.0003362965 | -0.0007726184 | 1.278233e-05 | 0.4352686 |  |  |  | 4.764995 | 0.00210971 | 0.0635145 | 301693 | 301058 | -0.000403945 | -0.00354248 | 876615 | 876969 | 350.3673 | 0.210971 | 351.1065 | 0.002107488 | -0.0004040266 | -0.001703461 | 9.165216e-05 | 0.2371798 |  |  |  | 4.743240234 | 0.00229944 | 0.0688396 | 300063 | 299375 | -0.000551565 | -0.00493231 | 893745 | 894239 | 348.7677 | 0.229944 | 349.5696 | 0.0022968 | -0.0005517172 | -0.001745083 | 0.0001564713 | 0.3161552
93 | 280.0006 | 4.671025 | 0.0018128 | 0.052287 | 28.8956 | 28.8433 | -0.000457257 | -0.00411868 | 9.00325 | 9.00736 | 346.0019 | 0.18128 | 346.6291 | 0.001811159 | -0.0004573616 | -0.001353797 | -6.038096e-05 | 0.3378361 |  |  | 559.001 | 10.6435 | 0.00676113 | 0.200272 | 29.8214 | 29.6211 | -0.00223575 | -0.0196719 | 8.77913 | 8.79881 | 782.6103 | 0.676113 | 787.9016 | 0.006738376 | -0.002238253 | -0.004500123 | 0.002641666 | 0.497376 |  |  | 559.0009 | 4.773174 | 0.00172362 | 0.0506973 | 29.4639 | 29.4132 | -0.000503219 | -0.00440819 | 8.75558 | 8.75999 | 350.9687 | 0.172362 | 351.5736 | 0.001722136 | -0.0005033457 | -0.001218791 | -9.429705e-05 | 0.4129878 |  |  | 280.0005 | 4.488867 | 0.00157191 | 0.04712 | 30.0235 | 29.9763 | -0.000445817 | -0.00407092 | 9.12731 | 9.13138 | 327.6545 | 0.157191 | 328.1696 | 0.001570676 | -0.0004459164 | -0.001124759 | -7.842916e-05 | 0.3964549 |  |  | 559.001 | 10.71498 | 0.00758147 | 0.226142 | 30.0544 | 29.8282 | -0.00283224 | -0.0256706 | 9.03804 | 9.06371 | 782.115 | 0.758147 | 788.0446 | 0.007552875 | -0.002836258 | -0.004716617 | 0.003556834 | 0.6013332 |  |  | 559.001 | 4.434944 | 0.00161383 | 0.0462076 | 28.6785 | 28.6323 | -0.00047887 | -0.00393072 | 8.20439 | 8.20832 | 325.773 | 0.161383 | 326.2988 | 0.001612529 | -0.0004789847 | -0.001133544 | -7.749476e-05 | 0.4225548 |  |  | 280.0005 | 5.191598 | 0.00183478 | 0.054807 | 29.9259 | 29.8711 | -0.000514789 | -0.00453181 | 8.79869 | 8.80322 | 381.7351 | 0.183478 | 382.4355 | 0.001833099 | -0.0005149215 | -0.001318177 | -5.507803e-05 | 0.3906315 |  |  | 280.0005 | 4.090967 | 0.001425 | 0.0427723 | 30.0585 | 30.0157 | -0.000379135 | -0.00342336 | 9.02597 | 9.02939 | 300.8064 | 0.1425 | 301.2351 | 0.001423986 | -0.0003792069 | -0.001044779 | -3.684766e-05 | 0.3629542 |  |  | 559.001 | 4.689069 | 0.00167432 | 0.0492124 | 29.4416 | 29.3924 | -0.00046554 | -0.0035484 | 7.61857 | 7.62212 | 344.0963 | 0.167432 | 344.6724 | 0.00167292 | -0.0004656484 | -0.001207271 | -4.252142e-05 | 0.3857031 |  |  |  | 4.748213867 | 0.00221762 | 0.0666151 | 301.057 | 300.391 | -0.000333557 | -0.00286605 | 85.895 | 859.237 | 349.1334 | 0.221762 | 349.9076 | 0.002215165 | -0.0003336126 | -0.001881552 | 0.000120948 | 0.1773072 |  |  |  | 4.81203418 | 0.002144 | 0.0631451 | 295.151 | 294.519 | -0.000648776 | -0.00577955 | 890.261 | 890.839 | 353.826 | 0.2144 | 354.5846 | 0.002141705 | -0.0006489865 | -0.001492718 | 5.874929e-05 | 0.4347682 |  |  |  | 4.577019531 | 0.00237293 | 0.0715266 | 302.143 | 301.428 | -0.000397914 | -0.00349011 | 876.752 | 877.101 | 336.5456 | 0.237293 | 337.3442 | 0.002370119 | -0.0003979932 | -0.001972126 | 0.0001900638 | 0.2018092 |  |  |  | 4.7275698 | 0.00208987 | 0.063618 | 305.048 | 304.412 | -0.000409483 | -0.00361267 | 881.889 | 88.225 | 347.6154 | 0.208987 | 348.3419 | 0.002087689 | -0.0004095669 | -0.001678122 | 6.225944e-05 | 0.2440626 |  |  |  | 4.5834702 | 0.00219582 | 0.062297 | 28.433 | 283.707 | -0.000385143 | -0.00331301 | 859.872 | 860.203 | 337.0199 | 0.219582 | 337.7599 | 0.002193413 | -0.0003852172 | -0.001808196 | 0.0001252347 | 0.2130396 |  |  |  | 4.690466797 | 0.00223062 | 0.0655204 | 294.387 | 293.732 | -0.000409829 | -0.0035402 | 863.469 | 863.823 | 344.8873 | 0.223062 | 345.6566 | 0.002228136 | -0.000409913 | -0.001818223 | 0.0001118061 | 0.2254471 |  |  |  | 4.531934082 | 0.00211289 | 0.0625046 | 29.645 | 295.825 | -0.000392933 | -0.00343432 | 873.677 | 874.021 | 333.2304 | 0.211289 | 333.9345 | 0.002110661 | -0.0003930102 | -0.001717651 | 0.0001313584 | 0.2288068 |  |  |  | 4.709032227 | 0.00213676 | 0.0629826 | 295.387 | 294.757 | -0.000381518 | -0.00337418 | 884.073 | 884.411 | 346.2524 | 0.213676 | 346.9922 | 0.00213448 | -0.0003815908 | -0.00175289 | 0.0001222066 | 0.2176924 |  |  |  | 4.8295571 | 0.00225078 | 0.066607 | 296.595 | 295.929 | -0.000352942 | -0.00301902 | 855.086 | 855.388 | 355.1145 | 0.225078 | 355.9138 | 0.002248251 | -0.0003530043 | -0.001895246 | 0.0001286574 | 0.1862577 |  |  |  | 2.892177002 | 0.0011234 | 0.0326539 | 290997 | 29067 | -0.000334531 | -0.00288296 | 861505 |  | 212.6601 | 0.11234 | 212.899 | 0.001122769 | -0.000334587 | -0.0007881825 | 1.346948e-05 | 0.4245044 |  |  |  | 4.82971 | 0.00213406 | 0.0642474 | 30.17 | 301058 | -0.000422996 | -0.00370954 | 876598 | 876969 | 355.1257 | 0.213406 | 355.8836 | 0.002131786 | -0.0004230855 | -0.001708701 | 8.852321e-05 | 0.2476066 |  |  |  | 4.808375977 | 0.00232711 | 0.069668 | 300072 | 299375 | -0.000550056 | -0.00491881 | 893747 | 894239 | 353.5571 | 0.232711 | 354.3798 | 0.002324406 | -0.0005502073 | -0.001774199 | 0.0001546259 | 0.3101159
94 | 283.0006 | 4.74293 | 0.00184357 | 0.0531746 | 28.8965 | 28.8433 | -0.000470297 | -0.00423613 | 9.00313 | 9.00736 | 351.328125 | 0.184357 | 351.9758 | 0.001841873 | -0.0004704076 | -0.001371465 | -5.853537e-05 | 0.3429964 |  |  | 565.001 | 10.75202 | 0.00709217 | 0.210078 | 29.8312 | 29.6211 | -0.00238362 | -0.020973 | 8.77783 | 8.79881 | 790.5897 | 0.709217 | 796.1967 | 0.007067139 | -0.002386465 | -0.004680673 | 0.002927299 | 0.5098551 |  |  | 565.001 | 4.841034 | 0.00175368 | 0.0515814 | 29.4648 | 29.4132 | -0.000495817 | -0.00434335 | 8.75564 | 8.75999 | 355.9584 | 0.175368 | 356.5826 | 0.001752144 | -0.00049594 | -0.001256204 | -9.016881e-05 | 0.3947925 |  |  | 283.0005 | 4.558785 | 0.00159778 | 0.0478956 | 30.0242 | 29.9763 | -0.000461248 | -0.00421183 | 9.12717 | 9.13138 | 332.758 | 0.159778 | 333.2897 | 0.001596505 | -0.0004613544 | -0.00113515 | -7.832961e-05 | 0.4064258 |  |  | 565.001 | 10.80046 | 0.0080673 | 0.240633 | 30.0689 | 29.8282 | -0.0030061 | -0.0272464 | 9.03647 | 9.06371 | 788.3544 | 0.80673 | 794.7143 | 0.008034933 | -0.003010627 | -0.005024306 | 0.004005071 | 0.5992126 |  |  | 565.001 | 4.502301 | 0.00164049 | 0.046971 | 28.6792 | 28.6323 | -0.000470641 | -0.00386317 | 8.20446 | 8.20832 | 330.7209 | 0.164049 | 331.2634 | 0.001639146 | -0.0004707518 | -0.001168394 | -7.659163e-05 | 0.402905 |  |  | 283.0005 | 5.263447 | 0.00186355 | 0.0556662 | 29.9268 | 29.8711 | -0.000536315 | -0.0047213 | 8.7985 | 8.80322 | 387.0182 | 0.186355 | 387.7394 | 0.001861816 | -0.0005364589 | -0.001325357 | -5.254771e-05 | 0.4047656 |  |  | 283.0005 | 4.159349 | 0.0014395 | 0.0432077 | 30.0589 | 30.0157 | -0.000390464 | -0.00352565 | 9.02587 | 9.02939 | 305.8345 | 0.14395 | 306.2747 | 0.001438465 | -0.0003905403 | -0.001047925 | -4.68082e-05 | 0.3726797 |  |  | 565.001 | 4.756126 | 0.0016856 | 0.0495438 | 29.4419 | 29.3924 | -0.000461065 | -0.0035143 | 7.61861 | 7.62212 | 349.0171 | 0.16856 | 349.6054 | 0.001684181 | -0.0004611713 | -0.00122301 | -5.581206e-05 | 0.3770791 |  |  |  | 4.812321777 | 0.00224506 | 0.0674395 | 301.065 | 300.391 | -0.000324442 | -0.00278773 | 858.958 | 859.237 | 353.8472 | 0.224506 | 354.6416 | 0.002242544 | -0.0003244946 | -0.001918049 | 0.0001199937 | 0.1691795 |  |  |  | 4.875431152 | 0.0021712 | 0.0639461 | 295.159 | 294.519 | -0.000652164 | -0.00580973 | 890.258 | 890.839 | 358.4876 | 0.21712 | 359.2659 | 0.002168846 | -0.0006523768 | -0.00151647 | 5.839119e-05 | 0.4301944 |  |  |  | 4.640964355 | 0.00240231 | 0.0724123 | 302.152 | 301.428 | -0.000409819 | -0.00359453 | 876.741 | 877.101 | 341.2474 | 0.240231 | 342.0672 | 0.002399429 | -0.000409903 | -0.001989526 | 0.0001888518 | 0.2060305 |  |  |  | 4.7921523 | 0.00212447 | 0.0646714 | 305.059 | 304.412 | -0.000419205 | -0.00369843 | 88.188 | 88.225 | 352.3641 | 0.212447 | 353.1127 | 0.002122217 | -0.0004192929 | -0.001702924 | 6.904676e-05 | 0.2462194 |  |  |  | 4.6475093 | 0.00222445 | 0.0631093 | 284.338 | 283.707 | -0.000401807 | -0.00345636 | 859.858 | 860.203 | 341.728625 | 0.222445 | 342.4888 | 0.00222198 | -0.0004018877 | -0.001820092 | 0.0001248456 | 0.2208063 |  |  |  | 4.754388672 | 0.00226992 | 0.0666747 | 294.398 | 293.732 | -0.000390263 | -0.00337118 | 863.486 | 863.823 | 349.5874 | 0.226992 | 350.3809 | 0.002267348 | -0.0003903392 | -0.001877008 | 0.0001220923 | 0.2079581 |  |  |  | 4.596602051 | 0.00213949 | 0.0632914 | 296.458 | 295.825 | -0.000401779 | -0.00351163 | 873.669 | 874.021 | 337.9854 | 0.213949 | 338.7086 | 0.002137205 | -0.0004018597 | -0.001735345 | 0.0001296052 | 0.2315734 |  |  |  | 4.77437207 | 0.00216831 | 0.0639124 | 295.396 | 294.757 | -0.000381596 | -0.00337488 | 884.073 | 884.411 | 351.0568 | 0.216831 | 351.818 | 0.002165963 | -0.0003816688 | -0.001784294 | 0.0001257035 | 0.2139047 |  |  |  | 4.8943125 | 0.0022742 | 0.0673002 | 296.602 | 295.929 | -0.000375755 | -0.00321416 | 855.067 | 855.388 | 359.8759 | 0.22742 | 360.6943 | 0.002271618 | -0.0003758256 | -0.001895792 | 0.0001235546 | 0.198242 |  |  |  | 2.927657959 | 0.00113969 | 0.0331275 | 291002 | 29067 | -0.000336937 | -0.0029037 | 861502 |  | 215.269 | 0.113969 | 215.5143 | 0.001139041 | -0.0003369938 | -0.0008020473 | 1.611401e-05 | 0.420167 |  |  |  | 4.893797 | 0.00216156 | 0.0650755 | 301708 | 301058 | -0.000421657 | -0.0036978 | 876599 | 876969 | 359.838 | 0.216156 | 360.6158 | 0.002159227 | -0.0004217459 | -0.001737481 | 8.879474e-05 | 0.2427341 |  |  |  | 4.873286621 | 0.00235586 | 0.0705284 | 30008 | 299375 | -0.000557227 | -0.00498294 | 89374 | 894239 | 358.3299 | 0.235586 | 359.1741 | 0.002353089 | -0.0005573823 | -0.001795707 | 0.0001539547 | 0.3103971
95 | 285.9993 | 4.815408 | 0.00186964 | 0.0539265 | 28.8972 | 28.8433 | -0.000473876 | -0.00426837 | 9.0031 | 9.00736 | 356.6969 | 0.186964 | 357.3638 | 0.001867894 | -0.0004739883 | -0.001393906 | -6.160475e-05 | 0.3400432 |  |  | 571.001 | 10.85642 | 0.00744161 | 0.220429 | 29.8415 | 29.6211 | -0.00252888 | -0.0222511 | 8.77655 | 8.79881 | 798.2662 | 0.744161 | 804.2066 | 0.007414058 | -0.002532083 | -0.004881975 | 0.00323257 | 0.5186596 |  |  | 571.001 | 4.9098 | 0.00178086 | 0.0523808 | 29.4656 | 29.4132 | -0.000503044 | -0.00440666 | 8.75558 | 8.75999 | 361.0147 | 0.178086 | 361.6576 | 0.001779276 | -0.0005031706 | -0.001276106 | -8.925703e-05 | 0.3943017 |  |  | 286.0005 | 4.628782 | 0.00163007 | 0.0488635 | 30.0252 | 29.9763 | -0.000445015 | -0.0040636 | 9.12732 | 9.13138 | 337.8673 | 0.163007 | 338.418 | 0.001628743 | -0.000445114 | -0.001183629 | -7.186222e-05 | 0.3760588 |  |  | 571.001 | 10.88112 | 0.00855312 | 0.255124 | 30.0833 | 29.8282 | -0.00320977 | -0.0290925 | 9.03462 | 9.06371 | 794.2427 | 0.855312 | 801.0359 | 0.008516749 | -0.003214932 | -0.005301817 | 0.004454831 | 0.6063831 |  |  | 571.001 | 4.570208 | 0.00166571 | 0.047693 | 28.68 | 28.6323 | -0.000469404 | -0.00385302 | 8.20447 | 8.20832 | 335.709 | 0.166571 | 336.2682 | 0.001664324 | -0.0004695142 | -0.00119481 | -7.733482e-05 | 0.3929614 |  |  | 285.9992 | 5.334421875 | 0.00189408 | 0.0565782 | 29.9277 | 29.8711 | -0.000536932 | -0.00472673 | 8.7985 | 8.80322 | 392.2369 | 0.189408 | 392.9798 | 0.001892288 | -0.0005370762 | -0.001355212 | -4.79482e-05 | 0.3963041 |  |  | 286.0005 | 4.228206 | 0.00146218 | 0.0438884 | 30.0596 | 30.0157 | -0.000407725 | -0.00368151 | 9.02571 | 9.02939 | 310.8975 | 0.146218 | 311.3521 | 0.001461112 | -0.0004078081 | -0.001053304 | -4.878356e-05 | 0.3871704 |  |  | 571.001 | 4.822683 | 0.00170719 | 0.0501784 | 29.4425 | 29.3924 | -0.000481169 | -0.00366753 | 7.61845 | 7.62212 | 353.9013 | 0.170719 | 354.5054 | 0.001705734 | -0.0004812848 | -0.00122445 | -5.864597e-05 | 0.3930622 |  |  |  | 4.876543457 | 0.00227643 | 0.068382 | 301.075 | 300.391 | -0.00033807 | -0.00290482 | 858.946 | 859.237 | 358.5694 | 0.227643 | 359.3856 | 0.002273843 | -0.0003381272 | -0.001935716 | 0.0001228997 | 0.1746781 |  |  |  | 4.939181152 | 0.00220626 | 0.0649786 | 295.169 | 294.519 | -0.000658202 | -0.00586352 | 890.252 | 890.839 | 363.1751 | 0.220626 | 363.9763 | 0.00220383 | -0.0006584187 | -0.001545411 | 6.570401e-05 | 0.4260476 |  |  |  | 4.705116211 | 0.00243508 | 0.0734001 | 302.162 | 301.428 | -0.000409923 | -0.00359543 | 876.741 | 877.101 | 345.9644 | 0.243508 | 346.8069 | 0.00243212 | -0.000410007 | -0.002022113 | 0.0001909127 | 0.2027617 |  |  |  | 4.857207 | 0.00214551 | 0.0653118 | 305.065 | 304.412 | -0.000405975 | -0.00358172 | 881.892 | 88.225 | 357.1476 | 0.214551 | 357.9138 | 0.002143212 | -0.0004060574 | -0.001737154 | 6.212593e-05 | 0.2337486 |  |  |  | 4.7113086 | 0.00224703 | 0.0637499 | 284.345 | 283.707 | -0.000421263 | -0.00362372 | 859.841 | 860.203 | 346.41975 | 0.224703 | 347.1982 | 0.002244509 | -0.0004213518 | -0.001823157 | 0.0001185386 | 0.231111 |  |  |  | 4.817637695 | 0.00225672 | 0.0662869 | 294.395 | 293.732 | -0.000447322 | -0.00386407 | 863.437 | 863.823 | 354.2381 | 0.225672 | 355.0375 | 0.002254177 | -0.0004474221 | -0.001806755 | 8.041176e-05 | 0.2476384 |  |  |  | 4.661041016 | 0.00216327 | 0.0639949 | 296.465 | 295.825 | -0.000409694 | -0.00358081 | 873.663 | 874.021 | 342.7236 | 0.216327 | 343.465 | 0.002160934 | -0.0004097779 | -0.001751156 | 0.0001251417 | 0.2340043 |  |  |  | 4.839121094 | 0.00220081 | 0.0648703 | 295.405 | 294.757 | -0.000412616 | -0.00364922 | 884.046 | 884.411 | 355.8177275 | 0.220081 | 356.6008 | 0.002198392 | -0.0004127011 | -0.001785691 | 0.000130396 | 0.2311157 |  |  |  | 4.9595342 | 0.00230465 | 0.0682012 | 296.611 | 295.929 | -0.000371405 | -0.00317695 | 855.071 | 855.388 | 364.6716 | 0.230465 | 365.5121 | 0.002301998 | -0.000371474 | -0.001930524 | 0.0001252437 | 0.1924213 |  |  |  | 2.963406006 | 0.00115098 | 0.0334555 | 291005 | 29067 | -0.000346108 | -0.00298273 | 861495 |  | 217.8975 | 0.115098 | 218.1483 | 0.001150318 | -0.0003461679 | -0.0008041502 | 1.366682e-05 | 0.4304767 |  |  |  | 4.958298 | 0.00219622 | 0.0661188 | 301719 | 301058 | -0.000429928 | -0.00377033 | 876592 | 876969 | 364.5807 | 0.219622 | 365.3814 | 0.002193812 | -0.0004300204 | -0.001763791 | 9.601821e-05 | 0.2438046 |  |  |  | 4.938400391 | 0.00238614 | 0.0714352 | 300089 | 299375 | -0.000562546 | -0.00503051 | 893736 | 894239 | 363.1177 | 0.238614 | 363.9841 | 0.002383298 | -0.0005627043 | -0.001820593 | 0.0001547123 | 0.3090774
96 | 289.0006 | 4.88643 | 0.00190484 | 0.0549419 | 28.8983 | 28.8433 | -0.000482295 | -0.00434421 | 9.00302 | 9.00736 | 361.9578 | 0.190484 | 362.6472 | 0.001903028 | -0.0004824113 | -0.001420617 | -5.499764e-05 | 0.3395788 |  |  | 576.9988 | 10.95696 | 0.00781916 | 0.231612 | 29.8527 | 29.6211 | -0.00268222 | -0.0236003 | 8.7752 | 8.79881 | 805.659 | 0.781916 | 811.9585 | 0.007788749 | -0.002685824 | -0.005102925 | 0.003566954 | 0.5263302 |  |  | 577.001 | 4.978184 | 0.0018124 | 0.0533085 | 29.4665 | 29.4132 | -0.000516678 | -0.00452609 | 8.75546 | 8.75999 | 366.0429 | 0.18124 | 366.7063 | 0.00181076 | -0.0005168115 | -0.001293948 | -8.385815e-05 | 0.3994067 |  |  | 289.0006 | 4.698967 | 0.0016576 | 0.0496889 | 30.026 | 29.9763 | -0.000463903 | -0.00423607 | 9.12715 | 9.13138 | 342.9903 | 0.16576 | 343.5589 | 0.001656228 | -0.0004640106 | -0.001192217 | -7.02109e-05 | 0.3891998 |  |  | 577.001 | 10.95569 | 0.00910655 | 0.271632 | 30.0998 | 29.8282 | -0.00343235 | -0.0311099 | 9.0326 | 9.06371 | 799.6853 | 0.910655 | 806.9677 | 0.009065335 | -0.003438254 | -0.005627081 | 0.004973339 | 0.6110191 |  |  | 577.001 | 4.638 | 0.00169188 | 0.0484424 | 28.6807 | 28.6323 | -0.000488665 | -0.00401112 | 8.20431 | 8.20832 | 340.6887 | 0.169188 | 341.2651 | 0.00169045 | -0.0004887844 | -0.001201666 | -7.708971e-05 | 0.4067557 |  |  | 289.0006 | 5.406706 | 0.00191714 | 0.0572671 | 29.9284 | 29.8711 | -0.000556001 | -0.00489461 | 8.79833 | 8.80322 | 397.5519 | 0.191714 | 398.314 | 0.001915305 | -0.0005561556 | -0.001359149 | -5.126835e-05 | 0.409194 |  |  | 289.0005 | 4.297 | 0.00148137 | 0.0444642 | 30.0602 | 30.0157 | -0.000416235 | -0.00375835 | 9.02564 | 9.02939 | 315.9559 | 0.148137 | 316.424 | 0.001480274 | -0.0004163216 | -0.001063952 | -5.421771e-05 | 0.3912973 |  |  | 577.001 | 4.890083 | 0.00173731 | 0.0510638 | 29.4434 | 29.3924 | -0.000478277 | -0.00364549 | 7.61848 | 7.62212 | 358.8472 | 0.173731 | 359.4706 | 0.001735803 | -0.0004783914 | -0.001257411 | -5.328963e-05 | 0.3804574 |  |  |  | 4.941793945 | 0.00230896 | 0.069359 | 301.084 | 300.391 | -0.000353971 | -0.00304145 | 858.932 | 859.237 | 363.3672 | 0.230896 | 364.2062 | 0.002306298 | -0.0003540337 | -0.001952265 | 0.0001265039 | 0.1813451 |  |  |  | 5.003777344 | 0.00223009 | 0.0656805 | 295.176 | 294.519 | -0.000678874 | -0.00604767 | 890.234 | 890.839 | 367.9248 | 0.223009 | 368.7453 | 0.002227607 | -0.0006791045 | -0.001548503 | 6.146667e-05 | 0.4385557 |  |  |  | 4.768746582 | 0.00246312 | 0.0742452 | 30.217 | 301.428 | -0.00041617 | -0.00365023 | 876.736 | 877.101 | 350.6431 | 0.246312 | 351.5068 | 0.002460091 | -0.0004162566 | -0.002043835 | 0.0001885114 | 0.2036645 |  |  |  | 4.9226147 | 0.00218703 | 0.0665759 | 305.078 | 304.412 | -0.000406604 | -0.00358726 | 881.891 | 88.225 | 361.957 | 0.218703 | 362.7486 | 0.002184642 | -0.0004066867 | -0.001777955 | 7.544467e-05 | 0.2287384 |  |  |  | 4.7744595 | 0.00229037 | 0.0649793 | 284.357 | 283.707 | -0.000409462 | -0.00352221 | 859.851 | 860.203 | 351.0632 | 0.229037 | 351.8673 | 0.002287751 | -0.0004095459 | -0.001878205 | 0.0001331906 | 0.2180517 |  |  |  | 4.88029541 | 0.00231758 | 0.0680747 | 294.412 | 293.732 | -0.000432908 | -0.00373956 | 863.449 | 863.823 | 358.8453 | 0.231758 | 359.6769 | 0.002314899 | -0.0004330017 | -0.001881897 | 0.0001127274 | 0.2300879 |  |  |  | 4.725130371 | 0.00219145 | 0.0648287 | 296.473 | 295.825 | -0.00041696 | -0.00364431 | 873.656 | 874.021 | 347.4361 | 0.219145 | 348.1974 | 0.002189052 | -0.000417047 | -0.001772005 | 0.0001252103 | 0.2353531 |  |  |  | 4.904000488 | 0.00222343 | 0.0655371 | 295.412 | 294.757 | -0.000398462 | -0.00352404 | 884.058 | 884.411 | 360.5883 | 0.222343 | 361.39 | 0.002220962 | -0.0003985414 | -0.00182242 | 0.0001251926 | 0.218688 |  |  |  | 5.0245918 | 0.0023372 | 0.0691646 | 296.621 | 295.929 | -0.000373865 | -0.003198 | 855.068 | 855.388 | 369.4553 | 0.23372 | 370.3188 | 0.002334473 | -0.0003739349 | -0.001960538 | 0.0001290928 | 0.1907308 |  |  |  | 2.99983667 | 0.00116867 | 0.0339697 | 29101 | 29067 | -0.000351093 | -0.00302569 | 86149 |  | 220.5762 | 0.116867 | 220.834 | 0.001167988 | -0.0003511546 | -0.000816833 | 1.734256e-05 | 0.4298977 |  |  |  | 5.023177 | 0.00222236 | 0.0669058 | 301727 | 301058 | -0.000445655 | -0.00390825 | 876578 | 876969 | 369.35125 | 0.222236 | 370.1721 | 0.002219894 | -0.0004457543 | -0.00177414 | 9.459567e-05 | 0.251251 |  |  |  | 5.003859863 | 0.00241583 | 0.0723238 | 300098 | 299375 | -0.000569835 | -0.00509568 | 893729 | 894239 | 367.9309 | 0.241583 | 368.8197 | 0.002412917 | -0.0005699974 | -0.001842919 | 0.000154724 | 0.3092905
97 | 292.0006 | 4.957965 | 0.00193348 | 0.055768 | 28.8991 | 28.8433 | -0.000500178 | -0.00450529 | 9.00286 | 9.00736 | 367.2567 | 0.193348 | 367.9668 | 0.001931613 | -0.0005003031 | -0.00143131 | -5.513411e-05 | 0.3495421 |  |  | 583.001 | 11.05306 | 0.00824548 | 0.24424 | 29.8653 | 29.6211 | -0.00286641 | -0.025221 | 8.77358 | 8.79881 | 812.725 | 0.824548 | 819.4263 | 0.008211672 | -0.002870526 | -0.005341146 | 0.003951049 | 0.5374364 |  |  | 583.001 | 5.046978 | 0.0018422 | 0.054185 | 29.4674 | 29.4132 | -0.000518743 | -0.00454418 | 8.75544 | 8.75999 | 371.1014 | 0.18422 | 371.785 | 0.001840505 | -0.0005188776 | -0.001321628 | -8.035184e-05 | 0.392605 |  |  | 292.0006 | 4.768996 | 0.00167726 | 0.0502782 | 30.0266 | 29.9763 | -0.000473349 | -0.00432233 | 9.12706 | 9.13138 | 348.1019 | 0.167726 | 348.6857 | 0.001675855 | -0.0004734611 | -0.001202394 | -7.634707e-05 | 0.3937654 |  |  | 583.001 | 11.02546 | 0.00969274 | 0.289117 | 30.1173 | 29.8282 | -0.00365864 | -0.0331608 | 9.03055 | 9.06371 | 804.7784 | 0.969274 | 812.5789 | 0.009646067 | -0.003665349 | -0.005980718 | 0.005525616 | 0.6128611 |  |  | 583.001 | 4.705342 | 0.00172091 | 0.0492737 | 28.6815 | 28.6323 | -0.000480444 | -0.00394364 | 8.20438 | 8.20832 | 345.6354 | 0.172091 | 346.2302 | 0.001719431 | -0.0004805595 | -0.001238871 | -7.382527e-05 | 0.387901 |  |  | 292.0006 | 5.479615 | 0.00194698 | 0.0581586 | 29.9293 | 29.8711 | -0.000557363 | -0.0049066 | 8.79832 | 8.80322 | 402.9129 | 0.194698 | 403.6973 | 0.001945087 | -0.0005575184 | -0.001387569 | -4.806458e-05 | 0.4017952 |  |  | 292.0005 | 4.364644 | 0.00151064 | 0.0453428 | 30.0611 | 30.0157 | -0.000434088 | -0.00391955 | 9.02547 | 9.02939 | 320.9297 | 0.151064 | 321.4145 | 0.0015095 | -0.0004341822 | -0.001075318 | -4.919284e-05 | 0.4037711 |  |  | 583.001 | 4.958409 | 0.00176229 | 0.0517978 | 29.4442 | 29.3924 | -0.000501141 | -0.00381976 | 7.6183 | 7.62212 | 363.8612 | 0.176229 | 364.5024 | 0.001760739 | -0.0005012666 | -0.001259472 | -5.339643e-05 | 0.3979973 |  |  |  | 5.008115723 | 0.00232926 | 0.0699687 | 30.109 | 300.391 | -0.000366006 | -0.00314486 | 858.922 | 859.237 | 368.2438 | 0.232926 | 369.1015 | 0.002326551 | -0.000366073 | -0.001960478 | 0.000117458 | 0.1867264 |  |  |  | 5.06959082 | 0.00225822 | 0.066509 | 295.184 | 294.519 | -0.000688708 | -0.00613528 | 890.225 | 890.839 | 372.764 | 0.225822 | 373.6058 | 0.002255674 | -0.0006889453 | -0.001566729 | 6.098136e-05 | 0.4397349 |  |  |  | 4.832551758 | 0.00248989 | 0.0750523 | 302.178 | 301.428 | -0.00042541 | -0.00373128 | 876.728 | 877.101 | 355.3347 | 0.248989 | 356.2194 | 0.002486795 | -0.0004255005 | -0.002061295 | 0.0001847603 | 0.2064239 |  |  |  | 4.9878726 | 0.00221519 | 0.0674329 | 305.086 | 304.412 | -0.00043823 | -0.00386628 | 881.863 | 88.225 | 366.7553 | 0.221519 | 367.5678 | 0.00221274 | -0.0004383261 | -0.001774414 | 7.552166e-05 | 0.2470258 |  |  |  | 4.8381348 | 0.00230894 | 0.0655063 | 284.362 | 283.707 | -0.000413921 | -0.00356056 | 859.847 | 860.203 | 355.7452 | 0.230894 | 356.5666 | 0.002306278 | -0.0004140067 | -0.001892272 | 0.0001229429 | 0.2187882 |  |  |  | 4.943260254 | 0.00235402 | 0.0691451 | 294.423 | 293.732 | -0.000443001 | -0.00382674 | 86.344 | 863.823 | 363.475 | 0.235402 | 364.3306 | 0.002351254 | -0.0004430992 | -0.001908154 | 0.0001205893 | 0.2322135 |  |  |  | 4.789567871 | 0.00222083 | 0.0656976 | 296.482 | 295.825 | -0.000432168 | -0.00377724 | 873.643 | 874.021 | 352.1741 | 0.222083 | 352.9562 | 0.002218368 | -0.0004322614 | -0.001786106 | 0.0001263192 | 0.2420133 |  |  |  | 4.969550781 | 0.00224504 | 0.0661742 | 295.418 | 294.757 | -0.000417604 | -0.00369333 | 884.042 | 884.411 | 365.4081 | 0.224504 | 366.2285 | 0.002242524 | -0.0004176912 | -0.001824832 | 0.0001186951 | 0.2288929 |  |  |  | 5.0903076 | 0.00235793 | 0.0697779 | 296.627 | 295.929 | -0.000376853 | -0.00322355 | 855.066 | 855.388 | 374.2873 | 0.235793 | 375.1699 | 0.002355154 | -0.000376924 | -0.00197823 | 0.0001208842 | 0.190536 |  |  |  | 3.037141357 | 0.00118412 | 0.0344189 | 291015 | 29067 | -0.000340562 | -0.00293494 | 861499 |  | 223.3192 | 0.118412 | 223.5837 | 0.001183419 | -0.00034062 | -0.0008427995 | 1.844749e-05 | 0.4041531 |  |  |  | 5.0892 | 0.00224188 | 0.0674935 | 301732 | 301058 | -0.000442509 | -0.00388067 | 876581 | 876969 | 374.2059 | 0.224188 | 375.0448 | 0.002239371 | -0.0004426069 | -0.001796764 | 8.609602e-05 | 0.2463356 |  |  |  | 5.06932959 | 0.00244482 | 0.0731918 | 300107 | 299375 | -0.000577187 | -0.00516143 | 893722 | 894239 | 372.7448 | 0.244482 | 373.6561 | 0.002441836 | -0.0005773536 | -0.001864483 | 0.0001540317 | 0.3096589
98 | 295.0006 | 5.029908 | 0.00196143 | 0.0565741 | 28.8999 | 28.8433 | -0.000508061 | -0.00457629 | 9.00279 | 9.00736 | 372.5858 | 0.196143 | 373.3166 | 0.001959509 | -0.0005081901 | -0.001451319 | -5.612329e-05 | 0.3501575 |  |  | 589.001 | 11.14276 | 0.0087062 | 0.257887 | 29.879 | 29.6211 | -0.0030734 | -0.0270422 | 8.77176 | 8.79881 | 819.3204 | 0.87062 | 826.4535 | 0.00866852 | -0.003078133 | -0.005590387 | 0.004371358 | 0.5506117 |  |  | 589.001 | 5.116503 | 0.00186745 | 0.0549278 | 29.4682 | 29.4132 | -0.000542389 | -0.00475132 | 8.75524 | 8.75999 | 376.2134 | 0.186745 | 376.916 | 0.001865708 | -0.0005425361 | -0.001323172 | -8.165828e-05 | 0.4100268 |  |  | 295.0006 | 4.839069 | 0.0017166 | 0.0514573 | 30.0278 | 29.9763 | -0.000482604 | -0.00440685 | 9.12698 | 9.13138 | 353.2168 | 0.17166 | 353.8231 | 0.001715128 | -0.0004827205 | -0.001232408 | -6.288966e-05 | 0.3916889 |  |  | 589.001 | 11.09011 | 0.0102883 | 0.306882 | 30.1351 | 29.8282 | -0.00397931 | -0.0360673 | 9.02765 | 9.06371 | 809.4973 | 1.02883 | 817.8257 | 0.01023574 | -0.003987249 | -0.006248487 | 0.00608868 | 0.6381142 |  |  | 589.001 | 4.772775 | 0.00175162 | 0.050153 | 28.6824 | 28.6323 | -0.00049277 | -0.00404482 | 8.20428 | 8.20832 | 350.5887 | 0.175162 | 351.2028 | 0.001750088 | -0.0004928915 | -0.001257196 | -6.892354e-05 | 0.3920561 |  |  | 295.0006 | 5.552596 | 0.00197792 | 0.0590826 | 29.9302 | 29.8711 | -0.000564076 | -0.00496568 | 8.79826 | 8.80322 | 408.2791 | 0.197792 | 409.0866 | 0.001975966 | -0.0005642352 | -0.001411731 | -4.379342e-05 | 0.399676 |  |  | 295.0005 | 4.432977 | 0.00152525 | 0.0457815 | 30.0615 | 30.0157 | -0.000443904 | -0.00400818 | 9.02539 | 9.02939 | 325.9542 | 0.152525 | 326.4513 | 0.001524088 | -0.0004440026 | -0.001080085 | -5.903103e-05 | 0.411081 |  |  | 589.001 | 5.026546 | 0.00179802 | 0.0528481 | 29.4452 | 29.3924 | -0.000472272 | -0.00359971 | 7.61852 | 7.62212 | 368.8613 | 0.179802 | 369.5245 | 0.001796405 | -0.0004723836 | -0.001324022 | -4.27249e-05 | 0.3567793 |  |  |  | 5.074333984 | 0.00235819 | 0.0708379 | 301.099 | 300.391 | -0.000348628 | -0.00299554 | 858.937 | 859.237 | 373.1128 | 0.235819 | 373.9927 | 0.002355414 | -0.0003486888 | -0.002006725 | 0.0001170467 | 0.1737601 |  |  |  | 5.135176758 | 0.00229803 | 0.0676815 | 295.196 | 294.519 | -0.000672356 | -0.00598961 | 89.024 | 890.839 | 377.5865 | 0.229803 | 378.4542 | 0.002295394 | -0.0006725821 | -0.001622811 | 7.221956e-05 | 0.4144549 |  |  |  | 4.89630127 | 0.00251835 | 0.07591 | 302.187 | 301.428 | -0.000430257 | -0.00377379 | 876.723 | 877.101 | 360.0222 | 0.251835 | 360.9288 | 0.002515184 | -0.0004303496 | -0.002084835 | 0.0001827153 | 0.206419 |  |  |  | 5.0525171 | 0.00223102 | 0.0679148 | 305.091 | 304.412 | -0.00044924 | -0.00396342 | 881.854 | 88.225 | 371.5086 | 0.223102 | 372.3375 | 0.002228535 | -0.0004493409 | -0.001779194 | 6.358328e-05 | 0.2525531 |  |  |  | 4.9019131 | 0.00234103 | 0.0664166 | 284.371 | 283.707 | -0.000426157 | -0.00366581 | 859.837 | 860.203 | 360.4348 | 0.234103 | 361.2786 | 0.002338294 | -0.0004262478 | -0.001912046 | 0.000126106 | 0.2229276 |  |  |  | 5.007052246 | 0.00238549 | 0.0700694 | 294.432 | 293.732 | -0.000439909 | -0.00380003 | 863.443 | 863.823 | 368.1656 | 0.238549 | 369.0439 | 0.002382649 | -0.0004400058 | -0.001942643 | 0.0001231276 | 0.2264985 |  |  |  | 4.854137207 | 0.00225366 | 0.0666688 | 296.491 | 295.825 | -0.000420555 | -0.00367573 | 873.653 | 874.021 | 356.9219 | 0.225366 | 357.7262 | 0.002251124 | -0.0004206435 | -0.001830481 | 0.0001308031 | 0.2297994 |  |  |  | 5.036236328 | 0.00227768 | 0.0671363 | 295.428 | 294.757 | -0.000424991 | -0.00375867 | 884.035 | 884.411 | 370.3115 | 0.227768 | 371.1549 | 0.00227509 | -0.0004250813 | -0.001850009 | 0.0001226921 | 0.2297726 |  |  |  | 5.1569463 | 0.0023978 | 0.0709579 | 296.639 | 295.929 | -0.000381351 | -0.00326203 | 855.062 | 855.388 | 379.1872 | 0.23978 | 380.0964 | 0.00239493 | -0.0003814237 | -0.002013506 | 0.0001313201 | 0.1894326 |  |  |  | 3.07471167 | 0.00118986 | 0.0345858 | 291016 | 29067 | -0.000365133 | -0.00314669 | 861478 |  | 226.0817 | 0.118986 | 226.3507 | 0.001189153 | -0.0003651997 | -0.000823953 | 9.762889e-06 | 0.4432288 |  |  |  | 5.155375 | 0.0022779 | 0.0685778 | 301743 | 301058 | -0.000447462 | -0.0039241 | 876577 | 876969 | 379.0717 | 0.22779 | 379.9352 | 0.00227531 | -0.0004475621 | -0.001827747 | 9.395732e-05 | 0.2448709 |  |  |  | 5.136592773 | 0.00247174 | 0.0739979 | 300115 | 299375 | -0.000593301 | -0.00530553 | 893708 | 894239 | 377.6906 | 0.247174 | 378.6242 | 0.00246869 | -0.0005934771 | -0.001875213 | 0.0001504673 | 0.3164851
99 | 298.0006 | 5.102464 | 0.00198637 | 0.0572934 | 28.9006 | 28.8433 | -0.000518098 | -0.0046667 | 9.0027 | 9.00736 | 377.9603 | 0.198637 | 378.7111 | 0.0019844 | -0.0005182323 | -0.001466168 | -6.035871e-05 | 0.3534605 |  |  | 595.001 | 11.22569 | 0.00921557 | 0.272975 | 29.8941 | 29.6211 | -0.00328255 | -0.0288825 | 8.76992 | 8.79881 | 825.4181 | 0.921557 | 833.0248 | 0.009173366 | -0.003287949 | -0.005885416 | 0.004842037 | 0.5586605 |  |  | 595.001 | 5.1854 | 0.0019033 | 0.0559822 | 29.4692 | 29.4132 | -0.000542385 | -0.00475129 | 8.75524 | 8.75999 | 381.2794 | 0.19033 | 382.0051 | 0.001901491 | -0.0005425321 | -0.001358959 | -7.216897e-05 | 0.3992263 |  |  | 298.0006 | 4.909977 | 0.00174104 | 0.05219 | 30.0285 | 29.9763 | -0.000487454 | -0.00445113 | 9.12693 | 9.13138 | 358.3925 | 0.174104 | 359.0165 | 0.001739526 | -0.0004875728 | -0.001251953 | -6.458949e-05 | 0.3894497 |  |  | 595.001 | 11.15303 | 0.0109776 | 0.327442 | 30.1557 | 29.8282 | -0.00419324 | -0.0380063 | 9.02571 | 9.06371 | 814.0899 | 1.09776 | 823.0266 | 0.01091778 | -0.004202056 | -0.006715727 | 0.006744354 | 0.6257038 |  |  | 595.001 | 4.840062 | 0.00177566 | 0.0508412 | 28.6831 | 28.6323 | -0.000525402 | -0.00431267 | 8.20401 | 8.20832 | 355.5314 | 0.177566 | 356.1627 | 0.001774085 | -0.0005255401 | -0.001248545 | -7.061498e-05 | 0.4209219 |  |  | 298.0006 | 5.625641 | 0.0020033 | 0.0598406 | 29.9309 | 29.8711 | -0.000577763 | -0.00508618 | 8.79814 | 8.80322 | 413.6501 | 0.20033 | 414.4787 | 0.002001296 | -0.00057793 | -0.001423366 | -4.508598e-05 | 0.4060304 |  |  | 298.0005 | 4.502078125 | 0.00156149 | 0.0468694 | 30.0626 | 30.0157 | -0.0004399 | -0.00397203 | 9.02542 | 9.02939 | 331.0352 | 0.156149 | 331.5521 | 0.001560272 | -0.0004399968 | -0.001120275 | -4.758283e-05 | 0.3927577 |  |  | 595.001 | 5.094518 | 0.00180269 | 0.0529855 | 29.4454 | 29.3924 | -0.000547318 | -0.00417173 | 7.61795 | 7.62212 | 373.8492 | 0.180269 | 374.5231 | 0.001801067 | -0.0005474678 | -0.001253599 | -6.294162e-05 | 0.4367168 |  |  |  | 5.139939941 | 0.00239504 | 0.0719449 | 30.111 | 300.391 | -0.000360043 | -0.00309362 | 858.927 | 859.237 | 377.9368 | 0.239504 | 378.8419 | 0.002392176 | -0.0003601078 | -0.002032069 | 0.0001247862 | 0.1772124 |  |  |  | 5.200024414 | 0.00232489 | 0.0684724 | 295.204 | 294.519 | -0.000701913 | -0.00625292 | 890.214 | 890.839 | 382.3547 | 0.232489 | 383.2437 | 0.002322192 | -0.0007021595 | -0.001620032 | 7.088276e-05 | 0.4334232 |  |  |  | 4.960765137 | 0.00254734 | 0.0767838 | 302.195 | 301.428 | -0.000444365 | -0.00389753 | 876.711 | 877.101 | 364.7621 | 0.254734 | 365.6913 | 0.002544101 | -0.0004444638 | -0.002099637 | 0.0001808548 | 0.211686 |  |  |  | 5.1178193 | 0.0022629 | 0.0688853 | 305.101 | 304.412 | -0.000430702 | -0.00379987 | 88.187 | 88.225 | 376.3102 | 0.22629 | 377.1618 | 0.002260343 | -0.0004307948 | -0.001829549 | 6.734073e-05 | 0.235465 |  |  |  | 4.9670781 | 0.00236535 | 0.0671066 | 284.378 | 283.707 | -0.00043519 | -0.00374352 | 859.829 | 860.203 | 365.2263 | 0.236535 | 366.0902 | 0.002362557 | -0.0004352847 | -0.001927272 | 0.0001209062 | 0.2258553 |  |  |  | 5.071706055 | 0.00242207 | 0.0711437 | 294.443 | 293.732 | -0.000459079 | -0.00396563 | 863.426 | 863.823 | 372.9196 | 0.242207 | 373.8228 | 0.002419142 | -0.0004591844 | -0.001959957 | 0.0001303602 | 0.2342829 |  |  |  | 4.919760742 | 0.00227765 | 0.0673786 | 296.499 | 295.825 | -0.000428182 | -0.0037424 | 873.646 | 874.021 | 361.7471 | 0.227765 | 362.571 | 0.00227506 | -0.0004282737 | -0.001846786 | 0.0001260226 | 0.2319021 |  |  |  | 5.102793457 | 0.00230419 | 0.0679177 | 295.436 | 294.757 | -0.000430531 | -0.00380767 | 88.403 | 884.411 | 375.2054 | 0.230419 | 376.0699 | 0.002301539 | -0.0004306237 | -0.001870916 | 0.0001206385 | 0.2301673 |  |  |  | 5.2234834 | 0.00241976 | 0.0716078 | 296.645 | 295.929 | -0.00040008 | -0.00342224 | 855.046 | 855.388 | 384.0797 | 0.241976 | 385.009 | 0.002416837 | -0.0004001601 | -0.002016677 | 0.0001239711 | 0.1984255 |  |  |  | 3.112520996 | 0.00120817 | 0.0351179 | 291022 | 29067 | -0.000360237 | -0.0031045 | 861482 |  | 228.8618 | 0.120817 | 229.1383 | 0.001207441 | -0.0003603019 | -0.0008471388 | 1.352633e-05 | 0.4253162 |  |  |  | 5.22107 | 0.00231361 | 0.069653 | 301754 | 301058 | -0.000437942 | -0.00384062 | 876585 | 876969 | 383.9022 | 0.231361 | 384.7904 | 0.002310938 | -0.0004380379 | -0.0018729 | 0.0001017098 | 0.2338822 |  |  |  | 5.203517578 | 0.00250478 | 0.0749869 | 300125 | 299375 | -0.000596081 | -0.00533038 | 893706 | 894239 | 382.6116 | 0.250478 | 383.5699 | 0.002501648 | -0.0005962587 | -0.00190539 | 0.0001531437 | 0.3129327
100 | 300.9992 | 5.175012 | 0.00203074 | 0.0585734 | 28.9019 | 28.8433 | -0.000521861 | -0.0047006 | 9.00266 | 9.00736 | 383.3342 | 0.203074 | 384.1127 | 0.002028681 | -0.0005219972 | -0.001506684 | -4.524227e-05 | 0.3464544 |  |  | 601.001 | 11.30442 | 0.00976395 | 0.289219 | 29.9103 | 29.6211 | -0.00350405 | -0.0308314 | 8.76797 | 8.79881 | 831.2071 | 0.976395 | 839.3229 | 0.009716591 | -0.003510204 | -0.006206387 | 0.005352515 | 0.5655792 |  |  | 601.001 | 5.254356 | 0.00192941 | 0.0567503 | 29.47 | 29.4132 | -0.000537802 | -0.00471114 | 8.75528 | 8.75999 | 386.3497 | 0.192941 | 387.0951 | 0.001927551 | -0.0005379467 | -0.001389604 | -7.240712e-05 | 0.3871222 |  |  | 301.0006 | 4.981076 | 0.00176609 | 0.0529411 | 30.0293 | 29.9763 | -0.000506995 | -0.00462956 | 9.12675 | 9.13138 | 363.5822 | 0.176609 | 364.2243 | 0.001764532 | -0.0005071236 | -0.001257409 | -6.575338e-05 | 0.4033084 |  |  | 601.001 | 11.21412 | 0.0116659 | 0.347972 | 30.1762 | 29.8282 | -0.00449711 | -0.0407605 | 9.02295 | 9.06371 | 818.5486 | 1.16659 | 828.0977 | 0.01159838 | -0.004507252 | -0.007091126 | 0.007399234 | 0.6356188 |  |  | 601.001 | 4.908111 | 0.00180299 | 0.0516238 | 28.6839 | 28.6323 | -0.000523689 | -0.00429861 | 8.20403 | 8.20832 | 360.53 | 0.180299 | 361.18 | 0.001801367 | -0.0005238262 | -0.00127754 | -6.932031e-05 | 0.4100271 |  |  | 301.0006 | 5.698419 | 0.00203264 | 0.0607172 | 29.9318 | 29.8711 | -0.000579997 | -0.00510584 | 8.79812 | 8.80322 | 419.0014 | 0.203264 | 419.8531 | 0.002030577 | -0.0005801653 | -0.001450412 | -4.233959e-05 | 0.4000004 |  |  | 301.0005 | 4.572534 | 0.00158594 | 0.047603 | 30.0633 | 30.0157 | -0.000454371 | -0.00410269 | 9.02529 | 9.02939 | 336.2157 | 0.158594 | 336.7489 | 0.001584684 | -0.0004544743 | -0.001130209 | -4.837334e-05 | 0.4021151 |  |  | 601.001 | 5.162736 | 0.00183993 | 0.0540798 | 29.4464 | 29.3924 | -0.000506765 | -0.00386263 | 7.61826 | 7.62212 | 378.8552 | 0.183993 | 379.5523 | 0.001838239 | -0.0005068934 | -0.001331346 | -5.079952e-05 | 0.3807376 |  |  |  | 5.205255371 | 0.0024167 | 0.0725953 | 301.117 | 300.391 | -0.000368193 | -0.00316365 | 85.892 | 859.237 | 382.7394 | 0.24167 | 383.6643 | 0.002413784 | -0.0003682608 | -0.002045524 | 0.0001175319 | 0.1800325 |  |  |  | 5.265342285 | 0.00235084 | 0.0692368 | 295.212 | 294.519 | -0.000730316 | -0.00650594 | 890.188 | 890.839 | 387.1575 | 0.235084 | 388.0677 | 0.002348081 | -0.0007305828 | -0.001617498 | 6.843437e-05 | 0.4516745 |  |  |  | 5.026191895 | 0.00258192 | 0.0778261 | 302.206 | 301.428 | -0.000456856 | -0.00400709 | 8.767 | 877.101 | 369.5729 | 0.258192 | 370.5271 | 0.002578593 | -0.0004569604 | -0.002121632 | 0.0001840953 | 0.2153815 |  |  |  | 5.1828081 | 0.00228635 | 0.0695992 | 305.108 | 304.412 | -0.000465417 | -0.00410614 | 881.839 | 88.225 | 381.0888 | 0.228635 | 381.9601 | 0.00228374 | -0.0004655253 | -0.001818215 | 6.283763e-05 | 0.2560343 |  |  |  | 5.032123 | 0.00240049 | 0.0681036 | 284.388 | 283.707 | -0.000442667 | -0.00380784 | 859.823 | 860.203 | 370.009 | 0.240049 | 370.8972 | 0.002397613 | -0.000442765 | -0.001954848 | 0.0001265281 | 0.2264958 |  |  |  | 5.136171875 | 0.00244951 | 0.07195 | 294.451 | 293.732 | -0.000450565 | -0.00389208 | 863.434 | 863.823 | 377.6597 | 0.244951 | 378.5848 | 0.002446515 | -0.0004506665 | -0.001995848 | 0.0001285776 | 0.225802 |  |  |  | 4.985348145 | 0.00230837 | 0.0682873 | 296.508 | 295.825 | -0.000437335 | -0.00382239 | 873.638 | 874.021 | 366.5697 | 0.230837 | 367.4159 | 0.00230571 | -0.0004374307 | -0.001868279 | 0.0001279559 | 0.2341356 |  |  |  | 5.169057617 | 0.00233236 | 0.0687479 | 295.444 | 294.757 | -0.000450086 | -0.00398061 | 884.013 | 884.411 | 380.0778 | 0.233236 | 380.9642 | 0.002329644 | -0.0004501873 | -0.001879457 | 0.0001203604 | 0.2395305 |  |  |  | 5.2890605 | 0.0024522 | 0.0725676 | 296.655 | 295.929 | -0.000409083 | -0.00349925 | 855.038 | 855.388 | 388.9015 | 0.24522 | 389.8552 | 0.002449198 | -0.0004091667 | -0.002040032 | 0.0001274718 | 0.2005688 |  |  |  | 3.150616211 | 0.00122405 | 0.0355794 | 291026 | 29067 | -0.000372664 | -0.00321159 | 861472 |  | 231.663 | 0.122405 | 231.9465 | 0.001223301 | -0.0003727335 | -0.000850568 | 1.475514e-05 | 0.4382171 |  |  |  | 5.28647 | 0.00233962 | 0.070436 | 301762 | 301058 | -0.000462479 | -0.0040558 | 876564 | 876969 | 388.711 | 0.233962 | 389.6205 | 0.002336887 | -0.000462586 | -0.001874301 | 9.992824e-05 | 0.2468045 |  |  |  | 5.270233398 | 0.00253618 | 0.075927 | 300134 | 299375 | -0.000608723 | -0.00544343 | 893694 | 894239 | 387.5172 | 0.253618 | 388.5 | 0.002532969 | -0.0006089083 | -0.001924061 | 0.0001542794 | 0.3164704
101 | 304.0006 | 5.247693 | 0.0020629 | 0.0595008 | 28.9028 | 28.8433 | -0.000527324 | -0.0047498 | 9.00261 | 9.00736 | 388.718 | 0.20629 | 389.5199 | 0.002060775 | -0.0005274631 | -0.001533312 | -4.234315e-05 | 0.3440024 |  |  | 607.001 | 11.37816 | 0.0103241 | 0.30581 | 29.9269 | 29.6211 | -0.00376984 | -0.0331701 | 8.76564 | 8.79881 | 836.6291 | 1.03241 | 845.2665 | 0.01027117 | -0.003776964 | -0.006494207 | 0.005876191 | 0.5815897 |  |  | 607.001 | 5.324526 | 0.00195258 | 0.0574318 | 29.4707 | 29.4132 | -0.000555134 | -0.00486296 | 8.75513 | 8.75999 | 391.5093 | 0.195258 | 392.2737 | 0.001950676 | -0.0005552881 | -0.001395388 | -7.60375e-05 | 0.3979453 |  |  | 304.0006 | 5.052491 | 0.00179524 | 0.0538148 | 30.0302 | 29.9763 | -0.000522736 | -0.00477331 | 9.12661 | 9.13138 | 368.795 | 0.179524 | 369.4571 | 0.00179363 | -0.0005228727 | -0.001270758 | -6.29508e-05 | 0.4114652 |  |  | 607.001 | 11.26938 | 0.0123711 | 0.369008 | 30.1972 | 29.8282 | -0.004783 | -0.0433518 | 9.02036 | 9.06371 | 822.5822 | 1.23711 | 832.7585 | 0.0122952 | -0.004794475 | -0.007500728 | 0.008072426 | 0.6392013 |  |  | 607.001 | 4.976689 | 0.00182459 | 0.052242 | 28.6845 | 28.6323 | -0.000529438 | -0.0043458 | 8.20398 | 8.20832 | 365.5675 | 0.182459 | 366.2345 | 0.001822927 | -0.0005295782 | -0.001293349 | -7.393842e-05 | 0.4094626 |  |  | 304.0006 | 5.771138 | 0.00206602 | 0.0617143 | 29.9328 | 29.8711 | -0.000588755 | -0.00518294 | 8.79804 | 8.80322 | 424.3484 | 0.206602 | 425.2251 | 0.002063889 | -0.0005889284 | -0.00147496 | -3.555072e-05 | 0.3992842 |  |  | 304.0005 | 4.642779 | 0.00160381 | 0.0481394 | 30.0639 | 30.0157 | -0.000473211 | -0.00427281 | 9.02512 | 9.02939 | 341.3808 | 0.160381 | 341.9283 | 0.001602525 | -0.000473323 | -0.001129202 | -5.564906e-05 | 0.4191658 |  |  | 607.001 | 5.23093 | 0.00186669 | 0.0548664 | 29.4472 | 29.3924 | -0.000521102 | -0.0039719 | 7.61815 | 7.62212 | 383.8595 | 0.186669 | 384.576 | 0.00186495 | -0.0005212378 | -0.001343712 | -4.909232e-05 | 0.3879089 |  |  |  | 5.270907715 | 0.00245042 | 0.0736083 | 301.127 | 300.391 | -0.000375876 | -0.00322966 | 858.914 | 859.237 | 387.5667 | 0.245042 | 388.5164 | 0.002447423 | -0.0003759467 | -0.002071476 | 0.0001221299 | 0.1814873 |  |  |  | 5.330271484 | 0.00237997 | 0.0700947 | 29.522 | 294.519 | -0.000715776 | -0.00637641 | 890.201 | 890.839 | 391.9317 | 0.237997 | 392.8645 | 0.002377142 | -0.0007160323 | -0.00166111 | 6.931726e-05 | 0.4310565 |  |  |  | 5.091493164 | 0.00261383 | 0.0787881 | 302.215 | 301.428 | -0.000462846 | -0.00405963 | 876.695 | 877.101 | 374.3745 | 0.261383 | 375.353 | 0.00261042 | -0.0004629531 | -0.002147467 | 0.0001847356 | 0.2155811 |  |  |  | 5.2478228 | 0.00231822 | 0.0705693 | 305.118 | 304.412 | -0.000471113 | -0.0041564 | 881.834 | 88.225 | 385.8693 | 0.231822 | 386.7639 | 0.002315537 | -0.000471224 | -0.001844313 | 6.670325e-05 | 0.2555011 |  |  |  | 5.0965669 | 0.00242723 | 0.0688622 | 284.396 | 283.707 | -0.000452112 | -0.00388908 | 859.814 | 860.203 | 374.7476 | 0.242723 | 375.6572 | 0.002424289 | -0.0004522142 | -0.001972075 | 0.0001240577 | 0.2293089 |  |  |  | 5.20029541 | 0.00247635 | 0.0727381 | 294.459 | 293.732 | -0.000467653 | -0.00403969 | 863.419 | 863.823 | 382.3746625 | 0.247635 | 383.3216 | 0.002473289 | -0.0004677624 | -0.002005527 | 0.0001263501 | 0.2332367 |  |  |  | 5.050373047 | 0.00233475 | 0.0690677 | 296.515 | 295.825 | -0.000442705 | -0.00386933 | 873.634 | 874.021 | 371.351 | 0.233475 | 372.218 | 0.002332029 | -0.000442803 | -0.001889226 | 0.0001258118 | 0.2343833 |  |  |  | 5.235343262 | 0.00236609 | 0.0697422 | 295.454 | 294.757 | -0.000440819 | -0.00389865 | 884.021 | 884.411 | 384.9517 | 0.236609 | 385.8625 | 0.002363295 | -0.0004409162 | -0.001922379 | 0.0001256052 | 0.2293597 |  |  |  | 5.3542729 | 0.00248864 | 0.0736461 | 296.665 | 295.929 | -0.000421616 | -0.00360645 | 855.028 | 855.388 | 393.6965 | 0.248864 | 394.6763 | 0.002485548 | -0.0004217049 | -0.002063844 | 0.0001351104 | 0.2043299 |  |  |  | 3.18977124 | 0.00124628 | 0.0362256 | 291033 | 29067 | -0.000374587 | -0.00322816 | 86147 |  | 234.542 | 0.124628 | 234.8343 | 0.001245504 | -0.0003746572 | -0.0008708469 | 2.191105e-05 | 0.4302217 |  |  |  | 5.352057 | 0.00236747 | 0.0712744 | 30177 | 301058 | -0.000455106 | -0.00399114 | 87657 | 876969 | 393.5336 | 0.236747 | 394.4653 | 0.002364672 | -0.0004552096 | -0.001909462 | 9.989692e-05 | 0.2383967 |  |  |  | 5.336205566 | 0.00256315 | 0.0767341 | 300142 | 299375 | -0.000602589 | -0.00538858 | 8937 | 894239 | 392.3681 | 0.256315 | 393.3738 | 0.002559871 | -0.0006027706 | -0.0019571 | 0.0001513399 | 0.3079917
102 | 307.0006 | 5.320679 | 0.00209605 | 0.060457 | 28.9038 | 28.8433 | -0.000551221 | -0.00496505 | 9.0024 | 9.00736 | 394.1243 | 0.209605 | 394.9505 | 0.002093856 | -0.000551373 | -0.001542483 | -3.858282e-05 | 0.357458 |  |  | 613.001 | 11.44811 | 0.0109471 | 0.324264 | 29.9454 | 29.6211 | -0.00401532 | -0.03533 | 8.76348 | 8.79881 | 841.7726 | 1.09471 | 850.9876 | 0.01088761 | -0.004023403 | -0.006864211 | 0.006462888 | 0.5861421 |  |  | 613.001 | 5.394131 | 0.00198535 | 0.0583956 | 29.4716 | 29.4132 | -0.000572325 | -0.00501356 | 8.75497 | 8.75999 | 396.6273 | 0.198535 | 397.4147 | 0.001983382 | -0.0005724888 | -0.001410893 | -6.989344e-05 | 0.4057635 |  |  | 307.0006 | 5.123653 | 0.00181696 | 0.0544658 | 30.0308 | 29.9763 | -0.000532836 | -0.00486553 | 9.12652 | 9.13138 | 373.9893 | 0.181696 | 374.6688 | 0.001815311 | -0.000532978 | -0.001282333 | -6.745962e-05 | 0.4156314 |  |  | 613.001 | 11.32383 | 0.0131201 | 0.391349 | 30.2196 | 29.8282 | -0.0051045 | -0.0462657 | 9.01745 | 9.06371 | 826.5572 | 1.31201 | 837.4018 | 0.01303478 | -0.005117572 | -0.007917205 | 0.008788454 | 0.6463863 |  |  | 613.001 | 5.044412 | 0.00185572 | 0.0531335 | 28.6854 | 28.6323 | -0.000541991 | -0.00444884 | 8.20387 | 8.20832 | 370.5421 | 0.185572 | 371.2297 | 0.001854 | -0.0005421379 | -0.001311862 | -6.87379e-05 | 0.4132582 |  |  | 307.0006 | 5.843657 | 0.00209591 | 0.0626072 | 29.9337 | 29.8711 | -0.000605276 | -0.00532838 | 8.7979 | 8.80322 | 429.6807 | 0.209591 | 430.5813 | 0.002093717 | -0.0006054593 | -0.001488257 | -3.216737e-05 | 0.4068243 |  |  | 307.0005 | 4.712828 | 0.00164467 | 0.049366 | 30.0651 | 30.0157 | -0.000466368 | -0.00421102 | 9.02518 | 9.02939 | 346.5314 | 0.164467 | 347.1014 | 0.001643319 | -0.0004664768 | -0.001176842 | -3.994201e-05 | 0.3963801 |  |  | 613.001 | 5.298316 | 0.00189223 | 0.055617 | 29.448 | 29.3924 | -0.000536761 | -0.00409125 | 7.61803 | 7.62212 | 388.8044 | 0.189223 | 389.5402 | 0.001890442 | -0.0005369051 | -0.001353537 | -4.830685e-05 | 0.3966683 |  |  |  | 5.335828125 | 0.00247829 | 0.0744455 | 301.135 | 300.391 | -0.000378383 | -0.00325121 | 858.912 | 859.237 | 392.3403 | 0.247829 | 393.3126 | 0.002475224 | -0.0003784546 | -0.002096769 | 0.0001212259 | 0.1804941 |  |  |  | 5.394719238 | 0.00241672 | 0.0711772 | 295.231 | 294.519 | -0.000741878 | -0.00660894 | 890.178 | 890.839 | 396.6705 | 0.241672 | 397.6292 | 0.002413804 | -0.0007421533 | -0.001671651 | 7.799003e-05 | 0.4439643 |  |  |  | 5.156208496 | 0.00263701 | 0.0794868 | 302.222 | 301.428 | -0.000464545 | -0.00407453 | 876.693 | 877.101 | 379.133 | 0.263701 | 380.1328 | 0.002633539 | -0.0004646529 | -0.002168886 | 0.0001769665 | 0.2142357 |  |  |  | 5.3125444 | 0.00235163 | 0.0715863 | 305.128 | 304.412 | -0.000476129 | -0.00420065 | 88.183 | 88.225 | 390.6283 | 0.235163 | 391.5469 | 0.002348869 | -0.0004762424 | -0.001872627 | 7.222459e-05 | 0.2543178 |  |  |  | 5.1607534 | 0.00246384 | 0.069901 | 284.406 | 283.707 | -0.000465308 | -0.0040026 | 859.803 | 860.203 | 379.4672 | 0.246384 | 380.4021 | 0.00246081 | -0.0004654163 | -0.001995393 | 0.0001315241 | 0.2332454 |  |  |  | 5.26448584 | 0.00250563 | 0.0735982 | 294.468 | 293.732 | -0.000482705 | -0.00416972 | 863.406 | 863.823 | 387.0945 | 0.250563 | 388.0645 | 0.002502496 | -0.0004828215 | -0.002019675 | 0.0001265183 | 0.2390591 |  |  |  | 5.115462891 | 0.00236196 | 0.0698726 | 296.523 | 295.825 | -0.000468524 | -0.00409499 | 873.611 | 874.021 | 376.137 | 0.236196 | 377.0254 | 0.002359175 | -0.0004686338 | -0.001890541 | 0.0001244634 | 0.2478834 |  |  |  | 5.301587402 | 0.00238981 | 0.0704414 | 295.461 | 294.757 | -0.000459525 | -0.00406409 | 884.004 | 884.411 | 389.8226 | 0.238981 | 390.7542 | 0.002386959 | -0.0004596306 | -0.001927328 | 0.0001209012 | 0.2384807 |  |  |  | 5.4204995 | 0.00251171 | 0.0743288 | 296.672 | 295.929 | -0.000418955 | -0.00358369 | 85.503 | 855.388 | 398.5661 | 0.251171 | 399.5672 | 0.002508561 | -0.0004190428 | -0.002089518 | 0.0001289957 | 0.2005452 |  |  |  | 3.229220947 | 0.00125972 | 0.0366164 | 291037 | 29067 | -0.000372091 | -0.00320665 | 861472 |  | 237.4427 | 0.125972 | 237.7418 | 0.001258927 | -0.0003721602 | -0.000886767 | 2.018474e-05 | 0.4196821 |  |  |  | 5.417161 | 0.00239766 | 0.0721833 | 301779 | 301058 | -0.000466648 | -0.00409236 | 87656 | 876969 | 398.3207 | 0.239766 | 399.2757 | 0.00239479 | -0.0004667569 | -0.001928033 | 0.0001023967 | 0.2420897 |  |  |  | 5.402143066 | 0.00259624 | 0.0777249 | 300152 | 299375 | -0.000630155 | -0.00563509 | 893675 | 894239 | 397.2164 | 0.259624 | 398.2477 | 0.002592876 | -0.0006303536 | -0.001962522 | 0.0001545029 | 0.3211957
103 | 310.0006 | 5.393153 | 0.00212149 | 0.0611908 | 28.9045 | 28.8433 | -0.000553611 | -0.00498658 | 9.00238 | 9.00736 | 399.4928 | 0.212149 | 400.3403 | 0.002119243 | -0.0005537643 | -0.001565479 | -4.229765e-05 | 0.3537348 |  |  | 619.001 | 11.51321 | 0.0116 | 0.343604 | 29.9647 | 29.6211 | -0.00429899 | -0.037826 | 8.76098 | 8.79881 | 846.5595 | 1.16 | 856.3796 | 0.01153324 | -0.004308257 | -0.007224979 | 0.007080473 | 0.5963003 |  |  | 619.001 | 5.463158 | 0.00201866 | 0.0593753 | 29.4726 | 29.4132 | -0.000566774 | -0.00496493 | 8.75502 | 8.75999 | 401.7028 | 0.201866 | 402.5137 | 0.002016625 | -0.0005669347 | -0.001449691 | -6.299397e-05 | 0.3910729 |  |  | 310.0006 | 5.195059 | 0.00184875 | 0.0554187 | 30.0318 | 29.9763 | -0.000540422 | -0.0049348 | 9.12645 | 9.13138 | 379.2014 | 0.184875 | 379.9024 | 0.001847043 | -0.0005405681 | -0.001306475 | -6.202771e-05 | 0.4137607 |  |  | 619.001 | 11.37789 | 0.0138702 | 0.413723 | 30.2419 | 29.8282 | -0.00543675 | -0.0492771 | 9.01444 | 9.06371 | 830.5028 | 1.38702 | 842.0221 | 0.01377489 | -0.005451583 | -0.008323306 | 0.009505137 | 0.6549781 |  |  | 619.001 | 5.112284 | 0.00188351 | 0.0539292 | 28.6862 | 28.6323 | -0.000547262 | -0.0044921 | 8.20383 | 8.20832 | 375.5277 | 0.188351 | 376.235 | 0.001881738 | -0.0005474118 | -0.001334327 | -6.692406e-05 | 0.4102532 |  |  | 310.0006 | 5.915647 | 0.00212794 | 0.0635639 | 29.9347 | 29.8711 | -0.000615666 | -0.00541984 | 8.7978 | 8.80322 | 434.974 | 0.212794 | 435.8996 | 0.002125679 | -0.0006158556 | -0.001509824 | -2.646305e-05 | 0.4078991 |  |  | 310.0005 | 4.783037 | 0.00167151 | 0.0501716 | 30.0659 | 30.0157 | -0.000472374 | -0.00426525 | 9.02513 | 9.02939 | 351.6939 | 0.167151 | 352.2818 | 0.001670115 | -0.0004724856 | -0.001197629 | -3.826865e-05 | 0.3945175 |  |  | 619.001 | 5.365503 | 0.00192556 | 0.0565969 | 29.449 | 29.3924 | -0.000545093 | -0.00415477 | 7.61797 | 7.62212 | 393.7348 | 0.192556 | 394.493 | 0.001923708 | -0.0005452416 | -0.001378467 | -3.969074e-05 | 0.3955421 |  |  |  | 5.401149414 | 0.00250472 | 0.0752395 | 301.143 | 300.391 | -0.000377402 | -0.00324277 | 858.912 | 859.237 | 397.1433 | 0.250472 | 398.1381 | 0.002501588 | -0.0003774732 | -0.002124115 | 0.0001187097 | 0.1777085 |  |  |  | 5.458916992 | 0.00245604 | 0.0723352 | 295.243 | 294.519 | -0.000732958 | -0.00652947 | 890.186 | 890.839 | 401.391 | 0.245604 | 402.3768 | 0.002453029 | -0.0007332267 | -0.001719802 | 8.93253e-05 | 0.4263437 |  |  |  | 5.220881348 | 0.00268133 | 0.0808227 | 302.236 | 301.428 | -0.00046817 | -0.00410632 | 87.669 | 877.101 | 383.8883 | 0.268133 | 384.9177 | 0.002677742 | -0.0004682796 | -0.002209462 | 0.0001902469 | 0.2119428 |  |  |  | 5.3772827 | 0.00237942 | 0.0724322 | 305.136 | 304.412 | -0.000490786 | -0.00432996 | 881.817 | 88.225 | 395.3884 | 0.237942 | 396.3292 | 0.002376594 | -0.0004909065 | -0.001885687 | 7.214208e-05 | 0.2603329 |  |  |  | 5.225313 | 0.00248491 | 0.0704987 | 284.412 | 283.707 | -0.000470719 | -0.00404914 | 859.798 | 860.203 | 384.2142 | 0.248491 | 385.1689 | 0.002481828 | -0.0004708298 | -0.002010998 | 0.0001233538 | 0.2341275 |  |  |  | 5.328634277 | 0.00253225 | 0.0743803 | 294.475 | 293.732 | -0.000493941 | -0.00426677 | 863.396 | 863.823 | 391.8113 | 0.253225 | 392.8035 | 0.002529049 | -0.000494063 | -0.002034986 | 0.0001240559 | 0.2427845 |  |  |  | 5.180735352 | 0.00240303 | 0.0710874 | 296.536 | 295.825 | -0.000469606 | -0.00410445 | 87.361 | 874.021 | 380.9364 | 0.240303 | 381.8518 | 0.002400147 | -0.0004697163 | -0.001930431 | 0.0001368285 | 0.243322 |  |  |  | 5.367253418 | 0.00242412 | 0.0714526 | 295.471 | 294.757 | -0.000469497 | -0.00415228 | 883.996 | 884.411 | 394.651 | 0.242412 | 395.6077 | 0.002421187 | -0.0004696072 | -0.001951579 | 0.0001269827 | 0.2406293 |  |  |  | 5.486665 | 0.00254931 | 0.0754414 | 296.683 | 295.929 | -0.000424297 | -0.00362938 | 855.025 | 855.388 | 403.43125 | 0.254931 | 404.4597 | 0.002546066 | -0.000424387 | -0.002121679 | 0.0001373643 | 0.2000242 |  |  |  | 3.268919189 | 0.00127148 | 0.0369581 | 29104 | 29067 | -0.000374811 | -0.00323009 | 86147 |  | 240.3617 | 0.127148 | 240.6673 | 0.001270672 | -0.0003748813 | -0.0008957911 | 1.668674e-05 | 0.4184918 |  |  |  | 5.482393 | 0.00241799 | 0.0727954 | 301785 | 301058 | -0.000501351 | -0.00439669 | 87653 | 876969 | 403.1171 | 0.241799 | 404.0919 | 0.002415071 | -0.0005014767 | -0.001913595 | 9.502645e-05 | 0.2620601 |  |  |  | 5.468605957 | 0.0026252 | 0.0785919 | 300161 | 299375 | -0.000627974 | -0.00561559 | 893677 | 894239 | 402.1034 | 0.26252 | 403.159 | 0.00262176 | -0.0006281713 | -0.001993589 | 0.0001533168 | 0.3150957
104 | 313.0006 | 5.465597 | 0.00215717 | 0.0622199 | 28.9055 | 28.8433 | -0.000551551 | -0.00496802 | 9.0024 | 9.00736 | 404.859 | 0.215717 | 405.7324 | 0.002154847 | -0.0005517032 | -0.001603143 | -3.580683e-05 | 0.3441384 |  |  | 625.001 | 11.57301 | 0.0122955 | 0.364205 | 29.9853 | 29.6211 | -0.00460043 | -0.0404783 | 8.75833 | 8.79881 | 850.9569 | 1.22955 | 861.4198 | 0.01222052 | -0.004611045 | -0.00760948 | 0.007741555 | 0.6059606 |  |  | 625.001 | 5.533932 | 0.00204967 | 0.0602875 | 29.4735 | 29.4132 | -0.000575597 | -0.00504222 | 8.75495 | 8.75999 | 406.9068 | 0.204967 | 407.7408 | 0.002047572 | -0.0005757627 | -0.00147181 | -5.905333e-05 | 0.3911938 |  |  | 313.0006 | 5.265426 | 0.00187741 | 0.0562778 | 30.0326 | 29.9763 | -0.000548307 | -0.0050068 | 9.12638 | 9.13138 | 384.3377 | 0.187741 | 385.0592 | 0.00187565 | -0.0005484574 | -0.001327192 | -5.933483e-05 | 0.4132463 |  |  | 624.9987 | 11.42989 | 0.0145883 | 0.435143 | 30.2634 | 29.8282 | -0.00579253 | -0.0525019 | 9.01121 | 9.06371 | 834.2986 | 1.45883 | 846.4696 | 0.01448291 | -0.005809372 | -0.008673543 | 0.01019061 | 0.6697807 |  |  | 625.001 | 5.181208 | 0.00191301 | 0.0547739 | 28.687 | 28.6323 | -0.000558143 | -0.00458142 | 8.20374 | 8.20832 | 380.5906 | 0.191301 | 381.3187 | 0.001911183 | -0.0005582988 | -0.001352884 | -6.381013e-05 | 0.4126732 |  |  | 313.0006 | 5.98754 | 0.0021582 | 0.0644677 | 29.9356 | 29.8711 | -0.00063044 | -0.0055499 | 8.79768 | 8.80322 | 440.2603 | 0.21582 | 441.2104 | 0.002155874 | -0.0006306388 | -0.001525236 | -2.248842e-05 | 0.4134698 |  |  | 313.0005 | 4.85317 | 0.00169427 | 0.0508549 | 30.0666 | 30.0157 | -0.000480581 | -0.00433936 | 9.02505 | 9.02939 | 356.8507 | 0.169427 | 357.4553 | 0.001692836 | -0.0004806965 | -0.00121214 | -4.063599e-05 | 0.3965685 |  |  | 625.001 | 5.432945 | 0.0019582 | 0.0575561 | 29.4499 | 29.3924 | -0.000543706 | -0.00414419 | 7.61798 | 7.62212 | 398.6839 | 0.19582 | 399.4646 | 0.001956285 | -0.0005438539 | -0.001412431 | -3.185775e-05 | 0.385048 |  |  |  | 5.46672998 | 0.00253627 | 0.0761872 | 301.153 | 300.391 | -0.000393266 | -0.00337909 | 858.899 | 859.237 | 401.9654 | 0.253627 | 402.9849 | 0.002533059 | -0.0003933433 | -0.002139716 | 0.0001211716 | 0.1838297 |  |  |  | 5.523832031 | 0.00247453 | 0.0728797 | 295.248 | 294.519 | -0.000746722 | -0.00665209 | 890.174 | 890.839 | 406.1641 | 0.247453 | 407.1692 | 0.002471473 | -0.0007470009 | -0.001724472 | 7.961759e-05 | 0.4331765 |  |  |  | 5.285870605 | 0.00270715 | 0.081601 | 302.244 | 301.428 | -0.000479955 | -0.00420969 | 87.668 | 877.101 | 388.667 | 0.270715 | 389.7191 | 0.002703492 | -0.0004800702 | -0.002223422 | 0.0001849685 | 0.215915 |  |  |  | 5.4431641 | 0.00240226 | 0.0731275 | 305.143 | 304.412 | -0.000487924 | -0.00430471 | 88.182 | 88.225 | 400.2327 | 0.240226 | 401.1941 | 0.002399379 | -0.0004880431 | -0.001911336 | 6.664077e-05 | 0.2553413 |  |  |  | 5.2891445 | 0.0025139 | 0.0713212 | 28.442 | 283.707 | -0.000475011 | -0.00408606 | 859.795 | 860.203 | 388.9077 | 0.25139 | 389.8854 | 0.002510745 | -0.0004751239 | -0.002035622 | 0.0001233918 | 0.2334048 |  |  |  | 5.392525391 | 0.00257062 | 0.0755072 | 294.487 | 293.732 | -0.000494013 | -0.0042674 | 863.396 | 863.823 | 396.5092 | 0.257062 | 397.5285 | 0.002567322 | -0.0004941351 | -0.002073187 | 0.0001333989 | 0.2383457 |  |  |  | 5.245878906 | 0.00241829 | 0.0715391 | 29.654 | 295.825 | -0.000479734 | -0.00419298 | 873.601 | 874.021 | 385.7264 | 0.241829 | 386.6592 | 0.002415371 | -0.0004798491 | -0.001935522 | 0.0001235575 | 0.2479172 |  |  |  | 5.433557129 | 0.00245159 | 0.0722621 | 295.479 | 294.757 | -0.000473052 | -0.00418372 | 883.992 | 884.411 | 399.5263 | 0.245159 | 400.5057 | 0.00244859 | -0.0004731639 | -0.001975426 | 0.0001259811 | 0.239525 |  |  |  | 5.552688 | 0.002579 | 0.07632 | 296.692 | 295.929 | -0.000420884 | -0.00360019 | 855.028 | 855.388 | 408.2859 | 0.2579 | 409.3389 | 0.00257568 | -0.0004209726 | -0.002154707 | 0.0001379214 | 0.1953734 |  |  |  | 3.308770508 | 0.00128201 | 0.0372643 | 291043 | 29067 | -0.000378203 | -0.00325933 | 861467 |  | 243.2919 | 0.128201 | 243.6039 | 0.001281189 | -0.0003782745 | -0.0009029144 | 1.190265e-05 | 0.4189484 |  |  |  | 5.548241 | 0.00246485 | 0.0742062 | 30.18 | 301058 | -0.000497746 | -0.00436508 | 876533 | 876969 | 407.9589 | 0.246485 | 408.9645 | 0.002461817 | -0.0004978699 | -0.001963947 | 0.0001137969 | 0.2535047 |  |  |  | 5.535772461 | 0.0026564 | 0.0795261 | 30017 | 299375 | -0.000640307 | -0.00572587 | 893666 | 894239 | 407.0421 | 0.26564 | 408.1234 | 0.002652878 | -0.0006405121 | -0.002012366 | 0.0001540389 | 0.3182881
105 | 316.0006 | 5.538078125 | 0.00218849 | 0.0631233 | 28.9064 | 28.8433 | -0.00057882 | -0.00521364 | 9.00215 | 9.00736 | 410.228 | 0.218849 | 411.1258 | 0.002186099 | -0.0005789876 | -0.001607111 | -3.367523e-05 | 0.360266 |  |  | 631.001 | 11.63174 | 0.0130051 | 0.385225 | 30.0063 | 29.6211 | -0.00490918 | -0.0431949 | 8.75561 | 8.79881 | 855.2752 | 1.30051 | 866.3982 | 0.01292126 | -0.00492127 | -0.00799999 | 0.008416405 | 0.6151595 |  |  | 631.001 | 5.601574 | 0.00207884 | 0.0611454 | 29.4744 | 29.4132 | -0.000595877 | -0.00521987 | 8.75477 | 8.75999 | 411.8805 | 0.207884 | 412.7367 | 0.002076682 | -0.0005960546 | -0.001480628 | -5.575507e-05 | 0.4025689 |  |  | 316.0006 | 5.336133 | 0.0019063 | 0.0571438 | 30.0335 | 29.9763 | -0.000544832 | -0.00497507 | 9.12641 | 9.13138 | 389.4987 | 0.19063 | 390.2413 | 0.001904485 | -0.0005449805 | -0.001359505 | -5.653983e-05 | 0.4008669 |  |  | 631.001 | 11.48093 | 0.0153805 | 0.458772 | 30.287 | 29.8282 | -0.00610047 | -0.0552929 | 9.00842 | 9.06371 | 838.0237 | 1.53805 | 850.913 | 0.01526342 | -0.006119154 | -0.009144265 | 0.01094858 | 0.6691794 |  |  | 631.001 | 5.250233 | 0.00194631 | 0.0557274 | 28.688 | 28.6323 | -0.000559461 | -0.00459224 | 8.20373 | 8.20832 | 385.6609 | 0.194631 | 386.4115 | 0.001944418 | -0.0005596176 | -0.001384801 | -5.69517e-05 | 0.4041141 |  |  | 315.9992 | 6.059795 | 0.00219015 | 0.0654221 | 29.9365 | 29.8711 | -0.000629647 | -0.00554293 | 8.79768 | 8.80322 | 445.5732 | 0.219015 | 446.5491 | 0.002187755 | -0.0006298453 | -0.00155791 | -1.696586e-05 | 0.4042887 |  |  | 316.0005 | 4.92309375 | 0.00172278 | 0.0517103 | 30.0674 | 30.0157 | -0.000491977 | -0.00444225 | 9.02495 | 9.02939 | 361.9921875 | 0.172278 | 362.6158 | 0.001721298 | -0.0004920981 | -0.0012292 | -3.72003e-05 | 0.4003402 |  |  | 631.001 | 5.500776 | 0.00197527 | 0.058058 | 29.4504 | 29.3924 | -0.000554665 | -0.00422772 | 7.61789 | 7.62212 | 403.6615 | 0.197527 | 404.4589 | 0.001973322 | -0.0005548189 | -0.001418503 | -3.967781e-05 | 0.3911299 |  |  |  | 5.53273291 | 0.0025674 | 0.0771223 | 301.162 | 300.391 | -0.000400722 | -0.00344315 | 858.892 | 859.237 | 406.8186 | 0.25674 | 407.8631 | 0.00256411 | -0.0004008023 | -0.002163308 | 0.0001230265 | 0.1852729 |  |  |  | 5.588431152 | 0.00251828 | 0.0741682 | 295.261 | 294.519 | -0.000754337 | -0.00671992 | 890.167 | 890.839 | 410.9141 | 0.251828 | 411.9489 | 0.002515114 | -0.0007546217 | -0.001760493 | 9.518119e-05 | 0.4286423 |  |  |  | 5.349583984 | 0.00273509 | 0.0824431 | 302.252 | 301.428 | -0.000488055 | -0.00428073 | 876.673 | 877.101 | 393.3518 | 0.273509 | 394.4276 | 0.002731356 | -0.0004881741 | -0.002243182 | 0.0001824046 | 0.2176257 |  |  |  | 5.5096719 | 0.00243594 | 0.074153 | 305.153 | 304.412 | -0.000505456 | -0.00445939 | 881.804 | 88.225 | 405.1229 | 0.243594 | 406.1098 | 0.002432978 | -0.0005055838 | -0.001927394 | 7.165737e-05 | 0.2623147 |  |  |  | 5.3529424 | 0.00255074 | 0.0723662 | 284.431 | 283.707 | -0.000488537 | -0.00420242 | 859.783 | 860.203 | 393.5987 | 0.255074 | 394.6027 | 0.002547492 | -0.0004886564 | -0.002058836 | 0.0001312536 | 0.2373459 |  |  |  | 5.456417969 | 0.00258607 | 0.0759609 | 294.491 | 293.732 | -0.000515646 | -0.00445427 | 863.377 | 863.823 | 401.2072 | 0.258607 | 402.2448 | 0.002582732 | -0.000515779 | -0.002066953 | 0.0001199332 | 0.2495359 |  |  |  | 5.311452148 | 0.00245028 | 0.0724854 | 29.655 | 295.825 | -0.000501441 | -0.00438269 | 873.582 | 874.021 | 390.548 | 0.245028 | 391.5049 | 0.002447283 | -0.0005015668 | -0.001945716 | 0.0001267482 | 0.25778 |  |  |  | 5.500223633 | 0.00248857 | 0.0733524 | 29.549 | 294.757 | -0.000475931 | -0.00420919 | 88.399 | 884.411 | 404.4282 | 0.248857 | 405.4347 | 0.002485479 | -0.0004760443 | -0.002009434 | 0.0001342862 | 0.2369046 |  |  |  | 5.6192427 | 0.00261183 | 0.0772917 | 296.702 | 295.929 | -0.000443629 | -0.00379475 | 855.009 | 855.388 | 413.1796 | 0.261183 | 414.2588 | 0.002608425 | -0.0004437274 | -0.002164698 | 0.0001413665 | 0.2049836 |  |  |  | 3.349148926 | 0.00130193 | 0.0378433 | 291049 | 29067 | -0.000374417 | -0.0032267 | 86147 |  | 246.261 | 0.130193 | 246.5816 | 0.001301083 | -0.0003744871 | -0.0009265961 | 1.628172e-05 | 0.4041536 |  |  |  | 5.613708 | 0.00249208 | 0.075026 | 301808 | 301058 | -0.000504367 | -0.00442314 | 876527 | 876969 | 412.7726 | 0.249208 | 413.8013 | 0.00248898 | -0.0005044942 | -0.001984486 | 0.0001131894 | 0.2542191 |  |  |  | 5.60235498 | 0.00269124 | 0.0805691 | 300181 | 299375 | -0.000645137 | -0.00576906 | 893662 | 894239 | 411.9379 | 0.269124 | 413.0465 | 0.002687625 | -0.0006453452 | -0.00204228 | 0.0001586429 | 0.3159925
106 | 319.0006 | 5.610589 | 0.00222796 | 0.0642618 | 28.9076 | 28.8433 | -0.000588411 | -0.00530003 | 9.00206 | 9.00736 | 415.5992 | 0.222796 | 416.5251 | 0.002225482 | -0.0005885842 | -0.001636898 | -2.344454e-05 | 0.359573 |  |  | 637.001 | 11.68779 | 0.0137347 | 0.406837 | 30.0279 | 29.6211 | -0.0052177 | -0.0459095 | 8.7529 | 8.79881 | 859.3963 | 1.37347 | 871.1999 | 0.01364123 | -0.00523136 | -0.008409874 | 0.009111413 | 0.6220497 |  |  | 637.001 | 5.670758 | 0.00210465 | 0.0619046 | 29.4751 | 29.4132 | -0.000602943 | -0.00528177 | 8.75471 | 8.75999 | 416.9675 | 0.210465 | 417.8451 | 0.002102438 | -0.0006031248 | -0.001499313 | -5.639189e-05 | 0.4022673 |  |  | 319.0006 | 5.407019 | 0.00194077 | 0.0581773 | 30.0345 | 29.9763 | -0.000565929 | -0.00516772 | 9.12622 | 9.13138 | 394.6729 | 0.194077 | 395.4389 | 0.001938889 | -0.0005660892 | -0.0013728 | -4.825511e-05 | 0.412361 |  |  | 637.001 | 11.5286 | 0.0161471 | 0.48164 | 30.3099 | 29.8282 | -0.00646448 | -0.0585922 | 9.00512 | 9.06371 | 841.5039 | 1.61471 | 855.0918 | 0.01601812 | -0.006485465 | -0.009532657 | 0.0116821 | 0.6803418 |  |  | 637.001 | 5.318097 | 0.00197089 | 0.056431 | 28.6887 | 28.6323 | -0.000566698 | -0.00465164 | 8.20367 | 8.20832 | 390.6459 | 0.197089 | 391.4158 | 0.00196895 | -0.0005668586 | -0.001402092 | -5.833929e-05 | 0.404295 |  |  | 319.0006 | 6.133441 | 0.00222332 | 0.066413 | 29.9375 | 29.8711 | -0.000652072 | -0.00574033 | 8.79748 | 8.80322 | 450.9883 | 0.222332 | 451.991 | 0.002220852 | -0.0006522847 | -0.001568567 | -1.073703e-05 | 0.4158474 |  |  | 319.0005 | 4.993333 | 0.00174484 | 0.0523727 | 30.0681 | 30.0157 | -0.000506501 | -0.0045734 | 9.02482 | 9.02939 | 367.1568 | 0.174484 | 367.7974 | 0.00174332 | -0.0005066293 | -0.00123669 | -4.030661e-05 | 0.4096655 |  |  | 637.001 | 5.569652 | 0.00200156 | 0.0588307 | 29.4512 | 29.3924 | -0.000552861 | -0.00421397 | 7.61791 | 7.62212 | 408.7158 | 0.200156 | 409.5339 | 0.00199956 | -0.0005530139 | -0.001446546 | -3.869848e-05 | 0.3822996 |  |  |  | 5.599535645 | 0.00259803 | 0.0780425 | 301.171 | 300.391 | -0.000402924 | -0.00346207 | 85.889 | 859.237 | 411.7306 | 0.259803 | 412.8003 | 0.002594661 | -0.0004030052 | -0.002191656 | 0.0001240283 | 0.1838816 |  |  |  | 5.653970703 | 0.00253297 | 0.0746009 | 295.265 | 294.519 | -0.000782665 | -0.00697229 | 890.142 | 890.839 | 415.7331 | 0.253297 | 416.7862 | 0.002529767 | -0.0007829714 | -0.001746796 | 8.141801e-05 | 0.4482329 |  |  |  | 5.414014648 | 0.00276898 | 0.0834646 | 302.262 | 301.428 | -0.000486712 | -0.00426895 | 876.674 | 877.101 | 398.0893 | 0.276898 | 399.1916 | 0.002765153 | -0.0004868305 | -0.002278323 | 0.0001854147 | 0.2136793 |  |  |  | 5.5754429 | 0.00247304 | 0.0752824 | 305.165 | 304.412 | -0.000485355 | -0.00428204 | 881.822 | 88.225 | 409.959 | 0.247304 | 410.9729 | 0.002469987 | -0.0004854728 | -0.001984514 | 8.039014e-05 | 0.2446306 |  |  |  | 5.4170498 | 0.00258183 | 0.0732484 | 28.444 | 283.707 | -0.000504612 | -0.00434069 | 859.769 | 860.203 | 398.3125 | 0.258183 | 399.3409 | 0.002578503 | -0.0005047394 | -0.002073763 | 0.000133251 | 0.2433929 |  |  |  | 5.521039551 | 0.0026129 | 0.076749 | 294.499 | 293.732 | -0.00054136 | -0.00467639 | 863.355 | 863.823 | 405.9588 | 0.26129 | 407.0195 | 0.002609492 | -0.0005415066 | -0.002067986 | 0.0001174595 | 0.2618522 |  |  |  | 5.377130371 | 0.0024823 | 0.0734325 | 296.559 | 295.825 | -0.000499476 | -0.00436552 | 873.584 | 874.021 | 395.3772 | 0.24823 | 396.3587 | 0.002479224 | -0.0004996008 | -0.001979623 | 0.0001299201 | 0.2523716 |  |  |  | 5.56639209 | 0.00251509 | 0.0741339 | 295.498 | 294.757 | -0.000471817 | -0.0041728 | 883.994 | 884.411 | 409.2935 | 0.251509 | 410.3229 | 0.002511932 | -0.0004719283 | -0.002040004 | 0.0001323919 | 0.231337 |  |  |  | 5.6853662 | 0.0026355 | 0.077992 | 296.709 | 295.929 | -0.000440673 | -0.00376947 | 855.011 | 855.388 | 418.0416 | 0.26355 | 419.1434 | 0.002632033 | -0.0004407701 | -0.002191263 | 0.000135885 | 0.2011489 |  |  |  | 3.389679443 | 0.00131462 | 0.0382122 | 291053 | 29067 | -0.00039156 | -0.00337444 | 861455 |  | 249.2411 | 0.131462 | 249.5688 | 0.001313757 | -0.0003916367 | -0.00092212 | 1.339033e-05 | 0.4247134 |  |  |  | 5.680149 | 0.00251237 | 0.0756369 | 301814 | 301058 | -0.000521573 | -0.00457404 | 876512 | 876969 | 417.658 | 0.251237 | 418.7073 | 0.002509219 | -0.0005217091 | -0.00198751 | 0.0001052615 | 0.2624938 |  |  |  | 5.668680664 | 0.00271817 | 0.0813752 | 300189 | 299375 | -0.000653562 | -0.00584441 | 893654 | 894239 | 416.8148 | 0.271817 | 417.9477 | 0.002714482 | -0.0006537757 | -0.002060707 | 0.0001554912 | 0.317258
107 | 322.0006 | 5.682949 | 0.00225733 | 0.0651089 | 28.9084 | 28.8433 | -0.000579184 | -0.00521692 | 9.00215 | 9.00736 | 420.9592 | 0.225733 | 421.9094 | 0.002254786 | -0.0005793518 | -0.001675434 | -2.321146e-05 | 0.345792 |  |  | 643.001 | 11.74117 | 0.0144843 | 0.42904 | 30.0501 | 29.6211 | -0.00553612 | -0.0487113 | 8.75009 | 8.79881 | 863.3212 | 1.44843 | 875.8258 | 0.0143804 | -0.005551501 | -0.008828903 | 0.009826531 | 0.6287872 |  |  | 643.001 | 5.740499 | 0.00214094 | 0.062972 | 29.4762 | 29.4132 | -0.000606589 | -0.00531371 | 8.75467 | 8.75999 | 422.0955 | 0.214094 | 422.9992 | 0.002138651 | -0.000606773 | -0.001531878 | -4.680786e-05 | 0.3960974 |  |  | 322.0006 | 5.478042 | 0.00196702 | 0.0589642 | 30.0353 | 29.9763 | -0.000575888 | -0.00525866 | 9.12613 | 9.13138 | 399.857 | 0.196702 | 400.6436 | 0.001965088 | -0.0005760539 | -0.001389034 | -4.821056e-05 | 0.4147155 |  |  | 643.001 | 11.57557 | 0.0169376 | 0.505217 | 30.3334 | 29.8282 | -0.00683599 | -0.0619595 | 9.00175 | 9.06371 | 844.9318 | 1.69376 | 859.243 | 0.01679576 | -0.006859462 | -0.009936296 | 0.01243868 | 0.690344 |  |  | 643.001 | 5.385674 | 0.00199817 | 0.0572121 | 28.6895 | 28.6323 | -0.000587281 | -0.00482059 | 8.2035 | 8.20832 | 395.6099 | 0.199817 | 396.4004 | 0.001996176 | -0.0005874535 | -0.001408723 | -5.692994e-05 | 0.4170114 |  |  | 322.0006 | 6.206899 | 0.0022524 | 0.0672816 | 29.9384 | 29.8711 | -0.000649267 | -0.00571564 | 8.79751 | 8.80322 | 456.3896 | 0.22524 | 457.4176 | 0.002249867 | -0.0006494779 | -0.001600389 | -8.514421e-06 | 0.4058249 |  |  | 322.0005 | 5.063399 | 0.00176849 | 0.0530825 | 30.0688 | 30.0157 | -0.000524244 | -0.0047336 | 9.02466 | 9.02939 | 372.3088 | 0.176849 | 372.9672 | 0.001766928 | -0.0005243815 | -0.001242547 | -4.176878e-05 | 0.4220216 |  |  | 643.001 | 5.638615 | 0.00203515 | 0.0598178 | 29.4522 | 29.3924 | -0.000558509 | -0.00425702 | 7.61786 | 7.62212 | 413.7765 | 0.203515 | 414.6186 | 0.002033082 | -0.000558665 | -0.001474417 | -3.048292e-05 | 0.3789057 |  |  |  | 5.666262207 | 0.00262037 | 0.0787136 | 301.178 | 300.391 | -0.000416904 | -0.00358219 | 858.878 | 859.237 | 416.6369 | 0.262037 | 417.7287 | 0.002616943 | -0.0004169909 | -0.002199952 | 0.0001168133 | 0.1895455 |  |  |  | 5.720326172 | 0.00256936 | 0.0756726 | 295.276 | 294.519 | -0.000795248 | -0.00708438 | 89.013 | 890.839 | 420.6122 | 0.256936 | 421.6929 | 0.002566065 | -0.0007955644 | -0.0017705 | 8.889146e-05 | 0.4493443 |  |  |  | 5.47895752 | 0.00280387 | 0.0845164 | 302.273 | 301.428 | -0.000501873 | -0.00440193 | 876.661 | 877.101 | 402.8645 | 0.280387 | 403.9941 | 0.002799946 | -0.000501999 | -0.002297948 | 0.0001891721 | 0.2184554 |  |  |  | 5.6414292 | 0.00250882 | 0.0763713 | 305.176 | 304.412 | -0.000523251 | -0.00461638 | 881.788 | 88.225 | 414.811 | 0.250882 | 415.8517 | 0.002505678 | -0.0005233879 | -0.00198229 | 8.771366e-05 | 0.2640319 |  |  |  | 5.4815479 | 0.00261002 | 0.0740482 | 284.448 | 283.707 | -0.000501554 | -0.00431438 | 859.772 | 860.203 | 403.055 | 0.261002 | 404.107 | 0.00260662 | -0.0005016798 | -0.00210494 | 0.0001321841 | 0.2383345 |  |  |  | 5.585126953 | 0.00265396 | 0.0779553 | 294.511 | 293.732 | -0.000509664 | -0.0044026 | 863.383 | 863.823 | 410.6711 | 0.265396 | 411.761 | 0.002650444 | -0.0005097939 | -0.002140651 | 0.0001293813 | 0.2381491 |  |  |  | 5.442734863 | 0.00251008 | 0.0742545 | 296.567 | 295.825 | -0.000520201 | -0.00454667 | 873.566 | 874.021 | 400.2011 | 0.251008 | 401.2056 | 0.002506935 | -0.0005203364 | -0.001986599 | 0.000128902 | 0.2619232 |  |  |  | 5.634019531 | 0.0025445 | 0.0750009 | 295.507 | 294.757 | -0.000493925 | -0.00436833 | 883.974 | 884.411 | 414.2661 | 0.25445 | 415.3202 | 0.002541268 | -0.000494047 | -0.002047221 | 0.0001327474 | 0.2413257 |  |  |  | 5.7529302 | 0.00266846 | 0.0789673 | 296.719 | 295.929 | -0.000447059 | -0.00382409 | 855.006 | 855.388 | 423.0096 | 0.266846 | 424.1384 | 0.002664906 | -0.000447159 | -0.002217747 | 0.0001390109 | 0.2016276 |  |  |  | 3.430317627 | 0.00132814 | 0.038605 | 291056 | 29067 | -0.000405584 | -0.00349529 | 861443 |  | 252.2292 | 0.132814 | 252.5642 | 0.001327259 | -0.0004056663 | -0.0009215925 | 1.128489e-05 | 0.4401796 |  |  |  | 5.746894 | 0.00254886 | 0.0767355 | 301825 | 301058 | -0.000525201 | -0.00460585 | 876509 | 876969 | 422.5657 | 0.254886 | 423.6428 | 0.002545617 | -0.000525339 | -0.002020278 | 0.0001133229 | 0.260033 |  |  |  | 5.736508789 | 0.00275225 | 0.0823956 | 300199 | 299375 | -0.000672754 | -0.00601603 | 893637 | 894239 | 421.8021 | 0.275225 | 422.963 | 0.002748469 | -0.0006729804 | -0.002075489 | 0.0001587708 | 0.3242515
108 | 325.0006 | 5.756313 | 0.00229382 | 0.0661615 | 28.9095 | 28.8433 | -0.000596874 | -0.00537626 | 9.00199 | 9.00736 | 426.3936 | 0.229382 | 427.3717 | 0.002291193 | -0.0005970522 | -0.001694141 | -1.629641e-05 | 0.3524218 |  |  | 649.001 | 11.79105 | 0.0152652 | 0.452172 | 30.0733 | 29.6211 | -0.00587098 | -0.0516576 | 8.74715 | 8.79881 | 866.989 | 1.52652 | 880.2237 | 0.01514986 | -0.005888282 | -0.009261577 | 0.01057312 | 0.6357753 |  |  | 649.001 | 5.809067 | 0.00218315 | 0.0642134 | 29.4774 | 29.4132 | -0.000631417 | -0.00553121 | 8.75446 | 8.75999 | 427.1373 | 0.218315 | 428.0698 | 0.00218077 | -0.0006316164 | -0.001549154 | -3.088656e-05 | 0.407717 |  |  | 325.0006 | 5.550184 | 0.00199803 | 0.0598936 | 30.0362 | 29.9763 | -0.000574251 | -0.0052437 | 9.12614 | 9.13138 | 405.123 | 0.199803 | 405.9324 | 0.001996037 | -0.0005744159 | -0.001421621 | -4.383911e-05 | 0.4040571 |  |  | 649.001 | 11.6223 | 0.0177132 | 0.528353 | 30.3566 | 29.8282 | -0.00717916 | -0.0650698 | 8.99864 | 9.06371 | 848.3429 | 1.77132 | 863.3698 | 0.01755815 | -0.007205054 | -0.0103531 | 0.01318015 | 0.6959324 |  |  | 649.001 | 5.453453 | 0.0020275 | 0.0580518 | 28.6903 | 28.6323 | -0.000591553 | -0.00485566 | 8.20347 | 8.20832 | 400.5886 | 0.20275 | 401.4008 | 0.002025447 | -0.000591728 | -0.001433719 | -5.355794e-05 | 0.4127224 |  |  | 325.0006 | 6.281403 | 0.00227973 | 0.068098 | 29.9392 | 29.8711 | -0.000667239 | -0.00587386 | 8.79735 | 8.80322 | 461.8679 | 0.227973 | 462.9208 | 0.002277135 | -0.0006674617 | -0.001609674 | -8.416798e-06 | 0.4146565 |  |  | 325.0005 | 5.133195 | 0.00179687 | 0.0539344 | 30.0697 | 30.0157 | -0.000522648 | -0.00471919 | 9.02468 | 9.02939 | 377.4408 | 0.179687 | 378.119 | 0.001795258 | -0.0005227846 | -0.001272473 | -3.842285e-05 | 0.4108415 |  |  | 649.001 | 5.70787 | 0.00206811 | 0.0607867 | 29.4532 | 29.3924 | -0.000575357 | -0.00438544 | 7.61774 | 7.62212 | 418.8586 | 0.206811 | 419.7249 | 0.002065974 | -0.0005755226 | -0.001490452 | -2.30044e-05 | 0.3861397 |  |  |  | 5.732445801 | 0.00265121 | 0.0796399 | 301.187 | 300.391 | -0.000419476 | -0.00360429 | 858.876 | 859.237 | 421.5034 | 0.265121 | 422.6209 | 0.002647702 | -0.000419564 | -0.002228138 | 0.0001182921 | 0.1883025 |  |  |  | 5.785953125 | 0.00260347 | 0.0766772 | 295.286 | 294.519 | -0.000790984 | -0.00704639 | 890.134 | 890.839 | 425.4377 | 0.260347 | 426.5453 | 0.002600087 | -0.000791297 | -0.00180879 | 9.440863e-05 | 0.4374731 |  |  |  | 5.543637207 | 0.00284104 | 0.0856366 | 302.284 | 301.428 | -0.000513218 | -0.00450143 | 876.651 | 877.101 | 407.6204 | 0.284104 | 408.7784 | 0.002837012 | -0.0005133497 | -0.002323662 | 0.0001953191 | 0.2209227 |  |  |  | 5.707499 | 0.00250667 | 0.0763059 | 305.175 | 304.412 | -0.000567247 | -0.00500453 | 88.175 | 88.225 | 419.669 | 0.250667 | 420.721 | 0.002503534 | -0.0005674079 | -0.001936126 | 5.72562e-05 | 0.2930636 |  |  |  | 5.5467329 | 0.00264755 | 0.0751128 | 284.458 | 283.707 | -0.000512597 | -0.00440937 | 859.762 | 860.203 | 407.848 | 0.264755 | 408.9278 | 0.002644051 | -0.0005127284 | -0.002131323 | 0.0001400967 | 0.2405681 |  |  |  | 5.650277344 | 0.00269319 | 0.0791074 | 294.523 | 293.732 | -0.0005345 | -0.00461714 | 863.361 | 863.823 | 415.4616 | 0.269319 | 416.5805 | 0.00268957 | -0.0005346429 | -0.002154927 | 0.0001389987 | 0.2481026 |  |  |  | 5.50945166 | 0.00254222 | 0.0752052 | 296.577 | 295.825 | -0.000521396 | -0.00455711 | 873.565 | 874.021 | 405.1067 | 0.254222 | 406.1366 | 0.002538994 | -0.000521532 | -0.002017462 | 0.000131734 | 0.2585089 |  |  |  | 5.702134766 | 0.00258027 | 0.0760552 | 295.517 | 294.757 | -0.000498294 | -0.00440696 | 88.397 | 884.411 | 419.2746 | 0.258027 | 420.3565 | 0.002576947 | -0.0004984182 | -0.002078529 | 0.00013922 | 0.2397938 |  |  |  | 5.8206772 | 0.00269887 | 0.0798674 | 296.728 | 295.929 | -0.000466514 | -0.00399051 | 854.989 | 855.388 | 427.991 | 0.269887 | 429.1461 | 0.002695235 | -0.0004666229 | -0.002228612 | 0.0001395169 | 0.2093783 |  |  |  | 3.471406006 | 0.00133533 | 0.038814 | 291059 | 29067 | -0.000413229 | -0.00356117 | 861437 |  | 255.2504 | 0.133533 | 255.5913 | 0.001334439 | -0.0004133144 | -0.0009211248 | 2.693014e-06 | 0.4487062 |  |  |  | 5.812713 | 0.00257267 | 0.0774523 | 301832 | 301058 | -0.000542573 | -0.0047582 | 876493 | 876969 | 427.4054 | 0.257267 | 428.5049 | 0.002569366 | -0.0005427202 | -0.002026646 | 0.0001091567 | 0.2677923 |  |  |  | 5.804826172 | 0.00278486 | 0.0833719 | 300209 | 299375 | -0.000681076 | -0.00609044 | 89363 | 894239 | 426.8255 | 0.278486 | 428.0141 | 0.002780989 | -0.000681308 | -0.002099681 | 0.0001603642 | 0.3244816
109 | 328.0006 | 5.83038 | 0.00232159 | 0.0669624 | 28.9103 | 28.8433 | -0.000613632 | -0.0055272 | 9.00184 | 9.00736 | 431.88 | 0.232159 | 432.8827 | 0.002318899 | -0.0006138203 | -0.001705079 | -1.834574e-05 | 0.3599953 |  |  | 655.001 | 11.8413 | 0.0160314 | 0.474867 | 30.096 | 29.6211 | -0.00618376 | -0.0544097 | 8.7444 | 8.79881 | 870.6837 | 1.60314 | 884.6419 | 0.01590425 | -0.006202959 | -0.009701296 | 0.01130454 | 0.6393949 |  |  | 655.001 | 5.878365 | 0.00220186 | 0.0647638 | 29.478 | 29.4132 | -0.000635151 | -0.00556392 | 8.75442 | 8.75999 | 432.2327 | 0.220186 | 433.1844 | 0.002199439 | -0.0006353528 | -0.001564087 | -3.86426e-05 | 0.4062133 |  |  | 328.0006 | 5.622997 | 0.00202944 | 0.0608352 | 30.0372 | 29.9763 | -0.000597004 | -0.00545147 | 9.12593 | 9.13138 | 410.4378 | 0.202944 | 411.2707 | 0.002027383 | -0.0005971823 | -0.001430201 | -3.93181e-05 | 0.4175512 |  |  | 654.9987 | 11.66883 | 0.0185068 | 0.552025 | 30.3802 | 29.8282 | -0.00755642 | -0.0684893 | 8.99522 | 9.06371 | 851.7397 | 1.85068 | 867.5027 | 0.01833763 | -0.007585114 | -0.01075252 | 0.01393867 | 0.7054268 |  |  | 655.001 | 5.522121 | 0.0020583 | 0.0589339 | 28.6912 | 28.6323 | -0.000606536 | -0.00497865 | 8.20335 | 8.20832 | 405.6327 | 0.20583 | 406.4676 | 0.002056185 | -0.00060672 | -0.001449465 | -4.906381e-05 | 0.4185822 |  |  | 328.0006 | 6.355801 | 0.00231326 | 0.0690995 | 29.9402 | 29.8711 | -0.000693913 | -0.00610867 | 8.79712 | 8.80322 | 467.3383 | 0.231326 | 468.4194 | 0.002310589 | -0.0006941539 | -0.001616435 | -2.111438e-06 | 0.4294352 |  |  | 328.0005 | 5.204276 | 0.0018271 | 0.0548417 | 30.0706 | 30.0157 | -0.000532284 | -0.0048062 | 9.02459 | 9.02939 | 382.6673 | 0.18271 | 383.3665 | 0.001825433 | -0.0005324257 | -0.001293007 | -3.369521e-05 | 0.4117732 |  |  | 655.001 | 5.775921 | 0.00208763 | 0.0613603 | 29.4537 | 29.3924 | -0.000586005 | -0.0044666 | 7.61765 | 7.62212 | 423.8524 | 0.208763 | 424.7372 | 0.002085454 | -0.0005861768 | -0.001499277 | -2.847129e-05 | 0.3909729 |  |  |  | 5.800043945 | 0.00268468 | 0.0806454 | 301.197 | 300.391 | -0.000416323 | -0.0035772 | 858.879 | 859.237 | 426.4738 | 0.268468 | 427.6188 | 0.002681083 | -0.0004164097 | -0.002264673 | 0.0001217604 | 0.1838719 |  |  |  | 5.852220215 | 0.00263788 | 0.0776907 | 295.296 | 294.519 | -0.000812757 | -0.00724036 | 890.115 | 890.839 | 430.3103 | 0.263788 | 431.4454 | 0.002634407 | -0.0008130875 | -0.001821319 | 9.994393e-05 | 0.4464277 |  |  |  | 5.609517578 | 0.00286937 | 0.0864908 | 302.292 | 301.428 | -0.000519444 | -0.00455604 | 876.645 | 877.101 | 412.4645 | 0.286937 | 413.648 | 0.002865261 | -0.000519579 | -0.002345682 | 0.0001920991 | 0.2215044 |  |  |  | 5.7731802 | 0.00256627 | 0.0781202 | 305.193 | 304.412 | -0.000538439 | -0.00475038 | 881.775 | 88.225 | 424.4985 | 0.256627 | 425.5879 | 0.002562983 | -0.000538584 | -0.002024399 | 8.840685e-05 | 0.2660464 |  |  |  | 5.6121343 | 0.00267241 | 0.0758182 | 284.465 | 283.707 | -0.000525393 | -0.00451945 | 859.751 | 860.203 | 412.6569 | 0.267241 | 413.7597 | 0.002668845 | -0.0005255311 | -0.002143314 | 0.0001353038 | 0.2451955 |  |  |  | 5.716177734 | 0.00272613 | 0.080075 | 294.532 | 293.732 | -0.00054861 | -0.00473902 | 863.349 | 863.823 | 420.3072 | 0.272613 | 421.453 | 0.002722421 | -0.0005487605 | -0.00217366 | 0.0001420171 | 0.2524592 |  |  |  | 5.576464844 | 0.00256653 | 0.0759243 | 296.584 | 295.825 | -0.000556995 | -0.00486825 | 873.534 | 874.021 | 410.0342 | 0.256653 | 411.0865 | 0.002563242 | -0.0005571502 | -0.002006092 | 0.0001266427 | 0.2777291 |  |  |  | 5.769175781 | 0.00260974 | 0.0769238 | 295.526 | 294.757 | -0.000511103 | -0.00452025 | 883.959 | 884.411 | 424.2041 | 0.260974 | 425.3112 | 0.002606341 | -0.0005112337 | -0.002095107 | 0.0001398805 | 0.2440132 |  |  |  | 5.8869082 | 0.00273202 | 0.0808485 | 296.737 | 295.929 | -0.00046778 | -0.00400134 | 854.988 | 855.388 | 432.8609 | 0.273202 | 434.0435 | 0.002728295 | -0.0004678894 | -0.002260405 | 0.0001434112 | 0.2069936 |  |  |  | 3.512405029 | 0.00135891 | 0.0394996 | 291065 | 29067 | -0.000407856 | -0.00351487 | 861441 |  | 258.2651 | 0.135891 | 258.616 | 0.001357988 | -0.0004079392 | -0.0009500483 | 1.048098e-05 | 0.4293878 |  |  |  | 5.878278 | 0.00259985 | 0.0782705 | 30184 | 301058 | -0.000541556 | -0.00474928 | 876494 | 876969 | 432.2263 | 0.259985 | 433.35 | 0.002596476 | -0.0005417027 | -0.002054774 | 0.000108449 | 0.2636313 |  |  |  | 5.872125488 | 0.00282008 | 0.0844261 | 300219 | 299375 | -0.000693194 | -0.00619881 | 893619 | 894239 | 431.7739 | 0.282008 | 432.9916 | 0.002816111 | -0.0006934344 | -0.002122677 | 0.00016501 | 0.3266792
110 | 331.0006 | 5.903414 | 0.00236948 | 0.0683436 | 28.9117 | 28.8433 | -0.000616376 | -0.00555192 | 9.00181 | 9.00736 | 437.2899 | 0.236948 | 438.3261 | 0.002366677 | -0.000616566 | -0.001750111 | 4.185672e-08 | 0.3523011 |  |  | 661.001 | 11.88902 | 0.0168067 | 0.497834 | 30.1189 | 29.6211 | -0.0065165 | -0.0573375 | 8.74147 | 8.79881 | 874.1928 | 1.68067 | 888.8851 | 0.01666703 | -0.006537825 | -0.01012921 | 0.01204525 | 0.6454431 |  |  | 661.001 | 5.948919 | 0.00223521 | 0.0657448 | 29.479 | 29.4132 | -0.000647546 | -0.0056725 | 8.75432 | 8.75999 | 437.4205 | 0.223521 | 438.3982 | 0.002232716 | -0.0006477557 | -0.00158496 | -3.230405e-05 | 0.408689 |  |  | 331.0006 | 5.695482 | 0.00205491 | 0.0615988 | 30.0379 | 29.9763 | -0.000606826 | -0.00554116 | 9.12584 | 9.13138 | 415.7286 | 0.205491 | 416.5829 | 0.002052802 | -0.0006070102 | -0.001445791 | -4.059471e-05 | 0.4198463 |  |  | 661.001 | 11.71642 | 0.0192795 | 0.575073 | 30.4033 | 29.8282 | -0.00788154 | -0.071436 | 8.99228 | 9.06371 | 855.213 | 1.92795 | 871.7011 | 0.01909601 | -0.007912764 | -0.01118324 | 0.01467576 | 0.7075554 |  |  | 661.001 | 5.591725 | 0.00208554 | 0.0597137 | 28.692 | 28.6323 | -0.000613483 | -0.00503567 | 8.20329 | 8.20832 | 410.7455 | 0.208554 | 411.6021 | 0.002083368 | -0.0006136713 | -0.001469697 | -4.847374e-05 | 0.4175495 |  |  | 330.9992 | 6.42869 | 0.00234849 | 0.0701519 | 29.9412 | 29.8711 | -0.000682131 | -0.00600495 | 8.79722 | 8.80322 | 472.6978 | 0.234849 | 473.808 | 0.002345737 | -0.0006823638 | -0.001663373 | 6.431891e-06 | 0.410229 |  |  | 331.0005 | 5.275872 | 0.00185996 | 0.0558281 | 30.0715 | 30.0157 | -0.000535245 | -0.00483294 | 9.02456 | 9.02939 | 387.9317 | 0.185996 | 388.6533 | 0.001858232 | -0.0005353883 | -0.001322844 | -2.653369e-05 | 0.4047252 |  |  | 661.001 | 5.844599 | 0.00211574 | 0.0621866 | 29.4546 | 29.3924 | -0.000588096 | -0.00448254 | 7.61764 | 7.62212 | 428.8921 | 0.211574 | 429.7996 | 0.002113505 | -0.000588269 | -0.001525236 | -2.561569e-05 | 0.3856905 |  |  |  | 5.866585938 | 0.00271442 | 0.0815388 | 301.206 | 300.391 | -0.000426198 | -0.00366204 | 85.887 | 859.237 | 431.3666 | 0.271442 | 432.5375 | 0.002710743 | -0.0004262888 | -0.002284454 | 0.0001219812 | 0.1866043 |  |  |  | 5.918461426 | 0.00267067 | 0.0786564 | 295.306 | 294.519 | -0.00082451 | -0.00734506 | 890.104 | 890.839 | 435.181 | 0.267067 | 436.3432 | 0.00266711 | -0.0008248501 | -0.00184226 | 0.0001038757 | 0.4477382 |  |  |  | 5.675766602 | 0.00289961 | 0.0874021 | 302.302 | 301.428 | -0.000526694 | -0.00461964 | 876.639 | 877.101 | 417.3358 | 0.289961 | 418.5459 | 0.002895414 | -0.0005268328 | -0.002368581 | 0.0001906003 | 0.2224254 |  |  |  | 5.838314 | 0.0025914 | 0.0788851 | 305.201 | 304.412 | -0.00055125 | -0.00486341 | 881.764 | 88.225 | 429.2878 | 0.25914 | 430.4003 | 0.002588048 | -0.000551402 | -0.002036646 | 8.549098e-05 | 0.2707402 |  |  |  | 5.6771831 | 0.00270533 | 0.0767521 | 284.475 | 283.707 | -0.000527968 | -0.0045416 | 859.749 | 860.203 | 417.4399 | 0.270533 | 418.5692 | 0.002701677 | -0.0005281074 | -0.00217357 | 0.0001386858 | 0.2429678 |  |  |  | 5.781289063 | 0.00275285 | 0.08086 | 29.454 | 293.732 | -0.00056302 | -0.00486349 | 863.337 | 863.823 | 425.0948 | 0.275285 | 426.265 | 0.002749068 | -0.0005631786 | -0.002185889 | 0.0001392019 | 0.2576428 |  |  |  | 5.643013672 | 0.00261043 | 0.0772228 | 296.597 | 295.825 | -0.00054299 | -0.00474585 | 873.546 | 874.021 | 414.9275 | 0.261043 | 416.0106 | 0.002607029 | -0.0005431375 | -0.002063891 | 0.0001412433 | 0.2631619 |  |  |  | 5.83592041 | 0.00263448 | 0.0776531 | 295.533 | 294.757 | -0.000520027 | -0.00459918 | 883.951 | 884.411 | 429.1118 | 0.263448 | 430.2423 | 0.002631016 | -0.0005201623 | -0.002110854 | 0.0001359593 | 0.2464227 |  |  |  | 5.9538833 | 0.00276645 | 0.0818674 | 296.748 | 295.929 | -0.000472082 | -0.00403814 | 854.984 | 855.388 | 437.7855 | 0.276645 | 438.9966 | 0.00276263 | -0.0004721935 | -0.002290437 | 0.000148249 | 0.2061587 |  |  |  | 3.553695068 | 0.00136894 | 0.0397912 | 291068 | 29067 | -0.000403724 | -0.00347926 | 861445 |  | 261.3011 | 0.136894 | 261.6588 | 0.001368004 | -0.0004038055 | -0.0009641983 | 4.643063e-06 | 0.4187992 |  |  |  | 5.944326 | 0.00263738 | 0.0794004 | 301852 | 301058 | -0.000553846 | -0.00485706 | 876483 | 876969 | 437.0828 | 0.263738 | 438.2355 | 0.002633908 | -0.0005539994 | -0.002079909 | 0.0001178315 | 0.2663576 |  |  |  | 5.938901855 | 0.00285005 | 0.0853233 | 300228 | 299375 | -0.000694997 | -0.00621493 | 893617 | 894239 | 436.684 | 0.285005 | 437.9285 | 0.002845996 | -0.0006952386 | -0.002150758 | 0.0001646675 | 0.3232529
111 | 334.0006 | 5.976362 | 0.00240476 | 0.0693614 | 28.9127 | 28.8433 | -0.000624062 | -0.00562115 | 9.00174 | 9.00736 | 442.6935 | 0.240476 | 443.7581 | 0.002401873 | -0.0006242568 | -0.001777616 | 5.909098e-06 | 0.3511763 |  |  | 667.001 | 11.93656 | 0.0175896 | 0.521024 | 30.1421 | 29.6211 | -0.00684458 | -0.0602242 | 8.73858 | 8.79881 | 877.6883 | 1.75896 | 893.1265 | 0.01743669 | -0.006868112 | -0.01056858 | 0.01279286 | 0.6498612 |  |  | 667.001 | 6.01992 | 0.00226395 | 0.06659 | 29.4798 | 29.4132 | -0.000650205 | -0.00569579 | 8.75429 | 8.75999 | 442.6411 | 0.226395 | 443.6433 | 0.002261391 | -0.0006504165 | -0.001610975 | -3.072745e-05 | 0.403741 |  |  | 334.0006 | 5.767267 | 0.00209045 | 0.0626642 | 30.039 | 29.9763 | -0.000609975 | -0.00556991 | 9.12581 | 9.13138 | 420.9684 | 0.209045 | 421.8484 | 0.002088268 | -0.0006101611 | -0.001478107 | -3.158832e-05 | 0.412799 |  |  | 667.001 | 11.7576 | 0.0200855 | 0.599115 | 30.4273 | 29.8282 | -0.00824631 | -0.0747422 | 8.98897 | 9.06371 | 858.2188 | 2.00855 | 875.4566 | 0.01988645 | -0.008280499 | -0.01160595 | 0.01544715 | 0.7134702 |  |  | 667.001 | 5.66146 | 0.00212464 | 0.0608334 | 28.6931 | 28.6323 | -0.00061202 | -0.00502366 | 8.2033 | 8.20832 | 415.868 | 0.212464 | 416.7515 | 0.002122386 | -0.0006122074 | -0.001510179 | -3.612651e-05 | 0.4053873 |  |  | 334.0006 | 6.502401 | 0.0023755 | 0.0709587 | 29.9421 | 29.8711 | -0.00070418 | -0.00619905 | 8.79703 | 8.80322 | 478.1177 | 0.23755 | 479.2535 | 0.002372683 | -0.0007044281 | -0.001668255 | 6.492349e-06 | 0.4222544 |  |  | 334.0005 | 5.34735 | 0.00188635 | 0.0566201 | 30.0723 | 30.0157 | -0.000559051 | -0.00504789 | 9.02435 | 9.02939 | 393.1875 | 0.188635 | 393.9292 | 0.001884573 | -0.0005592073 | -0.001325366 | -2.577835e-05 | 0.4219268 |  |  | 667.001 | 5.912545 | 0.00214331 | 0.062997 | 29.4554 | 29.3924 | -0.000607595 | -0.00463116 | 7.61749 | 7.62212 | 433.8782 | 0.214331 | 434.8081 | 0.002141016 | -0.0006077797 | -0.001533237 | -2.303207e-05 | 0.396403 |  |  |  | 5.932910645 | 0.00274793 | 0.0825452 | 301.216 | 300.391 | -0.000434697 | -0.00373508 | 858.863 | 859.237 | 436.2434 | 0.274793 | 437.4422 | 0.002744161 | -0.0004347915 | -0.00230937 | 0.0001260452 | 0.1882728 |  |  |  | 5.984217285 | 0.00270529 | 0.0796761 | 295.316 | 294.519 | -0.000828079 | -0.00737685 | 890.101 | 890.839 | 440.016 | 0.270529 | 441.2063 | 0.002701637 | -0.000828422 | -0.001873215 | 0.0001098352 | 0.4422461 |  |  |  | 5.741148438 | 0.00293359 | 0.0884264 | 302.312 | 301.428 | -0.000542614 | -0.00475927 | 876.625 | 877.101 | 422.1432675 | 0.293359 | 423.3817 | 0.002929295 | -0.0005427613 | -0.002386534 | 0.0001932307 | 0.2274266 |  |  |  | 5.9026812 | 0.00262211 | 0.0798202 | 30.521 | 304.412 | -0.000560007 | -0.00494067 | 881.756 | 88.225 | 434.0207 | 0.262211 | 435.1587 | 0.002618678 | -0.0005601639 | -0.002058514 | 8.845303e-05 | 0.2721204 |  |  |  | 5.7423164 | 0.00274123 | 0.0777706 | 284.485 | 283.707 | -0.00053336 | -0.00458798 | 859.745 | 860.203 | 422.2291 | 0.274123 | 423.3866 | 0.00273748 | -0.0005335023 | -0.002203977 | 0.0001449907 | 0.2420634 |  |  |  | 5.846111328 | 0.00278995 | 0.0819497 | 294.551 | 293.732 | -0.000567767 | -0.00490451 | 863.332 | 863.823 | 429.8611 | 0.278995 | 431.0604 | 0.002786065 | -0.0005679282 | -0.002218137 | 0.0001468388 | 0.2560384 |  |  |  | 5.709387207 | 0.00263145 | 0.0778449 | 296.603 | 295.825 | -0.000558101 | -0.00487792 | 873.533 | 874.021 | 419.8079 | 0.263145 | 420.9126 | 0.002627994 | -0.0005582568 | -0.002069737 | 0.0001331533 | 0.2697235 |  |  |  | 5.902874023 | 0.00268076 | 0.0790173 | 295.547 | 294.757 | -0.000519413 | -0.00459374 | 883.951 | 884.411 | 434.0349 | 0.268076 | 435.1984 | 0.002677173 | -0.0005195479 | -0.002157625 | 0.0001533751 | 0.2407962 |  |  |  | 6.0214575 | 0.00279223 | 0.0826301 | 296.755 | 295.929 | -0.000490248 | -0.00419352 | 854.969 | 855.388 | 442.7542 | 0.279223 | 443.9905 | 0.002788339 | -0.0004903682 | -0.002297971 | 0.0001442173 | 0.2133918 |  |  |  | 3.595869385 | 0.00138391 | 0.040226 | 291073 | 29067 | -0.000415304 | -0.00357906 | 861435 |  | 264.4022 | 0.138391 | 264.7681 | 0.001382953 | -0.0004153903 | -0.000967563 | 3.391856e-06 | 0.429316 |  |  |  | 6.010225 | 0.00266354 | 0.080188 | 301859 | 301058 | -0.000564597 | -0.00495134 | 876474 | 876969 | 441.9283 | 0.266354 | 443.1054 | 0.002659999 | -0.0005647564 | -0.002095243 | 0.0001159626 | 0.2695423 |  |  |  | 6.006522949 | 0.00288242 | 0.0862926 | 300238 | 299375 | -0.000711057 | -0.00635854 | 893603 | 894239 | 441.6561 | 0.288242 | 442.9291 | 0.002878274 | -0.0007113099 | -0.002166964 | 0.0001663275 | 0.3282519
112 | 337.0006 | 6.050364 | 0.00243635 | 0.0702724 | 28.9136 | 28.8433 | -0.000641525 | -0.00577844 | 9.00159 | 9.00736 | 448.1751 | 0.243635 | 449.267 | 0.002433387 | -0.0006417309 | -0.001791656 | 7.678688e-06 | 0.3581775 |  |  | 673.001 | 11.98212 | 0.0183893 | 0.544713 | 30.1658 | 29.6211 | -0.00718693 | -0.0632364 | 8.73557 | 8.79881 | 881.0385 | 1.83893 | 897.2401 | 0.01822226 | -0.00721288 | -0.01100938 | 0.01355704 | 0.6551577 |  |  | 673.001 | 6.089433 | 0.00230925 | 0.0679225 | 29.4812 | 29.4132 | -0.00065883 | -0.00577134 | 8.75422 | 8.75999 | 447.7524 | 0.230925 | 448.7864 | 0.002306588 | -0.0006590471 | -0.001647541 | -1.21031e-05 | 0.4000187 |  |  | 337.0006 | 5.839573 | 0.00211249 | 0.0633247 | 30.0397 | 29.9763 | -0.000615192 | -0.00561756 | 9.12577 | 9.13138 | 426.2462 | 0.211249 | 427.1466 | 0.002110262 | -0.0006153813 | -0.001494881 | -3.621876e-05 | 0.4116592 |  |  | 673.001 | 11.80191 | 0.0208971 | 0.623323 | 30.4515 | 29.8282 | -0.00859123 | -0.0778685 | 8.98584 | 9.06371 | 861.4531 | 2.08971 | 879.4549 | 0.02068175 | -0.008628347 | -0.0120534 | 0.01622218 | 0.7158433 |  |  | 673.001 | 5.730933 | 0.00215228 | 0.0616248 | 28.6939 | 28.6323 | -0.000629975 | -0.00517104 | 8.20315 | 8.20832 | 420.9711 | 0.215228 | 421.8772 | 0.002149967 | -0.0006301735 | -0.001519794 | -3.509315e-05 | 0.4146441 |  |  | 337.0006 | 6.575492 | 0.00241315 | 0.0720833 | 29.9432 | 29.8711 | -0.000708641 | -0.00623833 | 8.79699 | 8.80322 | 483.492 | 0.241315 | 484.6588 | 0.002410243 | -0.0007088922 | -0.001701351 | 1.736517e-05 | 0.4166643 |  |  | 337.0005 | 5.418757 | 0.00191105 | 0.0573617 | 30.0731 | 30.0157 | -0.000544158 | -0.00491342 | 9.02448 | 9.02939 | 398.438 | 0.191105 | 399.1995 | 0.001909226 | -0.0005443061 | -0.00136492 | -2.668343e-05 | 0.3987824 |  |  | 673.001 | 5.981214 | 0.00217787 | 0.0640126 | 29.4564 | 29.3924 | -0.000621763 | -0.00473915 | 7.61738 | 7.62212 | 438.9173 | 0.217787 | 439.8732 | 0.002175502 | -0.0006219564 | -0.001553546 | -1.37557e-05 | 0.4003464 |  |  |  | 5.999263672 | 0.00278345 | 0.0836124 | 301.227 | 300.391 | -0.000450664 | -0.00387227 | 858.849 | 859.237 | 441.1223 | 0.278345 | 442.3502 | 0.002779583 | -0.0004507656 | -0.002328818 | 0.0001320928 | 0.1935598 |  |  |  | 6.049890625 | 0.00273958 | 0.0806859 | 295.326 | 294.519 | -0.000845478 | -0.00753184 | 890.086 | 890.839 | 444.8449 | 0.273958 | 446.0636 | 0.002735834 | -0.0008458356 | -0.001889999 | 0.0001154989 | 0.4475324 |  |  |  | 5.806536621 | 0.00296852 | 0.0894793 | 302.322 | 301.428 | -0.000547639 | -0.00480335 | 87.662 | 877.101 | 426.9512 | 0.296852 | 428.2186 | 0.002964123 | -0.000547789 | -0.002416334 | 0.0001967994 | 0.2267026 |  |  |  | 5.967374 | 0.002665 | 0.0811258 | 305.223 | 304.412 | -0.00055369 | -0.00488493 | 881.762 | 88.225 | 438.7775 | 0.2665 | 439.9468 | 0.002661455 | -0.0005538433 | -0.002107612 | 0.0001033895 | 0.2627824 |  |  |  | 5.8076895 | 0.00277372 | 0.0786925 | 284.494 | 283.707 | -0.000545325 | -0.00469091 | 859.734 | 860.203 | 427.036 | 0.277372 | 428.2205 | 0.00276988 | -0.0005454737 | -0.002224407 | 0.0001477924 | 0.2452221 |  |  |  | 5.911406738 | 0.00282118 | 0.0828671 | 29.456 | 293.732 | -0.000569614 | -0.00492046 | 863.331 | 863.823 | 434.6623 | 0.282118 | 435.8885 | 0.002817208 | -0.0005697763 | -0.002247432 | 0.0001484207 | 0.2535233 |  |  |  | 5.776141602 | 0.00267023 | 0.078992 | 296.615 | 295.825 | -0.000572751 | -0.00500596 | 87.352 | 874.021 | 424.7163 | 0.267023 | 425.8504 | 0.002666671 | -0.0005729151 | -0.002093756 | 0.0001425634 | 0.2736303 |  |  |  | 5.969524902 | 0.0026999 | 0.0795814 | 295.553 | 294.757 | -0.000519448 | -0.00459405 | 883.951 | 884.411 | 438.9357 | 0.26999 | 440.1207 | 0.002696262 | -0.000519583 | -0.002176679 | 0.0001439182 | 0.2387045 |  |  |  | 6.0887383 | 0.00282989 | 0.0837446 | 296.766 | 295.929 | -0.000491213 | -0.00420178 | 854.968 | 855.388 | 447.7013 | 0.282989 | 448.9683 | 0.002825893 | -0.0004913337 | -0.00233456 | 0.0001521272 | 0.210461 |  |  |  | 3.637569092 | 0.00140057 | 0.0407103 | 291077 | 29067 | -0.000415544 | -0.00358112 | 861435 |  | 267.4683 | 0.140057 | 267.8429 | 0.00139959 | -0.0004156304 | -0.0009839598 | 4.007312e-06 | 0.4224059 |  |  |  | 6.075959 | 0.00269986 | 0.0812813 | 30187 | 301058 | -0.000583651 | -0.00511844 | 876457 | 876969 | 446.7617 | 0.269986 | 447.9679 | 0.002696222 | -0.0005838214 | -0.002112401 | 0.0001242681 | 0.2763782 |  |  |  | 6.073139648 | 0.00291585 | 0.0872932 | 300248 | 299375 | -0.000725166 | -0.00648472 | 89359 | 894239 | 446.5544 | 0.291585 | 447.8565 | 0.002911607 | -0.0007254291 | -0.002186178 | 0.000169492 | 0.3318252
113 | 340.0006 | 6.123745 | 0.00246848 | 0.0711991 | 28.9145 | 28.8433 | -0.000644023 | -0.00580095 | 9.00156 | 9.00736 | 453.6107 | 0.246848 | 454.7305 | 0.002465438 | -0.0006442305 | -0.001821208 | 1.023139e-05 | 0.353738 |  |  | 679.001 | 12.02491 | 0.019189 | 0.568398 | 30.1895 | 29.6211 | -0.00752184 | -0.0661832 | 8.73262 | 8.79881 | 884.1844 | 1.9189 | 901.151 | 0.01900721 | -0.007550272 | -0.01145694 | 0.01432166 | 0.6590129 |  |  | 679.001 | 6.159319 | 0.00233389 | 0.0686473 | 29.4819 | 29.4132 | -0.000669032 | -0.00586071 | 8.75413 | 8.75999 | 452.8911 | 0.233389 | 453.9481 | 0.002331171 | -0.0006692559 | -0.001661915 | -1.418865e-05 | 0.4027017 |  |  | 340.0006 | 5.911532 | 0.00214453 | 0.0642852 | 30.0406 | 29.9763 | -0.000645359 | -0.00589302 | 9.12549 | 9.13138 | 431.4987 | 0.214453 | 432.424 | 0.002142234 | -0.0006455673 | -0.001496666 | -3.076667e-05 | 0.4313368 |  |  | 679.001 | 11.84541 | 0.0217001 | 0.647275 | 30.4755 | 29.8282 | -0.00896379 | -0.0812452 | 8.98247 | 9.06371 | 864.6287 | 2.17001 | 883.3912 | 0.021468 | -0.009004206 | -0.0124638 | 0.01698848 | 0.7224288 |  |  | 679.001 | 5.799204 | 0.00219709 | 0.0629076 | 28.6952 | 28.6323 | -0.000636638 | -0.00522573 | 8.2031 | 8.20832 | 425.9861 | 0.219709 | 426.922 | 0.00219468 | -0.0006368407 | -0.001557839 | -1.650948e-05 | 0.4087975 |  |  | 340.0006 | 6.648453125 | 0.00244893 | 0.0731521 | 29.9442 | 29.8711 | -0.000712083 | -0.00626863 | 8.79696 | 8.80322 | 488.8568 | 0.244893 | 490.054 | 0.002445936 | -0.0007123367 | -0.0017336 | 2.642075e-05 | 0.4109003 |  |  | 340.0005 | 5.490573 | 0.00189548 | 0.0568943 | 30.0726 | 30.0157 | -0.000570597 | -0.00515215 | 9.02424 | 9.02939 | 403.7186 | 0.189548 | 404.4839 | 0.001893686 | -0.0005707599 | -0.001322926 | -6.785038e-05 | 0.4314375 |  |  | 679.001 | 6.050123 | 0.00219817 | 0.0646093 | 29.457 | 29.3924 | -0.000627349 | -0.00478173 | 7.61734 | 7.62212 | 443.974 | 0.219817 | 444.95 | 0.002195758 | -0.0006275459 | -0.001568212 | -1.876695e-05 | 0.4001666 |  |  |  | 6.06505957 | 0.0028132 | 0.0845058 | 301.236 | 300.391 | -0.0004535 | -0.00389664 | 858.847 | 859.237 | 445.9602625 | 0.28132 | 447.2148 | 0.00280925 | -0.0004536029 | -0.002355647 | 0.0001326444 | 0.1925597 |  |  |  | 6.115158203 | 0.00276952 | 0.0815678 | 295.335 | 294.519 | -0.000840601 | -0.0074884 | 89.009 | 890.839 | 449.644 | 0.276952 | 450.8893 | 0.002765692 | -0.0008409545 | -0.001924737 | 0.0001170088 | 0.4369191 |  |  |  | 5.871845215 | 0.00300307 | 0.0905208 | 302.333 | 301.428 | -0.000549242 | -0.0048174 | 876.619 | 877.101 | 431.7533 | 0.300307 | 433.0499 | 0.00299857 | -0.0005493929 | -0.002449177 | 0.0002000249 | 0.2243174 |  |  |  | 6.0336382 | 0.00264637 | 0.0805587 | 305.217 | 304.412 | -0.000581997 | -0.00513467 | 881.737 | 88.225 | 443.6499 | 0.264637 | 444.8239 | 0.002642875 | -0.0005821664 | -0.002060708 | 5.645109e-05 | 0.282508 |  |  |  | 5.872439 | 0.002805 | 0.0795797 | 284.503 | 283.707 | -0.000566145 | -0.00487 | 859.716 | 860.203 | 431.797 | 0.2805 | 433.0082 | 0.002801073 | -0.0005663053 | -0.002234768 | 0.0001496692 | 0.2534068 |  |  |  | 5.976142578 | 0.00285267 | 0.0837919 | 29.457 | 293.732 | -0.000578636 | -0.00499839 | 863.323 | 863.823 | 439.4222 | 0.285267 | 440.6758 | 0.002848609 | -0.0005788035 | -0.002269805 | 0.000150511 | 0.2550014 |  |  |  | 5.84246875 | 0.00270254 | 0.079948 | 296.624 | 295.825 | -0.000578939 | -0.00506005 | 873.515 | 874.021 | 429.5933 | 0.270254 | 430.7543 | 0.002698895 | -0.0005791066 | -0.002119788 | 0.0001457203 | 0.2731908 |  |  |  | 6.036147949 | 0.00273636 | 0.0806562 | 295.563 | 294.757 | -0.000529623 | -0.00468404 | 883.942 | 884.411 | 443.8344 | 0.273636 | 445.0489 | 0.002732623 | -0.0005297633 | -0.00220286 | 0.0001517 | 0.2404889 |  |  |  | 6.1548682 | 0.00285993 | 0.0846335 | 296.775 | 295.929 | -0.000503717 | -0.00430874 | 854.957 | 855.388 | 452.5638 | 0.285993 | 453.8581 | 0.002855848 | -0.0005038439 | -0.002352004 | 0.0001529612 | 0.214219 |  |  |  | 3.679192627 | 0.00142078 | 0.0412978 | 291083 | 29067 | -0.000427932 | -0.00368789 | 861424 |  | 270.5289 | 0.142078 | 270.9132 | 0.001419772 | -0.0004280236 | -0.0009917481 | 8.191149e-06 | 0.431585 |  |  |  | 6.141028 | 0.00273263 | 0.0822679 | 30188 | 301058 | -0.000603268 | -0.00529047 | 87644 | 876969 | 451.5462 | 0.273263 | 452.7801 | 0.002728903 | -0.00060345 | -0.002125453 | 0.0001293207 | 0.2839159 |  |  |  | 6.139376465 | 0.00294987 | 0.0883118 | 300258 | 299375 | -0.00072571 | -0.00648957 | 89359 | 894239 | 451.4247 | 0.294987 | 452.7564 | 0.002945528 | -0.0007259735 | -0.002219554 | 0.0001734115 | 0.3270807
114 | 343.0006 | 6.196928 | 0.0025088 | 0.0723622 | 28.9157 | 28.8433 | -0.000661743 | -0.00596056 | 9.0014 | 9.00736 | 459.0317 | 0.25088 | 460.1833 | 0.002505658 | -0.000661962 | -0.001843696 | 2.10099e-05 | 0.3590407 |  |  | 685.001 | 12.06968 | 0.0199957 | 0.592294 | 30.2134 | 29.6211 | -0.00786701 | -0.0692203 | 8.72958 | 8.79881 | 887.4764 | 1.99957 | 905.2221 | 0.01979841 | -0.007898118 | -0.01190029 | 0.01509169 | 0.663691 |  |  | 685.001 | 6.228938 | 0.00236618 | 0.0695971 | 29.4828 | 29.4132 | -0.000678834 | -0.00594658 | 8.75404 | 8.75999 | 458.0102 | 0.236618 | 459.0939 | 0.002363385 | -0.0006790645 | -0.00168432 | -8.560591e-06 | 0.4031682 |  |  | 343.0006 | 5.983558 | 0.00218198 | 0.0654078 | 30.0418 | 29.9763 | -0.000647447 | -0.00591208 | 9.12547 | 9.13138 | 436.7561 | 0.218198 | 437.709 | 0.002179603 | -0.0006476567 | -0.001531946 | -1.995553e-05 | 0.4227672 |  |  | 685.001 | 11.88797 | 0.022512 | 0.671492 | 30.4997 | 29.8282 | -0.00931567 | -0.0844346 | 8.97928 | 9.06371 | 867.7348 | 2.2512 | 887.2693 | 0.02226234 | -0.009359332 | -0.01290301 | 0.01776315 | 0.7253602 |  |  | 685.001 | 5.867837 | 0.00221725 | 0.063485 | 28.6958 | 28.6323 | -0.000653228 | -0.0053619 | 8.20296 | 8.20832 | 431.0276 | 0.221725 | 431.9833 | 0.002214796 | -0.0006534414 | -0.001561354 | -2.260792e-05 | 0.4185095 |  |  | 343.0006 | 6.721578 | 0.00247991 | 0.0740776 | 29.9452 | 29.8711 | -0.000739155 | -0.00650695 | 8.79672 | 8.80322 | 494.2336 | 0.247991 | 495.4593 | 0.00247684 | -0.0007394283 | -0.001737412 | 3.06374e-05 | 0.4255919 |  |  | 343.0005 | 5.56226 | 0.00193002 | 0.0579311 | 30.0736 | 30.0157 | -0.000591948 | -0.00534493 | 9.02405 | 9.02939 | 408.9897 | 0.193002 | 409.779 | 0.00192816 | -0.0005921233 | -0.001336037 | -5.905522e-05 | 0.4431939 |  |  | 685.001 | 6.118426 | 0.00222485 | 0.0653938 | 29.4578 | 29.3924 | -0.000631296 | -0.00481181 | 7.61731 | 7.62212 | 448.9863 | 0.222485 | 449.9852 | 0.002222379 | -0.0006314954 | -0.001590883 | -1.720649e-05 | 0.3969464 |  |  |  | 6.130716797 | 0.00284603 | 0.0854921 | 301.246 | 300.391 | -0.000466582 | -0.00400904 | 858.836 | 859.237 | 450.788 | 0.284603 | 452.071 | 0.002841988 | -0.0004666909 | -0.002375297 | 0.0001363177 | 0.1964769 |  |  |  | 6.179506836 | 0.00280582 | 0.0826368 | 295.346 | 294.519 | -0.000872769 | -0.00777497 | 890.061 | 890.839 | 454.3755 | 0.280582 | 455.6504 | 0.002801891 | -0.0008731501 | -0.001928741 | 0.0001252394 | 0.4527047 |  |  |  | 5.937276367 | 0.00303812 | 0.0915774 | 302.343 | 301.428 | -0.00055965 | -0.0049087 | 87.661 | 877.101 | 436.5644 | 0.303812 | 437.8908 | 0.003033514 | -0.0005598067 | -0.002473708 | 0.0002036857 | 0.2263027 |  |  |  | 6.100896 | 0.00271998 | 0.0827994 | 30.524 | 304.412 | -0.000578335 | -0.00510236 | 88.174 | 88.225 | 448.5953 | 0.271998 | 449.8155 | 0.002716288 | -0.0005785023 | -0.002137785 | 0.0001008409 | 0.2706082 |  |  |  | 5.9365239 | 0.00284874 | 0.0808209 | 284.515 | 283.707 | -0.000554425 | -0.00476918 | 859.726 | 860.203 | 436.5091 | 0.284874 | 437.7526 | 0.00284469 | -0.0005545788 | -0.002290111 | 0.0001642347 | 0.2421624 |  |  |  | 6.040400879 | 0.00288654 | 0.0847869 | 29.458 | 293.732 | -0.000576967 | -0.00498397 | 863.325 | 863.823 | 444.1471 | 0.288654 | 445.4292 | 0.002882382 | -0.0005771335 | -0.002305248 | 0.0001551808 | 0.2503563 |  |  |  | 5.908322754 | 0.00273186 | 0.0808152 | 296.633 | 295.825 | -0.000581677 | -0.00508398 | 873.512 | 874.021 | 434.4355 | 0.273186 | 435.6223 | 0.002728135 | -0.0005818462 | -0.002146289 | 0.000146107 | 0.2710941 |  |  |  | 6.102539063 | 0.00275792 | 0.0812916 | 29.557 | 294.757 | -0.000540219 | -0.00477775 | 883.933 | 884.411 | 448.7161 | 0.275792 | 449.9536 | 0.002754124 | -0.000540365 | -0.002213759 | 0.0001447575 | 0.2440939 |  |  |  | 6.2215317 | 0.00289734 | 0.0857408 | 296.786 | 295.929 | -0.00050287 | -0.00430149 | 854.958 | 855.388 | 457.4656 | 0.289734 | 458.791 | 0.002893151 | -0.0005029965 | -0.002390154 | 0.0001608869 | 0.2104452 |  |  |  | 3.721133545 | 0.00143613 | 0.041744 | 291088 | 29067 | -0.000434469 | -0.00374422 | 861418 |  | 273.6128 | 0.143613 | 274.0057 | 0.0014351 | -0.0004345634 | -0.001000536 | 7.406072e-06 | 0.4343305 |  |  |  | 6.206417 | 0.00275871 | 0.0830529 | 301888 | 301058 | -0.000599349 | -0.0052561 | 876444 | 876969 | 456.3542 | 0.275871 | 457.6131 | 0.002754912 | -0.0005995287 | -0.002155383 | 0.0001275809 | 0.2781541 |  |  |  | 6.20539209 | 0.00298476 | 0.0893563 | 300269 | 299375 | -0.000736069 | -0.00658222 | 89358 | 894239 | 456.2788 | 0.298476 | 457.6407 | 0.002980314 | -0.00073634 | -0.002243974 | 0.0001782928 | 0.328141
115 | 346.0006 | 6.270109375 | 0.00253442 | 0.073101 | 28.9164 | 28.8433 | -0.000662408 | -0.00596655 | 9.0014 | 9.00736 | 464.4525 | 0.253442 | 465.6297 | 0.002531214 | -0.0006626275 | -0.001868586 | 1.715934e-05 | 0.3546143 |  |  | 691.001 | 12.11298 | 0.0208167 | 0.616612 | 30.2377 | 29.6211 | -0.00819557 | -0.0721112 | 8.72669 | 8.79881 | 890.6602 | 2.08167 | 909.2008 | 0.02060299 | -0.008229338 | -0.01237365 | 0.01587559 | 0.6650693 |  |  | 691.001 | 6.298121 | 0.00239716 | 0.0705083 | 29.4837 | 29.4132 | -0.000687782 | -0.00602496 | 8.75396 | 8.75999 | 463.0971 | 0.239716 | 464.2072 | 0.002394291 | -0.0006880186 | -0.001706273 | -4.072663e-06 | 0.403229 |  |  | 346.0006 | 6.055179 | 0.00220734 | 0.066168 | 30.0425 | 29.9763 | -0.000651206 | -0.00594641 | 9.12544 | 9.13138 | 441.9839 | 0.220734 | 442.9595 | 0.002204907 | -0.0006514181 | -0.001553489 | -2.103542e-05 | 0.4193258 |  |  | 691.001 | 11.93 | 0.0233221 | 0.695657 | 30.5239 | 29.8282 | -0.00968246 | -0.087759 | 8.97595 | 9.06371 | 870.803 | 2.33221 | 891.112 | 0.0230543 | -0.00972964 | -0.01332466 | 0.01853562 | 0.7301982 |  |  | 691.001 | 5.936554 | 0.00225412 | 0.0645405 | 28.6968 | 28.6323 | -0.000659673 | -0.00541481 | 8.20291 | 8.20832 | 436.0753 | 0.225412 | 437.0582 | 0.002251583 | -0.0006598907 | -0.001591693 | -1.210535e-05 | 0.4145842 |  |  | 345.9991 | 6.795987 | 0.00251511 | 0.0751292 | 29.9462 | 29.8711 | -0.000734928 | -0.00646974 | 8.79675 | 8.80322 | 499.7049 | 0.251511 | 500.9618 | 0.002511952 | -0.0007351982 | -0.001776754 | 3.858275e-05 | 0.4137872 |  |  | 346.0005 | 5.633506 | 0.00201066 | 0.0603513 | 30.0761 | 30.0157 | -0.000580672 | -0.00524312 | 9.02415 | 9.02939 | 414.2284 | 0.201066 | 415.0613 | 0.002008641 | -0.0005808407 | -0.001427801 | -4.189877e-06 | 0.4068079 |  |  | 691.001 | 6.187137 | 0.00225966 | 0.0664169 | 29.4588 | 29.3924 | -0.000625987 | -0.00477135 | 7.61735 | 7.62212 | 454.0285 | 0.225966 | 455.0545 | 0.002257111 | -0.000626183 | -0.001630928 | -7.704037e-06 | 0.3839428 |  |  |  | 6.197782715 | 0.00287917 | 0.0864876 | 301.256 | 300.391 | -0.000463899 | -0.00398599 | 858.838 | 859.237 | 455.7193 | 0.287917 | 457.0314 | 0.002875033 | -0.0004640066 | -0.002411026 | 0.0001396745 | 0.1924519 |  |  |  | 6.246025879 | 0.00284025 | 0.0836508 | 295.356 | 294.519 | -0.000877201 | -0.00781444 | 890.057 | 890.839 | 459.2666 | 0.284025 | 460.571 | 0.002836224 | -0.000877586 | -0.001958638 | 0.0001306669 | 0.4480593 |  |  |  | 6.002052734 | 0.00307265 | 0.0926182 | 302.354 | 301.428 | -0.000562442 | -0.00493318 | 876.607 | 877.101 | 441.3274 | 0.307265 | 442.6835 | 0.003067939 | -0.0005626002 | -0.002505339 | 0.0002071383 | 0.2245605 |  |  |  | 6.16677 | 0.00275208 | 0.0837764 | 30.525 | 304.412 | -0.000579396 | -0.00511172 | 881.739 | 88.225 | 453.439 | 0.275208 | 454.6869 | 0.0027483 | -0.0005795639 | -0.002168736 | 0.0001045286 | 0.2672358 |  |  |  | 6.0005649 | 0.0028687 | 0.0813871 | 284.521 | 283.707 | -0.000582388 | -0.00500972 | 859.702 | 860.203 | 441.218 | 0.28687 | 442.4837 | 0.002864593 | -0.0005825577 | -0.002282035 | 0.0001551681 | 0.2552798 |  |  |  | 6.104325195 | 0.00294378 | 0.0864683 | 294.596 | 293.732 | -0.000599143 | -0.00517553 | 863.305 | 863.823 | 448.8474 | 0.294378 | 450.1687 | 0.002939456 | -0.0005993226 | -0.002340133 | 0.0001832357 | 0.2561062 |  |  |  | 5.974025879 | 0.00276435 | 0.0817763 | 296.643 | 295.825 | -0.000577642 | -0.00504871 | 873.516 | 874.021 | 439.2666 | 0.276435 | 440.4809 | 0.002760536 | -0.0005778089 | -0.002182727 | 0.0001497101 | 0.2647188 |  |  |  | 6.16868457 | 0.00279257 | 0.082313 | 29.558 | 294.757 | -0.000553992 | -0.00489957 | 883.921 | 884.411 | 453.5797 | 0.279257 | 454.8464 | 0.002788678 | -0.0005541455 | -0.002234533 | 0.0001509375 | 0.2479917 |  |  |  | 6.2880728 | 0.0029307 | 0.0867278 | 296.796 | 295.929 | -0.000529292 | -0.0045275 | 854.936 | 855.388 | 462.3583 | 0.29307 | 463.7133 | 0.002926414 | -0.0005294321 | -0.002396982 | 0.0001648358 | 0.2208745 |  |  |  | 3.762626709 | 0.00145651 | 0.0423365 | 291094 | 29067 | -0.000437864 | -0.00377348 | 861415 |  | 276.6637 | 0.145651 | 277.0667 | 0.00145545 | -0.0004379599 | -0.00101749 | 1.180751e-05 | 0.4304315 |  |  |  | 6.27273 | 0.00279189 | 0.0840519 | 301898 | 301058 | -0.000613689 | -0.00538186 | 876431 | 876969 | 461.2301 | 0.279189 | 462.5179 | 0.002788 | -0.0006138774 | -0.002174123 | 0.0001325092 | 0.2823564 |  |  |  | 6.271458496 | 0.0030172 | 0.0903273 | 300278 | 299375 | -0.000745802 | -0.00666925 | 893572 | 894239 | 461.1367 | 0.30172 | 462.528 | 0.003012657 | -0.0007460802 | -0.002266577 | 0.0001807121 | 0.3291661
116 | 349.0006 | 6.343013 | 0.00257743 | 0.0743417 | 28.9177 | 28.8433 | -0.000675467 | -0.00608418 | 9.00128 | 9.00736 | 469.8528 | 0.257743 | 471.0638 | 0.002574114 | -0.0006756952 | -0.001898419 | 3.071917e-05 | 0.3559253 |  |  | 697.001 | 12.15441 | 0.0216329 | 0.64079 | 30.2619 | 29.6211 | -0.00855088 | -0.0752375 | 8.72357 | 8.79881 | 893.7064 | 2.16329 | 913.0399 | 0.02140223 | -0.008587649 | -0.01281458 | 0.01665486 | 0.6701466 |  |  | 697.001 | 6.367853 | 0.00243332 | 0.0715717 | 29.4848 | 29.4132 | -0.000719335 | -0.00630136 | 8.75369 | 8.75999 | 468.2245 | 0.243332 | 469.3638 | 0.002430364 | -0.0007195938 | -0.00171077 | 5.358353e-06 | 0.4206256 |  |  | 349.0006 | 6.126395 | 0.00224251 | 0.0672222 | 30.0436 | 29.9763 | -0.000674532 | -0.00615941 | 9.12523 | 9.13138 | 447.1821 | 0.224251 | 448.1849 | 0.002239999 | -0.0006747596 | -0.00156524 | -1.220208e-05 | 0.4310903 |  |  | 697.001 | 11.96847 | 0.0241398 | 0.720047 | 30.5483 | 29.8282 | -0.010072 | -0.0912893 | 8.97242 | 9.06371 | 873.6112 | 2.41398 | 894.7 | 0.02385304 | -0.01012307 | -0.01372997 | 0.01931617 | 0.7372967 |  |  | 697.001 | 6.005665 | 0.00228129 | 0.0653185 | 28.6976 | 28.6323 | -0.000668277 | -0.00548543 | 8.20284 | 8.20832 | 441.1518 | 0.228129 | 442.1582 | 0.002278692 | -0.0006685004 | -0.001610191 | -1.141171e-05 | 0.4151683 |  |  | 349.0006 | 6.870553 | 0.00255103 | 0.076202 | 29.9473 | 29.8711 | -0.00075644 | -0.00665911 | 8.79657 | 8.80322 | 505.1877 | 0.255103 | 506.4765 | 0.002547782 | -0.0007567262 | -0.001791055 | 4.718446e-05 | 0.422503 |  |  | 349.0005 | 5.704131 | 0.00195072 | 0.0585523 | 30.0743 | 30.0157 | -0.000606867 | -0.00547964 | 9.02391 | 9.02939 | 419.4214 | 0.195072 | 420.2396 | 0.00194882 | -0.0006070512 | -0.001341769 | -8.912335e-05 | 0.4524262 |  |  | 697.001 | 6.256643 | 0.00228176 | 0.0670663 | 29.4594 | 29.3924 | -0.000656078 | -0.0050007 | 7.61712 | 7.62212 | 459.129 | 0.228176 | 460.1766 | 0.002279161 | -0.0006562933 | -0.001622867 | -1.114725e-05 | 0.4044035 |  |  |  | 6.26607373 | 0.00291308 | 0.0875062 | 301.266 | 300.391 | -0.000481945 | -0.00414105 | 858.823 | 859.237 | 460.7407 | 0.291308 | 462.0829 | 0.002908845 | -0.0004820612 | -0.002426784 | 0.0001432532 | 0.198642 |  |  |  | 6.313248535 | 0.00287476 | 0.0846672 | 295.366 | 294.519 | -0.00087835 | -0.00782469 | 890.056 | 890.839 | 464.2095 | 0.287476 | 465.5439 | 0.002870636 | -0.000878736 | -0.0019919 | 0.000135866 | 0.4411547 |  |  |  | 6.06679248 | 0.00311477 | 0.0938878 | 302.366 | 301.428 | -0.000580258 | -0.00508945 | 876.592 | 877.101 | 446.0877 | 0.311477 | 447.4771 | 0.003109929 | -0.0005804264 | -0.002529503 | 0.0002181496 | 0.2294627 |  |  |  | 6.2326499 | 0.00279971 | 0.0852265 | 305.264 | 304.412 | -0.000590546 | -0.00521009 | 881.729 | 88.225 | 458.2831 | 0.279971 | 459.5661 | 0.002795798 | -0.0005907204 | -0.002205078 | 0.0001236563 | 0.267891 |  |  |  | 6.0646641 | 0.00290451 | 0.0824031 | 284.531 | 283.707 | -0.000585749 | -0.00503863 | 8.597 | 860.203 | 445.9312 | 0.290451 | 447.2264 | 0.0029003 | -0.0005859206 | -0.002314379 | 0.0001618346 | 0.2531653 |  |  |  | 6.167753906 | 0.00297443 | 0.0873686 | 294.605 | 293.732 | -0.000602059 | -0.00520072 | 863.303 | 863.823 | 453.5113 | 0.297443 | 454.8603 | 0.002970015 | -0.0006022403 | -0.002367775 | 0.0001850709 | 0.2543486 |  |  |  | 6.039511719 | 0.00279484 | 0.0826782 | 296.652 | 295.825 | -0.000605661 | -0.00529361 | 873.491 | 874.021 | 444.0817 | 0.279484 | 445.3229 | 0.002790942 | -0.0006058445 | -0.002185097 | 0.0001514161 | 0.277262 |  |  |  | 6.235859863 | 0.00282209 | 0.0831831 | 295.589 | 294.757 | -0.000557978 | -0.00493482 | 883.917 | 884.411 | 458.5191 | 0.282209 | 459.8131 | 0.002818115 | -0.0005581337 | -0.002259982 | 0.0001515721 | 0.2469638 |  |  |  | 6.3553047 | 0.00296169 | 0.087645 | 296.805 | 295.929 | -0.000539032 | -0.00461082 | 854.927 | 855.388 | 467.3018 | 0.296169 | 468.6858 | 0.002957313 | -0.0005391773 | -0.002418136 | 0.0001661218 | 0.2229723 |  |  |  | 3.803970947 | 0.00146567 | 0.0426026 | 291096 | 29067 | -0.000444919 | -0.00383428 | 861409 |  | 279.7037 | 0.146567 | 280.1137 | 0.001464597 | -0.000445018 | -0.001019579 | 5.077856e-06 | 0.4364723 |  |  |  | 6.339796 | 0.00282687 | 0.085105 | 301909 | 301058 | -0.000624608 | -0.00547762 | 876421 | 876969 | 466.1615 | 0.282687 | 467.4792 | 0.002822882 | -0.0006248031 | -0.002198079 | 0.000138906 | 0.2842497 |  |  |  | 6.338711914 | 0.00305452 | 0.0914447 | 300289 | 299375 | -0.000760454 | -0.00680027 | 893559 | 894239 | 466.0818 | 0.305452 | 467.5054 | 0.003049864 | -0.0007607433 | -0.002289121 | 0.0001874436 | 0.3323299
117 | 352.0007 | 6.415967 | 0.00261357 | 0.0753841 | 28.9187 | 28.8433 | -0.000689961 | -0.00621473 | 9.00115 | 9.00736 | 475.2568 | 0.261357 | 476.499 | 0.002610161 | -0.0006901991 | -0.001919961 | 3.742005e-05 | 0.3594859 |  |  | 703.001 | 12.19525 | 0.0224646 | 0.665425 | 30.2865 | 29.6211 | -0.00889206 | -0.0782395 | 8.72057 | 8.79881 | 896.7098 | 2.24646 | 916.854 | 0.02221599 | -0.00893183 | -0.01328416 | 0.01744879 | 0.6723671 |  |  | 703.001 | 6.437801 | 0.00246906 | 0.0726231 | 29.4859 | 29.4132 | -0.000703982 | -0.00616687 | 8.75382 | 8.75999 | 473.3678 | 0.246906 | 474.5365 | 0.002466017 | -0.0007042299 | -0.001761787 | 1.428577e-05 | 0.3997248 |  |  | 352.0006 | 6.198268 | 0.0022808 | 0.0683701 | 30.0447 | 29.9763 | -0.000669221 | -0.00611091 | 9.12527 | 9.13138 | 452.4283 | 0.22808 | 453.4602 | 0.002278203 | -0.000669445 | -0.001608758 | -5.078154e-07 | 0.4161254 |  |  | 703.001 | 12.00963 | 0.0249547 | 0.744355 | 30.5726 | 29.8282 | -0.010429 | -0.0945259 | 8.96919 | 9.06371 | 876.6154 | 2.49547 | 898.491 | 0.02464842 | -0.01048376 | -0.01416465 | 0.02009232 | 0.7401355 |  |  | 703.001 | 6.074818 | 0.00231437 | 0.0662657 | 28.6985 | 28.6323 | -0.000683685 | -0.00561191 | 8.20271 | 8.20832 | 446.2316 | 0.231437 | 447.2643 | 0.002311696 | -0.0006839188 | -0.001627777 | -4.853886e-06 | 0.4201551 |  |  | 352.0006 | 6.944212 | 0.00259084 | 0.0773912 | 29.9485 | 29.8711 | -0.000764703 | -0.00673185 | 8.79649 | 8.80322 | 510.6038 | 0.259084 | 511.9267 | 0.00258749 | -0.0007649955 | -0.001822494 | 5.998329e-05 | 0.419752 |  |  | 352.0006 | 5.77492 | 0.00205856 | 0.0617891 | 30.0775 | 30.0157 | -0.000616294 | -0.00556477 | 9.02383 | 9.02939 | 424.6265 | 0.205856 | 425.5006 | 0.002056444 | -0.000616484 | -0.00143996 | -7.012501e-06 | 0.4281257 |  |  | 703.001 | 6.325772 | 0.00232294 | 0.0682766 | 29.4606 | 29.3924 | -0.000676604 | -0.00515716 | 7.61696 | 7.62212 | 464.2019 | 0.232294 | 465.2802 | 0.002320246 | -0.000676833 | -0.001643413 | 4.537524e-06 | 0.4118459 |  |  |  | 6.333683105 | 0.00294361 | 0.0884233 | 301.275 | 300.391 | -0.00048176 | -0.00413946 | 858.823 | 859.237 | 465.712 | 0.294361 | 467.0829 | 0.002939286 | -0.0004818761 | -0.00245741 | 0.0001437689 | 0.196091 |  |  |  | 6.37959082 | 0.00291284 | 0.0857886 | 295.377 | 294.519 | -0.000884229 | -0.00787706 | 890.051 | 890.839 | 469.0876 | 0.291284 | 470.4539 | 0.002908606 | -0.0008846202 | -0.002023986 | 0.0001449931 | 0.4370684 |  |  |  | 6.131166016 | 0.00313824 | 0.0945954 | 302.374 | 301.428 | -0.000586179 | -0.00514138 | 876.587 | 877.101 | 450.821 | 0.313824 | 452.2358 | 0.003133326 | -0.0005863509 | -0.002546975 | 0.000210794 | 0.2302146 |  |  |  | 6.2989561 | 0.00282553 | 0.0860125 | 305.272 | 304.412 | -0.000607294 | -0.00535785 | 881.714 | 88.225 | 463.1585 | 0.282553 | 464.4672 | 0.002821546 | -0.0006074785 | -0.002214067 | 0.0001209067 | 0.2743722 |  |  |  | 6.1300889 | 0.0029461 | 0.0835829 | 284.543 | 283.707 | -0.000591797 | -0.00509066 | 859.694 | 860.203 | 450.7418 | 0.29461 | 452.0698 | 0.002941769 | -0.0005919722 | -0.002349797 | 0.0001736463 | 0.2519249 |  |  |  | 6.23264209 | 0.00299802 | 0.0880613 | 294.612 | 293.732 | -0.000626884 | -0.00541516 | 863.281 | 863.823 | 458.2825 | 0.299802 | 459.6564 | 0.002993535 | -0.0006270806 | -0.002366454 | 0.0001792253 | 0.2649874 |  |  |  | 6.106516602 | 0.00282922 | 0.0836953 | 296.662 | 295.825 | -0.000603425 | -0.00527406 | 873.493 | 874.021 | 449.0086 | 0.282922 | 450.2789 | 0.002825225 | -0.0006036071 | -0.002221618 | 0.0001563242 | 0.2716971 |  |  |  | 6.304347656 | 0.00286501 | 0.0844481 | 295.601 | 294.757 | -0.000587578 | -0.00519661 | 883.891 | 884.411 | 463.555 | 0.286501 | 464.8831 | 0.002860914 | -0.0005877507 | -0.002273163 | 0.0001649686 | 0.2585607 |  |  |  | 6.4233989 | 0.00300539 | 0.0889382 | 296.818 | 295.929 | -0.000551849 | -0.00472045 | 854.916 | 855.388 | 472.3087 | 0.300539 | 473.7282 | 0.003000883 | -0.0005520013 | -0.002448882 | 0.0001796625 | 0.2254096 |  |  |  | 3.846303955 | 0.00148179 | 0.0430713 | 291101 | 29067 | -0.000442648 | -0.00381471 | 861411 |  | 282.8165 | 0.148179 | 283.2355 | 0.001480693 | -0.000442746 | -0.001037947 | 4.907923e-06 | 0.4265593 |  |  |  | 6.406679 | 0.00285836 | 0.086053 | 301918 | 301058 | -0.000631802 | -0.00554071 | 876415 | 876969 | 471.0793 | 0.285836 | 472.4259 | 0.002854283 | -0.0006320017 | -0.002222281 | 0.0001419064 | 0.2843932 |  |  |  | 6.406779785 | 0.00308437 | 0.0923382 | 300298 | 299375 | -0.000773173 | -0.00691401 | 893547 | 894239 | 471.0867 | 0.308437 | 472.5398 | 0.003079623 | -0.0007734721 | -0.002306151 | 0.0001863782 | 0.3353952
118 | 355.0007 | 6.49019 | 0.00265088 | 0.0764602 | 28.9198 | 28.8433 | -0.00069861 | -0.00629264 | 9.00107 | 9.00736 | 480.7548 | 0.265088 | 482.0293 | 0.002647373 | -0.0006988541 | -0.001948518 | 4.477249e-05 | 0.3586592 |  |  | 709.001 | 12.23548 | 0.0232787 | 0.68954 | 30.3106 | 29.6211 | -0.00923815 | -0.0812847 | 8.71752 | 8.79881 | 899.6677 | 2.32787 | 920.6108 | 0.02301188 | -0.009281086 | -0.0137308 | 0.01822515 | 0.6759321 |  |  | 709.001 | 6.507002 | 0.00250836 | 0.0737791 | 29.487 | 29.4132 | -0.000713105 | -0.00624679 | 8.75374 | 8.75999 | 478.4561 | 0.250836 | 479.6562 | 0.002505219 | -0.0007133594 | -0.00179186 | 2.703699e-05 | 0.3981111 |  |  | 355.0006 | 6.271351 | 0.00231254 | 0.0693215 | 30.0457 | 29.9763 | -0.000699246 | -0.00638508 | 9.125 | 9.13138 | 457.7628 | 0.231254 | 458.8214 | 0.00230987 | -0.0006994906 | -0.00161038 | 4.218724e-06 | 0.4343638 |  |  | 709.001 | 12.05014 | 0.0257677 | 0.768606 | 30.5968 | 29.8282 | -0.010794 | -0.0978339 | 8.96588 | 9.06371 | 879.5724 | 2.57677 | 902.237 | 0.02544131 | -0.01085268 | -0.01458863 | 0.02086622 | 0.7439134 |  |  | 709.001 | 6.1439 | 0.0023454 | 0.0671542 | 28.6994 | 28.6323 | -0.000697666 | -0.00572667 | 8.2026 | 8.20832 | 451.306 | 0.23454 | 452.3645 | 0.002342654 | -0.0006979095 | -0.001644744 | -3.117699e-07 | 0.424327 |  |  | 355.0006 | 7.017234 | 0.00262562 | 0.0784303 | 29.9495 | 29.8711 | -0.000776949 | -0.00683966 | 8.79639 | 8.80322 | 515.9731 | 0.262562 | 517.3278 | 0.002622179 | -0.000777251 | -0.001844928 | 6.800618e-05 | 0.4212907 |  |  | 355.0006 | 5.846334 | 0.00210479 | 0.0631767 | 30.0789 | 30.0157 | -0.000610429 | -0.00551181 | 9.02388 | 9.02939 | 429.8775 | 0.210479 | 430.7823 | 0.002102578 | -0.0006106154 | -0.001491963 | 1.350806e-05 | 0.4092699 |  |  | 709.001 | 6.394986 | 0.00235272 | 0.069152 | 29.4615 | 29.3924 | -0.00067267 | -0.00512717 | 7.61699 | 7.62212 | 469.281 | 0.235272 | 470.3851 | 0.002349957 | -0.0006728963 | -0.00167706 | 8.841117e-06 | 0.4012356 |  |  |  | 6.40075 | 0.00297493 | 0.0893642 | 301.284 | 300.391 | -0.000493052 | -0.00423648 | 858.813 | 859.237 | 470.6434 | 0.297493 | 472.0435 | 0.002970514 | -0.0004931736 | -0.00247734 | 0.0001453067 | 0.1990738 |  |  |  | 6.445723633 | 0.00294523 | 0.0867428 | 295.387 | 294.519 | -0.000913772 | -0.00814024 | 890.025 | 890.839 | 473.9503 | 0.294523 | 475.3462 | 0.002940901 | -0.0009141897 | -0.002026712 | 0.0001485498 | 0.4510705 |  |  |  | 6.19685498 | 0.00316739 | 0.0954739 | 302.382 | 301.428 | -0.000604457 | -0.0053017 | 876.571 | 877.101 | 455.6511 | 0.316739 | 457.0943 | 0.003162384 | -0.0006046398 | -0.002557745 | 0.0002084547 | 0.2363957 |  |  |  | 6.3646865 | 0.00286489 | 0.0872106 | 305.284 | 304.412 | -0.00061565 | -0.00543157 | 881.707 | 88.225 | 467.9917 | 0.286489 | 469.3324 | 0.002860794 | -0.0006158396 | -0.002244954 | 0.0001318664 | 0.2743216 |  |  |  | 6.1963257 | 0.00298179 | 0.0845955 | 284.553 | 283.707 | -0.000597258 | -0.00513763 | 85.969 | 860.203 | 455.6122 | 0.298179 | 456.9707 | 0.002977353 | -0.0005974364 | -0.002379917 | 0.0001792212 | 0.2510325 |  |  |  | 6.299098633 | 0.0030311 | 0.0890329 | 294.622 | 293.732 | -0.000641559 | -0.00554194 | 863.269 | 863.823 | 463.169 | 0.30311 | 464.5729 | 0.003026515 | -0.0006417649 | -0.002384751 | 0.000182104 | 0.269112 |  |  |  | 6.174091309 | 0.00286057 | 0.0846228 | 296.671 | 295.825 | -0.000609893 | -0.00533059 | 873.488 | 874.021 | 453.9773 | 0.286057 | 455.2759 | 0.002856486 | -0.0006100791 | -0.002246407 | 0.0001579668 | 0.2715799 |  |  |  | 6.372144043 | 0.00289519 | 0.0853376 | 29.561 | 294.757 | -0.000584612 | -0.00517038 | 883.894 | 884.411 | 468.54 | 0.289519 | 469.8965 | 0.002891007 | -0.000584783 | -0.002306224 | 0.000165988 | 0.2535673 |  |  |  | 6.4910864 | 0.0030417 | 0.0900127 | 296.829 | 295.929 | -0.000542712 | -0.00464229 | 854.924 | 855.388 | 477.2858 | 0.30417 | 478.7375 | 0.003037083 | -0.0005428593 | -0.002494224 | 0.0001860308 | 0.2176466 |  |  |  | 3.889040039 | 0.00149587 | 0.0434804 | 291105 | 29067 | -0.000466468 | -0.00401999 | 861391 |  | 285.9588 | 0.149587 | 286.3866 | 0.001494752 | -0.0004665768 | -0.001028175 | 2.548639e-06 | 0.4537911 |  |  |  | 6.473038 | 0.00289578 | 0.0871796 | 301929 | 301058 | -0.000633902 | -0.00555912 | 876413 | 876969 | 475.9587 | 0.289578 | 477.3369 | 0.002891595 | -0.000634103 | -0.002257492 | 0.0001510226 | 0.2808882 |  |  |  | 6.474844727 | 0.00312177 | 0.093458 | 30031 | 299375 | -0.000781163 | -0.00698546 | 89354 | 894239 | 476.0915 | 0.312177 | 477.5778 | 0.003116907 | -0.0007814683 | -0.002335439 | 0.000192816 | 0.334613
119 | 358.0007 | 6.564507 | 0.00268554 | 0.07746 | 28.9208 | 28.8433 | -0.000727033 | -0.00654865 | 9.00082 | 9.00736 | 486.2598 | 0.268554 | 487.5657 | 0.00268194 | -0.0007272974 | -0.001954643 | 4.94478e-05 | 0.3720871 |  |  | 715.001 | 12.27716 | 0.0240963 | 0.713759 | 30.3349 | 29.6211 | -0.00956705 | -0.0841786 | 8.71463 | 8.79881 | 902.7327 | 2.40963 | 924.4852 | 0.02381057 | -0.009613108 | -0.01419746 | 0.01900369 | 0.6771007 |  |  | 715.001 | 6.575685 | 0.00254577 | 0.0748792 | 29.4881 | 29.4132 | -0.000732819 | -0.00641949 | 8.75357 | 8.75999 | 483.5063 | 0.254577 | 484.7371 | 0.002542535 | -0.0007330876 | -0.001809447 | 3.810156e-05 | 0.4051445 |  |  | 358.0006 | 6.343352 | 0.00234819 | 0.0703903 | 30.0467 | 29.9763 | -0.000696111 | -0.00635646 | 9.12503 | 9.13138 | 463.0184 | 0.234819 | 464.1057 | 0.002345437 | -0.0006963534 | -0.001649084 | 1.323154e-05 | 0.4222668 |  |  | 715.001 | 12.08973 | 0.0265731 | 0.792628 | 30.6208 | 29.8282 | -0.0111645 | -0.101192 | 8.96252 | 9.06371 | 882.4618 | 2.65731 | 905.9115 | 0.02622617 | -0.01122729 | -0.01499888 | 0.02163244 | 0.7485421 |  |  | 715.001 | 6.2137 | 0.00237829 | 0.0680958 | 28.7004 | 28.6323 | -0.000702347 | -0.00576509 | 8.20256 | 8.20832 | 456.4333 | 0.237829 | 457.5188 | 0.002375466 | -0.0007025938 | -0.001672873 | 5.804561e-06 | 0.4199924 |  |  | 358.0006 | 7.091189 | 0.00265728 | 0.0793758 | 29.9505 | 29.8711 | -0.000785617 | -0.00691597 | 8.79631 | 8.80322 | 521.411 | 0.265728 | 522.7965 | 0.002653756 | -0.0007859258 | -0.00186783 | 7.25825e-05 | 0.4207694 |  |  | 358.0006 | 5.918632 | 0.00212879 | 0.0638971 | 30.0796 | 30.0157 | -0.000607182 | -0.00548249 | 9.02391 | 9.02939 | 435.1936 | 0.212879 | 436.12 | 0.002126527 | -0.0006073664 | -0.001519161 | 1.157235e-05 | 0.3998039 |  |  | 715.001 | 6.465426 | 0.00238382 | 0.0700662 | 29.4624 | 29.3924 | -0.000687669 | -0.0052415 | 7.61688 | 7.62212 | 474.45 | 0.238382 | 475.581 | 0.002380983 | -0.0006879056 | -0.001693078 | 1.400721e-05 | 0.4063048 |  |  |  | 6.46780957 | 0.00300605 | 0.090299 | 301.294 | 300.391 | -0.000508596 | -0.00437005 | 8.588 | 859.237 | 475.5742 | 0.300605 | 477.0038 | 0.003001541 | -0.0005087254 | -0.002492815 | 0.0001466461 | 0.2040766 |  |  |  | 6.512263672 | 0.00297874 | 0.0877296 | 295.397 | 294.519 | -0.000914819 | -0.00814956 | 890.024 | 890.839 | 478.8429 | 0.297874 | 480.2693 | 0.002974312 | -0.0009152377 | -0.002059075 | 0.0001530408 | 0.4444898 |  |  |  | 6.263960938 | 0.00320806 | 0.0966999 | 302.395 | 301.428 | -0.000613381 | -0.00537997 | 876.563 | 877.101 | 460.5854 | 0.320806 | 462.0629 | 0.003202925 | -0.0006135692 | -0.002589356 | 0.0002168862 | 0.2369582 |  |  |  | 6.4303335 | 0.00289212 | 0.0880394 | 305.292 | 304.412 | -0.000627936 | -0.00553997 | 881.696 | 88.225 | 472.8186 | 0.289212 | 474.1861 | 0.002887946 | -0.0006281332 | -0.002259813 | 0.0001307965 | 0.2779581 |  |  |  | 6.2619063 | 0.00301992 | 0.0856773 | 284.564 | 283.707 | -0.000614341 | -0.00528458 | 859.675 | 860.203 | 460.4343 | 0.301992 | 461.8248 | 0.003015369 | -0.0006145298 | -0.002400839 | 0.0001875148 | 0.2559646 |  |  |  | 6.364449707 | 0.00307573 | 0.0903439 | 294.635 | 293.732 | -0.000640158 | -0.00552984 | 86.327 | 863.823 | 467.9742 | 0.307573 | 469.4136 | 0.00307101 | -0.000640363 | -0.002430647 | 0.0001969604 | 0.2634538 |  |  |  | 6.24152832 | 0.00289849 | 0.0857445 | 296.682 | 295.825 | -0.000620905 | -0.00542684 | 873.478 | 874.021 | 458.9359 | 0.289849 | 460.2661 | 0.002894297 | -0.0006210978 | -0.0022732 | 0.0001662 | 0.2732263 |  |  |  | 6.439762695 | 0.00292678 | 0.0862687 | 295.619 | 294.757 | -0.000599884 | -0.00530544 | 88.388 | 884.411 | 473.512 | 0.292678 | 474.8978 | 0.002922505 | -0.000600064 | -0.002322441 | 0.0001684828 | 0.2583764 |  |  |  | 6.558312 | 0.00307183 | 0.0909043 | 296.838 | 295.929 | -0.000557314 | -0.0047672 | 854.912 | 855.388 | 482.2288 | 0.307183 | 483.7101 | 0.003067122 | -0.0005574694 | -0.002509652 | 0.0001864553 | 0.2221301 |  |  |  | 3.932322266 | 0.0015094 | 0.0438738 | 291109 | 29067 | -0.000457747 | -0.00394483 | 861398 |  | 289.1413 | 0.15094 | 289.5778 | 0.001508262 | -0.0004578518 | -0.00105041 | -5.692021e-07 | 0.435879 |  |  |  | 6.540064 | 0.00293295 | 0.0882987 | 301941 | 301058 | -0.000655728 | -0.00575053 | 876394 | 876969 | 480.8871 | 0.293295 | 482.2975 | 0.002928657 | -0.0006559431 | -0.002272714 | 0.0001596043 | 0.2886166 |  |  |  | 6.542359863 | 0.00315263 | 0.0943819 | 300319 | 299375 | -0.000801681 | -0.00716894 | 893522 | 894239 | 481.0559 | 0.315263 | 482.5725 | 0.003147671 | -0.0008020025 | -0.002345668 | 0.0001929982 | 0.3419079
120 | 361.0007 | 6.638447 | 0.00273297 | 0.078828 | 28.9221 | 28.8433 | -0.000733745 | -0.00660911 | 9.00075 | 9.00736 | 491.7368 | 0.273297 | 493.0807 | 0.002729242 | -0.0007340143 | -0.001995228 | 6.697259e-05 | 0.367885 |  |  | 721.001 | 12.31641 | 0.0249158 | 0.738034 | 30.3591 | 29.6211 | -0.00991186 | -0.0872125 | 8.71159 | 8.79881 | 905.6185 | 2.49158 | 928.1827 | 0.02461046 | -0.00996131 | -0.01464915 | 0.01978436 | 0.6799922 |  |  | 721.001 | 6.645527 | 0.0025802 | 0.0758919 | 29.4891 | 29.4132 | -0.000746627 | -0.00654045 | 8.75345 | 8.75999 | 488.6417 | 0.25802 | 489.9025 | 0.002576877 | -0.0007469059 | -0.001829971 | 4.575634e-05 | 0.4081517 |  |  | 361.0006 | 6.415648 | 0.00237723 | 0.0712607 | 30.0476 | 29.9763 | -0.000693381 | -0.00633153 | 9.12505 | 9.13138 | 468.2955 | 0.237723 | 469.4087 | 0.002374409 | -0.0006936215 | -0.001680787 | 1.555429e-05 | 0.4126765 |  |  | 721.001 | 12.12805 | 0.0273918 | 0.81705 | 30.6453 | 29.8282 | -0.0115381 | -0.104578 | 8.95914 | 9.06371 | 885.2593 | 2.73918 | 909.5082 | 0.02702336 | -0.01160518 | -0.01541818 | 0.0224114 | 0.7526947 |  |  | 721.001 | 6.283471 | 0.00240568 | 0.0688802 | 28.7011 | 28.6323 | -0.000712556 | -0.00584889 | 8.20247 | 8.20832 | 461.5584 | 0.240568 | 462.6688 | 0.002402791 | -0.00071281 | -0.001689981 | 6.455779e-06 | 0.4217858 |  |  | 360.9991 | 7.164329 | 0.00269541 | 0.0805148 | 29.9516 | 29.8711 | -0.000808246 | -0.00711517 | 8.79611 | 8.80322 | 526.7889 | 0.269541 | 528.2088 | 0.002691784 | -0.0008085728 | -0.001883211 | 8.388892e-05 | 0.4293586 |  |  | 361.0006 | 5.990599 | 0.00215226 | 0.0646016 | 30.0803 | 30.0157 | -0.000628325 | -0.00567339 | 9.02372 | 9.02939 | 440.4852 | 0.215226 | 441.4333 | 0.002149947 | -0.0006285225 | -0.001521425 | 9.225584e-06 | 0.4131144 |  |  | 721.001 | 6.534842 | 0.00241488 | 0.0709791 | 29.4633 | 29.3924 | -0.000694332 | -0.00529229 | 7.61683 | 7.62212 | 479.544 | 0.241488 | 480.7021 | 0.002411969 | -0.0006945732 | -0.001717396 | 1.950541e-05 | 0.404434 |  |  |  | 6.534673828 | 0.00301874 | 0.0906801 | 301.298 | 300.391 | -0.000502791 | -0.00432017 | 858.805 | 859.237 | 480.4907 | 0.301874 | 481.9412 | 0.003014193 | -0.0005029174 | -0.002511275 | 0.0001297476 | 0.2002638 |  |  |  | 6.577825195 | 0.00301969 | 0.0889357 | 295.409 | 294.519 | -0.000921417 | -0.00820834 | 890.018 | 890.839 | 483.6636 | 0.301969 | 485.1241 | 0.00301514 | -0.0009218418 | -0.002093298 | 0.0001653492 | 0.4403777 |  |  |  | 6.330064453 | 0.00324571 | 0.0978347 | 302.406 | 301.428 | -0.000625807 | -0.00548895 | 876.552 | 877.101 | 465.4459 | 0.324571 | 466.9566 | 0.003240454 | -0.0006260029 | -0.002614451 | 0.0002227902 | 0.2394395 |  |  |  | 6.4956372 | 0.00292847 | 0.0891461 | 305.303 | 304.412 | -0.000647954 | -0.00571657 | 881.678 | 88.225 | 477.6204 | 0.292847 | 479.0191 | 0.00292419 | -0.000648164 | -0.002276026 | 0.0001389397 | 0.2847788 |  |  |  | 6.3272676 | 0.00305521 | 0.0866786 | 284.574 | 283.707 | -0.000627879 | -0.00540104 | 859.663 | 860.203 | 465.2403 | 0.305521 | 466.6617 | 0.003050552 | -0.0006280762 | -0.002422476 | 0.0001930804 | 0.2592703 |  |  |  | 6.429305664 | 0.00309951 | 0.0910425 | 294.642 | 293.732 | -0.000652588 | -0.00563721 | 863.259 | 863.823 | 472.7431 | 0.309951 | 474.2083 | 0.003094716 | -0.000652801 | -0.002441915 | 0.0001913109 | 0.2673316 |  |  |  | 6.308577637 | 0.00293407 | 0.0867971 | 296.693 | 295.825 | -0.000629375 | -0.00550086 | 87.347 | 874.021 | 463.866 | 0.293407 | 465.227 | 0.002929774 | -0.0006295731 | -0.002300201 | 0.0001722723 | 0.2737035 |  |  |  | 6.507427246 | 0.00295859 | 0.0872065 | 295.629 | 294.757 | -0.000614848 | -0.00543779 | 883.867 | 884.411 | 478.4872975 | 0.295859 | 479.9029 | 0.002954222 | -0.0006150371 | -0.002339185 | 0.0001711738 | 0.262928 |  |  |  | 6.6258462 | 0.00310844 | 0.0919877 | 296.849 | 295.929 | -0.000568496 | -0.00486284 | 854.902 | 855.388 | 487.1946 | 0.310844 | 488.709 | 0.003103619 | -0.0005686577 | -0.002534961 | 0.0001931826 | 0.224326 |  |  |  | 3.974849365 | 0.00152661 | 0.0443739 | 291114 | 29067 | -0.000462845 | -0.00398876 | 861394 |  | 292.2683 | 0.152661 | 292.7145 | 0.001525446 | -0.0004629521 | -0.001062494 | 2.708657e-07 | 0.4357222 |  |  |  | 6.606479 | 0.00296508 | 0.0892658 | 30195 | 301058 | -0.000664698 | -0.0058292 | 876386 | 876969 | 485.7705 | 0.296508 | 487.2109 | 0.002960693 | -0.000664919 | -0.002295774 | 0.0001634302 | 0.2896274 |  |  |  | 6.609737305 | 0.00319257 | 0.0955775 | 300331 | 299375 | -0.00080848 | -0.00722974 | 893516 | 894239 | 486.0101 | 0.319257 | 487.5617 | 0.003187485 | -0.000808807 | -0.002378678 | 0.0002022639 | 0.3400238
121 | 364.0007 | 6.711356 | 0.00277265 | 0.0799726 | 28.9233 | 28.8433 | -0.000742813 | -0.00669078 | 9.00067 | 9.00736 | 497.1375 | 0.277265 | 498.5159 | 0.002768813 | -0.000743089 | -0.002025724 | 7.719779e-05 | 0.3668263 |  |  | 727.001 | 12.35669 | 0.0257337 | 0.762259 | 30.3834 | 29.6211 | -0.0102593 | -0.0902699 | 8.70854 | 8.79881 | 908.5799 | 2.57337 | 931.961 | 0.02540816 | -0.01031229 | -0.01509587 | 0.02056241 | 0.6831198 |  |  | 727.001 | 6.715984 | 0.00261188 | 0.0768237 | 29.4901 | 29.4132 | -0.00076133 | -0.00666924 | 8.75332 | 8.75999 | 493.8223 | 0.261188 | 495.1121 | 0.002608475 | -0.00076162 | -0.001846855 | 5.043824e-05 | 0.4123875 |  |  | 364.0007 | 6.488079 | 0.00241998 | 0.0725423 | 30.0489 | 29.9763 | -0.000725779 | -0.00662737 | 9.12476 | 9.13138 | 473.5824 | 0.241998 | 474.7284 | 0.002417057 | -0.0007260425 | -0.001691014 | 3.146965e-05 | 0.4293533 |  |  | 727.001 | 12.1641 | 0.0282342 | 0.842176 | 30.6704 | 29.8282 | -0.0119053 | -0.107906 | 8.95581 | 9.06371 | 887.8907 | 2.82342 | 912.9596 | 0.02784296 | -0.01197674 | -0.01586623 | 0.0232135 | 0.7548572 |  |  | 727.001 | 6.35225 | 0.00244235 | 0.06993 | 28.7022 | 28.6323 | -0.000721206 | -0.00591989 | 8.2024 | 8.20832 | 466.6106 | 0.244235 | 467.7502 | 0.002439372 | -0.0007214662 | -0.001717906 | 1.671838e-05 | 0.4199683 |  |  | 364.0007 | 7.236855 | 0.00272999 | 0.0815478 | 29.9526 | 29.8711 | -0.000821066 | -0.00722803 | 8.796 | 8.80322 | 532.1217 | 0.272999 | 533.5744 | 0.00272627 | -0.0008214033 | -0.001904867 | 9.18843e-05 | 0.4312129 |  |  | 364.0006 | 6.062411 | 0.00217859 | 0.065392 | 30.0811 | 30.0157 | -0.000648017 | -0.0058512 | 9.02354 | 9.02939 | 445.7655 | 0.217859 | 446.7367 | 0.00217622 | -0.0006482271 | -0.001527993 | 9.779978e-06 | 0.4242342 |  |  | 727.001 | 6.603177 | 0.0024444 | 0.0718466 | 29.4642 | 29.3924 | -0.000693679 | -0.0052873 | 7.61683 | 7.62212 | 484.5586 | 0.24444 | 485.7431 | 0.002441417 | -0.0006939197 | -0.001747498 | 2.386479e-05 | 0.3970934 |  |  |  | 6.601728027 | 0.00307458 | 0.0923576 | 301.314 | 300.391 | -0.000505957 | -0.00434737 | 858.802 | 859.237 | 485.4212 | 0.307458 | 486.9136 | 0.003069863 | -0.000506085 | -0.002563778 | 0.0001556576 | 0.1973981 |  |  |  | 6.643762695 | 0.00305381 | 0.0899405 | 295.419 | 294.519 | -0.000933713 | -0.00831788 | 890.007 | 890.839 | 488.512 | 0.305381 | 490.0038 | 0.003049157 | -0.0009341492 | -0.002115007 | 0.000170701 | 0.4416766 |  |  |  | 6.395854004 | 0.00327743 | 0.0987908 | 302.416 | 301.428 | -0.000629208 | -0.00551879 | 876.549 | 877.101 | 470.2834 | 0.327743 | 471.8247 | 0.003272071 | -0.000629406 | -0.002642665 | 0.0002229476 | 0.238171 |  |  |  | 6.5614121 | 0.00296116 | 0.0901412 | 305.313 | 304.412 | -0.000657696 | -0.00580252 | 88.167 | 88.225 | 482.4568 | 0.296116 | 483.8854 | 0.002956784 | -0.0006579124 | -0.002298872 | 0.0001432385 | 0.2861892 |  |  |  | 6.3924175 | 0.0030826 | 0.0874555 | 284.582 | 283.707 | -0.000639202 | -0.00549844 | 859.654 | 860.203 | 470.0307 | 0.30826 | 471.4796 | 0.003077859 | -0.0006394064 | -0.002438452 | 0.0001908853 | 0.2622181 |  |  |  | 6.494287109 | 0.00313903 | 0.0922034 | 294.654 | 293.732 | -0.000658531 | -0.00568854 | 863.254 | 863.823 | 477.5211 | 0.313903 | 479.0201 | 0.003134114 | -0.0006587479 | -0.002475366 | 0.0002012475 | 0.2661215 |  |  |  | 6.375975586 | 0.00297149 | 0.087904 | 296.704 | 295.825 | -0.000642711 | -0.00561743 | 873.459 | 874.021 | 468.8217 | 0.297149 | 470.2148 | 0.002967084 | -0.0006429176 | -0.002324166 | 0.0001800182 | 0.2766229 |  |  |  | 6.574631836 | 0.00298734 | 0.0880539 | 295.637 | 294.757 | -0.000603479 | -0.00533723 | 883.877 | 884.411 | 483.4288 | 0.298734 | 484.873 | 0.002982887 | -0.0006036612 | -0.002379226 | 0.0001710164 | 0.2537217 |  |  |  | 6.6931753 | 0.00314546 | 0.0930832 | 29.686 | 295.929 | -0.000577116 | -0.00493658 | 854.895 | 855.388 | 492.1452 | 0.314546 | 493.6933 | 0.003140523 | -0.0005772826 | -0.002563241 | 0.0002004041 | 0.2252159 |  |  |  | 4.017295654 | 0.00154907 | 0.0450269 | 291121 | 29067 | -0.000470555 | -0.00405521 | 861387 |  | 295.3894 | 0.154907 | 295.847 | 0.001547871 | -0.0004706657 | -0.001077206 | 6.374899e-06 | 0.4369321 |  |  |  | 6.672972 | 0.00300562 | 0.0904865 | 301962 | 301058 | -0.000659077 | -0.0057799 | 876391 | 876969 | 490.6597 | 0.300562 | 492.1344 | 0.003001112 | -0.0006592943 | -0.002341818 | 0.0001755814 | 0.281531 |  |  |  | 6.677219727 | 0.00322829 | 0.0966468 | 300341 | 299375 | -0.00081447 | -0.00728331 | 89351 | 894239 | 490.972 | 0.322829 | 492.557 | 0.00322309 | -0.0008148019 | -0.002408288 | 0.0002072845 | 0.3383323
122 | 367.0007 | 6.78532 | 0.00281012 | 0.0810533 | 28.9244 | 28.8433 | -0.000743555 | -0.00669747 | 9.00067 | 9.00736 | 502.6163 | 0.281012 | 504.0287 | 0.002806179 | -0.0007438316 | -0.002062347 | 8.479811e-05 | 0.3606723 |  |  | 733.001 | 12.39264 | 0.026562 | 0.786795 | 30.4079 | 29.6211 | -0.0105988 | -0.0932568 | 8.70555 | 8.79881 | 911.2235 | 2.6562 | 935.4274 | 0.02621536 | -0.01065537 | -0.01555999 | 0.02135158 | 0.6847928 |  |  | 733.001 | 6.785773 | 0.002661 | 0.0782685 | 29.4915 | 29.4132 | -0.000784323 | -0.00687066 | 8.75312 | 8.75999 | 498.9539 | 0.2661 | 500.2816 | 0.002657466 | -0.0007846307 | -0.001872835 | 7.272076e-05 | 0.4189535 |  |  | 367.0007 | 6.560765 | 0.00245579 | 0.0736155 | 30.05 | 29.9763 | -0.000728629 | -0.00665339 | 9.12473 | 9.13138 | 478.888 | 0.245579 | 480.064 | 0.002452779 | -0.0007288946 | -0.001723885 | 4.038037e-05 | 0.4228209 |  |  | 733.001 | 12.20375 | 0.0290481 | 0.866454 | 30.6947 | 29.8282 | -0.0122614 | -0.111134 | 8.95258 | 9.06371 | 890.7845 | 2.90481 | 916.6601 | 0.0286342 | -0.01233719 | -0.01629701 | 0.02398597 | 0.7570218 |  |  | 733.001 | 6.422972 | 0.00248023 | 0.0710147 | 28.7033 | 28.6323 | -0.000727417 | -0.00597088 | 8.20235 | 8.20832 | 471.8055 | 0.248023 | 472.9757 | 0.002477159 | -0.0007276817 | -0.001749478 | 2.744058e-05 | 0.4159423 |  |  | 367.0007 | 7.309687 | 0.00277887 | 0.0830078 | 29.9541 | 29.8711 | -0.000827331 | -0.00728318 | 8.79594 | 8.80322 | 537.477 | 0.277887 | 538.9705 | 0.002775016 | -0.0008276734 | -0.001947343 | 0.0001139879 | 0.4250271 |  |  | 367.0006 | 6.134332 | 0.00220449 | 0.0661693 | 30.0819 | 30.0157 | -0.000640789 | -0.00578594 | 9.02361 | 9.02939 | 451.0538 | 0.220449 | 452.0481 | 0.002202064 | -0.0006409944 | -0.001561069 | 9.865482e-06 | 0.4106124 |  |  | 733.001 | 6.672122 | 0.00247764 | 0.0728237 | 29.4652 | 29.3924 | -0.000729212 | -0.00555814 | 7.61656 | 7.62212 | 489.6179 | 0.247764 | 490.831 | 0.002474576 | -0.000729478 | -0.001745098 | 3.170021e-05 | 0.4180156 |  |  |  | 6.668473633 | 0.00310358 | 0.0932287 | 301.323 | 300.391 | -0.00052908 | -0.00454605 | 858.782 | 859.237 | 490.3289 | 0.310358 | 491.8507 | 0.003098774 | -0.00052922 | -0.002569554 | 0.0001550197 | 0.2059579 |  |  |  | 6.709125977 | 0.00310215 | 0.0913642 | 295.433 | 294.519 | -0.000921565 | -0.00820966 | 890.018 | 890.839 | 493.3181 | 0.310215 | 494.8484 | 0.003097348 | -0.0009219899 | -0.002175358 | 0.0001904335 | 0.4238336 |  |  |  | 6.461539063 | 0.0033178 | 0.100008 | 302.428 | 301.428 | -0.000649243 | -0.00569451 | 876.531 | 877.101 | 475.1132 | 0.33178 | 476.6895 | 0.003312308 | -0.0006494538 | -0.002662854 | 0.0002317466 | 0.2438939 |  |  |  | 6.6283311 | 0.00299925 | 0.0913009 | 305.325 | 304.412 | -0.000660264 | -0.00582518 | 881.668 | 88.225 | 487.3773 | 0.299925 | 488.8391 | 0.002994761 | -0.0006604821 | -0.002334279 | 0.0001524124 | 0.2829491 |  |  |  | 6.457041 | 0.00312942 | 0.0887838 | 284.595 | 283.707 | -0.000639638 | -0.00550218 | 859.653 | 860.203 | 474.7824 | 0.312942 | 476.2682 | 0.003124534 | -0.0006398427 | -0.002484691 | 0.0002082387 | 0.257514 |  |  |  | 6.558825684 | 0.00317083 | 0.0931372 | 294.663 | 293.732 | -0.000680455 | -0.00587793 | 863.235 | 863.823 | 482.2666 | 0.317083 | 483.7958 | 0.003165814 | -0.0006806866 | -0.002485127 | 0.0002037075 | 0.2739042 |  |  |  | 6.44279248 | 0.00300477 | 0.0888887 | 296.714 | 295.825 | -0.000648989 | -0.00567229 | 873.453 | 874.021 | 473.7347 | 0.300477 | 475.1582 | 0.003000265 | -0.0006491997 | -0.002351065 | 0.0001838986 | 0.27613 |  |  |  | 6.641882813 | 0.00303293 | 0.0893976 | 295.651 | 294.757 | -0.000629222 | -0.00556491 | 883.854 | 884.411 | 488.3737 | 0.303293 | 489.8549 | 0.00302834 | -0.00062942 | -0.00239892 | 0.0001875783 | 0.2623764 |  |  |  | 6.7605557 | 0.00318004 | 0.0941067 | 29.687 | 295.929 | -0.000583728 | -0.00499314 | 854.889 | 855.388 | 497.0997 | 0.318004 | 498.6805 | 0.003174994 | -0.0005838984 | -0.002591096 | 0.0002051744 | 0.2253481 |  |  |  | 4.059786621 | 0.00156317 | 0.0454366 | 291125 | 29067 | -0.000474005 | -0.00408494 | 861384 |  | 298.5137 | 0.156317 | 298.9803 | 0.00156195 | -0.0004741174 | -0.001087832 | 4.12664e-06 | 0.4358369 |  |  |  | 6.7386 | 0.00302979 | 0.0912142 | 30197 | 301058 | -0.000674868 | -0.00591839 | 876377 | 876969 | 495.4853 | 0.302979 | 496.9865 | 0.003025209 | -0.0006750958 | -0.002350114 | 0.0001718211 | 0.2872609 |  |  |  | 6.744580566 | 0.00326843 | 0.0978488 | 300353 | 299375 | -0.000828423 | -0.00740808 | 893498 | 894239 | 495.925 | 0.326843 | 497.5459 | 0.0032631 | -0.0008287663 | -0.002434334 | 0.0002167487 | 0.3404489
123 | 370.0007 | 6.858483 | 0.00285165 | 0.0822511 | 28.9256 | 28.8433 | -0.000773357 | -0.00696591 | 9.0004 | 9.00736 | 508.0358 | 0.285165 | 509.4845 | 0.002847592 | -0.0007736562 | -0.002073936 | 9.675372e-05 | 0.3730377 |  |  | 739.001 | 12.42969 | 0.0273909 | 0.81135 | 30.4324 | 29.6211 | -0.0109411 | -0.096269 | 8.70254 | 8.79881 | 913.9481 | 2.73909 | 938.982 | 0.02702248 | -0.01100139 | -0.01602109 | 0.02214023 | 0.6866821 |  |  | 739.001 | 6.854587 | 0.00269179 | 0.0791744 | 29.4924 | 29.4132 | -0.000770757 | -0.00675182 | 8.75324 | 8.75999 | 504.0138 | 0.269179 | 505.3705 | 0.002688174 | -0.0007710542 | -0.001917119 | 7.713644e-05 | 0.4021941 |  |  | 370.0007 | 6.63268 | 0.00248273 | 0.0744233 | 30.0508 | 29.9763 | -0.000734522 | -0.00670721 | 9.12468 | 9.13138 | 484.1372 | 0.248273 | 485.3392 | 0.002479653 | -0.0007347919 | -0.001744861 | 4.074559e-05 | 0.4211177 |  |  | 739.001 | 12.24147 | 0.0298455 | 0.890237 | 30.7185 | 29.8282 | -0.0126318 | -0.114491 | 8.94922 | 9.06371 | 893.5379 | 2.98455 | 920.206 | 0.02940879 | -0.01271226 | -0.01669653 | 0.02474258 | 0.7613713 |  |  | 739.001 | 6.492371 | 0.00251676 | 0.0720604 | 28.7043 | 28.6323 | -0.000752912 | -0.00618014 | 8.20214 | 8.20832 | 476.9033 | 0.251676 | 478.1036 | 0.002513598 | -0.0007531956 | -0.001760403 | 3.732024e-05 | 0.4278541 |  |  | 370.0007 | 7.382046875 | 0.00281102 | 0.0839682 | 29.9551 | 29.8711 | -0.00084669 | -0.0074536 | 8.79577 | 8.80322 | 542.7976 | 0.281102 | 544.3234 | 0.002807076 | -0.0008470486 | -0.001960028 | 0.00011962 | 0.4321615 |  |  | 370.0006 | 6.20578 | 0.00224371 | 0.0673465 | 30.0831 | 30.0157 | -0.000644039 | -0.00581528 | 9.02358 | 9.02939 | 456.3074 | 0.224371 | 457.3312 | 0.002241197 | -0.0006442465 | -0.00159695 | 2.337835e-05 | 0.403423 |  |  | 739.001 | 6.739939 | 0.00251038 | 0.0737861 | 29.4662 | 29.3924 | -0.000725954 | -0.00553331 | 7.61659 | 7.62212 | 494.5946 | 0.251038 | 495.8362 | 0.002507234 | -0.0007262176 | -0.001781017 | 3.944803e-05 | 0.4077545 |  |  |  | 6.73528125 | 0.00314365 | 0.0944322 | 301.335 | 300.391 | -0.000543776 | -0.00467232 | 858.769 | 859.237 | 495.2413 | 0.314365 | 496.7981 | 0.003138719 | -0.0005439239 | -0.002594795 | 0.0001653543 | 0.2096211 |  |  |  | 6.774818359 | 0.00313366 | 0.0922925 | 295.442 | 294.519 | -0.000951385 | -0.0084753 | 889.991 | 890.839 | 498.1484 | 0.313366 | 499.7094 | 0.00312876 | -0.0009518379 | -0.002176922 | 0.0001932904 | 0.4372401 |  |  |  | 6.527258301 | 0.00335379 | 0.101092 | 302.439 | 301.428 | -0.000653818 | -0.00573465 | 876.527 | 877.101 | 479.9455 | 0.335379 | 481.5551 | 0.003348179 | -0.0006540318 | -0.002694147 | 0.0002361734 | 0.2427603 |  |  |  | 6.6957207 | 0.00303892 | 0.0925083 | 305.337 | 304.412 | -0.000660788 | -0.0058298 | 881.667 | 88.225 | 492.3324 | 0.303892 | 493.8286 | 0.003034312 | -0.0006610064 | -0.002373305 | 0.0001629515 | 0.2785172 |  |  |  | 6.5224053 | 0.00315995 | 0.08965 | 284.604 | 283.707 | -0.000652819 | -0.00561557 | 859.642 | 860.203 | 479.588625 | 0.315995 | 481.1041 | 0.003154968 | -0.0006530322 | -0.002501936 | 0.0002090618 | 0.2610108 |  |  |  | 6.623629883 | 0.00316923 | 0.0930902 | 294.663 | 293.732 | -0.000699828 | -0.00604528 | 863.218 | 863.823 | 487.0316 | 0.316923 | 488.5751 | 0.003164219 | -0.000700073 | -0.002464146 | 0.0001728504 | 0.2841037 |  |  |  | 6.510425781 | 0.00303753 | 0.0898578 | 296.723 | 295.825 | -0.000651833 | -0.00569715 | 873.451 | 874.021 | 478.7078 | 0.303753 | 480.1619 | 0.003032926 | -0.0006520455 | -0.00238088 | 0.0001869022 | 0.2738674 |  |  |  | 6.708910645 | 0.0030653 | 0.0903519 | 29.566 | 294.757 | -0.0006455 | -0.00570887 | 88.384 | 884.411 | 493.3023 | 0.30653 | 494.8144 | 0.003060612 | -0.0006457084 | -0.002414903 | 0.0001910892 | 0.2673848 |  |  |  | 6.8275171 | 0.00321546 | 0.0951549 | 29.688 | 295.929 | -0.000597535 | -0.00511124 | 854.877 | 855.388 | 502.0233 | 0.321546 | 503.6376 | 0.003210301 | -0.0005977136 | -0.002612588 | 0.0002109604 | 0.2287822 |  |  |  | 4.102005859 | 0.00157386 | 0.0457474 | 291128 | 29067 | -0.000481226 | -0.00414717 | 861378 |  | 301.6181 | 0.157386 | 302.0928 | 0.001572623 | -0.0004813418 | -0.001091281 | -1.417284e-06 | 0.4410797 |  |  |  | 6.805439 | 0.00307846 | 0.0926794 | 301984 | 301058 | -0.000692734 | -0.00607506 | 876362 | 876969 | 500.3999 | 0.307846 | 501.9404 | 0.003073731 | -0.0006929741 | -0.002380757 | 0.0001919008 | 0.291073 |  |  |  | 6.811438965 | 0.00330748 | 0.0990178 | 300365 | 299375 | -0.000849489 | -0.00759646 | 893479 | 894239 | 500.8411 | 0.330748 | 502.4976 | 0.003302022 | -0.00084985 | -0.002452172 | 0.0002253528 | 0.3465703
124 | 373.0007 | 6.931341 | 0.00288711 | 0.083274 | 28.9266 | 28.8433 | -0.000770938 | -0.00694412 | 9.00042 | 9.00736 | 513.4327 | 0.288711 | 514.915 | 0.00288295 | -0.0007712353 | -0.002111715 | 0.0001027917 | 0.3652175 |  |  | 745.001 | 12.46901 | 0.0282183 | 0.835856 | 30.457 | 29.6211 | -0.0112861 | -0.0993039 | 8.6995 | 8.79881 | 916.8391 | 2.82183 | 942.7107 | 0.0278275 | -0.01135027 | -0.01647723 | 0.02292586 | 0.688846 |  |  | 745.001 | 6.924087 | 0.00272434 | 0.0801317 | 29.4934 | 29.4132 | -0.000780439 | -0.00683664 | 8.75315 | 8.75999 | 509.124 | 0.272434 | 510.5111 | 0.002720636 | -0.0007807437 | -0.001939892 | 8.303928e-05 | 0.4024676 |  |  | 373.0007 | 6.704226 | 0.0025192 | 0.0755164 | 30.0519 | 29.9763 | -0.000747012 | -0.00682125 | 9.12456 | 9.13138 | 489.3596 | 0.25192 | 490.5924 | 0.002516032 | -0.0007472912 | -0.001768741 | 5.072645e-05 | 0.4224989 |  |  | 745.001 | 12.2769 | 0.0306877 | 0.91536 | 30.7436 | 29.8282 | -0.0130182 | -0.117993 | 8.94572 | 9.06371 | 896.1242 | 3.06877 | 923.6242 | 0.03022625 | -0.01310368 | -0.01712257 | 0.02554271 | 0.765287 |  |  | 745.001 | 6.561443 | 0.00255282 | 0.0730931 | 28.7054 | 28.6323 | -0.000762909 | -0.00626221 | 8.20206 | 8.20832 | 481.9771 | 0.255282 | 483.2075 | 0.002549567 | -0.0007632002 | -0.001786367 | 4.685423e-05 | 0.4272359 |  |  | 373.0007 | 7.455019 | 0.00284691 | 0.0850404 | 29.9561 | 29.8711 | -0.0008517 | -0.00749771 | 8.79573 | 8.80322 | 548.1631 | 0.284691 | 549.7237 | 0.002842865 | -0.0008520629 | -0.001990802 | 0.0001287461 | 0.4279998 |  |  | 373.0006 | 6.27826 | 0.00227505 | 0.0682873 | 30.084 | 30.0157 | -0.000660408 | -0.00596308 | 9.02343 | 9.02939 | 461.6367 | 0.227505 | 462.687 | 0.002272466 | -0.0006606262 | -0.00161184 | 2.867486e-05 | 0.4098584 |  |  | 745.001 | 6.80873 | 0.00253973 | 0.0746486 | 29.467 | 29.3924 | -0.000738884 | -0.00563186 | 7.61649 | 7.62212 | 499.6426 | 0.253973 | 500.9116 | 0.00253651 | -0.0007391571 | -0.001797353 | 4.346386e-05 | 0.4112475 |  |  |  | 6.802799805 | 0.00317502 | 0.0953748 | 301.345 | 300.391 | -0.000547965 | -0.00470831 | 858.766 | 859.237 | 500.2059 | 0.317502 | 501.794 | 0.00316999 | -0.0005481152 | -0.002621875 | 0.0001667248 | 0.2090547 |  |  |  | 6.840699707 | 0.00317147 | 0.0934058 | 295.453 | 294.519 | -0.000978294 | -0.00871502 | 889.967 | 890.839 | 502.9926 | 0.317147 | 504.5879 | 0.003166451 | -0.0009787728 | -0.002187679 | 0.000202324 | 0.4474025 |  |  |  | 6.592817383 | 0.00339245 | 0.102258 | 30.245 | 301.428 | -0.000669281 | -0.00587027 | 876.514 | 877.101 | 484.766 | 0.339245 | 486.4105 | 0.003386709 | -0.0006695051 | -0.002717204 | 0.0002433257 | 0.2463949 |  |  |  | 6.762749 | 0.0030775 | 0.0936826 | 305.349 | 304.412 | -0.00067671 | -0.00597027 | 881.653 | 88.225 | 497.261 | 0.30775 | 498.7913 | 0.003072774 | -0.0006769391 | -0.002395835 | 0.0001725583 | 0.2825483 |  |  |  | 6.587333 | 0.00319515 | 0.0906487 | 284.614 | 283.707 | -0.000661785 | -0.0056927 | 859.634 | 860.203 | 484.3627 | 0.319515 | 485.9103 | 0.003190056 | -0.0006620041 | -0.002528052 | 0.0002147207 | 0.2618633 |  |  |  | 6.688337402 | 0.00325391 | 0.0955777 | 294.687 | 293.732 | -0.000691085 | -0.00596975 | 863.226 | 863.823 | 491.7895 | 0.325391 | 493.3898 | 0.003248627 | -0.0006913239 | -0.002557304 | 0.0002277811 | 0.2703331 |  |  |  | 6.57728125 | 0.00307893 | 0.0910825 | 296.736 | 295.825 | -0.00067473 | -0.00589728 | 873.431 | 874.021 | 483.6236 | 0.307893 | 485.1127 | 0.0030742 | -0.0006749577 | -0.002399242 | 0.0001988315 | 0.2813212 |  |  |  | 6.775778809 | 0.00310258 | 0.0914507 | 295.671 | 294.757 | -0.000650027 | -0.00574891 | 883.836 | 884.411 | 498.219 | 0.310258 | 499.7648 | 0.003097777 | -0.0006502384 | -0.002447539 | 0.0001995461 | 0.2656703 |  |  |  | 6.8940898 | 0.00325822 | 0.09642 | 296.893 | 295.929 | -0.000610153 | -0.00521918 | 854.866 | 855.388 | 506.9184 | 0.325822 | 508.57 | 0.003252924 | -0.0006103392 | -0.002642584 | 0.0002242078 | 0.230963 |  |  |  | 4.144875977 | 0.00159606 | 0.0463928 | 291134 | 29067 | -0.000490453 | -0.00422669 | 86137 |  | 304.7703 | 0.159606 | 305.2567 | 0.001594788 | -0.0004905733 | -0.001104214 | 4.262019e-06 | 0.4442736 |  |  |  | 6.871983 | 0.00310757 | 0.0935558 | 301993 | 301058 | -0.000700593 | -0.00614399 | 876355 | 876969 | 505.2929 | 0.310757 | 506.8631 | 0.003102751 | -0.0007008385 | -0.002401913 | 0.0001926579 | 0.2917835 |  |  |  | 6.878438477 | 0.00334015 | 0.0999956 | 300375 | 299375 | -0.000852349 | -0.00762203 | 893476 | 894239 | 505.7675 | 0.334015 | 507.4569 | 0.003334584 | -0.0008527125 | -0.002481872 | 0.0002275503 | 0.3435764
125 | 376.0007 | 7.003951 | 0.00292242 | 0.0842924 | 28.9276 | 28.8433 | -0.000783476 | -0.00705706 | 9.00031 | 9.00736 | 518.8112 | 0.292242 | 520.3274 | 0.002918158 | -0.0007837831 | -0.002134375 | 0.0001087765 | 0.367219 |  |  | 751.001 | 12.50548 | 0.0290426 | 0.860273 | 30.4814 | 29.6211 | -0.0116355 | -0.102379 | 8.69643 | 8.79881 | 919.5204 | 2.90426 | 946.2257 | 0.02862886 | -0.01170372 | -0.01692513 | 0.02370894 | 0.6914996 |  |  | 751.001 | 6.99307 | 0.00277029 | 0.0814831 | 29.4947 | 29.4132 | -0.000810783 | -0.00710245 | 8.75288 | 8.75999 | 514.1963 | 0.277029 | 515.6208 | 0.00276646 | -0.0008111119 | -0.001955348 | 0.0001024636 | 0.4148171 |  |  | 376.0007 | 6.775793 | 0.00255801 | 0.0766797 | 30.053 | 29.9763 | -0.000759079 | -0.00693145 | 9.12445 | 9.13138 | 494.5834 | 0.255801 | 495.8486 | 0.002554744 | -0.0007593672 | -0.001795377 | 6.302479e-05 | 0.4229571 |  |  | 751.001 | 12.3119 | 0.0315222 | 0.94025 | 30.7685 | 29.8282 | -0.0134033 | -0.121484 | 8.94223 | 9.06371 | 898.6786 | 3.15222 | 927.0069 | 0.03103558 | -0.01349394 | -0.01754164 | 0.02633488 | 0.7692516 |  |  | 751.001 | 6.63042 | 0.00258628 | 0.074051 | 28.7063 | 28.6323 | -0.000779749 | -0.00640043 | 8.20192 | 8.20832 | 487.0439 | 0.258628 | 488.3035 | 0.002582941 | -0.0007800532 | -0.001802888 | 5.38342e-05 | 0.4326686 |  |  | 375.9991 | 7.528726 | 0.00288625 | 0.0862155 | 29.9573 | 29.8711 | -0.000876477 | -0.00771583 | 8.79551 | 8.80322 | 553.5828 | 0.288625 | 555.1806 | 0.002882093 | -0.0008768613 | -0.002005231 | 0.0001410317 | 0.4372868 |  |  | 376.0006 | 6.350276 | 0.00228549 | 0.0686007 | 30.0843 | 30.0157 | -0.000670815 | -0.00605705 | 9.02334 | 9.02939 | 466.932 | 0.228549 | 467.9992 | 0.002282882 | -0.0006710401 | -0.001611842 | 1.332958e-05 | 0.4163187 |  |  | 751.001 | 6.878795 | 0.00257888 | 0.0757994 | 29.4682 | 29.3924 | -0.000756453 | -0.00576577 | 7.61636 | 7.62212 | 504.7842 | 0.257888 | 506.0859 | 0.00257556 | -0.0007567393 | -0.001818821 | 5.676097e-05 | 0.4160603 |  |  |  | 6.871095215 | 0.00321334 | 0.0965259 | 301.356 | 300.391 | -0.000549002 | -0.00471723 | 858.765 | 859.237 | 505.2276 | 0.321334 | 506.8511 | 0.003208188 | -0.0005491528 | -0.002659035 | 0.0001746562 | 0.2065233 |  |  |  | 6.90703125 | 0.00320767 | 0.094472 | 295.464 | 294.519 | -0.000992406 | -0.00884074 | 889.955 | 890.839 | 507.8699 | 0.320767 | 509.499 | 0.003202536 | -0.0009928988 | -0.002209638 | 0.0002095589 | 0.4493491 |  |  |  | 6.657878906 | 0.00342743 | 0.103312 | 302.461 | 301.428 | -0.000675635 | -0.005926 | 876.508 | 877.101 | 489.5499 | 0.342743 | 491.2278 | 0.00342157 | -0.0006758633 | -0.002745706 | 0.0002470556 | 0.2461528 |  |  |  | 6.8291538 | 0.00311207 | 0.094735 | 305.359 | 304.412 | -0.000709819 | -0.00626238 | 881.624 | 88.225 | 502.1437 | 0.311207 | 503.7064 | 0.003107238 | -0.000710071 | -0.002397166 | 0.0001784429 | 0.2962127 |  |  |  | 6.6522979 | 0.00322931 | 0.0916178 | 284.623 | 283.707 | -0.00068259 | -0.00587166 | 859.616 | 860.203 | 489.1396 | 0.322931 | 490.7191 | 0.003224107 | -0.0006828231 | -0.002541284 | 0.000219326 | 0.2686922 |  |  |  | 6.753254883 | 0.00328748 | 0.0965638 | 294.697 | 293.732 | -0.000726195 | -0.00627304 | 863.196 | 863.823 | 496.5629 | 0.328748 | 498.1953 | 0.003282088 | -0.0007264588 | -0.002555629 | 0.000231819 | 0.2842583 |  |  |  | 6.644268066 | 0.00310942 | 0.0919843 | 296.745 | 295.825 | -0.000682746 | -0.00596734 | 873.424 | 874.021 | 488.5491225 | 0.310942 | 490.0682 | 0.003104596 | -0.0006829792 | -0.002421617 | 0.0001998547 | 0.2820344 |  |  |  | 6.843280762 | 0.00313707 | 0.0924673 | 295.681 | 294.757 | -0.000655498 | -0.00579729 | 883.831 | 884.411 | 503.1824 | 0.313707 | 504.7609 | 0.00313216 | -0.0006557129 | -0.002476447 | 0.0002049553 | 0.2647797 |  |  |  | 6.9608784 | 0.00329445 | 0.0974922 | 296.904 | 295.929 | -0.000613255 | -0.00524572 | 854.864 | 855.388 | 511.8293 | 0.329445 | 513.5155 | 0.003289035 | -0.0006134431 | -0.002675592 | 0.0002308675 | 0.2292738 |  |  |  | 4.187609375 | 0.00160917 | 0.0467739 | 291138 | 29067 | -0.000496472 | -0.00427856 | 861365 |  | 307.9125 | 0.160917 | 308.4079 | 0.001607877 | -0.0004965953 | -0.001111281 | 9.317945e-07 | 0.4468673 |  |  |  | 6.939058 | 0.00312098 | 0.0939593 | 301997 | 301058 | -0.000678202 | -0.00594762 | 876374 | 876969 | 510.2249 | 0.312098 | 511.8173 | 0.00311612 | -0.0006784321 | -0.002437688 | 0.0001775826 | 0.2783097 |  |  |  | 6.945415527 | 0.00337655 | 0.101086 | 300386 | 299375 | -0.000877451 | -0.0078465 | 893454 | 894239 | 510.6923 | 0.337655 | 512.4167 | 0.003370862 | -0.0008778362 | -0.002493026 | 0.0002334607 | 0.3521167
126 | 379.0007 | 7.07707 | 0.00297374 | 0.0857725 | 28.9291 | 28.8433 | -0.000801369 | -0.00721822 | 9.00015 | 9.00736 | 524.2274 | 0.297374 | 525.7863 | 0.002969327 | -0.0008016903 | -0.002167637 | 0.0001304715 | 0.3698453 |  |  | 757.001 | 12.54209 | 0.0298804 | 0.88509 | 30.5062 | 29.6211 | -0.0119869 | -0.10547 | 8.69334 | 8.79881 | 922.2128 | 2.98804 | 949.7689 | 0.02944268 | -0.01205932 | -0.01738336 | 0.02450434 | 0.6937281 |  |  | 757.001 | 7.062442 | 0.00280768 | 0.0825829 | 29.4958 | 29.4132 | -0.000820077 | -0.00718386 | 8.7528 | 8.75999 | 519.2972 | 0.280768 | 520.7552 | 0.002803746 | -0.0008204134 | -0.001983332 | 0.000113222 | 0.413654 |  |  | 379.0007 | 6.847498 | 0.00259116 | 0.0776737 | 30.054 | 29.9763 | -0.000780388 | -0.00712602 | 9.12426 | 9.13138 | 499.8174 | 0.259116 | 501.1125 | 0.002587809 | -0.0007806927 | -0.001807116 | 6.963766e-05 | 0.4320102 |  |  | 757.001 | 12.3477 | 0.0323715 | 0.965585 | 30.7938 | 29.8282 | -0.0138073 | -0.125146 | 8.93857 | 9.06371 | 901.2923 | 3.23715 | 930.4685 | 0.03185858 | -0.01390351 | -0.01795508 | 0.02714033 | 0.7743497 |  |  | 757.001 | 6.699755 | 0.00261825 | 0.0749663 | 28.7072 | 28.6323 | -0.000780006 | -0.00640254 | 8.20192 | 8.20832 | 492.1369 | 0.261825 | 493.4254 | 0.002614828 | -0.0007803104 | -0.001834518 | 5.91928e-05 | 0.425349 |  |  | 379.0007 | 7.60255 | 0.00293251 | 0.0875973 | 29.9587 | 29.8711 | -0.000892144 | -0.00785375 | 8.79537 | 8.80322 | 559.0111 | 0.293251 | 560.6504 | 0.002928219 | -0.0008925422 | -0.002035676 | 0.0001601519 | 0.4384499 |  |  | 379.0006 | 6.42121 | 0.00233012 | 0.0699402 | 30.0857 | 30.0157 | -0.000698229 | -0.00630458 | 9.02309 | 9.02939 | 472.1478 | 0.233012 | 473.248 | 0.002327409 | -0.0006984729 | -0.001628937 | 3.240302e-05 | 0.4287907 |  |  | 757.001 | 6.948624 | 0.00260548 | 0.0765812 | 29.4689 | 29.3924 | -0.000766973 | -0.00584596 | 7.61628 | 7.62212 | 509.9084 | 0.260548 | 511.237 | 0.002602092 | -0.0007672673 | -0.001834824 | 5.765546e-05 | 0.4181693 |  |  |  | 6.93848291 | 0.00325646 | 0.0978211 | 301.369 | 300.391 | -0.000554265 | -0.00476245 | 85.876 | 859.237 | 510.1826 | 0.325646 | 511.844 | 0.003251169 | -0.0005544187 | -0.002696751 | 0.0001877544 | 0.2055877 |  |  |  | 6.972887695 | 0.00325135 | 0.0957585 | 295.477 | 294.519 | -0.00098801 | -0.00880158 | 889.959 | 890.839 | 512.7123 | 0.325135 | 514.3793 | 0.003246076 | -0.0009884984 | -0.002257577 | 0.0002244296 | 0.437858 |  |  |  | 6.722851563 | 0.00346245 | 0.104368 | 302.471 | 301.428 | -0.00068063 | -0.00596981 | 876.504 | 877.101 | 494.3273 | 0.346245 | 496.0389 | 0.00345647 | -0.0006808617 | -0.002775608 | 0.0002508641 | 0.2453019 |  |  |  | 6.8952695 | 0.00314394 | 0.0957053 | 305.369 | 304.412 | -0.00073507 | -0.00648515 | 881.602 | 88.225 | 507.0051 | 0.314394 | 508.5991 | 0.003139008 | -0.0007353403 | -0.002403668 | 0.0001817647 | 0.3059243 |  |  |  | 6.717606 | 0.00327099 | 0.0928004 | 284.635 | 283.707 | -0.000701947 | -0.00603817 | 8.596 | 860.203 | 493.9416 | 0.327099 | 495.5573 | 0.003265652 | -0.0007021935 | -0.002563458 | 0.0002312458 | 0.2739243 |  |  |  | 6.819019531 | 0.00331992 | 0.0975167 | 294.707 | 293.732 | -0.000730811 | -0.00631292 | 863.192 | 863.823 | 501.3985 | 0.331992 | 503.0631 | 0.003314421 | -0.0007310782 | -0.002583343 | 0.0002343484 | 0.2829969 |  |  |  | 6.711756836 | 0.0031484 | 0.0931374 | 296.756 | 295.825 | -0.000698387 | -0.00610404 | 87.341 | 874.021 | 493.5115 | 0.31484 | 495.0653 | 0.003143454 | -0.000698631 | -0.002444823 | 0.0002090944 | 0.2857593 |  |  |  | 6.910992676 | 0.0031775 | 0.0936588 | 295.693 | 294.757 | -0.000667119 | -0.00590007 | 883.821 | 884.411 | 508.1612 | 0.31775 | 509.7759 | 0.003172462 | -0.0006673416 | -0.002505121 | 0.0002161753 | 0.266391 |  |  |  | 7.0292539 | 0.00334654 | 0.0990337 | 296.919 | 295.929 | -0.000622817 | -0.0053275 | 854.856 | 855.388 | 516.8569 | 0.334654 | 518.5866 | 0.003340953 | -0.000623011 | -0.002717942 | 0.0002525849 | 0.2292216 |  |  |  | 4.230387695 | 0.00162057 | 0.0471051 | 291141 | 29067 | -0.000498311 | -0.00429441 | 861363 |  | 311.0579 | 0.162057 | 311.562 | 0.001619258 | -0.0004984352 | -0.001120823 | -4.120729e-06 | 0.4447046 |  |  |  | 7.006181 | 0.00318026 | 0.0957443 | 302015 | 301058 | -0.000729513 | -0.00639761 | 876329 | 876969 | 515.1604 | 0.318026 | 516.7987 | 0.003175214 | -0.0007297792 | -0.002445434 | 0.0002080759 | 0.2984252 |  |  |  | 7.013405273 | 0.00341895 | 0.102355 | 300399 | 299375 | -0.000891839 | -0.00797517 | 893441 | 894239 | 515.6916 | 0.341895 | 517.4547 | 0.003413119 | -0.0008922369 | -0.002520882 | 0.0002448707 | 0.3539384
127 | 382.0007 | 7.15039 | 0.0030034 | 0.0866281 | 28.93 | 28.8433 | -0.000820396 | -0.00738961 | 8.99997 | 9.00736 | 529.6585 | 0.30034 | 531.2493 | 0.002998899 | -0.0008207327 | -0.002178166 | 0.0001305472 | 0.3767999 |  |  | 763.001 | 12.57688 | 0.030718 | 0.909902 | 30.531 | 29.6211 | -0.0123293 | -0.108483 | 8.69032 | 8.79881 | 924.7709 | 3.0718 | 953.178 | 0.03025565 | -0.01240594 | -0.01784971 | 0.02529958 | 0.6950217 |  |  | 763.001 | 7.131414 | 0.00284521 | 0.083687 | 29.4969 | 29.4132 | -0.000827561 | -0.00724943 | 8.75274 | 8.75999 | 524.3687 | 0.284521 | 525.8606 | 0.00284117 | -0.0008279036 | -0.002013266 | 0.0001242688 | 0.4112241 |  |  | 382.0007 | 6.920514 | 0.00262663 | 0.0787368 | 30.0551 | 29.9763 | -0.000782325 | -0.00714371 | 9.12424 | 9.13138 | 505.147 | 0.262663 | 506.4739 | 0.002623186 | -0.0007826312 | -0.001840555 | 7.80737e-05 | 0.4252147 |  |  | 763.001 | 12.38414 | 0.0332102 | 0.990603 | 30.8188 | 29.8282 | -0.0141674 | -0.128409 | 8.9353 | 9.06371 | 903.9521 | 3.32102 | 933.9726 | 0.03267065 | -0.01426872 | -0.01840194 | 0.02793464 | 0.775392 |  |  | 763.001 | 6.769285 | 0.0026618 | 0.0762134 | 28.7085 | 28.6323 | -0.00079954 | -0.00656288 | 8.20176 | 8.20832 | 497.2443 | 0.26618 | 498.5679 | 0.002658264 | -0.0007998598 | -0.001858404 | 7.599357e-05 | 0.4304015 |  |  | 382.0007 | 7.675821 | 0.00296885 | 0.0886829 | 29.9598 | 29.8711 | -0.000902091 | -0.00794131 | 8.79528 | 8.80322 | 564.3986 | 0.296885 | 566.0742 | 0.002964452 | -0.0009024981 | -0.002061954 | 0.0001696059 | 0.4376908 |  |  | 382.0006 | 6.492983 | 0.00236763 | 0.0710662 | 30.0868 | 30.0157 | -0.000692087 | -0.00624913 | 9.02315 | 9.02939 | 477.4252 | 0.236763 | 478.5556 | 0.002364832 | -0.0006923266 | -0.001672505 | 4.408589e-05 | 0.4139459 |  |  | 763.001 | 7.018753 | 0.00264142 | 0.0776376 | 29.47 | 29.3924 | -0.000772758 | -0.00589006 | 7.61623 | 7.62212 | 515.0546 | 0.264142 | 516.4151 | 0.002637938 | -0.0007730567 | -0.001864881 | 6.772964e-05 | 0.4145341 |  |  |  | 7.005479492 | 0.00329194 | 0.0988868 | 30.138 | 300.391 | -0.000567923 | -0.0048798 | 858.749 | 859.237 | 515.1088 | 0.329194 | 516.8045 | 0.003286533 | -0.0005680843 | -0.002718449 | 0.0001934295 | 0.2089737 |  |  |  | 7.03840918 | 0.0032919 | 0.0969527 | 295.489 | 294.519 | -0.00100209 | -0.00892701 | 889.946 | 890.839 | 517.5301 | 0.32919 | 519.2337 | 0.003286494 | -0.001002592 | -0.002283901 | 0.0002363309 | 0.4389824 |  |  |  | 6.788926758 | 0.003507 | 0.105711 | 302.485 | 301.428 | -0.000683227 | -0.00599259 | 876.501 | 877.101 | 499.1858 | 0.3507 | 500.9364 | 0.003500865 | -0.0006834605 | -0.002817404 | 0.0002636096 | 0.2425852 |  |  |  | 6.9612124 | 0.00318638 | 0.0969973 | 305.382 | 304.412 | -0.000696565 | -0.00614545 | 881.635 | 88.225 | 511.8539 | 0.318638 | 513.4848 | 0.003181314 | -0.0006968077 | -0.002484507 | 0.0001956629 | 0.2804612 |  |  |  | 6.784 | 0.00330777 | 0.0938438 | 284.646 | 283.707 | -0.000708047 | -0.00609064 | 859.594 | 860.203 | 498.8235 | 0.330777 | 500.4735 | 0.003302311 | -0.0007082978 | -0.002594014 | 0.0002378021 | 0.2730509 |  |  |  | 6.884821777 | 0.00336439 | 0.0988227 | 29.472 | 293.732 | -0.000737579 | -0.00637137 | 863.186 | 863.823 | 506.2369 | 0.336439 | 507.9401 | 0.003358743 | -0.0007378511 | -0.002620892 | 0.0002488103 | 0.2815267 |  |  |  | 6.780416504 | 0.00318554 | 0.0942363 | 296.767 | 295.825 | -0.000706782 | -0.00617742 | 873.403 | 874.021 | 498.56 | 0.318554 | 500.1482 | 0.003180477 | -0.0007070319 | -0.002473445 | 0.0002159896 | 0.285849 |  |  |  | 6.978749023 | 0.00322307 | 0.095002 | 295.707 | 294.757 | -0.000687357 | -0.00607906 | 883.803 | 884.411 | 513.1433 | 0.322307 | 514.7972 | 0.003217887 | -0.0006875933 | -0.002530294 | 0.0002324804 | 0.2717445 |  |  |  | 7.0977236 | 0.00335223 | 0.0992023 | 296.921 | 295.929 | -0.000639728 | -0.00547216 | 854.841 | 855.388 | 521.8914 | 0.335223 | 523.6409 | 0.003346624 | -0.0006399327 | -0.002706691 | 0.0002281554 | 0.2364262 |  |  |  | 4.273376953 | 0.00164137 | 0.0477098 | 291147 | 29067 | -0.000508718 | -0.00438409 | 861354 |  | 314.2189 | 0.164137 | 314.7346 | 0.001640024 | -0.0005088474 | -0.001131177 | 1.145476e-07 | 0.4498389 |  |  |  | 7.073138 | 0.00320582 | 0.0965135 | 302023 | 301058 | -0.000745139 | -0.00653464 | 876316 | 876969 | 520.0837 | 0.320582 | 521.751 | 0.003200692 | -0.0007454168 | -0.002455276 | 0.0002051218 | 0.303598 |  |  |  | 7.081426758 | 0.00345525 | 0.103442 | 300409 | 299375 | -0.00089308 | -0.00798627 | 89344 | 894239 | 520.6931 | 0.345525 | 522.4923 | 0.003449294 | -0.000893479 | -0.002555815 | 0.0002502025 | 0.3495867
128 | 385.0007 | 7.223872 | 0.00305255 | 0.0880457 | 28.9314 | 28.8433 | -0.000867996 | -0.00781835 | 8.99955 | 9.00736 | 535.1016 | 0.305255 | 536.7351 | 0.0030479 | -0.0008683729 | -0.002179528 | 0.0001499297 | 0.3984226 |  |  | 769.001 | 12.6123 | 0.0315553 | 0.934702 | 30.5558 | 29.6211 | -0.0126814 | -0.111581 | 8.68722 | 8.79881 | 927.3748 | 3.15553 | 956.6384 | 0.03106766 | -0.0127625 | -0.01830517 | 0.0260936 | 0.6972072 |  |  | 769.001 | 7.200246 | 0.00288464 | 0.0848466 | 29.4981 | 29.4132 | -0.000849644 | -0.00744287 | 8.75254 | 8.75999 | 529.4299 | 0.288464 | 530.9571 | 0.002880487 | -0.0008500052 | -0.002030482 | 0.0001372549 | 0.4186223 |  |  | 385.0007 | 6.993826 | 0.00266734 | 0.0799572 | 30.0563 | 29.9763 | -0.000796927 | -0.00727705 | 9.12411 | 9.13138 | 510.4983 | 0.266734 | 511.8599 | 0.002663789 | -0.0007972447 | -0.001866544 | 9.161031e-05 | 0.4271234 |  |  | 769.001 | 12.42009 | 0.0340222 | 1.01482 | 30.843 | 29.8282 | -0.0145716 | -0.132073 | 8.93164 | 9.06371 | 906.5757 | 3.40222 | 937.4194 | 0.03345625 | -0.01467881 | -0.01877744 | 0.02870275 | 0.7817259 |  |  | 769.001 | 6.838534 | 0.00269799 | 0.0772496 | 28.7095 | 28.6323 | -0.000807016 | -0.00662425 | 8.2017 | 8.20832 | 502.331 | 0.269799 | 503.6863 | 0.002694357 | -0.0008073418 | -0.001887015 | 8.557651e-05 | 0.4278407 |  |  | 385.0007 | 7.748591 | 0.00301016 | 0.0899169 | 29.961 | 29.8711 | -0.000918731 | -0.00808779 | 8.79514 | 8.80322 | 569.7493 | 0.301016 | 571.4644 | 0.003005639 | -0.0009191533 | -0.002086485 | 0.0001841805 | 0.4405271 |  |  | 385.0006 | 6.565846 | 0.0024087 | 0.0722988 | 30.088 | 30.0157 | -0.000691791 | -0.00624645 | 9.02315 | 9.02939 | 482.7828 | 0.24087 | 483.9457 | 0.002405804 | -0.0006920304 | -0.001713773 | 5.8919e-05 | 0.4038051 |  |  | 769.001 | 7.088491 | 0.0026755 | 0.0786394 | 29.471 | 29.3924 | -0.000792755 | -0.00604247 | 7.61608 | 7.62212 | 520.1722 | 0.26755 | 521.5639 | 0.002671927 | -0.0007930694 | -0.001878858 | 7.609342e-05 | 0.4221019 |  |  |  | 7.073282715 | 0.00332619 | 0.0999157 | 30.139 | 300.391 | -0.000580965 | -0.00499187 | 858.737 | 859.237 | 520.0943 | 0.332619 | 521.8242 | 0.00332067 | -0.0005811338 | -0.002739537 | 0.000197523 | 0.2121285 |  |  |  | 7.10430127 | 0.00333428 | 0.0982009 | 295.501 | 294.519 | -0.00102322 | -0.00911521 | 889.927 | 890.839 | 522.3751 | 0.333428 | 524.1168 | 0.003328734 | -0.001023744 | -0.00230499 | 0.0002498859 | 0.4441425 |  |  |  | 6.855250488 | 0.00353502 | 0.106555 | 302.493 | 301.428 | -0.000700332 | -0.00614262 | 876.486 | 877.101 | 504.0625 | 0.353502 | 505.8444 | 0.003528787 | -0.0007005773 | -0.002828209 | 0.000259814 | 0.2477106 |  |  |  | 7.0268452 | 0.00322332 | 0.0981217 | 305.393 | 304.412 | -0.00073462 | -0.00648118 | 881.602 | 88.225 | 516.6798 | 0.322332 | 518.3452 | 0.003218136 | -0.00073489 | -0.002483246 | 0.0002042241 | 0.2959392 |  |  |  | 6.849958 | 0.00334795 | 0.0949836 | 284.657 | 283.707 | -0.000719501 | -0.00618917 | 859.584 | 860.203 | 503.6734 | 0.334795 | 505.3597 | 0.003342358 | -0.00071976 | -0.002622598 | 0.00024793 | 0.2744454 |  |  |  | 6.949981934 | 0.0034048 | 0.10001 | 294.732 | 293.732 | -0.000754167 | -0.00651467 | 863.171 | 863.823 | 511.0281 | 0.34048 | 512.768 | 0.003399017 | -0.0007544515 | -0.002644565 | 0.0002595242 | 0.2852838 |  |  |  | 6.848132324 | 0.00321806 | 0.0951982 | 296.777 | 295.825 | -0.000741423 | -0.00648019 | 873.373 | 874.021 | 503.5391 | 0.321806 | 505.1596 | 0.003212893 | -0.000741698 | -0.002471195 | 0.0002187025 | 0.3001374 |  |  |  | 7.046378418 | 0.0032628 | 0.0961733 | 295.718 | 294.757 | -0.000693983 | -0.00613766 | 883.797 | 884.411 | 518.1161 | 0.32628 | 519.8066 | 0.003257489 | -0.0006942239 | -0.002563265 | 0.0002430318 | 0.2708358 |  |  |  | 7.1646826 | 0.00341226 | 0.100979 | 296.939 | 295.929 | -0.000653938 | -0.00559371 | 854.829 | 855.388 | 526.8149 | 0.341226 | 528.6125 | 0.003406451 | -0.0006541519 | -0.0027523 | 0.0002583755 | 0.2376747 |  |  |  | 4.316110352 | 0.0016624 | 0.0483211 | 291154 | 29067 | -0.0005161 | -0.00444771 | 861348 |  | 317.3611 | 0.16624 | 317.8886 | 0.00166102 | -0.0005162332 | -0.001144787 | 4.676134e-06 | 0.4509428 |  |  |  | 7.139878 | 0.00323653 | 0.0974382 | 302032 | 301058 | -0.000774943 | -0.00679601 | 87629 | 876969 | 524.991 | 0.323653 | 526.6902 | 0.003231304 | -0.0007752434 | -0.00245606 | 0.0002073753 | 0.3156451 |  |  |  | 7.148610352 | 0.00349646 | 0.104675 | 300422 | 299375 | -0.000894616 | -0.008 | 893439 | 894239 | 525.6331 | 0.349646 | 527.471 | 0.003490362 | -0.0008950164 | -0.002595345 | 0.0002607864 | 0.3448545
129 | 388.0007 | 7.297636 | 0.00308748 | 0.0890533 | 28.9324 | 28.8433 | -0.00083773 | -0.00754574 | 8.99982 | 9.00736 | 540.5656 | 0.308748 | 542.2346 | 0.003082724 | -0.0008380811 | -0.002244642 | 0.0001550591 | 0.3733695 |  |  | 775.001 | 12.64781 | 0.0323841 | 0.959254 | 30.5804 | 29.6211 | -0.013032 | -0.114666 | 8.68414 | 8.79881 | 929.9858 | 3.23841 | 960.1025 | 0.03187079 | -0.01311766 | -0.01875313 | 0.02687872 | 0.699492 |  |  | 775.001 | 7.270754 | 0.00292744 | 0.0861054 | 29.4993 | 29.4132 | -0.000873046 | -0.00764787 | 8.75234 | 8.75999 | 534.6143 | 0.292744 | 536.1793 | 0.002923163 | -0.0008734273 | -0.002049736 | 0.0001529497 | 0.426117 |  |  | 388.0007 | 7.066712 | 0.00270986 | 0.0812317 | 30.0576 | 29.9763 | -0.000815547 | -0.00744707 | 9.12394 | 9.13138 | 515.8184 | 0.270986 | 517.2162 | 0.002706195 | -0.0008158797 | -0.001890315 | 0.0001071004 | 0.4316104 |  |  | 775.001 | 12.45261 | 0.0348596 | 1.0398 | 30.868 | 29.8282 | -0.0149387 | -0.1354 | 8.92831 | 9.06371 | 908.9498 | 3.48596 | 940.6354 | 0.03426577 | -0.01505141 | -0.01921436 | 0.02949596 | 0.7833416 |  |  | 775.001 | 6.908646 | 0.00273258 | 0.0782399 | 28.7105 | 28.6323 | -0.000829227 | -0.00680657 | 8.20152 | 8.20832 | 507.4812 | 0.273258 | 508.8679 | 0.002728853 | -0.000829571 | -0.001899282 | 9.323542e-05 | 0.4367813 |  |  | 388.0007 | 7.821427 | 0.00305956 | 0.0913925 | 29.9625 | 29.8711 | -0.000933838 | -0.00822078 | 8.795 | 8.80322 | 575.1049 | 0.305956 | 576.8645 | 0.003054889 | -0.0009342743 | -0.002120615 | 0.0002067693 | 0.4405677 |  |  | 388.0006 | 6.638545 | 0.00243534 | 0.0730984 | 30.0888 | 30.0157 | -0.000719422 | -0.00649595 | 9.0229 | 9.02939 | 488.1283 | 0.243534 | 489.3171 | 0.002432379 | -0.0007196809 | -0.001712698 | 5.944626e-05 | 0.4202029 |  |  | 775.001 | 7.157086 | 0.00271254 | 0.0797279 | 29.4721 | 29.3924 | -0.000805816 | -0.00614203 | 7.61598 | 7.62212 | 525.2059 | 0.271254 | 526.6305 | 0.002708868 | -0.0008061408 | -0.001902727 | 8.781741e-05 | 0.4236766 |  |  |  | 7.141078613 | 0.00336763 | 0.10116 | 301.402 | 300.391 | -0.000596298 | -0.00512361 | 858.724 | 859.237 | 525.0793 | 0.336763 | 526.8476 | 0.003361972 | -0.0005964759 | -0.002765496 | 0.0002087599 | 0.2156849 |  |  |  | 7.170165039 | 0.00337808 | 0.0994909 | 295.514 | 294.519 | -0.00104176 | -0.00928042 | 889.911 | 890.839 | 527.218 | 0.337808 | 528.999 | 0.003372387 | -0.001042303 | -0.002330084 | 0.0002648599 | 0.4473242 |  |  |  | 6.921248047 | 0.00358452 | 0.108047 | 302.508 | 301.428 | -0.000714061 | -0.00626304 | 876.474 | 877.101 | 508.9153 | 0.358452 | 510.7395 | 0.003578111 | -0.0007143161 | -0.002863795 | 0.0002775042 | 0.2494299 |  |  |  | 7.0924321 | 0.00326769 | 0.0994725 | 305.407 | 304.412 | -0.000740864 | -0.00653627 | 881.596 | 88.225 | 521.5024 | 0.326769 | 523.2065 | 0.003262363 | -0.0007411386 | -0.002521224 | 0.0002201849 | 0.2939598 |  |  |  | 6.9148994 | 0.00338162 | 0.095939 | 284.667 | 283.707 | -0.000731772 | -0.00629473 | 859.574 | 860.203 | 508.4485 | 0.338162 | 510.1679 | 0.003375915 | -0.0007320399 | -0.002643875 | 0.0002520453 | 0.2768814 |  |  |  | 7.015007324 | 0.00343843 | 0.100998 | 294.742 | 293.732 | -0.000762418 | -0.00658594 | 863.164 | 863.823 | 515.8094 | 0.343843 | 517.5829 | 0.003432532 | -0.0007627088 | -0.002669823 | 0.0002635596 | 0.2856776 |  |  |  | 6.915266113 | 0.0032588 | 0.0964034 | 296.789 | 295.825 | -0.00074481 | -0.0065098 | 87.337 | 874.021 | 508.4754 | 0.32588 | 510.1325 | 0.003253502 | -0.0007450875 | -0.002508414 | 0.0002298355 | 0.2970353 |  |  |  | 7.113916504 | 0.00329328 | 0.0970715 | 295.727 | 294.757 | -0.000688272 | -0.00608715 | 883.802 | 884.411 | 523.0821 | 0.329328 | 524.8048 | 0.003287869 | -0.000688509 | -0.00259936 | 0.0002444268 | 0.2648763 |  |  |  | 7.2317124 | 0.00345615 | 0.102277 | 296.952 | 295.929 | -0.000663696 | -0.00567718 | 854.821 | 855.388 | 531.7436 | 0.345615 | 533.5813 | 0.003450191 | -0.0006639163 | -0.002786275 | 0.0002725242 | 0.238281 |  |  |  | 4.359122559 | 0.00167931 | 0.0488125 | 291159 | 29067 | -0.000513607 | -0.00442623 | 86135 |  | 320.5237 | 0.167931 | 321.062 | 0.001677902 | -0.0005137389 | -0.001164163 | 5.02339e-06 | 0.4412948 |  |  |  | 7.206532 | 0.00327519 | 0.0986022 | 302044 | 301058 | -0.000773839 | -0.00678633 | 876291 | 876969 | 529.8921 | 0.327519 | 531.6276 | 0.003269838 | -0.0007741386 | -0.0024957 | 0.0002175625 | 0.310189 |  |  |  | 7.216849609 | 0.00353399 | 0.105799 | 300433 | 299375 | -0.000913686 | -0.00817053 | 893422 | 894239 | 530.6507 | 0.353399 | 532.526 | 0.00352776 | -0.0009141037 | -0.002613656 | 0.0002672341 | 0.3497413
130 | 391.0007 | 7.371245 | 0.00314241 | 0.0906376 | 28.934 | 28.8433 | -0.000849169 | -0.00764877 | 8.99971 | 9.00736 | 546.0181 | 0.314241 | 547.7339 | 0.003137483 | -0.0008495297 | -0.002287953 | 0.0001801264 | 0.3713056 |  |  | 781.001 | 12.6836 | 0.0332226 | 0.984091 | 30.6052 | 29.6211 | -0.0133695 | -0.117635 | 8.68117 | 8.79881 | 932.6175 | 3.32226 | 963.6015 | 0.03268266 | -0.01345968 | -0.01922298 | 0.02767239 | 0.7001868 |  |  | 781.001 | 7.340364 | 0.00296728 | 0.0872772 | 29.5005 | 29.4132 | -0.000861066 | -0.00754293 | 8.75245 | 8.75999 | 539.7327 | 0.296728 | 541.3342 | 0.002962886 | -0.0008614369 | -0.002101449 | 0.0001660397 | 0.4099251 |  |  | 391.0007 | 7.139064 | 0.00274267 | 0.0822153 | 30.0586 | 29.9763 | -0.00082309 | -0.00751595 | 9.12387 | 9.13138 | 521.0996 | 0.274267 | 522.5288 | 0.002738916 | -0.0008234289 | -0.001915487 | 0.0001131243 | 0.4298797 |  |  | 781.001 | 12.48606 | 0.0357031 | 1.06496 | 30.8932 | 29.8282 | -0.0153408 | -0.139045 | 8.92467 | 9.06371 | 911.3916 | 3.57031 | 943.9311 | 0.03508052 | -0.01545969 | -0.01962083 | 0.030294 | 0.7879221 |  |  | 781.001 | 6.978496 | 0.00277955 | 0.0795848 | 28.7119 | 28.6323 | -0.000850455 | -0.00698081 | 8.20134 | 8.20832 | 512.6121 | 0.277955 | 514.0369 | 0.002775694 | -0.0008508168 | -0.001924877 | 0.0001133039 | 0.4420109 |  |  | 391.0007 | 7.893747 | 0.00309513 | 0.0924549 | 29.9635 | 29.8711 | -0.000946523 | -0.00833246 | 8.79489 | 8.80322 | 580.4226 | 0.309513 | 582.2191 | 0.00309035 | -0.0009469712 | -0.002143379 | 0.0002157933 | 0.4418124 |  |  | 391.0006 | 6.710466 | 0.00247006 | 0.0741408 | 30.0899 | 30.0157 | -0.000725521 | -0.00655102 | 9.02284 | 9.02939 | 493.4166 | 0.247006 | 494.6354 | 0.002467014 | -0.0007257843 | -0.00174123 | 6.82901e-05 | 0.4168227 |  |  | 781.001 | 7.225478 | 0.00274705 | 0.0807422 | 29.4731 | 29.3924 | -0.000810876 | -0.0061806 | 7.61594 | 7.62212 | 530.2247 | 0.274705 | 531.6812 | 0.002743284 | -0.0008112049 | -0.001932079 | 9.709603e-05 | 0.4198612 |  |  |  | 7.208282715 | 0.00340581 | 0.102307 | 301.414 | 300.391 | -0.00059613 | -0.00512217 | 858.724 | 859.237 | 530.0208 | 0.340581 | 531.8259 | 0.003400023 | -0.0005963078 | -0.002803716 | 0.0002170152 | 0.2126848 |  |  |  | 7.234958984 | 0.00341819 | 0.100672 | 295.526 | 294.519 | -0.00104817 | -0.00933748 | 889.905 | 890.839 | 531.9823 | 0.341819 | 533.8007 | 0.003412361 | -0.00104872 | -0.002363642 | 0.0002766272 | 0.4436881 |  |  |  | 6.986679199 | 0.00362182 | 0.109172 | 302.519 | 301.428 | -0.000722287 | -0.00633519 | 876.467 | 877.101 | 513.7264 | 0.362182 | 515.587 | 0.003615277 | -0.000722548 | -0.002892729 | 0.0002833436 | 0.2497807 |  |  |  | 7.1577681 | 0.00330092 | 0.100484 | 305.417 | 304.412 | -0.000752592 | -0.00663974 | 881.586 | 88.225 | 526.3065 | 0.330092 | 528.0438 | 0.003295484 | -0.0007528753 | -0.002542609 | 0.0002251797 | 0.2961035 |  |  |  | 6.9802144 | 0.00342018 | 0.0970331 | 284.677 | 283.707 | -0.000754828 | -0.00649306 | 859.554 | 860.203 | 513.2511 | 0.342018 | 515.0065 | 0.003414344 | -0.000755113 | -0.002659231 | 0.0002608468 | 0.2839591 |  |  |  | 7.080531738 | 0.00348371 | 0.102328 | 294.755 | 293.732 | -0.000774867 | -0.00669348 | 863.154 | 863.823 | 520.6273 | 0.348371 | 522.441 | 0.003477656 | -0.0007751674 | -0.002702489 | 0.000278939 | 0.2868347 |  |  |  | 6.982651367 | 0.00329721 | 0.0975396 | 29.68 | 295.825 | -0.000754916 | -0.00659812 | 873.361 | 874.021 | 513.4302 | 0.329721 | 515.1231 | 0.003291786 | -0.0007552011 | -0.002536585 | 0.0002385392 | 0.2977235 |  |  |  | 7.181291016 | 0.00333834 | 0.0983998 | 295.741 | 294.757 | -0.000714826 | -0.006322 | 883.779 | 884.411 | 528.0361 | 0.333834 | 529.7989 | 0.00333278 | -0.0007150816 | -0.002617699 | 0.000260376 | 0.2731719 |  |  |  | 7.2992686 | 0.00349347 | 0.103382 | 296.963 | 295.929 | -0.000674785 | -0.00577203 | 854.811 | 855.388 | 536.7109 | 0.349347 | 538.5859 | 0.003487382 | -0.0006750128 | -0.002812369 | 0.000279911 | 0.2400157 |  |  |  | 4.402305664 | 0.00169676 | 0.0493198 | 291164 | 29067 | -0.000531919 | -0.00458404 | 861334 |  | 323.6989 | 0.169676 | 324.2482 | 0.001695322 | -0.0005320605 | -0.001163262 | 5.842393e-06 | 0.4573868 |  |  |  | 7.273093 | 0.00330167 | 0.0993994 | 302052 | 301058 | -0.000826991 | -0.00725245 | 876244 | 876969 | 534.78625 | 0.330167 | 536.5519 | 0.003296231 | -0.0008273331 | -0.002468898 | 0.0002156829 | 0.3351022 |  |  |  | 7.284570313 | 0.00357732 | 0.107096 | 300446 | 299375 | -0.000936514 | -0.00837467 | 893401 | 894239 | 535.6302 | 0.357732 | 537.5463 | 0.003570937 | -0.0009369528 | -0.002633984 | 0.0002796727 | 0.355717
131 | 394.0007 | 7.444654 | 0.0031802 | 0.0917274 | 28.935 | 28.8433 | -0.00087169 | -0.00785163 | 8.99951 | 9.00736 | 551.4559 | 0.31802 | 553.2096 | 0.003175154 | -0.0008720701 | -0.002303084 | 0.0001882327 | 0.3786533 |  |  | 787.001 | 12.71708 | 0.0340644 | 1.00903 | 30.6301 | 29.6211 | -0.0137159 | -0.120684 | 8.67812 | 8.79881 | 935.0792 | 3.40644 | 966.9321 | 0.03349706 | -0.01381083 | -0.01968622 | 0.02846947 | 0.701548 |  |  | 787.001 | 7.40899 | 0.00300794 | 0.0884732 | 29.5017 | 29.4132 | -0.000885013 | -0.0077527 | 8.75224 | 8.75999 | 544.7787 | 0.300794 | 546.4173 | 0.003003425 | -0.0008854049 | -0.00211802 | 0.0001803161 | 0.4180342 |  |  | 394.0007 | 7.211452 | 0.00277882 | 0.0832989 | 30.0596 | 29.9763 | -0.000841487 | -0.00768395 | 9.1237 | 9.13138 | 526.3834 | 0.277882 | 527.8461 | 0.002774966 | -0.0008418412 | -0.001933125 | 0.0001224546 | 0.4354821 |  |  | 787.001 | 12.51999 | 0.0365329 | 1.08971 | 30.9179 | 29.8282 | -0.0156882 | -0.142193 | 8.92152 | 9.06371 | 913.8676 | 3.65329 | 947.2538 | 0.03588139 | -0.01581256 | -0.02006883 | 0.03107803 | 0.7879164 |  |  | 787.001 | 7.04804 | 0.00281871 | 0.0807059 | 28.713 | 28.6323 | -0.000845953 | -0.00694386 | 8.20138 | 8.20832 | 517.7205 | 0.281871 | 519.1798 | 0.002814745 | -0.000846311 | -0.001968434 | 0.0001257176 | 0.4299413 |  |  | 394.0007 | 7.964793 | 0.00314795 | 0.0940326 | 29.9651 | 29.8711 | -0.000964907 | -0.00849429 | 8.79473 | 8.80322 | 585.6466 | 0.314795 | 587.4902 | 0.003143006 | -0.0009653728 | -0.002177633 | 0.0002424242 | 0.443313 |  |  | 394.0006 | 6.783506 | 0.0025026 | 0.0751173 | 30.0908 | 30.0157 | -0.000748248 | -0.00675623 | 9.02264 | 9.02939 | 498.7872 | 0.25026 | 500.0355 | 0.002499474 | -0.0007485281 | -0.001750946 | 7.456195e-05 | 0.4274993 |  |  | 787.001 | 7.293819 | 0.00279101 | 0.0820343 | 29.4744 | 29.3924 | -0.000819264 | -0.00624453 | 7.61588 | 7.62212 | 535.2397 | 0.279101 | 536.7336 | 0.002787122 | -0.0008195998 | -0.001967523 | 0.0001157889 | 0.4165644 |  |  |  | 7.275734375 | 0.00344985 | 0.10363 | 301.427 | 300.391 | -0.000609398 | -0.00523617 | 858.713 | 859.237 | 534.9805 | 0.344985 | 536.8261 | 0.003443913 | -0.0006095838 | -0.002834329 | 0.0002309787 | 0.2150716 |  |  |  | 7.299344238 | 0.00346474 | 0.102043 | 29.554 | 294.519 | -0.00104412 | -0.00930143 | 889.909 | 890.839 | 536.7165 | 0.346474 | 538.5761 | 0.003458752 | -0.001044665 | -0.002414086 | 0.0002949653 | 0.4327374 |  |  |  | 7.053170898 | 0.00366274 | 0.110405 | 302.532 | 301.428 | -0.000721746 | -0.00633044 | 876.468 | 877.101 | 518.6155 | 0.366274 | 520.5151 | 0.003656049 | -0.0007220066 | -0.002934042 | 0.0002922682 | 0.2460792 |  |  |  | 7.2237559 | 0.0033473 | 0.101896 | 305.431 | 304.412 | -0.000776177 | -0.00684782 | 881.565 | 88.225 | 531.1585 | 0.33473 | 532.9365 | 0.00334171 | -0.0007764784 | -0.002565232 | 0.0002429575 | 0.3026933 |  |  |  | 7.045939 | 0.00346363 | 0.0982655 | 28.469 | 283.707 | -0.000755832 | -0.00650169 | 859.553 | 860.203 | 518.08375 | 0.346363 | 519.8782 | 0.003457645 | -0.0007561178 | -0.002701528 | 0.0002743171 | 0.2798853 |  |  |  | 7.14629248 | 0.00353427 | 0.103813 | 29.477 | 293.732 | -0.000780215 | -0.00673968 | 863.149 | 863.823 | 525.4627 | 0.353427 | 527.3198 | 0.003528039 | -0.0007805195 | -0.00274752 | 0.0002994513 | 0.2840815 |  |  |  | 7.050681641 | 0.00333742 | 0.0987292 | 296.812 | 295.825 | -0.000772168 | -0.00674891 | 873.346 | 874.021 | 518.4325 | 0.333742 | 520.1627 | 0.003331863 | -0.0007724663 | -0.002559397 | 0.0002487457 | 0.3018157 |  |  |  | 7.248192383 | 0.00337726 | 0.0995469 | 295.752 | 294.757 | -0.000729933 | -0.00645561 | 883.765 | 884.411 | 532.9553 | 0.337726 | 534.7553 | 0.00337157 | -0.0007301995 | -0.00264137 | 0.0002704228 | 0.2764472 |  |  |  | 7.3655088 | 0.00353598 | 0.10464 | 296.975 | 295.929 | -0.000696308 | -0.00595614 | 854.793 | 855.388 | 541.5815 | 0.353598 | 543.4966 | 0.003529743 | -0.0006965505 | -0.002833193 | 0.0002930275 | 0.2458536 |  |  |  | 4.44593457 | 0.00171017 | 0.0497096 | 291167 | 29067 | -0.000526204 | -0.00453479 | 861339 |  | 326.907 | 0.171017 | 327.466 | 0.001708709 | -0.0005263425 | -0.001182367 | 2.463213e-06 | 0.4451601 |  |  |  | 7.339415 | 0.0033674 | 0.101378 | 302071 | 301058 | -0.000817023 | -0.00716504 | 876253 | 876969 | 539.6629 | 0.33674 | 541.4801 | 0.003361743 | -0.0008173569 | -0.002544386 | 0.0002528999 | 0.3212394 |  |  |  | 7.351610352 | 0.00361676 | 0.108277 | 300458 | 299375 | -0.000948976 | -0.00848611 | 89339 | 894239 | 540.5596 | 0.361676 | 542.5147 | 0.003610235 | -0.0009494266 | -0.002660809 | 0.0002885513 | 0.3568188
132 | 397.0008 | 7.517267 | 0.00321979 | 0.0928693 | 28.9362 | 28.8433 | -0.000879072 | -0.00791812 | 8.99945 | 9.00736 | 556.8346 | 0.321979 | 558.6275 | 0.003214618 | -0.0008794586 | -0.002335159 | 0.0001984439 | 0.3766162 |  |  | 793.001 | 12.74876 | 0.0349147 | 1.03421 | 30.6553 | 29.6211 | -0.0140637 | -0.123744 | 8.67506 | 8.79881 | 937.4087 | 3.49147 | 970.1381 | 0.03431901 | -0.01416353 | -0.02015548 | 0.02927476 | 0.7027138 |  |  | 793.001 | 7.47752 | 0.00304996 | 0.0897092 | 29.5029 | 29.4132 | -0.000909507 | -0.00796727 | 8.75202 | 8.75999 | 549.8176 | 0.304996 | 551.4945 | 0.003045318 | -0.0009099209 | -0.002135397 | 0.0001959774 | 0.4261131 |  |  | 397.0007 | 7.28353 | 0.00282401 | 0.0846534 | 30.061 | 29.9763 | -0.000863406 | -0.00788409 | 9.1235 | 9.13138 | 531.6445 | 0.282401 | 533.1459 | 0.00282003 | -0.0008637789 | -0.001956251 | 0.0001408861 | 0.4415481 |  |  | 793.001 | 12.5534 | 0.0373762 | 1.11487 | 30.9431 | 29.8282 | -0.0160682 | -0.145638 | 8.91808 | 9.06371 | 916.3064 | 3.73762 | 950.5545 | 0.03669464 | -0.01619869 | -0.02049595 | 0.03187454 | 0.7903364 |  |  | 793.001 | 7.117663 | 0.00285537 | 0.0817556 | 28.714 | 28.6323 | -0.000862029 | -0.00707581 | 8.20125 | 8.20832 | 522.8347 | 0.285537 | 524.3276 | 0.002851301 | -0.0008624008 | -0.0019889 | 0.0001356117 | 0.4336068 |  |  | 397.0007 | 8.036711 | 0.00319059 | 0.0953064 | 29.9664 | 29.8711 | -0.000995073 | -0.00875985 | 8.79447 | 8.80322 | 590.9347 | 0.319059 | 592.8201 | 0.003185511 | -0.0009955684 | -0.002189942 | 0.0002586144 | 0.4546094 |  |  | 397.0006 | 6.856429 | 0.0025385 | 0.076195 | 30.0919 | 30.0157 | -0.000771556 | -0.00696669 | 9.02243 | 9.02939 | 504.1492 | 0.25385 | 505.429 | 0.002535283 | -0.0007718538 | -0.00176343 | 8.421589e-05 | 0.4377004 |  |  | 793.001 | 7.363326 | 0.00282316 | 0.0829794 | 29.4753 | 29.3924 | -0.000851774 | -0.00649233 | 7.61563 | 7.62212 | 540.3404 | 0.282316 | 541.8658 | 0.002819182 | -0.000852137 | -0.001967045 | 0.0001223058 | 0.4332066 |  |  |  | 7.342772461 | 0.00348557 | 0.104703 | 301.438 | 300.391 | -0.000624436 | -0.00536538 | 8.587 | 859.237 | 539.9097 | 0.348557 | 541.7916 | 0.003479509 | -0.000624631 | -0.002854878 | 0.0002368561 | 0.2187943 |  |  |  | 7.363587891 | 0.0035064 | 0.10327 | 295.552 | 294.519 | -0.00106081 | -0.00945015 | 889.894 | 890.839 | 541.4403 | 0.35064 | 543.3388 | 0.003500267 | -0.001061373 | -0.002438894 | 0.0003085027 | 0.4351862 |  |  |  | 7.119435547 | 0.00370251 | 0.111604 | 302.544 | 301.428 | -0.000736614 | -0.00646085 | 876.455 | 877.101 | 523.4879 | 0.370251 | 525.4261 | 0.003695673 | -0.0007368854 | -0.002958787 | 0.000300155 | 0.2490498 |  |  |  | 7.2910527 | 0.00338167 | 0.102942 | 305.441 | 304.412 | -0.000776863 | -0.00685387 | 881.565 | 88.225 | 536.1068 | 0.338167 | 537.9198 | 0.003375965 | -0.0007771649 | -0.0025988 | 0.000248237 | 0.2990476 |  |  |  | 7.1106523 | 0.00350543 | 0.0994517 | 284.702 | 283.707 | -0.000776742 | -0.00668156 | 859.535 | 860.203 | 522.8421 | 0.350543 | 524.6749 | 0.0034993 | -0.0007770438 | -0.002722256 | 0.0002866009 | 0.2854411 |  |  |  | 7.210785156 | 0.00357165 | 0.104911 | 294.781 | 293.732 | -0.000802298 | -0.00693044 | 86.313 | 863.823 | 530.2048 | 0.357165 | 532.0985 | 0.003565287 | -0.00080262 | -0.002762667 | 0.0003074408 | 0.2905236 |  |  |  | 7.117730957 | 0.00337567 | 0.0998606 | 296.823 | 295.825 | -0.000790646 | -0.00691041 | 87.333 | 874.021 | 523.3626 | 0.337567 | 525.1293 | 0.003369985 | -0.0007909587 | -0.002579026 | 0.0002574298 | 0.3066889 |  |  |  | 7.315053711 | 0.00341792 | 0.100746 | 295.764 | 294.757 | -0.000734337 | -0.00649456 | 883.761 | 884.411 | 537.8716 | 0.341792 | 539.71 | 0.003412092 | -0.0007346068 | -0.002677485 | 0.0002822116 | 0.2743644 |  |  |  | 7.4314956 | 0.0035749 | 0.105792 | 296.987 | 295.929 | -0.000703275 | -0.00601573 | 854.787 | 855.388 | 546.4335 | 0.35749 | 548.3869 | 0.003568525 | -0.0007035224 | -0.002865003 | 0.0003026856 | 0.2455573 |  |  |  | 4.489987793 | 0.00172856 | 0.0502441 | 291173 | 29067 | -0.000538609 | -0.0046417 | 861329 |  | 330.1462 | 0.172856 | 330.7168 | 0.001727068 | -0.0005387541 | -0.001188314 | 3.883413e-06 | 0.453377 |  |  |  | 7.405121 | 0.00340663 | 0.102559 | 302083 | 301058 | -0.000828051 | -0.00726175 | 876243 | 876969 | 544.4942 | 0.340663 | 546.3491 | 0.003400841 | -0.000828394 | -0.002572447 | 0.000264043 | 0.3220257 |  |  |  | 7.417791504 | 0.00365587 | 0.109447 | 300469 | 299375 | -0.000963596 | -0.00861685 | 893377 | 894239 | 545.4258 | 0.365587 | 547.4199 | 0.003649204 | -0.0009640606 | -0.002685143 | 0.0002974863 | 0.3590351
133 | 400.0008 | 7.589589 | 0.00326777 | 0.0942533 | 28.9376 | 28.8433 | -0.000896456 | -0.0080747 | 8.99929 | 9.00736 | 562.1918 | 0.326777 | 564.0289 | 0.003262442 | -0.0008968581 | -0.002365584 | 0.0002171053 | 0.3791275 |  |  | 799.001 | 12.78415 | 0.0357467 | 1.05886 | 30.68 | 29.6211 | -0.0144126 | -0.126813 | 8.67199 | 8.79881 | 940.0108 | 3.57467 | 973.6131 | 0.03512262 | -0.01451747 | -0.02060515 | 0.0300603 | 0.7045556 |  |  | 799.001 | 7.54627 | 0.00309976 | 0.091174 | 29.5044 | 29.4132 | -0.000905345 | -0.00793081 | 8.75206 | 8.75999 | 554.8728 | 0.309976 | 556.5928 | 0.003094966 | -0.0009057551 | -0.002189211 | 0.0002192843 | 0.4137359 |  |  | 400.0007 | 7.355331 | 0.00286626 | 0.08592 | 30.0623 | 29.9763 | -0.000871859 | -0.00796128 | 9.12342 | 9.13138 | 536.8855 | 0.286626 | 538.4243 | 0.00286216 | -0.0008722393 | -0.001989921 | 0.000156491 | 0.4383286 |  |  | 799.001 | 12.58556 | 0.038225 | 1.14018 | 30.9684 | 29.8282 | -0.0164484 | -0.149084 | 8.91463 | 9.06371 | 918.6541 | 3.8225 | 953.7696 | 0.03751252 | -0.01658518 | -0.02092735 | 0.03267612 | 0.7925121 |  |  | 799.001 | 7.186309 | 0.0028898 | 0.0827416 | 28.715 | 28.6323 | -0.000896938 | -0.00736236 | 8.20096 | 8.20832 | 527.8772 | 0.28898 | 529.4027 | 0.002885633 | -0.0008973405 | -0.001988292 | 0.0001436573 | 0.4513122 |  |  | 400.0007 | 8.110114 | 0.00323068 | 0.0965038 | 29.9676 | 29.8711 | -0.00099897 | -0.00879416 | 8.79443 | 8.80322 | 596.3319 | 0.323068 | 598.2585 | 0.003225473 | -0.0009994693 | -0.002226003 | 0.0002717254 | 0.4489972 |  |  | 400.0006 | 6.92871 | 0.00257167 | 0.0771905 | 30.0929 | 30.0157 | -0.000770362 | -0.0069559 | 9.02244 | 9.02939 | 509.464 | 0.257167 | 510.7742 | 0.002568369 | -0.0007706589 | -0.00179771 | 9.137997e-05 | 0.4286892 |  |  | 799.001 | 7.431581 | 0.00286306 | 0.0841522 | 29.4765 | 29.3924 | -0.00084618 | -0.00644968 | 7.61567 | 7.62212 | 545.3491 | 0.286306 | 546.9105 | 0.002858969 | -0.0008465382 | -0.002012431 | 0.0001369854 | 0.4206545 |  |  |  | 7.410503418 | 0.00352269 | 0.105818 | 301.449 | 300.391 | -0.000636301 | -0.00546733 | 85.869 | 859.237 | 544.89 | 0.352269 | 546.8094 | 0.0035165 | -0.0006365035 | -0.002879996 | 0.0002438147 | 0.2210084 |  |  |  | 7.429118652 | 0.00354195 | 0.104317 | 295.562 | 294.519 | -0.00108791 | -0.00969149 | 88.987 | 890.839 | 546.2587 | 0.354195 | 548.1935 | 0.003535692 | -0.001088502 | -0.00244719 | 0.0003154093 | 0.4447968 |  |  |  | 7.184782227 | 0.0037428 | 0.112818 | 302.556 | 301.428 | -0.000749426 | -0.00657322 | 876.443 | 877.101 | 528.2928 | 0.37428 | 530.2701 | 0.003735813 | -0.000749707 | -0.002986106 | 0.0003089918 | 0.2510651 |  |  |  | 7.3587764 | 0.00342013 | 0.104113 | 305.453 | 304.412 | -0.000800172 | -0.00705952 | 881.544 | 88.225 | 541.0865 | 0.342013 | 542.9371 | 0.003414295 | -0.0008004923 | -0.002613802 | 0.0002573934 | 0.3062559 |  |  |  | 7.1749736 | 0.00354137 | 0.100471 | 284.712 | 283.707 | -0.000788183 | -0.00677998 | 859.525 | 860.203 | 527.5716 | 0.354137 | 529.4399 | 0.003535114 | -0.0007884938 | -0.00274662 | 0.0002932373 | 0.2870778 |  |  |  | 7.275150391 | 0.00361835 | 0.106282 | 294.794 | 293.732 | -0.000819271 | -0.00707705 | 863.115 | 863.823 | 534.9375 | 0.361835 | 536.8731 | 0.00361182 | -0.0008196068 | -0.002792213 | 0.0003247402 | 0.2935331 |  |  |  | 7.184046875 | 0.00341715 | 0.101088 | 296.836 | 295.825 | -0.000807047 | -0.00705376 | 873.315 | 874.021 | 528.2387 | 0.341715 | 530.0438 | 0.003411325 | -0.0008073728 | -0.002603952 | 0.0002696398 | 0.3100567 |  |  |  | 7.380956055 | 0.0034525 | 0.101765 | 295.774 | 294.757 | -0.000760911 | -0.00672958 | 883.738 | 884.411 | 542.7174 | 0.34525 | 544.5911 | 0.003446554 | -0.0007612006 | -0.002685353 | 0.0002883668 | 0.2834639 |  |  |  | 7.4979766 | 0.00362875 | 0.107385 | 297.003 | 295.929 | -0.000706604 | -0.00604421 | 854.784 | 855.388 | 551.3218 | 0.362875 | 553.3224 | 0.003622182 | -0.0007068538 | -0.002915328 | 0.0003269498 | 0.2424611 |  |  |  | 4.533925781 | 0.00174923 | 0.0508448 | 291179 | 29067 | -0.000547408 | -0.00471752 | 861321 |  | 333.3769 | 0.174923 | 333.96 | 0.001747702 | -0.0005475579 | -0.001200144 | 7.618942e-06 | 0.4562435 |  |  |  | 7.471648 | 0.00344396 | 0.103683 | 302094 | 301058 | -0.000823086 | -0.00721821 | 876247 | 876969 | 549.3859 | 0.344396 | 551.2779 | 0.003438043 | -0.0008234249 | -0.002614618 | 0.000272947 | 0.3149312 |  |  |  | 7.483901367 | 0.00369449 | 0.110604 | 300481 | 299375 | -0.000977023 | -0.00873692 | 893365 | 894239 | 550.2869 | 0.369449 | 552.3199 | 0.003687682 | -0.0009775006 | -0.002710182 | 0.0003059631 | 0.3606772
134 | 403.0008 | 7.661213 | 0.00331304 | 0.095559 | 28.9389 | 28.8433 | -0.000911299 | -0.00820841 | 8.99916 | 9.00736 | 567.4973 | 0.331304 | 569.3774 | 0.003307564 | -0.0009117145 | -0.002395849 | 0.0002333489 | 0.3805391 |  |  | 805.001 | 12.8181 | 0.0365799 | 1.08354 | 30.7046 | 29.6211 | -0.0147472 | -0.129758 | 8.66905 | 8.79881 | 942.5072 | 3.65799 | 976.984 | 0.03592674 | -0.01485702 | -0.02106972 | 0.03084689 | 0.7051363 |  |  | 805.001 | 7.614369 | 0.00314188 | 0.0924128 | 29.5056 | 29.4132 | -0.000926949 | -0.00812006 | 8.75187 | 8.75999 | 559.8801 | 0.314188 | 561.6392 | 0.003136955 | -0.0009273789 | -0.002209576 | 0.0002352006 | 0.419709 |  |  | 403.0007 | 7.42674 | 0.00290919 | 0.087207 | 30.0636 | 29.9763 | -0.000897887 | -0.00819895 | 9.12319 | 9.13138 | 542.0978 | 0.290919 | 543.6749 | 0.002904966 | -0.0008982903 | -0.002006676 | 0.0001729128 | 0.4476509 |  |  | 805.001 | 12.61659 | 0.0390731 | 1.16548 | 30.9937 | 29.8282 | -0.0168071 | -0.152335 | 8.91138 | 9.06371 | 920.9191 | 3.90731 | 956.9023 | 0.03832907 | -0.01694994 | -0.02137912 | 0.03347678 | 0.7928268 |  |  | 805.001 | 7.254426 | 0.00293366 | 0.0839974 | 28.7163 | 28.6323 | -0.000905421 | -0.00743199 | 8.20089 | 8.20832 | 532.8808 | 0.293366 | 534.4441 | 0.002929365 | -0.0009058311 | -0.002023534 | 0.0001612786 | 0.4476481 |  |  | 403.0007 | 8.182973 | 0.00327867 | 0.0979374 | 29.969 | 29.8711 | -0.00101671 | -0.00895033 | 8.79427 | 8.80322 | 601.6892 | 0.327867 | 603.6619 | 0.003273307 | -0.001017227 | -0.00225608 | 0.0002928817 | 0.4508827 |  |  | 403.0007 | 7.000140625 | 0.00260191 | 0.0780981 | 30.0938 | 30.0157 | -0.000795082 | -0.00717911 | 9.02221 | 9.02939 | 514.7162 | 0.260191 | 516.0555 | 0.002598531 | -0.0007953982 | -0.001803133 | 9.593044e-05 | 0.4411202 |  |  | 805.001 | 7.500573 | 0.00289367 | 0.0850519 | 29.4774 | 29.3924 | -0.000874199 | -0.00666325 | 7.61546 | 7.62212 | 550.4119 | 0.289367 | 552.0046 | 0.002889491 | -0.0008745813 | -0.00201491 | 0.000142154 | 0.4340548 |  |  |  | 7.478883301 | 0.00356116 | 0.106974 | 301.461 | 300.391 | -0.000638909 | -0.00548974 | 858.688 | 859.237 | 549.9179 | 0.356116 | 551.8762 | 0.003554834 | -0.0006391132 | -0.002915721 | 0.0002518238 | 0.2191956 |  |  |  | 7.495179199 | 0.00359392 | 0.105848 | 295.578 | 294.519 | -0.00110908 | -0.00988011 | 889.851 | 890.839 | 551.1161 | 0.359392 | 553.0968 | 0.003587477 | -0.001109695 | -0.002477782 | 0.0003383912 | 0.4478584 |  |  |  | 7.249529785 | 0.00378159 | 0.113987 | 302.567 | 301.428 | -0.000758249 | -0.00665061 | 876.436 | 877.101 | 533.0537 | 0.378159 | 535.0695 | 0.003774458 | -0.0007585366 | -0.003015921 | 0.0003166211 | 0.2515108 |  |  |  | 7.4250078 | 0.00346726 | 0.105547 | 305.467 | 304.412 | -0.000804607 | -0.00709865 | 88.154 | 88.225 | 545.9565 | 0.346726 | 547.8494 | 0.003461263 | -0.0008049309 | -0.002656332 | 0.0002757989 | 0.3030234 |  |  |  | 7.2392539 | 0.00358556 | 0.101725 | 284.724 | 283.707 | -0.000793524 | -0.00682592 | 859.521 | 860.203 | 532.2981 | 0.358556 | 534.2067 | 0.003579147 | -0.000793839 | -0.002785308 | 0.0003080825 | 0.2850094 |  |  |  | 7.338893066 | 0.00365492 | 0.107357 | 294.805 | 293.732 | -0.000831966 | -0.00718671 | 863.104 | 863.823 | 539.6245 | 0.365492 | 541.5968 | 0.003648257 | -0.0008323123 | -0.002815945 | 0.0003322565 | 0.2955712 |  |  |  | 7.250213867 | 0.00347156 | 0.102697 | 296.852 | 295.825 | -0.000805375 | -0.00703914 | 873.317 | 874.021 | 533.104 | 0.347156 | 534.9547 | 0.003465548 | -0.0008056995 | -0.002659849 | 0.0002947554 | 0.3029118 |  |  |  | 7.44780957 | 0.00348545 | 0.102736 | 295.784 | 294.757 | -0.000768993 | -0.00680105 | 883.731 | 884.411 | 547.6331 | 0.348545 | 549.5418 | 0.00347939 | -0.0007692888 | -0.002710101 | 0.0002924928 | 0.2838598 |  |  |  | 7.5655093 | 0.00366318 | 0.108404 | 297.013 | 295.929 | -0.000735535 | -0.00629168 | 854.759 | 855.388 | 556.2874 | 0.366318 | 558.3252 | 0.003656487 | -0.0007358056 | -0.002920681 | 0.0003314612 | 0.2519295 |  |  |  | 4.577571777 | 0.00175781 | 0.0510943 | 291181 | 29067 | -0.000565637 | -0.00487462 | 861305 |  | 336.5862 | 0.175781 | 337.1778 | 0.001756267 | -0.000565797 | -0.00119047 | -5.820937e-07 | 0.475272 |  |  |  | 7.539137 | 0.0034904 | 0.105081 | 302108 | 301058 | -0.000844124 | -0.00740271 | 876229 | 876969 | 554.3483 | 0.34904 | 556.2832 | 0.003484323 | -0.0008444805 | -0.002639842 | 0.0002904895 | 0.3198981 |  |  |  | 7.55065625 | 0.00374237 | 0.112037 | 300495 | 299375 | -0.000993475 | -0.00888404 | 89335 | 894239 | 555.1953125 | 0.374237 | 557.2731 | 0.003735385 | -0.0009939688 | -0.002741416 | 0.0003233387 | 0.362575
135 | 406.0008 | 7.734046 | 0.0033564 | 0.0968098 | 28.9401 | 28.8433 | -0.000930379 | -0.00838026 | 8.99898 | 9.00736 | 572.8923 | 0.33564 | 574.8151 | 0.00335078 | -0.0009308121 | -0.002419968 | 0.0002472049 | 0.3846382 |  |  | 811.001 | 12.84924 | 0.0374247 | 1.10856 | 30.7297 | 29.6211 | -0.0150877 | -0.132754 | 8.66605 | 8.79881 | 944.7969 | 3.74247 | 980.1557 | 0.03674139 | -0.01520268 | -0.02153871 | 0.03164505 | 0.7058303 |  |  | 811.001 | 7.682192 | 0.00318239 | 0.0936045 | 29.5068 | 29.4132 | -0.000948662 | -0.00831026 | 8.75168 | 8.75999 | 564.867 | 0.318239 | 566.6647 | 0.003177337 | -0.0009491123 | -0.002228225 | 0.0002496184 | 0.42595 |  |  | 406.0007 | 7.498493 | 0.00294844 | 0.0883834 | 30.0647 | 29.9763 | -0.000900978 | -0.00822718 | 9.12316 | 9.13138 | 547.3353 | 0.294844 | 548.949 | 0.002944102 | -0.0009013841 | -0.002042718 | 0.0001855445 | 0.4412671 |  |  | 811.001 | 12.64986 | 0.0399157 | 1.19061 | 31.0188 | 29.8282 | -0.0172 | -0.155895 | 8.90782 | 9.06371 | 923.3473 | 3.99157 | 960.2034 | 0.03913965 | -0.01734964 | -0.02179001 | 0.03427062 | 0.7962197 |  |  | 811.001 | 7.323559 | 0.00296859 | 0.0849973 | 28.7173 | 28.6323 | -0.000929293 | -0.00762794 | 8.2007 | 8.20832 | 537.959 | 0.296859 | 539.556 | 0.002964192 | -0.0009297251 | -0.002034467 | 0.0001696292 | 0.456987 |  |  | 406.0007 | 8.256489 | 0.0033294 | 0.0994528 | 29.9705 | 29.8711 | -0.00102504 | -0.0090237 | 8.7942 | 8.80322 | 607.0948 | 0.33294 | 609.1161 | 0.00332387 | -0.001025566 | -0.002298304 | 0.0003165162 | 0.4462272 |  |  | 406.0007 | 7.071419 | 0.00264206 | 0.0793033 | 30.095 | 30.0157 | -0.000793373 | -0.00716368 | 9.02223 | 9.02939 | 519.9573 | 0.264206 | 521.3311 | 0.002638576 | -0.0007936879 | -0.001844888 | 0.0001103915 | 0.4302093 |  |  | 811.001 | 7.57025 | 0.00293918 | 0.0863895 | 29.4788 | 29.3924 | -0.000872817 | -0.00665272 | 7.61547 | 7.62212 | 555.525 | 0.293918 | 557.1577 | 0.002934869 | -0.0008731981 | -0.002061671 | 0.0001618843 | 0.423539 |  |  |  | 7.547606934 | 0.00359914 | 0.108115 | 301.472 | 300.391 | -0.000665963 | -0.0057222 | 858.664 | 859.237 | 554.9711 | 0.359914 | 556.9685 | 0.003592679 | -0.0006661849 | -0.002926494 | 0.0002591907 | 0.2276393 |  |  |  | 7.561359863 | 0.0036357 | 0.107078 | 29.559 | 294.519 | -0.00111458 | -0.00992914 | 889.846 | 890.839 | 555.9823 | 0.36357 | 558.0037 | 0.003629107 | -0.001115202 | -0.002513905 | 0.0003511956 | 0.4436132 |  |  |  | 7.314121582 | 0.0038248 | 0.11529 | 30.258 | 301.428 | -0.000780376 | -0.00684469 | 876.416 | 877.101 | 537.8030575 | 0.38248 | 539.86 | 0.003817504 | -0.0007806807 | -0.003036823 | 0.0003287086 | 0.2570715 |  |  |  | 7.490665 | 0.00352197 | 0.107213 | 305.484 | 304.412 | -0.000823264 | -0.00726325 | 881.524 | 88.225 | 550.7842 | 0.352197 | 552.724 | 0.003515782 | -0.0008236031 | -0.002692179 | 0.0003019751 | 0.3059243 |  |  |  | 7.3044971 | 0.00362982 | 0.102981 | 284.737 | 283.707 | -0.000818303 | -0.00703907 | 859.499 | 860.203 | 537.095375 | 0.362982 | 539.0449 | 0.003623248 | -0.000818638 | -0.00280461 | 0.0003225576 | 0.2918901 |  |  |  | 7.404004883 | 0.00370809 | 0.108918 | 294.821 | 293.732 | -0.000827477 | -0.00714793 | 863.108 | 863.823 | 544.4121 | 0.370809 | 546.4309 | 0.003701232 | -0.0008278195 | -0.002873412 | 0.0003556342 | 0.2880963 |  |  |  | 7.317460938 | 0.00350036 | 0.103549 | 29.686 | 295.825 | -0.000830807 | -0.00726142 | 873.294 | 874.021 | 538.0486 | 0.350036 | 539.932 | 0.003494248 | -0.0008311523 | -0.002663096 | 0.0002939538 | 0.3121001 |  |  |  | 7.516447754 | 0.00352758 | 0.103978 | 295.797 | 294.757 | -0.000775767 | -0.00686096 | 883.725 | 884.411 | 552.68 | 0.352758 | 554.6296 | 0.003521373 | -0.0007760681 | -0.002745305 | 0.0003049704 | 0.2826892 |  |  |  | 7.6331826 | 0.00370443 | 0.109625 | 297.025 | 295.929 | -0.000737026 | -0.00630443 | 854.758 | 855.388 | 561.2634 | 0.370443 | 563.3426 | 0.003697585 | -0.0007372977 | -0.002960288 | 0.0003426797 | 0.2490629 |  |  |  | 4.621024414 | 0.00177837 | 0.051692 | 291187 | 29067 | -0.000557041 | -0.00480054 | 861313 |  | 339.7812 | 0.177837 | 340.3855 | 0.001776791 | -0.0005571962 | -0.001219594 | 3.228316e-06 | 0.4568701 |  |  |  | 7.607155 | 0.00353199 | 0.106333 | 302121 | 301058 | -0.000864019 | -0.00757718 | 876211 | 876969 | 559.3496 | 0.353199 | 561.3252 | 0.003525767 | -0.0008643925 | -0.002661375 | 0.0003029857 | 0.3247917 |  |  |  | 7.61867041 | 0.00378104 | 0.113195 | 300507 | 299375 | -0.00100913 | -0.00902406 | 893336 | 894239 | 560.1964 | 0.378104 | 562.3145 | 0.00377391 | -0.00100964 | -0.00276427 | 0.0003309964 | 0.3652463
136 | 409.0008 | 7.806413 | 0.00340302 | 0.0981544 | 28.9415 | 28.8433 | -0.000930501 | -0.00838136 | 8.99898 | 9.00736 | 578.2528 | 0.340302 | 580.2206 | 0.003397243 | -0.0009309342 | -0.002466309 | 0.0002644823 | 0.3774605 |  |  | 817.001 | 12.87996 | 0.0382782 | 1.13384 | 30.7549 | 29.6211 | -0.0154412 | -0.135864 | 8.66294 | 8.79881 | 947.0557 | 3.82782 | 983.3073 | 0.03756376 | -0.01556166 | -0.02200211 | 0.03245104 | 0.7072803 |  |  | 817.001 | 7.750727 | 0.00322806 | 0.0949478 | 29.5082 | 29.4132 | -0.000964086 | -0.00844538 | 8.75154 | 8.75999 | 569.9064 | 0.322806 | 571.7461 | 0.003222861 | -0.000964551 | -0.00225831 | 0.0002688888 | 0.4271119 |  |  | 409.0007 | 7.570873 | 0.00299486 | 0.0897749 | 30.0661 | 29.9763 | -0.000920737 | -0.0084076 | 9.12298 | 9.13138 | 552.6185 | 0.299486 | 554.2735 | 0.002990384 | -0.0009211611 | -0.002069223 | 0.0002050707 | 0.4451724 |  |  | 817.001 | 12.68114 | 0.0407544 | 1.21563 | 31.0438 | 29.8282 | -0.0175607 | -0.159165 | 8.90455 | 9.06371 | 925.6303 | 4.07544 | 963.3538 | 0.03994583 | -0.01771672 | -0.02222912 | 0.03506083 | 0.7970051 |  |  | 817.001 | 7.392635 | 0.00301262 | 0.0862582 | 28.7185 | 28.6323 | -0.000937277 | -0.00769347 | 8.20063 | 8.20832 | 543.033 | 0.301262 | 544.669 | 0.003008091 | -0.0009377165 | -0.002070375 | 0.0001870459 | 0.4529212 |  |  | 409.0007 | 8.329275 | 0.00337471 | 0.100806 | 29.9719 | 29.8711 | -0.00106605 | -0.00938472 | 8.79384 | 8.80322 | 612.4467 | 0.337471 | 614.5135 | 0.003369028 | -0.001066619 | -0.00230241 | 0.0003350261 | 0.4632619 |  |  | 409.0007 | 7.143159 | 0.00267429 | 0.0802706 | 30.096 | 30.0157 | -0.0008117 | -0.00732916 | 9.02207 | 9.02939 | 525.2323 | 0.267429 | 526.6369 | 0.00267072 | -0.0008120296 | -0.001858691 | 0.0001168057 | 0.4368826 |  |  | 817.001 | 7.640618 | 0.00296501 | 0.0871487 | 29.4795 | 29.3924 | -0.000892235 | -0.00680073 | 7.61532 | 7.62212 | 560.6888 | 0.296501 | 562.3512 | 0.002960623 | -0.0008926333 | -0.00206799 | 0.0001617901 | 0.431643 |  |  |  | 7.615498047 | 0.0036447 | 0.109483 | 301.486 | 300.391 | -0.000659971 | -0.00567071 | 85.867 | 859.237 | 559.9631 | 0.36447 | 562.004 | 0.003638074 | -0.0006601889 | -0.002977885 | 0.0002744487 | 0.2216972 |  |  |  | 7.627074707 | 0.00369226 | 0.108744 | 295.607 | 294.519 | -0.00113724 | -0.0101309 | 889.826 | 890.839 | 560.8143 | 0.369226 | 562.885 | 0.00368546 | -0.001137887 | -0.002547573 | 0.0003788748 | 0.4466553 |  |  |  | 7.379598145 | 0.00386774 | 0.116584 | 302.593 | 301.428 | -0.000793977 | -0.00696397 | 876.404 | 877.101 | 542.6175 | 0.386774 | 544.7162 | 0.00386028 | -0.0007942924 | -0.003065987 | 0.0003401015 | 0.2590658 |  |  |  | 7.5569648 | 0.00355219 | 0.108133 | 305.493 | 304.412 | -0.000831296 | -0.00733411 | 881.517 | 88.225 | 555.6592 | 0.355219 | 557.633 | 0.003545896 | -0.0008316417 | -0.002714254 | 0.0003035455 | 0.3063979 |  |  |  | 7.3705688 | 0.00368777 | 0.104625 | 284.753 | 283.707 | -0.000813726 | -0.0069997 | 859.503 | 860.203 | 541.9536 | 0.368777 | 543.9522 | 0.003680987 | -0.0008140573 | -0.00286693 | 0.0003502482 | 0.2839474 |  |  |  | 7.469379395 | 0.00374059 | 0.109873 | 29.483 | 293.732 | -0.000862627 | -0.00745157 | 863.078 | 863.823 | 549.2191 | 0.374059 | 551.2735 | 0.003733611 | -0.0008629993 | -0.002870612 | 0.0003583639 | 0.3006325 |  |  |  | 7.385913086 | 0.00354131 | 0.104761 | 296.872 | 295.825 | -0.00084094 | -0.00734999 | 873.286 | 874.021 | 543.0818 | 0.354131 | 545.0051 | 0.003535054 | -0.0008412938 | -0.002693761 | 0.0003046907 | 0.312312 |  |  |  | 7.584916992 | 0.0035699 | 0.105225 | 295.809 | 294.757 | -0.0007954 | -0.0070346 | 883.707 | 884.411 | 557.7145 | 0.35699 | 559.7055 | 0.003563543 | -0.0007957165 | -0.002767827 | 0.0003177049 | 0.2874878 |  |  |  | 7.7021841 | 0.0037507 | 0.110994 | 297.039 | 295.929 | -0.000762113 | -0.00651903 | 854.736 | 855.388 | 566.3371 | 0.37507 | 568.4612 | 0.003743684 | -0.0007624036 | -0.00298128 | 0.0003582945 | 0.2557303 |  |  |  | 4.664804199 | 0.00179569 | 0.0521955 | 291192 | 29067 | -0.000572181 | -0.00493101 | 8613 |  | 343.0003 | 0.179569 | 343.6162 | 0.00179408 | -0.0005723448 | -0.001221735 | 3.68366e-06 | 0.4684689 |  |  |  | 7.674176 | 0.00356678 | 0.107381 | 302131 | 301058 | -0.000871827 | -0.00764565 | 876205 | 876969 | 564.2776 | 0.356678 | 566.2903 | 0.003560434 | -0.0008722073 | -0.002688227 | 0.0003091464 | 0.3244545 |  |  |  | 7.686569336 | 0.00382839 | 0.114613 | 300521 | 299375 | -0.00101885 | -0.00911093 | 893328 | 894239 | 565.1889 | 0.382839 | 567.3527 | 0.00382108 | -0.001019369 | -0.002801711 | 0.0003473192 | 0.3638382
137 | 412.0008 | 7.880308 | 0.00345246 | 0.0995805 | 28.9429 | 28.8433 | -0.00095134 | -0.00856907 | 8.99879 | 9.00736 | 583.7265 | 0.345246 | 585.7418 | 0.003446514 | -0.0009517928 | -0.002494721 | 0.0002839433 | 0.3815227 |  |  | 823.001 | 12.91251 | 0.0391233 | 1.15888 | 30.78 | 29.6211 | -0.0157909 | -0.138941 | 8.65986 | 8.79881 | 949.4495 | 3.91233 | 986.5951 | 0.03837738 | -0.0159169 | -0.02246047 | 0.03324756 | 0.7086629 |  |  | 823.001 | 7.81894 | 0.00328205 | 0.0965357 | 29.5098 | 29.4132 | -0.000981597 | -0.00859878 | 8.75139 | 8.75999 | 574.9221 | 0.328205 | 576.809 | 0.003276676 | -0.0009820791 | -0.002294597 | 0.0002965457 | 0.4279964 |  |  | 411.9991 | 7.643963 | 0.00303672 | 0.0910297 | 30.0674 | 29.9763 | -0.000940319 | -0.00858642 | 9.1228 | 9.13138 | 557.9535 | 0.303672 | 559.6478 | 0.003032118 | -0.0009407614 | -0.002091357 | 0.0002197979 | 0.449833 |  |  | 823.001 | 12.71347 | 0.0416131 | 1.24125 | 31.0695 | 29.8282 | -0.0179445 | -0.162644 | 8.90107 | 9.06371 | 927.9907 | 4.16131 | 966.6073 | 0.04077057 | -0.01810745 | -0.02266311 | 0.03586907 | 0.7989835 |  |  | 823.001 | 7.461577 | 0.00304741 | 0.0872541 | 28.7195 | 28.6323 | -0.000958208 | -0.00786528 | 8.20046 | 8.20832 | 548.0973 | 0.304741 | 549.7675 | 0.003042776 | -0.0009586674 | -0.002084109 | 0.0001953235 | 0.4599891 |  |  | 412.0008 | 8.401142 | 0.00342461 | 0.102297 | 29.9734 | 29.8711 | -0.00107959 | -0.00950387 | 8.79372 | 8.80322 | 617.731 | 0.342461 | 619.8465 | 0.003418759 | -0.001080173 | -0.002338586 | 0.000358427 | 0.4618915 |  |  | 412.0007 | 7.215032 | 0.00271943 | 0.0816255 | 30.0973 | 30.0157 | -0.000825624 | -0.00745489 | 9.02194 | 9.02939 | 530.5171 | 0.271943 | 531.9598 | 0.002715739 | -0.000825965 | -0.001889774 | 0.0001360109 | 0.4370708 |  |  | 823.001 | 7.70965 | 0.00300475 | 0.0883168 | 29.4807 | 29.3924 | -0.000910304 | -0.00693845 | 7.61518 | 7.62212 | 565.7545 | 0.300475 | 567.4545 | 0.003000245 | -0.0009107186 | -0.002089526 | 0.0001760129 | 0.4358493 |  |  |  | 7.682592285 | 0.00368353 | 0.11065 | 301.497 | 300.391 | -0.000674486 | -0.00579543 | 858.657 | 859.237 | 564.8965 | 0.368353 | 566.9773 | 0.003676762 | -0.0006747136 | -0.003002049 | 0.0002833714 | 0.224751 |  |  |  | 7.69251123 | 0.00373312 | 0.109948 | 295.619 | 294.519 | -0.00113752 | -0.0101335 | 889.826 | 890.839 | 565.6258 | 0.373312 | 567.7374 | 0.003726169 | -0.001138167 | -0.002588002 | 0.0003910791 | 0.4397862 |  |  |  | 7.446155273 | 0.0039124 | 0.117931 | 302.607 | 301.428 | -0.000803531 | -0.00704778 | 876.396 | 877.101 | 547.5114 | 0.39124 | 549.6535 | 0.003904766 | -0.000803854 | -0.003100912 | 0.0003526817 | 0.2592314 |  |  |  | 7.6223652 | 0.00359084 | 0.109309 | 305.505 | 304.412 | -0.000834585 | -0.00736313 | 881.514 | 88.225 | 560.468 | 0.359084 | 562.4806 | 0.003584408 | -0.0008349335 | -0.002749475 | 0.0003138717 | 0.3036702 |  |  |  | 7.4362656 | 0.00371802 | 0.105483 | 284.762 | 283.707 | -0.000846576 | -0.00728228 | 859.475 | 860.203 | 546.7842 | 0.371802 | 548.8172 | 0.003711125 | -0.0008469345 | -0.002864191 | 0.0003505971 | 0.2956977 |  |  |  | 7.535364746 | 0.00378758 | 0.111253 | 294.844 | 293.732 | -0.000871955 | -0.00753215 | 86.307 | 863.823 | 554.0709 | 0.378758 | 556.1695 | 0.003780425 | -0.0008723354 | -0.00290809 | 0.000375201 | 0.2999685 |  |  |  | 7.453936035 | 0.00357985 | 0.105901 | 296.884 | 295.825 | -0.000840572 | -0.00734677 | 873.286 | 874.021 | 548.0835 | 0.357985 | 550.0456 | 0.003573458 | -0.0008409255 | -0.002732532 | 0.0003132177 | 0.3077459 |  |  |  | 7.652594727 | 0.00361378 | 0.106519 | 295.822 | 294.757 | -0.000809439 | -0.00715877 | 883.695 | 884.411 | 562.6908 | 0.361378 | 564.7242 | 0.003607266 | -0.0008097668 | -0.002797499 | 0.0003323231 | 0.2894609 |  |  |  | 7.7698418 | 0.00379146 | 0.1122 | 297.051 | 295.929 | -0.000766047 | -0.00655267 | 854.733 | 855.388 | 571.3119 | 0.379146 | 573.478 | 0.003784291 | -0.0007663406 | -0.00301795 | 0.0003690247 | 0.2539275 |  |  |  | 4.708751953 | 0.00181715 | 0.0528191 | 291199 | 29067 | -0.000577795 | -0.0049794 | 861295 |  | 346.2318 | 0.181715 | 346.8609 | 0.001815501 | -0.000577962 | -0.001237539 | 8.198686e-06 | 0.4670253 |  |  |  | 7.740842 | 0.00361137 | 0.108723 | 302145 | 301058 | -0.000882745 | -0.0077414 | 876195 | 876969 | 569.1796 | 0.361137 | 571.2351 | 0.003604865 | -0.0008831348 | -0.00272173 | 0.0003251871 | 0.3244756 |  |  |  | 7.754146973 | 0.00387274 | 0.11594 | 300534 | 299375 | -0.00104946 | -0.00938471 | 8933 | 894239 | 570.1579 | 0.387274 | 572.3659 | 0.00386526 | -0.001050011 | -0.002815249 | 0.0003608042 | 0.3729727
138 | 415.0008 | 7.953724 | 0.00350157 | 0.100997 | 28.9443 | 28.8433 | -0.000971083 | -0.0087469 | 8.99862 | 9.00736 | 589.1647 | 0.350157 | 591.2278 | 0.003495454 | -0.0009715548 | -0.002523899 | 0.0003032629 | 0.384942 |  |  | 829.001 | 12.94429 | 0.0399682 | 1.1839 | 30.805 | 29.6211 | -0.0161485 | -0.142087 | 8.65672 | 8.79881 | 951.7857 | 3.99682 | 989.8269 | 0.03919014 | -0.01628031 | -0.02290983 | 0.03404351 | 0.7106255 |  |  | 829.001 | 7.888167 | 0.00332374 | 0.097762 | 29.511 | 29.4132 | -0.000984715 | -0.00862609 | 8.75136 | 8.75999 | 580.0123 | 0.332374 | 581.9401 | 0.003318229 | -0.0009852002 | -0.002333028 | 0.0003115885 | 0.4222838 |  |  | 415.0007 | 7.715778 | 0.00307803 | 0.0922683 | 30.0686 | 29.9763 | -0.000940173 | -0.00858508 | 9.1228 | 9.13138 | 563.1955 | 0.307803 | 564.929 | 0.003073303 | -0.0009406152 | -0.002132687 | 0.0002344433 | 0.441047 |  |  | 829.001 | 12.74345 | 0.0424723 | 1.26687 | 31.0951 | 29.8282 | -0.018347 | -0.166292 | 8.89742 | 9.06371 | 930.1789 | 4.24723 | 969.6857 | 0.0415951 | -0.01851739 | -0.02307771 | 0.03667799 | 0.802393 |  |  | 829.001 | 7.530721 | 0.00309627 | 0.0886533 | 28.7209 | 28.6323 | -0.000974428 | -0.00799842 | 8.20033 | 8.20832 | 553.1763 | 0.309627 | 554.8891 | 0.003091486 | -0.0009749031 | -0.002116583 | 0.0002175076 | 0.4606023 |  |  | 415.0008 | 8.47283 | 0.00347566 | 0.103822 | 29.9749 | 29.8711 | -0.00108846 | -0.00958193 | 8.79364 | 8.80322 | 623.0022 | 0.347566 | 625.1676 | 0.003469634 | -0.001089053 | -0.002380581 | 0.0003830301 | 0.4574735 |  |  | 415.0007 | 7.287976 | 0.00275373 | 0.0826553 | 30.0984 | 30.0157 | -0.000836833 | -0.0075561 | 9.02184 | 9.02939 | 535.8806 | 0.275373 | 537.3562 | 0.002749945 | -0.0008371833 | -0.001912762 | 0.0001440474 | 0.4376829 |  |  | 829.001 | 7.779812 | 0.00304677 | 0.0895519 | 29.4819 | 29.3924 | -0.000935937 | -0.00713382 | 7.61499 | 7.62212 | 570.9032 | 0.304677 | 572.6426 | 0.003042138 | -0.0009363753 | -0.002105763 | 0.0001920846 | 0.4446727 |  |  |  | 7.750173828 | 0.00372902 | 0.112016 | 301.511 | 300.391 | -0.000686107 | -0.00589528 | 858.647 | 859.237 | 569.8657 | 0.372902 | 571.9908 | 0.003722084 | -0.0006863425 | -0.003035742 | 0.0002986876 | 0.2260872 |  |  |  | 7.757412109 | 0.00378274 | 0.111409 | 295.633 | 294.519 | -0.00116293 | -0.0103598 | 889.803 | 890.839 | 570.3979 | 0.378274 | 572.5556 | 0.003775603 | -0.001163607 | -0.002611997 | 0.0004122092 | 0.4454855 |  |  |  | 7.512665527 | 0.00395779 | 0.119299 | 302.621 | 301.428 | -0.000803084 | -0.00704385 | 876.396 | 877.101 | 552.4019 | 0.395779 | 554.5882 | 0.003949979 | -0.0008034066 | -0.003146572 | 0.000366004 | 0.2553276 |  |  |  | 7.6878501 | 0.00363659 | 0.110702 | 305.519 | 304.412 | -0.000843031 | -0.00743764 | 881.506 | 88.225 | 565.2831 | 0.363659 | 567.3388 | 0.003629994 | -0.0008433866 | -0.002786607 | 0.0003312089 | 0.3026572 |  |  |  | 7.5013535 | 0.00376202 | 0.106731 | 284.774 | 283.707 | -0.000864921 | -0.00744008 | 859.459 | 860.203 | 551.5701 | 0.376202 | 553.6451 | 0.003754961 | -0.0008652953 | -0.002889666 | 0.0003648706 | 0.2994447 |  |  |  | 7.600787109 | 0.00382081 | 0.112229 | 294.854 | 293.732 | -0.000894116 | -0.00772358 | 863.051 | 863.823 | 558.8814 | 0.382081 | 561.0168 | 0.003813529 | -0.000894516 | -0.002919013 | 0.000378627 | 0.3064446 |  |  |  | 7.522040039 | 0.00362374 | 0.107199 | 296.897 | 295.825 | -0.000868922 | -0.00759456 | 873.261 | 874.021 | 553.0912 | 0.362374 | 555.0954 | 0.00361719 | -0.0008692997 | -0.00274789 | 0.0003270186 | 0.3163517 |  |  |  | 7.720041504 | 0.00365169 | 0.107636 | 295.833 | 294.757 | -0.00082265 | -0.00727561 | 883.683 | 884.411 | 567.6501 | 0.365169 | 569.723 | 0.003645039 | -0.0008229886 | -0.00282205 | 0.0003411071 | 0.2916279 |  |  |  | 7.8366597 | 0.00384114 | 0.11367 | 297.066 | 295.929 | -0.00078293 | -0.00669709 | 854.719 | 855.388 | 576.225 | 0.384114 | 578.4383 | 0.003833782 | -0.0007832366 | -0.003050545 | 0.0003889752 | 0.256753 |  |  |  | 4.753026367 | 0.00183222 | 0.0532572 | 291203 | 29067 | -0.000595307 | -0.00513032 | 86128 |  | 349.4872 | 0.183222 | 350.1276 | 0.001830544 | -0.0005954843 | -0.001235059 | 6.220493e-06 | 0.4821504 |  |  |  | 7.807388 | 0.0036507 | 0.109907 | 302157 | 301058 | -0.00089112 | -0.00781485 | 876188 | 876969 | 574.0726 | 0.36507 | 576.1684 | 0.003644052 | -0.0008915173 | -0.002752535 | 0.0003360506 | 0.3238895 |  |  |  | 7.820944336 | 0.00391449 | 0.11719 | 300547 | 299375 | -0.00106427 | -0.00951715 | 893287 | 894239 | 575.0694 | 0.391449 | 577.3205 | 0.003906848 | -0.001064837 | -0.002842012 | 0.0003720565 | 0.3746771
139 | 418.0008 | 8.027261 | 0.00354795 | 0.102335 | 28.9457 | 28.8433 | -0.000996946 | -0.00897985 | 8.99838 | 9.00736 | 594.6119 | 0.354795 | 596.7216 | 0.003541671 | -0.0009974433 | -0.002544228 | 0.0003198174 | 0.3920417 |  |  | 835.001 | 12.97652 | 0.0408202 | 1.20914 | 30.8302 | 29.6211 | -0.0165173 | -0.145333 | 8.65347 | 8.79881 | 954.1561 | 4.08202 | 993.105 | 0.04000906 | -0.01665523 | -0.02335382 | 0.03484539 | 0.7131693 |  |  | 835.001 | 7.957241 | 0.00337361 | 0.0992286 | 29.5125 | 29.4132 | -0.00101821 | -0.00891952 | 8.75107 | 8.75999 | 585.0912 | 0.337361 | 587.0651 | 0.003367932 | -0.001018729 | -0.002349203 | 0.000334813 | 0.4336486 |  |  | 418.0007 | 7.788331 | 0.00312576 | 0.0936989 | 30.07 | 29.9763 | -0.000972602 | -0.00888121 | 9.1225 | 9.13138 | 568.4913 | 0.312576 | 570.2682 | 0.003120885 | -0.0009730753 | -0.00214781 | 0.0002551952 | 0.4530547 |  |  | 835.001 | 12.77099 | 0.0433279 | 1.29239 | 31.1206 | 29.8282 | -0.0187525 | -0.169967 | 8.89375 | 9.06371 | 932.1889 | 4.33279 | 972.5787 | 0.04241551 | -0.01893056 | -0.02348495 | 0.03748373 | 0.8060719 |  |  | 835.001 | 7.601175 | 0.00313843 | 0.0898605 | 28.7221 | 28.6323 | -0.000994091 | -0.00815982 | 8.20016 | 8.20832 | 558.3516 | 0.313843 | 560.1039 | 0.003133515 | -0.0009945854 | -0.00213893 | 0.0002325268 | 0.4649921 |  |  | 418.0008 | 8.544455 | 0.00353445 | 0.105578 | 29.9767 | 29.8711 | -0.00113433 | -0.00998578 | 8.79324 | 8.80322 | 628.2688 | 0.353445 | 630.4893 | 0.003528219 | -0.001134974 | -0.002393245 | 0.0004153398 | 0.4742406 |  |  | 418.0007 | 7.360236 | 0.00279172 | 0.0837956 | 30.0995 | 30.0157 | -0.000865898 | -0.00781854 | 9.02158 | 9.02939 | 541.1938 | 0.279172 | 542.7047 | 0.00278783 | -0.0008662731 | -0.001921557 | 0.0001559952 | 0.4508183 |  |  | 835.001 | 7.848819 | 0.00308608 | 0.0907073 | 29.4831 | 29.3924 | -0.000932695 | -0.00710912 | 7.61501 | 7.62212 | 575.9671 | 0.308608 | 577.7446 | 0.003081328 | -0.0009331302 | -0.002148198 | 0.0002058819 | 0.4343782 |  |  |  | 7.816795898 | 0.00376694 | 0.113155 | 301.522 | 300.391 | -0.000700476 | -0.00601874 | 858.635 | 859.237 | 574.7644 | 0.376694 | 576.9295 | 0.003759863 | -0.0007007214 | -0.003059141 | 0.0003069073 | 0.2290582 |  |  |  | 7.821164063 | 0.00382704 | 0.112714 | 295.646 | 294.519 | -0.0011729 | -0.0104487 | 889.794 | 890.839 | 575.0856 | 0.382704 | 577.2865 | 0.003819736 | -0.001173588 | -0.002646147 | 0.0004285506 | 0.4435084 |  |  |  | 7.579110352 | 0.00400576 | 0.120745 | 302.635 | 301.428 | -0.000825498 | -0.00724045 | 876.377 | 877.101 | 557.2875 | 0.400576 | 559.5199 | 0.003997758 | -0.0008258389 | -0.003171919 | 0.000381913 | 0.2603594 |  |  |  | 7.7535884 | 0.00367698 | 0.111932 | 305.531 | 304.412 | -0.000864744 | -0.00762921 | 881.487 | 88.225 | 570.1168 | 0.367698 | 572.2131 | 0.003670236 | -0.0008651181 | -0.002805118 | 0.0003431102 | 0.308407 |  |  |  | 7.5662739 | 0.00381328 | 0.108186 | 284.789 | 283.707 | -0.000877491 | -0.00754821 | 859.449 | 860.203 | 556.3437 | 0.381328 | 558.4652 | 0.003806028 | -0.0008778762 | -0.002928152 | 0.0003864231 | 0.2998056 |  |  |  | 7.665038574 | 0.00388108 | 0.114 | 294.872 | 293.732 | -0.000899217 | -0.00776764 | 863.046 | 863.823 | 563.6057775 | 0.388108 | 565.7932 | 0.003873568 | -0.0008996215 | -0.002973947 | 0.0004094217 | 0.3025009 |  |  |  | 7.589572266 | 0.00366692 | 0.108477 | 29.691 | 295.825 | -0.000886232 | -0.00774585 | 873.246 | 874.021 | 558.0568 | 0.366692 | 560.1031 | 0.003660213 | -0.0008866249 | -0.002773588 | 0.0003403601 | 0.3196671 |  |  |  | 7.787092773 | 0.00370349 | 0.109163 | 295.848 | 294.757 | -0.000848295 | -0.00750241 | 883.661 | 884.411 | 572.5804 | 0.370349 | 574.7009 | 0.003696649 | -0.000848655 | -0.002847994 | 0.0003638495 | 0.2979834 |  |  |  | 7.9035771 | 0.00388021 | 0.114827 | 297.077 | 295.929 | -0.000802285 | -0.00686265 | 854.702 | 855.388 | 581.145375 | 0.388021 | 583.4003 | 0.003872701 | -0.000802607 | -0.003070094 | 0.0003983445 | 0.2614275 |  |  |  | 4.797073242 | 0.00185263 | 0.0538505 | 291209 | 29067 | -0.0005907 | -0.00509061 | 861284 |  | 352.726 | 0.185263 | 353.3794 | 0.001850916 | -0.0005908745 | -0.001260041 | 9.649223e-06 | 0.4689326 |  |  |  | 7.873456 | 0.00369932 | 0.111371 | 302171 | 301058 | -0.000915624 | -0.00802974 | 876166 | 876969 | 578.9306 | 0.369932 | 581.0722 | 0.003692494 | -0.0009160434 | -0.002776451 | 0.0003563379 | 0.3299332 |  |  |  | 7.887743652 | 0.00396548 | 0.118716 | 300562 | 299375 | -0.0010744 | -0.00960767 | 893278 | 894239 | 579.9812 | 0.396548 | 582.2811 | 0.003957638 | -0.001074978 | -0.002882661 | 0.0003924743 | 0.3729116
140 | 421.0008 | 8.100011 | 0.00360646 | 0.104022 | 28.9473 | 28.8433 | -0.00101216 | -0.00911694 | 8.99825 | 9.00736 | 600.0008 | 0.360646 | 602.1647 | 0.003599972 | -0.001012673 | -0.0025873 | 0.00034873 | 0.3914013 |  |  | 841.001 | 13.00521 | 0.0416722 | 1.23438 | 30.8555 | 29.6211 | -0.0168626 | -0.148371 | 8.65043 | 8.79881 | 956.2652 | 4.16722 | 996.1148 | 0.04082731 | -0.01700639 | -0.02382091 | 0.03564799 | 0.7139269 |  |  | 841.001 | 8.026769 | 0.00342304 | 0.100683 | 29.5139 | 29.4132 | -0.00101572 | -0.00889768 | 8.75109 | 8.75999 | 590.2036 | 0.342304 | 592.2239 | 0.003417195 | -0.001016236 | -0.002400959 | 0.0003574225 | 0.4232627 |  |  | 421.0007 | 7.860184 | 0.00317323 | 0.0951218 | 30.0715 | 29.9763 | -0.000984497 | -0.00898982 | 9.12239 | 9.13138 | 573.7361 | 0.317323 | 575.5567 | 0.003168206 | -0.0009849819 | -0.002183224 | 0.000275941 | 0.4511594 |  |  | 841.001 | 12.80272 | 0.0441962 | 1.3183 | 31.1465 | 29.8282 | -0.0191607 | -0.173667 | 8.89005 | 9.06371 | 934.505 | 4.41962 | 975.8065 | 0.0432474 | -0.01934665 | -0.02390076 | 0.03829925 | 0.8094574 |  |  | 841.001 | 7.670685 | 0.00319137 | 0.0913761 | 28.7236 | 28.6323 | -0.00100388 | -0.0082402 | 8.20008 | 8.20832 | 563.4575 | 0.319137 | 565.2557 | 0.003186288 | -0.001004384 | -0.002181904 | 0.0002586168 | 0.4603246 |  |  | 421.0008 | 8.615791 | 0.00357798 | 0.106878 | 29.978 | 29.8711 | -0.00114805 | -0.0101065 | 8.79312 | 8.80322 | 633.514 | 0.357798 | 635.7807 | 0.003571594 | -0.00114871 | -0.002422885 | 0.0004325906 | 0.4741082 |  |  | 421.0007 | 7.431842 | 0.00283156 | 0.0849912 | 30.1007 | 30.0157 | -0.000864422 | -0.0078052 | 9.02159 | 9.02939 | 546.459 | 0.283156 | 548.0063 | 0.002827559 | -0.0008647958 | -0.001962763 | 0.0001700134 | 0.4406013 |  |  | 841.001 | 7.917086 | 0.0031318 | 0.0920511 | 29.4844 | 29.3924 | -0.000959242 | -0.00731146 | 7.61481 | 7.62212 | 580.9767 | 0.31318 | 582.7962 | 0.003126906 | -0.0009597024 | -0.002167204 | 0.000226318 | 0.4428298 |  |  |  | 7.88356543 | 0.00380886 | 0.114415 | 301.535 | 300.391 | -0.000712602 | -0.00612293 | 858.624 | 859.237 | 579.6739 | 0.380886 | 581.8818 | 0.003801625 | -0.000712856 | -0.003088769 | 0.0003190292 | 0.2307897 |  |  |  | 7.88514209 | 0.00387115 | 0.114013 | 295.659 | 294.519 | -0.00119638 | -0.0106579 | 889.773 | 890.839 | 579.7899 | 0.387115 | 582.0343 | 0.003863676 | -0.001197096 | -0.00266658 | 0.000444601 | 0.4489257 |  |  |  | 7.644448242 | 0.00405376 | 0.122191 | 30.265 | 301.428 | -0.000835685 | -0.0073298 | 876.368 | 877.101 | 562.0917825 | 0.405376 | 564.3704 | 0.004045566 | -0.0008360344 | -0.003209531 | 0.0003983745 | 0.2604849 |  |  |  | 7.819582 | 0.00376101 | 0.11449 | 305.557 | 304.412 | -0.000937594 | -0.00827192 | 881.423 | 88.225 | 574.9693 | 0.376101 | 577.1317 | 0.003753955 | -0.0009380338 | -0.002815921 | 0.0003982295 | 0.3331179 |  |  |  | 7.631625 | 0.00385564 | 0.109387 | 284.801 | 283.707 | -0.000892916 | -0.00768089 | 859.435 | 860.203 | 561.1489 | 0.385564 | 563.3125 | 0.003848226 | -0.0008933149 | -0.002954911 | 0.00039894 | 0.3023153 |  |  |  | 7.72983252 | 0.00392723 | 0.115355 | 294.885 | 293.732 | -0.000916111 | -0.00791358 | 863.032 | 863.823 | 568.37 | 0.392723 | 570.6022 | 0.003919539 | -0.0009165309 | -0.003003008 | 0.0004259486 | 0.3052043 |  |  |  | 7.657071289 | 0.00370984 | 0.109746 | 296.922 | 295.825 | -0.000894182 | -0.00781534 | 873.239 | 874.021 | 563.0199 | 0.370984 | 565.1087 | 0.003702976 | -0.000894582 | -0.002808393 | 0.0003534535 | 0.3185387 |  |  |  | 7.853898926 | 0.00374154 | 0.110284 | 29.586 | 294.757 | -0.000870488 | -0.00769869 | 883.641 | 884.411 | 577.4926 | 0.374154 | 579.6533 | 0.003734558 | -0.0008708671 | -0.002863691 | 0.0003730386 | 0.3041065 |  |  |  | 7.9691265 | 0.0039295 | 0.116285 | 297.092 | 295.929 | -0.000807952 | -0.00691113 | 854.697 | 855.388 | 585.9652 | 0.39295 | 588.2677 | 0.0039218 | -0.0008082786 | -0.003113521 | 0.0004184557 | 0.2596027 |  |  |  | 4.840900879 | 0.0018678 | 0.0542915 | 291213 | 29067 | -0.000602274 | -0.00519036 | 861274 |  | 355.9486 | 0.18678 | 356.6134 | 0.001866058 | -0.0006024554 | -0.001263602 | 7.940503e-06 | 0.4767761 |  |  |  | 7.939169 | 0.00374936 | 0.112877 | 302186 | 301058 | -0.000936821 | -0.00821563 | 876148 | 876969 | 583.7624 | 0.374936 | 585.9512 | 0.003742349 | -0.0009372601 | -0.002805089 | 0.0003781805 | 0.3341285 |  |  |  | 7.953501953 | 0.0040072 | 0.119966 | 300575 | 299375 | -0.00108738 | -0.00972377 | 893266 | 894239 | 584.8163 | 0.40072 | 587.1598 | 0.003999193 | -0.001087972 | -0.002911221 | 0.0004041574 | 0.3737166
141 | 424.0008 | 8.171555 | 0.00363697 | 0.104902 | 28.9482 | 28.8433 | -0.00100676 | -0.00906827 | 8.9983 | 9.00736 | 605.3004 | 0.363697 | 607.5018 | 0.003630372 | -0.001007267 | -0.002623105 | 0.0003503134 | 0.383998 |  |  | 847.001 | 13.03519 | 0.0425325 | 1.25986 | 30.881 | 29.6211 | -0.0172384 | -0.151677 | 8.64713 | 8.79881 | 958.4699 | 4.25325 | 999.236 | 0.04165285 | -0.01738871 | -0.02426414 | 0.0364573 | 0.7166424 |  |  | 847.001 | 8.096368 | 0.00347925 | 0.102336 | 29.5156 | 29.4132 | -0.00103294 | -0.00904853 | 8.75094 | 8.75999 | 595.3211 | 0.347925 | 597.3924 | 0.003473211 | -0.001033474 | -0.002439738 | 0.0003867355 | 0.4236004 |  |  | 424.0007 | 7.930808 | 0.00321863 | 0.0964827 | 30.0728 | 29.9763 | -0.00100107 | -0.00914116 | 9.12224 | 9.13138 | 578.8911 | 0.321863 | 580.7544 | 0.003213461 | -0.001001571 | -0.00221189 | 0.0002950771 | 0.4528125 |  |  | 847.001 | 12.83166 | 0.045029 | 1.34313 | 31.1714 | 29.8282 | -0.0196291 | -0.177913 | 8.8858 | 9.06371 | 936.6178 | 4.5029 | 978.7927 | 0.04404464 | -0.01982431 | -0.02422033 | 0.03908134 | 0.8184988 |  |  | 847.001 | 7.738674 | 0.00323469 | 0.0926166 | 28.7249 | 28.6323 | -0.0010269 | -0.00842916 | 8.19989 | 8.20832 | 568.4517 | 0.323469 | 570.2905 | 0.00322947 | -0.001027428 | -0.002202042 | 0.0002757213 | 0.4665795 |  |  | 424.0008 | 8.687018 | 0.00363416 | 0.108556 | 29.9797 | 29.8711 | -0.00115741 | -0.0101889 | 8.79304 | 8.80322 | 638.7513 | 0.363416 | 641.0726 | 0.003627572 | -0.00115808 | -0.002469492 | 0.0004624415 | 0.4689549 |  |  | 424.0007 | 7.504073 | 0.00286909 | 0.0861179 | 30.1018 | 30.0157 | -0.000883732 | -0.00797957 | 9.02141 | 9.02939 | 551.7701 | 0.286909 | 553.3532 | 0.002864982 | -0.0008841227 | -0.001980859 | 0.0001815071 | 0.4463329 |  |  | 847.001 | 7.985021 | 0.00317457 | 0.0933082 | 29.4857 | 29.3924 | -0.000976861 | -0.00744575 | 7.61468 | 7.62212 | 585.9619 | 0.317457 | 587.8221 | 0.003169542 | -0.0009773384 | -0.002192203 | 0.0002439397 | 0.4458247 |  |  |  | 7.950415039 | 0.00385154 | 0.115697 | 301.548 | 300.391 | -0.000723905 | -0.00622005 | 858.615 | 859.237 | 584.5893 | 0.385154 | 586.8409 | 0.003844142 | -0.0007241671 | -0.003119975 | 0.000331866 | 0.2321067 |  |  |  | 7.948938965 | 0.00392253 | 0.115526 | 295.675 | 294.519 | -0.00119847 | -0.0106764 | 889.771 | 890.839 | 584.4808 | 0.392253 | 586.7734 | 0.003914857 | -0.001199189 | -0.002715668 | 0.0004679422 | 0.4415815 |  |  |  | 7.70959668 | 0.00410073 | 0.123607 | 302.664 | 301.428 | -0.000852468 | -0.007477 | 876.353 | 877.101 | 566.8821 | 0.410073 | 569.2067 | 0.004092345 | -0.0008528316 | -0.003239513 | 0.0004138992 | 0.2632592 |  |  |  | 7.8857051 | 0.00377963 | 0.115056 | 305.562 | 304.412 | -0.0009224 | -0.00813787 | 881.436 | 88.225 | 579.8313 | 0.377963 | 582.0228 | 0.003772505 | -0.0009228257 | -0.002849679 | 0.0003883405 | 0.3238349 |  |  |  | 7.6959849 | 0.00390136 | 0.110684 | 284.814 | 283.707 | -0.000910651 | -0.00783345 | 85.942 | 860.203 | 565.8812 | 0.390136 | 568.0889 | 0.003893769 | -0.0009110659 | -0.002982704 | 0.0004152361 | 0.3054497 |  |  |  | 7.793808594 | 0.00396613 | 0.116498 | 294.897 | 293.732 | -0.000944639 | -0.00816001 | 863.007 | 863.823 | 573.0742 | 0.396613 | 575.347 | 0.003958286 | -0.0009450855 | -0.0030132 | 0.0004356444 | 0.3136484 |  |  |  | 7.723334473 | 0.00375355 | 0.111039 | 296.935 | 295.825 | -0.000908017 | -0.00793625 | 873.227 | 874.021 | 567.8922 | 0.375355 | 570.0239 | 0.003746523 | -0.0009084295 | -0.002838094 | 0.0003678676 | 0.3200844 |  |  |  | 7.920358887 | 0.00378198 | 0.111476 | 295.872 | 294.757 | -0.000871057 | -0.00770372 | 88.364 | 884.411 | 582.3793 | 0.378198 | 584.5819 | 0.003774846 | -0.0008714366 | -0.00290341 | 0.0003847451 | 0.3001425 |  |  |  | 8.0348447 | 0.00397676 | 0.117684 | 297.106 | 295.929 | -0.000824516 | -0.00705281 | 854.683 | 855.388 | 590.7974 | 0.397676 | 593.1469 | 0.003968874 | -0.0008248561 | -0.003144017 | 0.0004364727 | 0.2623574 |  |  |  | 4.884374023 | 0.00188064 | 0.0546648 | 291217 | 29067 | -0.000606477 | -0.00522658 | 86127 |  | 359.1451 | 0.188064 | 359.8206 | 0.001878874 | -0.000606661 | -0.001272213 | 4.04585e-06 | 0.4768549 |  |  |  | 8.004643 | 0.00378906 | 0.114072 | 302198 | 301058 | -0.000952533 | -0.00835342 | 876134 | 876969 | 588.5767 | 0.378906 | 590.8068 | 0.0037819 | -0.0009529869 | -0.002828913 | 0.0003898531 | 0.3368739 |  |  |  | 8.019287109 | 0.00405322 | 0.121343 | 300588 | 299375 | -0.00110784 | -0.00990672 | 893248 | 894239 | 589.6535 | 0.405322 | 592.0435 | 0.004045028 | -0.001108454 | -0.002936574 | 0.0004200912 | 0.3774651
142 | 427.0008 | 8.243355 | 0.00371303 | 0.107096 | 28.9504 | 28.8433 | -0.00103994 | -0.00936711 | 8.998 | 9.00736 | 610.6189 | 0.371303 | 612.8862 | 0.003706154 | -0.001040481 | -0.002665673 | 0.0003970235 | 0.3903259 |  |  | 853.001 | 13.06661 | 0.0433945 | 1.28539 | 30.9065 | 29.6211 | -0.0175941 | -0.154807 | 8.644 | 8.79881 | 960.78 | 4.33945 | 1002.473 | 0.04247934 | -0.01775072 | -0.02472862 | 0.03726696 | 0.7178206 |  |  | 853.001 | 8.164887 | 0.00352548 | 0.103696 | 29.5169 | 29.4132 | -0.00106503 | -0.00932967 | 8.75066 | 8.75999 | 600.3593 | 0.352548 | 602.4759 | 0.00351928 | -0.001065598 | -0.002453683 | 0.0004065401 | 0.434285 |  |  | 426.9991 | 8.001698 | 0.00326587 | 0.0978987 | 30.0742 | 29.9763 | -0.00102961 | -0.00940173 | 9.12198 | 9.13138 | 584.0656 | 0.326587 | 585.973 | 0.003260549 | -0.00103014 | -0.002230408 | 0.0003159397 | 0.4618618 |  |  | 853.001 | 12.86318 | 0.0459673 | 1.37112 | 31.1993 | 29.8282 | -0.0199552 | -0.180868 | 8.88284 | 9.06371 | 938.9181 | 4.59673 | 982.0776 | 0.0449421 | -0.02015699 | -0.02478511 | 0.03996215 | 0.8132703 |  |  | 853.001 | 7.80794 | 0.00328087 | 0.0939389 | 28.7262 | 28.6323 | -0.00104571 | -0.00858354 | 8.19974 | 8.20832 | 573.5397 | 0.328087 | 575.4214 | 0.0032755 | -0.001046257 | -0.002229243 | 0.0002951764 | 0.469333 |  |  | 427.0008 | 8.75853125 | 0.00368901 | 0.110195 | 29.9813 | 29.8711 | -0.00119129 | -0.0104872 | 8.79274 | 8.80322 | 644.0097 | 0.368901 | 646.3854 | 0.003682222 | -0.001192 | -0.002490222 | 0.0004908608 | 0.4786722 |  |  | 427.0007 | 7.576334 | 0.00291238 | 0.0874172 | 30.1031 | 30.0157 | -0.00091562 | -0.0082675 | 9.02113 | 9.02939 | 557.0834 | 0.291238 | 558.7058 | 0.002908147 | -0.0009160394 | -0.001992108 | 0.0001987148 | 0.4598343 |  |  | 853.001 | 8.053644 | 0.00321187 | 0.0944044 | 29.4868 | 29.3924 | -0.000980011 | -0.00746976 | 7.61465 | 7.62212 | 590.9977 | 0.321187 | 592.8959 | 0.003206723 | -0.0009804915 | -0.002226231 | 0.0002558685 | 0.4404266 |  |  |  | 8.017162598 | 0.00389873 | 0.117114 | 301.562 | 300.391 | -0.000743103 | -0.00638501 | 858.598 | 859.237 | 589.4972 | 0.389873 | 591.7955 | 0.00389115 | -0.0007433792 | -0.00314777 | 0.0003492201 | 0.2361606 |  |  |  | 8.013109863 | 0.00397452 | 0.117057 | 29.569 | 294.519 | -0.00122403 | -0.0109041 | 889.748 | 890.839 | 589.1993 | 0.397452 | 591.541 | 0.003966642 | -0.00122478 | -0.002741863 | 0.0004917212 | 0.4466962 |  |  |  | 7.774143066 | 0.00413584 | 0.124666 | 302.674 | 301.428 | -0.000866278 | -0.00759813 | 876.341 | 877.101 | 571.6282 | 0.413584 | 573.9923 | 0.004127311 | -0.0008666534 | -0.003260657 | 0.0004179388 | 0.265791 |  |  |  | 7.9526494 | 0.00382876 | 0.116552 | 305.577 | 304.412 | -0.000934958 | -0.00824867 | 881.425 | 88.225 | 584.7536 | 0.382876 | 586.9925 | 0.003821449 | -0.0009353953 | -0.002886054 | 0.000408388 | 0.3241088 |  |  |  | 7.7596353 | 0.00395323 | 0.112156 | 284.829 | 283.707 | -0.000914954 | -0.00787047 | 859.416 | 860.203 | 570.5614 | 0.395323 | 572.817 | 0.003945437 | -0.0009153728 | -0.003030064 | 0.0004379524 | 0.3020969 |  |  |  | 7.857745605 | 0.00402014 | 0.118084 | 294.912 | 293.732 | -0.000964937 | -0.00833535 | 862.989 | 863.823 | 577.7754 | 0.402014 | 580.0982 | 0.004012081 | -0.0009654029 | -0.003046678 | 0.0004603504 | 0.3168707 |  |  |  | 7.79035498 | 0.00379783 | 0.112349 | 296.948 | 295.825 | -0.000923338 | -0.00807016 | 873.214 | 874.021 | 572.8202 | 0.379783 | 574.9957 | 0.003790636 | -0.0009237645 | -0.002866872 | 0.0003825119 | 0.3222204 |  |  |  | 7.98629541 | 0.0038332 | 0.112986 | 295.887 | 294.757 | -0.000900594 | -0.00796495 | 883.614 | 884.411 | 587.2276 | 0.38332 | 589.4786 | 0.003825872 | -0.0009009998 | -0.002924872 | 0.000407374 | 0.3080476 |  |  |  | 8.1013325 | 0.00402496 | 0.11911 | 29.712 | 295.929 | -0.000846556 | -0.00724134 | 854.664 | 855.388 | 595.6862 | 0.402496 | 598.0838 | 0.004016882 | -0.0008469145 | -0.003169967 | 0.0004550792 | 0.2671682 |  |  |  | 4.92834082 | 0.00189778 | 0.0551629 | 291222 | 29067 | -0.000614568 | -0.0052963 | 861263 |  | 362.378 | 0.189778 | 363.0657 | 0.001895981 | -0.0006147569 | -0.001281225 | 4.244863e-06 | 0.4798198 |  |  |  | 8.070682 | 0.0038327 | 0.115386 | 302211 | 301058 | -0.000966009 | -0.0084716 | 876122 | 876969 | 593.4325 | 0.38327 | 595.7069 | 0.003825374 | -0.0009664759 | -0.002858898 | 0.000405194 | 0.3380589 |  |  |  | 8.085568848 | 0.00409986 | 0.12274 | 300602 | 299375 | -0.00111748 | -0.00999297 | 893239 | 894239 | 594.5271 | 0.409986 | 596.9646 | 0.004091478 | -0.001118105 | -0.002973374 | 0.0004364109 | 0.3760391
143 | 430.0008 | 8.314537 | 0.00375956 | 0.108438 | 28.9518 | 28.8433 | -0.00104614 | -0.00942298 | 8.99794 | 9.00736 | 615.8916 | 0.375956 | 618.2071 | 0.003752511 | -0.001046688 | -0.002705823 | 0.0004146511 | 0.3868278 |  |  | 859.001 | 13.09634 | 0.0442455 | 1.3106 | 30.9317 | 29.6211 | -0.0179361 | -0.157816 | 8.64099 | 8.79881 | 962.9662 | 4.42455 | 1005.573 | 0.04329462 | -0.0180989 | -0.02519571 | 0.03806612 | 0.7183326 |  |  | 859.001 | 8.232676 | 0.0035772 | 0.105217 | 29.5184 | 29.4132 | -0.00108797 | -0.00953061 | 8.75046 | 8.75999 | 605.3438 | 0.35772 | 607.5093 | 0.003570817 | -0.001088562 | -0.002482255 | 0.0004320715 | 0.4385377 |  |  | 430.0008 | 8.072678 | 0.00331985 | 0.099517 | 30.0759 | 29.9763 | -0.0010326 | -0.00942909 | 9.12195 | 9.13138 | 589.2466 | 0.331985 | 591.2028 | 0.003314351 | -0.001033133 | -0.002281218 | 0.0003434622 | 0.4528868 |  |  | 859.001 | 12.89077 | 0.0467805 | 1.39538 | 31.2236 | 29.8282 | -0.0203785 | -0.184705 | 8.87901 | 9.06371 | 940.9324 | 4.67805 | 984.9497 | 0.04571926 | -0.02058901 | -0.02513026 | 0.04072475 | 0.8192915 |  |  | 859.001 | 7.875858 | 0.00332686 | 0.0952555 | 28.7275 | 28.6323 | -0.00105887 | -0.00869158 | 8.19963 | 8.20832 | 578.5287 | 0.332686 | 580.4534 | 0.003321338 | -0.001059431 | -0.002261907 | 0.0003149524 | 0.4683795 |  |  | 430.0008 | 8.829227 | 0.00375002 | 0.112017 | 29.9831 | 29.8711 | -0.00119828 | -0.0105487 | 8.79268 | 8.80322 | 649.2078 | 0.375002 | 651.6424 | 0.003743006 | -0.001198999 | -0.002544008 | 0.0005256898 | 0.471303 |  |  | 430.0007 | 7.647482 | 0.00295291 | 0.0886338 | 30.1044 | 30.0157 | -0.000918585 | -0.00829426 | 9.0211 | 9.02939 | 562.3148 | 0.295291 | 563.9753 | 0.002948559 | -0.0009190072 | -0.002029552 | 0.000213572 | 0.4528129 |  |  | 859.001 | 8.121939 | 0.00325759 | 0.0957482 | 29.4881 | 29.3924 | -0.00101888 | -0.00776601 | 7.61436 | 7.62212 | 596.0094 | 0.325759 | 597.9509 | 0.003252296 | -0.001019399 | -0.002232896 | 0.0002762824 | 0.4565369 |  |  |  | 8.084702637 | 0.00393982 | 0.118348 | 301.574 | 300.391 | -0.000749953 | -0.00644387 | 858.592 | 859.237 | 594.4634 | 0.393982 | 596.8055 | 0.003932079 | -0.0007502344 | -0.003181845 | 0.0003601647 | 0.235786 |  |  |  | 8.078076172 | 0.00402922 | 0.118668 | 295.706 | 294.519 | -0.00124054 | -0.0110512 | 889.734 | 890.839 | 593.9762 | 0.402922 | 596.3694 | 0.004021124 | -0.00124131 | -0.002779814 | 0.0005178394 | 0.4465443 |  |  |  | 7.838958984 | 0.00418383 | 0.126112 | 302.689 | 301.428 | -0.000885549 | -0.00776715 | 876.324 | 877.101 | 576.394 | 0.418383 | 578.8056 | 0.004175102 | -0.0008859413 | -0.003289161 | 0.0004346248 | 0.2693518 |  |  |  | 8.0190562 | 0.00387224 | 0.117876 | 305.591 | 304.412 | -0.000938205 | -0.00827731 | 881.422 | 88.225 | 589.6365 | 0.387224 | 591.9197 | 0.003864762 | -0.0009386454 | -0.002926117 | 0.0004230521 | 0.3207819 |  |  |  | 7.8234243 | 0.00399959 | 0.113471 | 284.842 | 283.707 | -0.000928777 | -0.00798937 | 859.404 | 860.203 | 575.2518 | 0.399959 | 577.5526 | 0.003991613 | -0.0009292086 | -0.003062404 | 0.0004551318 | 0.3034245 |  |  |  | 7.921445313 | 0.00406898 | 0.119519 | 294.927 | 293.732 | -0.000975032 | -0.00842255 | 862.981 | 863.823 | 582.4592 | 0.406898 | 584.8292 | 0.004060724 | -0.0009755077 | -0.003085216 | 0.0004800269 | 0.3161878 |  |  |  | 7.857518066 | 0.00384838 | 0.113845 | 296.963 | 295.825 | -0.000939216 | -0.00820894 | 8.732 | 874.021 | 577.7587 | 0.384838 | 579.9821 | 0.003840994 | -0.0009396573 | -0.002901337 | 0.0004033137 | 0.3238705 |  |  |  | 8.053464355 | 0.00387971 | 0.114357 | 29.59 | 294.757 | -0.000906585 | -0.00801794 | 883.609 | 884.411 | 592.1665 | 0.387971 | 594.4639 | 0.003872203 | -0.0009069962 | -0.002965207 | 0.0004247943 | 0.3058795 |  |  |  | 8.1668789 | 0.00407168 | 0.120493 | 297.134 | 295.929 | -0.000856077 | -0.00732278 | 854.656 | 855.388 | 600.5058 | 0.407168 | 602.9509 | 0.004063413 | -0.0008564436 | -0.00320697 | 0.0004726259 | 0.267057 |  |  |  | 4.972564941 | 0.00192065 | 0.0558277 | 291229 | 29067 | -0.000606475 | -0.00522655 | 86127 |  | 365.6298 | 0.192065 | 366.332 | 0.001918808 | -0.000606659 | -0.001312149 | 1.005235e-05 | 0.46234 |  |  |  | 8.136734 | 0.0038969 | 0.117319 | 302231 | 301058 | -0.000987686 | -0.0086617 | 876103 | 876969 | 598.2893 | 0.38969 | 600.6207 | 0.003889327 | -0.0009881741 | -0.002901153 | 0.0004409349 | 0.3406143 |  |  |  | 8.151446289 | 0.00414835 | 0.124191 | 300617 | 299375 | -0.0011417 | -0.0102095 | 893218 | 894239 | 599.3711 | 0.414835 | 601.8575 | 0.004139769 | -0.001142352 | -0.002997417 | 0.000454744 | 0.3811122
144 | 433.0008 | 8.385852 | 0.00381124 | 0.109929 | 28.9533 | 28.8433 | -0.00105548 | -0.0095071 | 8.99786 | 9.00736 | 621.1742 | 0.381124 | 623.5416 | 0.003803996 | -0.001056037 | -0.002747958 | 0.0004373338 | 0.3842989 |  |  | 865.001 | 13.12537 | 0.0450895 | 1.3356 | 30.9567 | 29.6211 | -0.0183075 | -0.161084 | 8.63772 | 8.79881 | 965.1008 | 4.50895 | 1008.617 | 0.04410253 | -0.01847716 | -0.02562537 | 0.03885821 | 0.7210493 |  |  | 865.001 | 8.30023 | 0.00363428 | 0.106896 | 29.5201 | 29.4132 | -0.0011039 | -0.00967017 | 8.75032 | 8.75999 | 610.311 | 0.363428 | 612.5291 | 0.003627692 | -0.00110451 | -0.002523182 | 0.0004630113 | 0.4377447 |  |  | 433.0008 | 8.143103 | 0.00336625 | 0.100908 | 30.0773 | 29.9763 | -0.00104268 | -0.00952109 | 9.12186 | 9.13138 | 594.3871 | 0.336625 | 596.3879 | 0.003360597 | -0.001043224 | -0.002317373 | 0.0003636515 | 0.4501753 |  |  | 865.001 | 12.9162 | 0.0476496 | 1.4213 | 31.2495 | 29.8282 | -0.0207742 | -0.188292 | 8.87542 | 9.06371 | 942.7882 | 4.76496 | 987.7116 | 0.04654918 | -0.02099302 | -0.02555616 | 0.04154066 | 0.8214466 |  |  | 865.001 | 7.94338 | 0.00336954 | 0.0964776 | 28.7287 | 28.6323 | -0.00107227 | -0.00880155 | 8.19952 | 8.20832 | 583.4886 | 0.336954 | 585.4547 | 0.003363876 | -0.001072845 | -0.002291031 | 0.0003315862 | 0.4682807 |  |  | 433.0008 | 8.900465 | 0.00380225 | 0.113577 | 29.9847 | 29.8711 | -0.00122325 | -0.0107685 | 8.79246 | 8.80322 | 654.4459 | 0.380225 | 656.9343 | 0.00379504 | -0.001223999 | -0.002571041 | 0.0005515958 | 0.4760713 |  |  | 433.0007 | 7.718612 | 0.00299622 | 0.0899337 | 30.1056 | 30.0157 | -0.000937798 | -0.00846775 | 9.02093 | 9.02939 | 567.545 | 0.299622 | 569.2455 | 0.00299174 | -0.000938238 | -0.002053502 | 0.000231196 | 0.4568965 |  |  | 865.001 | 8.191163 | 0.00329329 | 0.0967977 | 29.4892 | 29.3924 | -0.00099919 | -0.00761595 | 7.61451 | 7.62212 | 601.0892 | 0.329329 | 603.0688 | 0.003287879 | -0.0009996895 | -0.002288189 | 0.0002863942 | 0.4368911 |  |  |  | 8.15273877 | 0.00399295 | 0.119944 | 30.159 | 300.391 | -0.000760767 | -0.00653679 | 858.583 | 859.237 | 599.4661 | 0.399295 | 601.8597 | 0.003984999 | -0.0007610565 | -0.003223943 | 0.0003828351 | 0.2360639 |  |  |  | 8.143854004 | 0.00407765 | 0.120095 | 29.572 | 294.519 | -0.00126001 | -0.0112247 | 889.716 | 890.839 | 598.8128 | 0.407765 | 601.2545 | 0.004069359 | -0.001260804 | -0.002808554 | 0.0005373771 | 0.4489158 |  |  |  | 7.903140625 | 0.0042292 | 0.12748 | 302.702 | 301.428 | -0.000888826 | -0.0077959 | 876.321 | 877.101 | 581.1133 | 0.42292 | 583.5709 | 0.004220282 | -0.0008892212 | -0.003331061 | 0.0004490091 | 0.2669484 |  |  |  | 8.085606 | 0.00392342 | 0.119434 | 305.606 | 304.412 | -0.000953431 | -0.00841164 | 881.409 | 88.225 | 594.5299 | 0.392342 | 596.8624 | 0.003915743 | -0.0009538858 | -0.002961858 | 0.0004452939 | 0.3220566 |  |  |  | 7.8871499 | 0.00405016 | 0.114906 | 284.856 | 283.707 | -0.000962922 | -0.00828309 | 859.375 | 860.203 | 579.9375 | 0.405016 | 582.2863 | 0.00404198 | -0.0009633859 | -0.003078594 | 0.0004765131 | 0.3129305 |  |  |  | 7.985400879 | 0.00412305 | 0.121107 | 294.943 | 293.732 | -0.000990185 | -0.00855345 | 862.968 | 863.823 | 587.1618 | 0.412305 | 589.5827 | 0.004114574 | -0.0009906756 | -0.003123898 | 0.0005047724 | 0.317128 |  |  |  | 7.924777344 | 0.00389351 | 0.11518 | 296.977 | 295.825 | -0.000948336 | -0.00828865 | 873.192 | 874.021 | 582.7042 | 0.389351 | 584.973 | 0.00388595 | -0.000948786 | -0.002937164 | 0.0004186878 | 0.3230279 |  |  |  | 8.120706543 | 0.00393972 | 0.116126 | 295.918 | 294.757 | -0.000918402 | -0.00812245 | 883.599 | 884.411 | 597.1108 | 0.393972 | 599.4632 | 0.00393198 | -0.000918824 | -0.003013156 | 0.0004555787 | 0.3049374 |  |  |  | 8.2327266 | 0.00412612 | 0.122104 | 29.715 | 295.929 | -0.000875008 | -0.00748471 | 85.464 | 855.388 | 605.3475 | 0.412612 | 607.8453 | 0.004117631 | -0.000875391 | -0.00324224 | 0.0004976957 | 0.2699958 |  |  |  | 5.016214355 | 0.00193821 | 0.056338 | 291234 | 29067 | -0.000620526 | -0.00534765 | 861258 |  | 368.8393 | 0.193821 | 369.5542 | 0.001936334 | -0.0006207186 | -0.001315615 | 1.078964e-05 | 0.4718085 |  |  |  | 8.203305 | 0.00395061 | 0.118936 | 302247 | 301058 | -0.000993638 | -0.0087139 | 876098 | 876969 | 603.1842 | 0.395061 | 605.5671 | 0.003942827 | -0.000994132 | -0.002948695 | 0.0004660359 | 0.3371431 |  |  |  | 8.217768555 | 0.00419796 | 0.125676 | 300632 | 299375 | -0.00115752 | -0.010351 | 893203 | 894239 | 604.2477 | 0.419796 | 606.7843 | 0.004189173 | -0.00115819 | -0.003030983 | 0.000473982 | 0.3821171
145 | 436.0008 | 8.457429 | 0.00387541 | 0.11178 | 28.9551 | 28.8433 | -0.00108244 | -0.00974989 | 8.99761 | 9.00736 | 626.4762 | 0.387541 | 628.9041 | 0.00386792 | -0.001083026 | -0.002784894 | 0.0004723051 | 0.3888932 |  |  | 871.001 | 13.15152 | 0.045987 | 1.36218 | 30.9833 | 29.6211 | -0.018659 | -0.164177 | 8.63463 | 8.79881 | 967.0236 | 4.5987 | 1011.494 | 0.04496094 | -0.01883528 | -0.02612566 | 0.03970165 | 0.7209492 |  |  | 871.001 | 8.367967 | 0.00368767 | 0.108466 | 29.5217 | 29.4132 | -0.00112594 | -0.0098632 | 8.75012 | 8.75999 | 615.2917 | 0.368767 | 617.5607 | 0.003680887 | -0.001126574 | -0.002554313 | 0.0004902103 | 0.4410479 |  |  | 436.0008 | 8.214786 | 0.00341463 | 0.102358 | 30.0787 | 29.9763 | -0.00107387 | -0.00980593 | 9.12158 | 9.13138 | 599.6194 | 0.341463 | 601.6669 | 0.003408813 | -0.001074447 | -0.002334366 | 0.0003853405 | 0.4602735 |  |  | 871.001 | 12.94632 | 0.0485119 | 1.44702 | 31.2752 | 29.8282 | -0.0211569 | -0.19176 | 8.87195 | 9.06371 | 944.9872 | 4.85119 | 990.8304 | 0.04737192 | -0.02138391 | -0.02598801 | 0.04234759 | 0.8228378 |  |  | 871.001 | 8.01076 | 0.00341862 | 0.0978829 | 28.7302 | 28.6323 | -0.00109988 | -0.00902819 | 8.1993 | 8.20832 | 588.438 | 0.341862 | 590.4497 | 0.00341279 | -0.001100485 | -0.002312304 | 0.0003546293 | 0.4759258 |  |  | 436.0008 | 8.972145 | 0.00385902 | 0.115273 | 29.9864 | 29.8711 | -0.00124037 | -0.0109193 | 8.79231 | 8.80322 | 659.7165 | 0.385902 | 662.2624 | 0.003851593 | -0.00124114 | -0.002610453 | 0.0005818432 | 0.47545 |  |  | 436.0007 | 7.790381 | 0.00304257 | 0.0913249 | 30.107 | 30.0157 | -0.000953109 | -0.008606 | 9.02079 | 9.02939 | 572.8222 | 0.304257 | 574.565 | 0.003037951 | -0.0009535635 | -0.002084387 | 0.0002516095 | 0.457479 |  |  | 871.001 | 8.260852 | 0.00334566 | 0.0983369 | 29.4907 | 29.3924 | -0.00102353 | -0.00780144 | 7.61432 | 7.62212 | 606.2032 | 0.334566 | 608.2314 | 0.003340076 | -0.001024054 | -0.002316022 | 0.0003128966 | 0.4421609 |  |  |  | 8.220600586 | 0.0040395 | 0.121343 | 301.604 | 300.391 | -0.000778575 | -0.0066898 | 858.568 | 859.237 | 604.4559 | 0.40395 | 606.8976 | 0.004031363 | -0.0007788782 | -0.003252485 | 0.0003990467 | 0.2394718 |  |  |  | 8.208826172 | 0.00413203 | 0.121696 | 295.736 | 294.519 | -0.00128856 | -0.011479 | 889.691 | 890.839 | 603.5902 | 0.413203 | 606.0842 | 0.004123517 | -0.001289391 | -0.002834126 | 0.0005631636 | 0.4549519 |  |  |  | 7.967362793 | 0.00427359 | 0.128818 | 302.716 | 301.428 | -0.00091336 | -0.00801109 | 8.763 | 877.101 | 585.8355 | 0.427359 | 588.3391 | 0.004264484 | -0.0009137774 | -0.003350707 | 0.0004623972 | 0.2727118 |  |  |  | 8.1519194 | 0.00397258 | 0.12093 | 305.621 | 304.412 | -0.000974239 | -0.00859522 | 88.139 | 88.225 | 599.4058 | 0.397258 | 601.787 | 0.00396471 | -0.0009747139 | -0.002989996 | 0.0004656266 | 0.3259917 |  |  |  | 7.9516333 | 0.00409238 | 0.116104 | 284.868 | 283.707 | -0.000972427 | -0.00836485 | 859.367 | 860.203 | 584.6789 | 0.409238 | 587.0716 | 0.004084029 | -0.0009729001 | -0.003111129 | 0.0004892604 | 0.3127161 |  |  |  | 8.049348145 | 0.00417169 | 0.122536 | 294.957 | 293.732 | -0.00100626 | -0.0086923 | 862.954 | 863.823 | 591.8638 | 0.417169 | 594.3329 | 0.004163013 | -0.001006767 | -0.003156246 | 0.0005241279 | 0.318976 |  |  |  | 7.992274902 | 0.00394566 | 0.116723 | 296.992 | 295.825 | -0.000960163 | -0.00839202 | 873.181 | 874.021 | 587.6673 | 0.394566 | 589.986 | 0.003937896 | -0.0009606243 | -0.002977272 | 0.0004409209 | 0.3226525 |  |  |  | 8.188480469 | 0.00397501 | 0.117166 | 295.928 | 294.757 | -0.000933438 | -0.00825542 | 883.585 | 884.411 | 602.0942 | 0.397501 | 604.4875 | 0.003967131 | -0.0009338739 | -0.003033257 | 0.000461593 | 0.3078783 |  |  |  | 8.299541 | 0.0041794 | 0.123681 | 297.166 | 295.929 | -0.000880287 | -0.00752987 | 854.635 | 855.388 | 610.2604 | 0.41794 | 612.8109 | 0.004170691 | -0.0008806747 | -0.003290016 | 0.0005211834 | 0.267681 |  |  |  | 5.060467773 | 0.00195951 | 0.0569572 | 29124 | 29067 | -0.00062234 | -0.00536328 | 861257 |  | 372.0932 | 0.195951 | 372.8223 | 0.001957593 | -0.0006225337 | -0.001335059 | 1.501961e-05 | 0.4662968 |  |  |  | 8.269425 | 0.00397794 | 0.119759 | 302255 | 301058 | -0.00101205 | -0.00887537 | 876082 | 876969 | 608.046 | 0.397794 | 610.4647 | 0.003970049 | -0.001012562 | -0.002957486 | 0.000465139 | 0.3423726 |  |  |  | 8.284790039 | 0.00425006 | 0.127236 | 300647 | 299375 | -0.0011712 | -0.0104734 | 893191 | 894239 | 609.1757 | 0.425006 | 611.7648 | 0.004241054 | -0.001171886 | -0.003069168 | 0.0004953686 | 0.3818255
146 | 439.0008 | 8.52947 | 0.00392371 | 0.113173 | 28.9565 | 28.8433 | -0.00110528 | -0.0099557 | 8.99741 | 9.00736 | 631.8126 | 0.392371 | 634.2916 | 0.003916032 | -0.001105891 | -0.002810141 | 0.0004913286 | 0.3935359 |  |  | 877.001 | 13.18111 | 0.046858 | 1.38798 | 31.0091 | 29.6211 | -0.0189941 | -0.167125 | 8.63168 | 8.79881 | 969.199 | 4.6858 | 1014.614 | 0.0457933 | -0.01917681 | -0.02661649 | 0.04051779 | 0.7204858 |  |  | 877.001 | 8.435056 | 0.00374121 | 0.110041 | 29.5233 | 29.4132 | -0.00113832 | -0.0099717 | 8.75002 | 8.75999 | 620.2247 | 0.374121 | 622.5451 | 0.003734229 | -0.001138968 | -0.002595261 | 0.0005177999 | 0.4388647 |  |  | 439.0008 | 8.286448 | 0.00347007 | 0.10402 | 30.0804 | 29.9763 | -0.00109027 | -0.0099557 | 9.12143 | 9.13138 | 604.8502 | 0.347007 | 606.9491 | 0.003464063 | -0.001090865 | -0.002373198 | 0.0004140462 | 0.4596602 |  |  | 877.001 | 12.97523 | 0.0493691 | 1.47259 | 31.3008 | 29.8282 | -0.0215225 | -0.195073 | 8.86864 | 9.06371 | 947.0971 | 4.93691 | 993.8545 | 0.04818913 | -0.02175749 | -0.02643164 | 0.04314946 | 0.8231607 |  |  | 877.001 | 8.079527 | 0.00347648 | 0.0995394 | 28.7318 | 28.6323 | -0.001104 | -0.00906199 | 8.19926 | 8.20832 | 593.4894 | 0.347648 | 595.5526 | 0.003470451 | -0.00110461 | -0.002365841 | 0.0003858604 | 0.4668994 |  |  | 439.0008 | 9.043611 | 0.00391933 | 0.117075 | 29.9882 | 29.8711 | -0.00126001 | -0.0110922 | 8.79213 | 8.80322 | 664.9714 | 0.391933 | 667.5777 | 0.003911669 | -0.001260804 | -0.002650865 | 0.0006156767 | 0.47562 |  |  | 439.0007 | 7.862351 | 0.00308171 | 0.0924998 | 30.1082 | 30.0157 | -0.000968011 | -0.00874055 | 9.02065 | 9.02939 | 578.114 | 0.308171 | 579.8956 | 0.003076971 | -0.0009684798 | -0.002108491 | 0.0002647794 | 0.4593236 |  |  | 877.001 | 8.329719 | 0.00338683 | 0.0995471 | 29.4919 | 29.3924 | -0.00105234 | -0.00802108 | 7.6141 | 7.62212 | 611.2569 | 0.338683 | 613.3271 | 0.003381108 | -0.001052894 | -0.002328214 | 0.0003285669 | 0.4522326 |  |  |  | 8.2883125 | 0.00408717 | 0.122775 | 301.619 | 300.391 | -0.000788015 | -0.00677091 | 85.856 | 859.237 | 609.4347 | 0.408717 | 611.9256 | 0.00407884 | -0.0007883256 | -0.003290515 | 0.0004164311 | 0.2395752 |  |  |  | 8.273188477 | 0.00419034 | 0.123414 | 295.753 | 294.519 | -0.00130647 | -0.0116386 | 889.675 | 890.839 | 608.3227 | 0.419034 | 610.8718 | 0.004181585 | -0.001307324 | -0.002874261 | 0.0005931082 | 0.4548384 |  |  |  | 8.032471191 | 0.00432566 | 0.130387 | 302.731 | 301.428 | -0.000932347 | -0.00817763 | 876.283 | 877.101 | 590.6229 | 0.432566 | 593.1777 | 0.004316331 | -0.0009327819 | -0.003383549 | 0.0004829753 | 0.2756815 |  |  |  | 8.2170244 | 0.00401868 | 0.122333 | 305.635 | 304.412 | -0.000993585 | -0.00876591 | 881.374 | 88.225 | 604.193 | 0.401868 | 606.621 | 0.004010627 | -0.0009940789 | -0.003016548 | 0.0004834359 | 0.3295419 |  |  |  | 8.0165029 | 0.00415167 | 0.117786 | 284.885 | 283.707 | -0.00098234 | -0.00845012 | 859.358 | 860.203 | 589.4487 | 0.415167 | 591.8959 | 0.004143076 | -0.0009828228 | -0.003160253 | 0.0005187668 | 0.310995 |  |  |  | 8.114912598 | 0.00420249 | 0.12344 | 294.966 | 293.732 | -0.00102344 | -0.00884075 | 862.939 | 863.823 | 596.6847 | 0.420249 | 599.1923 | 0.004193684 | -0.001023964 | -0.00316972 | 0.0005250471 | 0.3230456 |  |  |  | 8.060216309 | 0.00398335 | 0.117837 | 297.003 | 295.825 | -0.000989297 | -0.00864666 | 873.156 | 874.021 | 592.663 | 0.398335 | 595.0237 | 0.003975437 | -0.0009897867 | -0.002985651 | 0.0004486022 | 0.3315145 |  |  |  | 8.255619141 | 0.0040262 | 0.118675 | 295.944 | 294.757 | -0.000951406 | -0.00841434 | 883.569 | 884.411 | 607.0308 | 0.40262 | 609.4748 | 0.004018117 | -0.0009518589 | -0.003066258 | 0.0004836563 | 0.3104302 |  |  |  | 8.3662725 | 0.00422679 | 0.125083 | 29.718 | 295.929 | -0.000906091 | -0.00775059 | 854.613 | 855.388 | 615.1671 | 0.422679 | 617.7673 | 0.004217882 | -0.0009065017 | -0.00331138 | 0.000538858 | 0.2737534 |  |  |  | 5.104787109 | 0.00197567 | 0.0574269 | 291245 | 29067 | -0.000623962 | -0.00537726 | 861255 |  | 375.352 | 0.197567 | 376.0936 | 0.001973721 | -0.0006241567 | -0.001349564 | 1.410331e-05 | 0.4624876 |  |  |  | 8.335458 | 0.00402886 | 0.121292 | 30227 | 301058 | -0.00103748 | -0.00909836 | 876059 | 876969 | 612.9013 | 0.402886 | 615.3706 | 0.004020766 | -0.001038019 | -0.002982747 | 0.0004876894 | 0.3480075 |  |  |  | 8.351316406 | 0.00430131 | 0.128771 | 300663 | 299375 | -0.00119767 | -0.01071 | 893168 | 894239 | 614.0674 | 0.430131 | 616.7087 | 0.004292086 | -0.001198388 | -0.003093698 | 0.0005161301 | 0.3873642
147 | 442.0008 | 8.601438 | 0.00398295 | 0.114881 | 28.9582 | 28.8433 | -0.00112748 | -0.0101557 | 8.99721 | 9.00736 | 637.1436 | 0.398295 | 639.6813 | 0.003975039 | -0.001128116 | -0.002846923 | 0.000521235 | 0.396258 |  |  | 883.001 | 13.20977 | 0.0477235 | 1.41362 | 31.0347 | 29.6211 | -0.019326 | -0.170045 | 8.62876 | 8.79881 | 971.3069 | 4.77235 | 1017.661 | 0.04661972 | -0.01951519 | -0.02710453 | 0.04132837 | 0.7199974 |  |  | 883.001 | 8.502848 | 0.00379979 | 0.111764 | 29.525 | 29.4132 | -0.0011603 | -0.0101642 | 8.74982 | 8.75999 | 625.2094 | 0.379979 | 627.5851 | 0.003792589 | -0.001160974 | -0.002631615 | 0.0005501202 | 0.4411639 |  |  | 441.999 | 8.358371 | 0.0035209 | 0.105544 | 30.0819 | 29.9763 | -0.00111458 | -0.0101776 | 9.12121 | 9.13138 | 610.1001 | 0.35209 | 612.2482 | 0.003514716 | -0.001115202 | -0.002399515 | 0.0004380703 | 0.4647613 |  |  | 883.001 | 13.00237 | 0.0502276 | 1.4982 | 31.3264 | 29.8282 | -0.0218926 | -0.198429 | 8.86528 | 9.06371 | 949.0777 | 5.02276 | 996.7476 | 0.0490069 | -0.0221358 | -0.0268711 | 0.04395256 | 0.8237771 |  |  | 883.001 | 8.14842 | 0.00351807 | 0.10073 | 28.733 | 28.6323 | -0.00113042 | -0.00927885 | 8.19905 | 8.20832 | 598.55 | 0.351807 | 600.6557 | 0.003511896 | -0.001131059 | -0.002380837 | 0.0004008746 | 0.475068 |  |  | 441.999 | 9.114252 | 0.00398388 | 0.119003 | 29.9901 | 29.8711 | -0.00129453 | -0.0113961 | 8.79183 | 8.80322 | 670.1656 | 0.398388 | 672.8354 | 0.003975965 | -0.001295369 | -0.002680597 | 0.0006540137 | 0.4832389 |  |  | 442.0007 | 7.934289 | 0.00311999 | 0.0936486 | 30.1094 | 30.0157 | -0.000980741 | -0.00885549 | 9.02054 | 9.02939 | 583.4036 | 0.311999 | 585.2238 | 0.003115133 | -0.0009812222 | -0.002133911 | 0.000277102 | 0.4598235 |  |  | 883.001 | 8.398018 | 0.00343805 | 0.101052 | 29.4934 | 29.3924 | -0.00107749 | -0.00821276 | 7.61391 | 7.62212 | 616.2688 | 0.343805 | 618.3876 | 0.003432153 | -0.001078071 | -0.002354083 | 0.0003544265 | 0.457958 |  |  |  | 8.355689453 | 0.00413521 | 0.124218 | 301.633 | 300.391 | -0.000816721 | -0.00701757 | 858.535 | 859.237 | 614.3889 | 0.413521 | 616.9296 | 0.004126684 | -0.0008170547 | -0.003309629 | 0.0004343255 | 0.246872 |  |  |  | 8.338081055 | 0.00425074 | 0.125192 | 295.771 | 294.519 | -0.00131961 | -0.0117556 | 889.663 | 890.839 | 613.0942 | 0.425074 | 615.7003 | 0.004241731 | -0.001320481 | -0.00292125 | 0.0006248898 | 0.4520262 |  |  |  | 8.098826172 | 0.00438277 | 0.132109 | 302.749 | 301.428 | -0.000943333 | -0.00827398 | 876.273 | 877.101 | 595.5019 | 0.438277 | 598.1119 | 0.004373194 | -0.0009437782 | -0.003429415 | 0.0005079512 | 0.2752009 |  |  |  | 8.2820479 | 0.00406971 | 0.123887 | 305.651 | 304.412 | -0.000998722 | -0.00881122 | 881.369 | 88.225 | 608.9741 | 0.406971 | 611.4525 | 0.004061451 | -0.0009992211 | -0.00306223 | 0.0005061681 | 0.326305 |  |  |  | 8.0815659 | 0.00419482 | 0.11901 | 284.897 | 283.707 | -0.00100517 | -0.00864648 | 859.339 | 860.203 | 594.2328 | 0.419482 | 596.7255 | 0.004186046 | -0.001005676 | -0.003180371 | 0.0005321651 | 0.3162133 |  |  |  | 8.178835938 | 0.00429276 | 0.126092 | 294.993 | 293.732 | -0.00102933 | -0.00889157 | 862.934 | 863.823 | 601.385 | 0.429276 | 603.9666 | 0.004283572 | -0.00102986 | -0.003253712 | 0.0005857041 | 0.3165185 |  |  |  | 8.127711914 | 0.00402992 | 0.119215 | 297.017 | 295.825 | -0.0010098 | -0.00882586 | 873.138 | 874.021 | 597.6259 | 0.402992 | 600.0343 | 0.004021822 | -0.00101031 | -0.003011511 | 0.000465288 | 0.3354828 |  |  |  | 8.322416016 | 0.00407926 | 0.120239 | 295.959 | 294.757 | -0.000964154 | -0.00852708 | 883.558 | 884.411 | 611.9424 | 0.407926 | 614.4386 | 0.004070962 | -0.0009646191 | -0.003106343 | 0.0005077163 | 0.310532 |  |  |  | 8.4326846 | 0.00428166 | 0.126707 | 297.196 | 295.929 | -0.00091528 | -0.00782919 | 854.605 | 855.388 | 620.0503 | 0.428166 | 622.7052 | 0.00427252 | -0.0009156991 | -0.003356821 | 0.0005640885 | 0.2727876 |  |  |  | 5.149355469 | 0.00199355 | 0.0579466 | 29125 | 29067 | -0.000638861 | -0.00550566 | 861242 |  | 378.6291 | 0.199355 | 379.3839 | 0.001991566 | -0.0006390652 | -0.0013525 | 1.480379e-05 | 0.4725065 |  |  |  | 8.401549 | 0.00407223 | 0.122597 | 302284 | 301058 | -0.00106176 | -0.00931134 | 876038 | 876969 | 617.761 | 0.407223 | 620.2766 | 0.004063961 | -0.001062324 | -0.003001637 | 0.0005027172 | 0.3539149 |  |  |  | 8.418042969 | 0.00435277 | 0.130311 | 300678 | 299375 | -0.00121246 | -0.0108423 | 893154 | 894239 | 618.9737 | 0.435277 | 621.668 | 0.004343324 | -0.001213196 | -0.003130128 | 0.0005370037 | 0.3875865
148 | 445.0008 | 8.673306 | 0.00404582 | 0.116695 | 28.96 | 28.8433 | -0.00113863 | -0.0102561 | 8.99711 | 9.00736 | 642.4671 | 0.404582 | 645.0664 | 0.004037658 | -0.001139279 | -0.002898379 | 0.0005547782 | 0.3930745 |  |  | 889.001 | 13.23762 | 0.0485795 | 1.43898 | 31.0601 | 29.6211 | -0.0196745 | -0.173112 | 8.62569 | 8.79881 | 973.3544 | 4.85795 | 1020.639 | 0.04743639 | -0.01987062 | -0.02756577 | 0.04212956 | 0.720844 |  |  | 889.001 | 8.57104 | 0.00385363 | 0.113348 | 29.5266 | 29.4132 | -0.00118089 | -0.0103446 | 8.74964 | 8.75999 | 630.2235 | 0.385363 | 632.6521 | 0.003846224 | -0.001181588 | -0.002664636 | 0.0005775756 | 0.4434331 |  |  | 445.0008 | 8.428728 | 0.00357613 | 0.107199 | 30.0835 | 29.9763 | -0.00113721 | -0.0103843 | 9.121 | 9.13138 | 615.2356 | 0.357613 | 617.4358 | 0.003569751 | -0.001137857 | -0.002431894 | 0.0004670365 | 0.4678893 |  |  | 889.001 | 13.02728 | 0.0511182 | 1.52477 | 31.353 | 29.8282 | -0.022244 | -0.201613 | 8.8621 | 9.06371 | 950.8965 | 5.11182 | 999.5046 | 0.04985455 | -0.02249513 | -0.02735942 | 0.04478623 | 0.8222078 |  |  | 889.001 | 8.216671 | 0.0035696 | 0.102206 | 28.7345 | 28.6323 | -0.00115843 | -0.0095088 | 8.19882 | 8.20832 | 603.5634 | 0.35696 | 605.7179 | 0.003563244 | -0.001159101 | -0.002404143 | 0.0004260037 | 0.4821268 |  |  | 445.0008 | 9.18425 | 0.00404433 | 0.120809 | 29.9919 | 29.8711 | -0.00132346 | -0.0116507 | 8.79157 | 8.80322 | 675.3125 | 0.404433 | 678.0437 | 0.004036174 | -0.001324337 | -0.002711837 | 0.0006885076 | 0.488354 |  |  | 445.0007 | 8.006369 | 0.00316605 | 0.0950312 | 30.1107 | 30.0157 | -0.00100053 | -0.00903418 | 9.02036 | 9.02939 | 588.7036 | 0.316605 | 590.5675 | 0.003161049 | -0.001001031 | -0.002160018 | 0.0002971037 | 0.4634364 |  |  | 889.001 | 8.4655 | 0.00348381 | 0.102397 | 29.4948 | 29.3924 | -0.00108928 | -0.0083026 | 7.61382 | 7.62212 | 621.2208 | 0.348381 | 623.385 | 0.003477756 | -0.001089874 | -0.002387882 | 0.0003751565 | 0.4564186 |  |  |  | 8.421833984 | 0.00419316 | 0.125959 | 30.165 | 300.391 | -0.000827464 | -0.00710987 | 858.526 | 859.237 | 619.2525 | 0.419316 | 621.8491 | 0.004184393 | -0.0008278065 | -0.003356587 | 0.0004625913 | 0.2466215 |  |  |  | 8.401561523 | 0.00430714 | 0.126854 | 295.788 | 294.519 | -0.00134682 | -0.011998 | 889.639 | 890.839 | 617.7619 | 0.430714 | 620.4227 | 0.004297891 | -0.001347728 | -0.002950163 | 0.0006533087 | 0.4568316 |  |  |  | 8.164077637 | 0.00442304 | 0.133322 | 302.761 | 301.428 | -0.000959602 | -0.00841667 | 876.259 | 877.101 | 600.2998 | 0.442304 | 602.955 | 0.004413287 | -0.0009600627 | -0.003453224 | 0.0005167465 | 0.2780192 |  |  |  | 8.3476025 | 0.0041213 | 0.125457 | 305.666 | 304.412 | -0.00102151 | -0.00901225 | 881.349 | 88.225 | 613.7943 | 0.41213 | 616.3239 | 0.004112831 | -0.001022032 | -0.003090799 | 0.0005292225 | 0.3306693 |  |  |  | 8.1462954 | 0.00424923 | 0.120554 | 284.913 | 283.707 | -0.00104561 | -0.00899436 | 859.304 | 860.203 | 598.9923 | 0.424923 | 601.5376 | 0.004240228 | -0.001046157 | -0.00319407 | 0.0005568809 | 0.327531 |  |  |  | 8.242635742 | 0.00433907 | 0.127452 | 295.006 | 293.732 | -0.00108205 | -0.00934699 | 862.888 | 863.823 | 606.0761575 | 0.433907 | 608.706 | 0.004329683 | -0.001082636 | -0.003247048 | 0.0006027976 | 0.3334216 |  |  |  | 8.194717773 | 0.00409048 | 0.121006 | 297.035 | 295.825 | -0.00099614 | -0.00870647 | 87.315 | 874.021 | 602.5528 | 0.409048 | 605.0175 | 0.004082137 | -0.0009966365 | -0.0030855 | 0.0004960663 | 0.3230064 |  |  |  | 8.390019531 | 0.00413393 | 0.12185 | 295.975 | 294.757 | -0.000970567 | -0.0085838 | 883.552 | 884.411 | 616.9132 | 0.413393 | 619.4635 | 0.004125409 | -0.0009710383 | -0.00315437 | 0.0005330226 | 0.307839 |  |  |  | 8.498665 | 0.00432856 | 0.128095 | 29.721 | 295.929 | -0.000940793 | -0.00804744 | 854.584 | 855.388 | 624.9018 | 0.432856 | 627.6068 | 0.004319219 | -0.0009412358 | -0.003377983 | 0.0005815968 | 0.2786384 |  |  |  | 5.194461914 | 0.0020118 | 0.058477 | 291255 | 29067 | -0.000649711 | -0.00559916 | 861233 |  | 381.9457 | 0.20118 | 382.7141 | 0.002009779 | -0.0006499222 | -0.001359857 | 1.56653e-05 | 0.4779342 |  |  |  | 8.466175 | 0.00412511 | 0.12419 | 302299 | 301058 | -0.00107999 | -0.00947115 | 876022 | 876969 | 622.5129 | 0.412511 | 625.0808 | 0.004116625 | -0.001080574 | -0.003036051 | 0.0005277987 | 0.3559141 |  |  |  | 8.484197266 | 0.00440655 | 0.131921 | 300694 | 299375 | -0.00123386 | -0.0110336 | 893135 | 894239 | 623.838 | 0.440655 | 626.587 | 0.00439687 | -0.001234622 | -0.003162248 | 0.0005604313 | 0.3904254
149 | 448.0008 | 8.744169 | 0.00409928 | 0.118237 | 28.9616 | 28.8433 | -0.00115204 | -0.0103768 | 8.99699 | 9.00736 | 647.7162 | 0.409928 | 650.3714 | 0.004090901 | -0.001152704 | -0.002938197 | 0.0005793783 | 0.3923169 |  |  | 895.001 | 13.26487 | 0.0494458 | 1.46464 | 31.0857 | 29.6211 | -0.0200175 | -0.17613 | 8.62268 | 8.79881 | 975.358 | 4.94458 | 1023.585 | 0.04826222 | -0.02022056 | -0.02804165 | 0.04294006 | 0.7210904 |  |  | 895.001 | 8.638908 | 0.00390891 | 0.114974 | 29.5282 | 29.4132 | -0.00119495 | -0.0104677 | 8.74952 | 8.75999 | 635.2138 | 0.390891 | 637.6968 | 0.00390129 | -0.001195665 | -0.002705626 | 0.0006065783 | 0.441918 |  |  | 448.0008 | 8.500648 | 0.0036304 | 0.108826 | 30.0852 | 29.9763 | -0.00115803 | -0.0105744 | 9.12081 | 9.13138 | 620.4852 | 0.36304 | 622.7378 | 0.003623826 | -0.001158701 | -0.002465125 | 0.0004944681 | 0.4700374 |  |  | 895.001 | 13.05524 | 0.0520103 | 1.55138 | 31.3796 | 29.8282 | -0.0226161 | -0.204986 | 8.85873 | 9.06371 | 952.9374 | 5.20103 | 1002.5 | 0.05070291 | -0.02287577 | -0.02782714 | 0.0456194 | 0.8220668 |  |  | 895.001 | 8.285521 | 0.00364138 | 0.104261 | 28.7365 | 28.6323 | -0.00118762 | -0.00974839 | 8.19858 | 8.20832 | 608.6209 | 0.364138 | 610.8371 | 0.003634766 | -0.001188326 | -0.00244644 | 0.0004710116 | 0.4857366 |  |  | 448.0008 | 9.253337 | 0.0041087 | 0.122731 | 29.9938 | 29.8711 | -0.00134819 | -0.0118684 | 8.79136 | 8.80322 | 680.3924 | 0.41087 | 683.1879 | 0.004100282 | -0.0013491 | -0.002751183 | 0.0007272178 | 0.4903708 |  |  | 448.0007 | 8.077779 | 0.00320529 | 0.0962092 | 30.1119 | 30.0157 | -0.00104902 | -0.00947198 | 9.01992 | 9.02939 | 593.9544 | 0.320529 | 595.8582 | 0.003200164 | -0.001049571 | -0.002150593 | 0.000310562 | 0.4880377 |  |  | 895.001 | 8.53315 | 0.00353582 | 0.103926 | 29.4963 | 29.3924 | -0.00112091 | -0.00854368 | 7.61358 | 7.62212 | 626.1852 | 0.353582 | 628.3992 | 0.003529584 | -0.001121539 | -0.002408045 | 0.0004020286 | 0.4657466 |  |  |  | 8.487763672 | 0.00423924 | 0.127343 | 301.664 | 300.391 | -0.000840603 | -0.00722277 | 858.514 | 859.237 | 624.10027 | 0.423924 | 626.746 | 0.00423028 | -0.0008409565 | -0.003389323 | 0.0004791698 | 0.2481193 |  |  |  | 8.464668945 | 0.00436014 | 0.128414 | 295.803 | 294.519 | -0.00135993 | -0.0121148 | 889.627 | 890.839 | 622.4021 | 0.436014 | 625.1159 | 0.004350662 | -0.001360856 | -0.002989807 | 0.0006785103 | 0.4551651 |  |  |  | 8.228925781 | 0.0044778 | 0.134973 | 302.777 | 301.428 | -0.000973383 | -0.00853755 | 876.247 | 877.101 | 605.0681 | 0.44778 | 607.7774 | 0.004467804 | -0.000973857 | -0.003493947 | 0.0005400991 | 0.2787269 |  |  |  | 8.4118057 | 0.00416728 | 0.126857 | 30.568 | 304.412 | -0.001053 | -0.00929007 | 881.321 | 88.225 | 618.515125 | 0.416728 | 621.0927 | 0.004158621 | -0.001053555 | -0.003105066 | 0.0005472851 | 0.3393019 |  |  |  | 8.2105908 | 0.00430482 | 0.122131 | 284.928 | 283.707 | -0.00105122 | -0.00904262 | 859.299 | 860.203 | 603.7199 | 0.430482 | 606.3188 | 0.004295581 | -0.001051773 | -0.003243808 | 0.0005829575 | 0.3242402 |  |  |  | 8.306902344 | 0.00437391 | 0.128476 | 295.016 | 293.732 | -0.00107755 | -0.00930814 | 862.892 | 863.823 | 610.8016 | 0.437391 | 613.4732 | 0.004364372 | -0.001078131 | -0.003286241 | 0.0006082983 | 0.3280742 |  |  |  | 8.261675781 | 0.00413932 | 0.122451 | 297.049 | 295.825 | -0.00102388 | -0.00894896 | 873.126 | 874.021 | 607.4762 | 0.413932 | 609.9907 | 0.004130777 | -0.001024405 | -0.003106372 | 0.000515229 | 0.3297752 |  |  |  | 8.456217773 | 0.00418705 | 0.123416 | 295.991 | 294.757 | -0.00100452 | -0.00888407 | 883.522 | 884.411 | 621.7807 | 0.418705 | 624.3841 | 0.004178309 | -0.001005025 | -0.003173284 | 0.0005573866 | 0.3167145 |  |  |  | 8.5636465 | 0.00439015 | 0.129917 | 297.228 | 295.929 | -0.000962356 | -0.00823188 | 854.565 | 855.388 | 629.6799 | 0.439015 | 632.4443 | 0.004380541 | -0.0009628194 | -0.003417722 | 0.0006141104 | 0.2817138 |  |  |  | 5.238952637 | 0.00203003 | 0.059007 | 29126 | 29067 | -0.000653064 | -0.00562806 | 86123 |  | 385.2171 | 0.203003 | 385.9991 | 0.002027972 | -0.0006532773 | -0.001374695 | 1.674229e-05 | 0.4752162 |  |  |  | 8.530577 | 0.0041812 | 0.125878 | 302316 | 301058 | -0.0011012 | -0.00965717 | 876003 | 876969 | 627.2483 | 0.41812 | 629.871 | 0.004172483 | -0.001101807 | -0.003070676 | 0.0005561546 | 0.3588157 |  |  |  | 8.549755859 | 0.0044575 | 0.133446 | 300709 | 299375 | -0.00125437 | -0.0112171 | 893117 | 894239 | 628.6585 | 0.44575 | 631.4608 | 0.004447595 | -0.001255157 | -0.003192437 | 0.0005813156 | 0.3931659
150 | 451.0008 | 8.81454 | 0.00415266 | 0.119776 | 28.9631 | 28.8433 | -0.00117606 | -0.0105932 | 8.99677 | 9.00736 | 652.9289 | 0.415266 | 655.6403 | 0.004144062 | -0.001176752 | -0.002967309 | 0.0006040908 | 0.3965721 |  |  | 901.001 | 13.29042 | 0.0503141 | 1.49036 | 31.1115 | 29.6211 | -0.020352 | -0.179073 | 8.61973 | 8.79881 | 977.2366 | 5.03141 | 1026.405 | 0.04908926 | -0.02056196 | -0.02852731 | 0.04375245 | 0.7207815 |  |  | 901.001 | 8.707391 | 0.0039681 | 0.116715 | 29.5299 | 29.4132 | -0.00122403 | -0.0107225 | 8.74927 | 8.75999 | 640.2494 | 0.39681 | 642.7899 | 0.003960248 | -0.00122478 | -0.002735468 | 0.0006392219 | 0.4477405 |  |  | 451.0008 | 8.571123 | 0.00369218 | 0.110678 | 30.087 | 29.9763 | -0.00118217 | -0.0107949 | 9.12059 | 9.13138 | 625.6294 | 0.369218 | 627.9393 | 0.003685381 | -0.001182869 | -0.002502511 | 0.0005298844 | 0.4726729 |  |  | 901.001 | 13.08178 | 0.0528657 | 1.57689 | 31.4051 | 29.8282 | -0.02298 | -0.208284 | 8.85543 | 9.06371 | 954.8741 | 5.28657 | 1005.354 | 0.05151568 | -0.02324816 | -0.02826753 | 0.0464177 | 0.8224333 |  |  | 901.001 | 8.354289 | 0.00368548 | 0.105524 | 28.7378 | 28.6323 | -0.00119398 | -0.0098006 | 8.19852 | 8.20832 | 613.6723 | 0.368548 | 615.934 | 0.003678705 | -0.001194693 | -0.002484012 | 0.0004885519 | 0.4809532 |  |  | 451.0008 | 9.321884 | 0.0041694 | 0.124545 | 29.9956 | 29.8711 | -0.00137274 | -0.0120845 | 8.79114 | 8.80322 | 685.4326 | 0.41694 | 688.2905 | 0.004160732 | -0.001373683 | -0.002787049 | 0.0007624752 | 0.4928808 |  |  | 451.0007 | 8.149995 | 0.0032557 | 0.0977221 | 30.1134 | 30.0157 | -0.001042 | -0.00940864 | 9.01999 | 9.02939 | 599.2643 | 0.32557 | 601.2154 | 0.003250412 | -0.001042543 | -0.002207868 | 0.00033483 | 0.4721945 |  |  | 901.001 | 8.600609 | 0.00358146 | 0.105268 | 29.4976 | 29.3924 | -0.00113226 | -0.00863021 | 7.61349 | 7.62212 | 631.1355 | 0.358146 | 633.3959 | 0.003575062 | -0.001132901 | -0.00244216 | 0.0004226385 | 0.4638932 |  |  |  | 8.553491211 | 0.00429056 | 0.128884 | 30.168 | 300.391 | -0.000855971 | -0.00735481 | 858.501 | 859.237 | 628.9332 | 0.429056 | 631.6317 | 0.004281382 | -0.0008563376 | -0.003425044 | 0.0005010309 | 0.2500223 |  |  |  | 8.527759766 | 0.0044232 | 0.130272 | 295.822 | 294.519 | -0.00139209 | -0.0124013 | 889.599 | 890.839 | 627.0412 | 0.44232 | 629.8147 | 0.004413446 | -0.00139306 | -0.003020387 | 0.0007136922 | 0.4612191 |  |  |  | 8.294349609 | 0.00453107 | 0.136579 | 302.793 | 301.428 | -0.000988264 | -0.00866807 | 876.234 | 877.101 | 609.8786 | 0.453107 | 612.6421 | 0.004520836 | -0.0009887527 | -0.003532083 | 0.0005616932 | 0.2799347 |  |  |  | 8.4770986 | 0.00422443 | 0.128596 | 305.698 | 304.412 | -0.00106604 | -0.00940514 | 88.131 | 88.225 | 623.3161 | 0.422443 | 625.9492 | 0.004215532 | -0.001066609 | -0.003148924 | 0.0005759578 | 0.3387217 |  |  |  | 8.2742061 | 0.00436394 | 0.123808 | 284.945 | 283.707 | -0.00105544 | -0.00907893 | 859.295 | 860.203 | 608.3975 | 0.436394 | 611.0525 | 0.004354446 | -0.001055997 | -0.003298448 | 0.0006128369 | 0.3201497 |  |  |  | 8.370665039 | 0.00443793 | 0.130356 | 295.035 | 293.732 | -0.00111239 | -0.00960908 | 862.862 | 863.823 | 615.4901 | 0.443793 | 618.2216 | 0.004428111 | -0.001113009 | -0.003315102 | 0.000642965 | 0.335739 |  |  |  | 8.327765625 | 0.00418527 | 0.123811 | 297.063 | 295.825 | -0.00106325 | -0.00929306 | 873.091 | 874.021 | 612.3357 | 0.418527 | 614.8985 | 0.004176536 | -0.001063816 | -0.00311272 | 0.0005318989 | 0.341764 |  |  |  | 8.520961914 | 0.00424 | 0.124977 | 296.007 | 294.757 | -0.00103233 | -0.00913004 | 883.498 | 884.411 | 626.5413 | 0.424 | 629.1979 | 0.004231037 | -0.001032863 | -0.003198173 | 0.0005821989 | 0.3229541 |  |  |  | 8.6281768 | 0.00443946 | 0.131377 | 297.243 | 295.929 | -0.00098188 | -0.00839888 | 854.548 | 855.388 | 634.4248 | 0.443946 | 637.2413 | 0.004429635 | -0.0009823624 | -0.003447272 | 0.0006346359 | 0.284968 |  |  |  | 5.283654297 | 0.0020502 | 0.0595933 | 291266 | 29067 | -0.000667175 | -0.00574967 | 861218 |  | 388.504 | 0.20502 | 389.3005 | 0.002048101 | -0.0006673977 | -0.001380704 | 1.966947e-05 | 0.4833751 |  |  |  | 8.595106 | 0.00422732 | 0.127267 | 30233 | 301058 | -0.00112912 | -0.009902 | 875979 | 876969 | 631.9931 | 0.422732 | 634.6647 | 0.00421841 | -0.001129758 | -0.003088652 | 0.0005745587 | 0.365777 |  |  |  | 8.61446875 | 0.00451594 | 0.135196 | 300727 | 299375 | -0.00127148 | -0.0113701 | 893102 | 894239 | 633.4168 | 0.451594 | 636.2773 | 0.004505774 | -0.001272289 | -0.003233485 | 0.0006100042 | 0.393473
151 | 454.0008 | 8.885188 | 0.00422338 | 0.121816 | 28.9651 | 28.8433 | -0.00120667 | -0.0108689 | 8.9965 | 9.00736 | 658.1621 | 0.422338 | 660.9418 | 0.004214487 | -0.001207399 | -0.003007088 | 0.0006458917 | 0.4015176 |  |  | 907.001 | 13.31892 | 0.0511728 | 1.51579 | 31.1369 | 29.6211 | -0.0207206 | -0.182317 | 8.61649 | 8.79881 | 979.3326 | 5.11728 | 1029.448 | 0.04990649 | -0.02093828 | -0.02896821 | 0.04455386 | 0.7228021 |  |  | 907.001 | 8.774269 | 0.00403221 | 0.1186 | 29.5318 | 29.4132 | -0.00125871 | -0.0110263 | 8.74896 | 8.75999 | 645.1669 | 0.403221 | 647.7683 | 0.004024102 | -0.001259503 | -0.0027646 | 0.0006773553 | 0.4555824 |  |  | 454.0008 | 8.640235 | 0.00375421 | 0.112537 | 30.0889 | 29.9763 | -0.00120692 | -0.0110209 | 9.12036 | 9.13138 | 630.6741 | 0.375421 | 633.0418 | 0.003747181 | -0.001207649 | -0.002539532 | 0.0005660435 | 0.47554 |  |  | 907.001 | 13.10817 | 0.0537484 | 1.60322 | 31.4314 | 29.8282 | -0.0233714 | -0.211832 | 8.85188 | 9.06371 | 956.8007 | 5.37484 | 1008.227 | 0.05235371 | -0.02364884 | -0.02870487 | 0.04724116 | 0.8238617 |  |  | 907.001 | 8.421187 | 0.00373644 | 0.106983 | 28.7393 | 28.6323 | -0.00121846 | -0.0100015 | 8.19832 | 8.20832 | 618.5864 | 0.373644 | 620.8977 | 0.003729477 | -0.001219203 | -0.002510274 | 0.0005136147 | 0.4856852 |  |  | 454.0008 | 9.390788 | 0.00424006 | 0.126655 | 29.9977 | 29.8711 | -0.00140079 | -0.0123314 | 8.79089 | 8.80322 | 690.4991 | 0.424006 | 693.4269 | 0.004231096 | -0.001401772 | -0.002829324 | 0.0008074797 | 0.4954441 |  |  | 454.0007 | 8.221243 | 0.00330008 | 0.0990543 | 30.1148 | 30.0157 | -0.00107292 | -0.00968779 | 9.01971 | 9.02939 | 604.5032 | 0.330008 | 606.4981 | 0.003294647 | -0.001073496 | -0.002221151 | 0.0003534466 | 0.4833062 |  |  | 907.001 | 8.668208 | 0.00363192 | 0.106751 | 29.4991 | 29.3924 | -0.00115424 | -0.00879779 | 7.61332 | 7.62212 | 636.096 | 0.363192 | 638.4063 | 0.003625341 | -0.001154907 | -0.002470434 | 0.0004479803 | 0.4674914 |  |  |  | 8.619387695 | 0.00433782 | 0.130304 | 301.694 | 300.391 | -0.000870644 | -0.00748089 | 858.489 | 859.237 | 633.7785 | 0.433782 | 636.5277 | 0.004328439 | -0.0008710232 | -0.003457416 | 0.0005187846 | 0.251929 |  |  |  | 8.590449219 | 0.00448489 | 0.132089 | 29.584 | 294.519 | -0.00141531 | -0.0126082 | 889.578 | 890.839 | 631.6507 | 0.448489 | 634.4836 | 0.004474863 | -0.001416312 | -0.00305855 | 0.000747682 | 0.4630666 |  |  |  | 8.35902832 | 0.00458095 | 0.138083 | 302.808 | 301.428 | -0.00100552 | -0.00881942 | 876.219 | 877.101 | 614.6344 | 0.458095 | 617.45 | 0.004570489 | -0.001006026 | -0.003564464 | 0.0005802758 | 0.2822377 |  |  |  | 8.5440537 | 0.00428008 | 0.130291 | 305.715 | 304.412 | -0.00108613 | -0.00958234 | 881.292 | 88.225 | 628.2392 | 0.428008 | 630.9282 | 0.004270947 | -0.00108672 | -0.003184226 | 0.0006024223 | 0.3412824 |  |  |  | 8.3379238 | 0.00441665 | 0.125303 | 28.496 | 283.707 | -0.00109038 | -0.00937953 | 859.265 | 860.203 | 613.0826 | 0.441665 | 615.7904 | 0.004406925 | -0.001090975 | -0.00331595 | 0.0006363054 | 0.3290082 |  |  |  | 8.433334961 | 0.00450437 | 0.132308 | 295.055 | 293.732 | -0.00113399 | -0.00979571 | 862.843 | 863.823 | 620.0982 | 0.450437 | 622.8913 | 0.004494256 | -0.001134633 | -0.003359622 | 0.0006805182 | 0.3377265 |  |  |  | 8.393311523 | 0.00423937 | 0.125411 | 297.079 | 295.825 | -0.00108355 | -0.00947047 | 873.074 | 874.021 | 617.1553 | 0.423937 | 619.7716 | 0.004230409 | -0.001084137 | -0.003146272 | 0.000556888 | 0.3445785 |  |  |  | 8.586500977 | 0.00428902 | 0.126422 | 296.021 | 294.757 | -0.0010511 | -0.00929605 | 883.481 | 884.411 | 631.3604 | 0.428902 | 634.0683 | 0.004279848 | -0.001051653 | -0.003228196 | 0.0006027662 | 0.3257711 |  |  |  | 8.6931514 | 0.00450379 | 0.13328 | 297.262 | 295.929 | -0.000998555 | -0.00854152 | 854.534 | 855.388 | 639.2023 | 0.450379 | 642.0811 | 0.004493678 | -0.0009990539 | -0.003494624 | 0.0006698563 | 0.2858831 |  |  |  | 5.327779785 | 0.00206088 | 0.0599036 | 291269 | 29067 | -0.000668008 | -0.00575685 | 861217 |  | 391.7485 | 0.206088 | 392.5559 | 0.002058759 | -0.0006682312 | -0.001390528 | 1.336568e-05 | 0.4805593 |  |  |  | 8.658818 | 0.00427534 | 0.128712 | 302345 | 301058 | -0.00114539 | -0.0100447 | 875965 | 876969 | 636.6778 | 0.427534 | 639.3998 | 0.004266227 | -0.001146046 | -0.00312018 | 0.0005951895 | 0.3673014 |  |  |  | 8.679131836 | 0.00456691 | 0.136722 | 300742 | 299375 | -0.00129875 | -0.0116139 | 893077 | 894239 | 638.1715 | 0.456691 | 641.0859 | 0.004556513 | -0.001299594 | -0.003256919 | 0.0006313016 | 0.3990256
152 | 457.0008 | 8.955003 | 0.00428219 | 0.123513 | 28.9668 | 28.8433 | -0.00122934 | -0.0110731 | 8.99629 | 9.00736 | 663.3336 | 0.428219 | 666.1741 | 0.004273048 | -0.001230096 | -0.003042951 | 0.0006762022 | 0.4042445 |  |  | 913.001 | 13.34575 | 0.052053 | 1.54187 | 31.163 | 29.6211 | -0.0210751 | -0.185436 | 8.61337 | 8.79881 | 981.3055 | 5.2053 | 1032.385 | 0.05074349 | -0.02130035 | -0.02944314 | 0.04537559 | 0.7234401 |  |  | 913.001 | 8.84161 | 0.00409215 | 0.120363 | 29.5336 | 29.4132 | -0.00127196 | -0.0111424 | 8.74885 | 8.75999 | 650.1184 | 0.409215 | 652.7788 | 0.0040838 | -0.00127277 | -0.00281103 | 0.0007111658 | 0.4527769 |  |  | 456.999 | 8.709733 | 0.00380623 | 0.114097 | 30.0904 | 29.9763 | -0.00123266 | -0.0112559 | 9.12013 | 9.13138 | 635.747 | 0.380623 | 638.1668 | 0.003799005 | -0.00123342 | -0.002565584 | 0.0005921139 | 0.4807561 |  |  | 913.001 | 13.13348 | 0.0546262 | 1.6294 | 31.4576 | 29.8282 | -0.0237395 | -0.215168 | 8.84855 | 9.06371 | 958.6479 | 5.46262 | 1011.015 | 0.05318639 | -0.02402582 | -0.02916057 | 0.0480597 | 0.8239147 |  |  | 913.001 | 8.488744 | 0.00378522 | 0.108379 | 28.7406 | 28.6323 | -0.00127262 | -0.010446 | 8.19788 | 8.20832 | 623.5488 | 0.378522 | 625.909 | 0.003778074 | -0.00127343 | -0.002504644 | 0.0005362561 | 0.5084278 |  |  | 456.999 | 9.460046875 | 0.00430974 | 0.128737 | 29.9998 | 29.8711 | -0.00143078 | -0.0125955 | 8.79063 | 8.80322 | 695.5917 | 0.430974 | 698.5895 | 0.00430048 | -0.001431805 | -0.002868675 | 0.000851374 | 0.499117 |  |  | 457.0007 | 8.291886 | 0.0033577 | 0.100784 | 30.1165 | 30.0157 | -0.00108339 | -0.00978232 | 9.01961 | 9.02939 | 609.6975 | 0.33577 | 611.7447 | 0.003352076 | -0.001083977 | -0.002268098 | 0.0003854323 | 0.4779234 |  |  | 913.001 | 8.735878 | 0.0036845 | 0.108296 | 29.5007 | 29.3924 | -0.0011746 | -0.00895292 | 7.61317 | 7.62212 | 641.0618 | 0.36845 | 643.4238 | 0.003677729 | -0.00117529 | -0.002502438 | 0.0004753961 | 0.4696581 |  |  |  | 8.68619043 | 0.00439865 | 0.132131 | 301.712 | 300.391 | -0.000875011 | -0.00751841 | 858.485 | 859.237 | 638.6905 | 0.439865 | 641.4998 | 0.004389004 | -0.000875394 | -0.00351361 | 0.0005495916 | 0.2491438 |  |  |  | 8.654070313 | 0.00455711 | 0.134216 | 295.861 | 294.519 | -0.00142254 | -0.0126726 | 889.572 | 890.839 | 636.3287 | 0.455711 | 639.2285 | 0.004546758 | -0.001423553 | -0.003123205 | 0.0007917034 | 0.4557987 |  |  |  | 8.422637695 | 0.00463388 | 0.139678 | 302.824 | 301.428 | -0.00101017 | -0.0088602 | 876.215 | 877.101 | 619.3116 | 0.463388 | 622.1814 | 0.004623177 | -0.001010681 | -0.003612496 | 0.000602387 | 0.2797735 |  |  |  | 8.6105234 | 0.00433726 | 0.132031 | 305.732 | 304.412 | -0.00110733 | -0.00976943 | 881.273 | 88.225 | 633.1267 | 0.433726 | 635.8728 | 0.004327881 | -0.001107944 | -0.003219938 | 0.0006306066 | 0.3440885 |  |  |  | 8.4011494 | 0.00447413 | 0.126934 | 284.976 | 283.707 | -0.00110933 | -0.00954245 | 859.249 | 860.203 | 617.7316 | 0.447413 | 620.4954 | 0.004464151 | -0.001109946 | -0.003354205 | 0.0006647213 | 0.3309117 |  |  |  | 8.49562207 | 0.00454752 | 0.133575 | 295.067 | 293.732 | -0.00114998 | -0.00993383 | 86.283 | 863.823 | 624.6781 | 0.454752 | 627.5188 | 0.004537211 | -0.001150642 | -0.00338657 | 0.0006951412 | 0.3397662 |  |  |  | 8.459134766 | 0.00429249 | 0.126983 | 297.095 | 295.825 | -0.0010979 | -0.00959587 | 873.061 | 874.021 | 621.9952 | 0.429249 | 624.6651 | 0.004283304 | -0.001098503 | -0.0031848 | 0.0005807775 | 0.3449206 |  |  |  | 8.651944336 | 0.0043432 | 0.128019 | 296.037 | 294.757 | -0.00106902 | -0.00945456 | 883.465 | 884.411 | 636.1724 | 0.43432 | 638.9354 | 0.004333796 | -0.001069592 | -0.003264204 | 0.000628488 | 0.3276731 |  |  |  | 8.7575645 | 0.00455363 | 0.134755 | 297.276 | 295.929 | -0.00102702 | -0.00878499 | 85.451 | 855.388 | 643.9386 | 0.455363 | 646.8708 | 0.004543294 | -0.001027548 | -0.003515746 | 0.0006909473 | 0.2922702 |  |  |  | 5.372083984 | 0.00208477 | 0.060598 | 291276 | 29067 | -0.00067963 | -0.005857 | 861207 |  | 395.0062 | 0.208477 | 395.8297 | 0.0020826 | -0.0006798611 | -0.001402739 | 2.014822e-05 | 0.4846669 |  |  |  | 8.723745 | 0.00432592 | 0.130235 | 30236 | 301058 | -0.00118206 | -0.0103663 | 875933 | 876969 | 641.4518 | 0.432592 | 644.2267 | 0.00431659 | -0.001182759 | -0.003133831 | 0.0006178398 | 0.3774164 |  |  |  | 8.743369141 | 0.00462171 | 0.138362 | 300759 | 299375 | -0.00131802 | -0.0117863 | 89306 | 894239 | 642.8948 | 0.462171 | 645.8661 | 0.004611063 | -0.001318889 | -0.003292173 | 0.0006565834 | 0.4006136
153 | 460.0008 | 9.023944 | 0.00434553 | 0.12534 | 28.9687 | 28.8433 | -0.00124042 | -0.0111729 | 8.99619 | 9.00736 | 668.4403 | 0.434553 | 671.345 | 0.004336115 | -0.00124119 | -0.003094925 | 0.0007113507 | 0.4010403 |  |  | 919.001 | 13.37299 | 0.0529268 | 1.56775 | 31.1888 | 29.6211 | -0.021442 | -0.188664 | 8.61014 | 8.79881 | 983.3081 | 5.29268 | 1035.351 | 0.05157372 | -0.02167522 | -0.0298985 | 0.04619038 | 0.7249602 |  |  | 919.001 | 8.907025 | 0.00416137 | 0.122399 | 29.5356 | 29.4132 | -0.0013094 | -0.0114704 | 8.74852 | 8.75999 | 654.9283 | 0.416137 | 657.6537 | 0.004152735 | -0.001310258 | -0.002842477 | 0.0007549148 | 0.4609563 |  |  | 460.0008 | 8.779168 | 0.00386607 | 0.115891 | 30.0922 | 29.9763 | -0.00123861 | -0.0113102 | 9.12007 | 9.13138 | 640.8152 | 0.386607 | 643.2926 | 0.003858616 | -0.001239378 | -0.002619238 | 0.0006259669 | 0.4731825 |  |  | 919.001 | 13.15732 | 0.0555098 | 1.65576 | 31.484 | 29.8282 | -0.0241452 | -0.218845 | 8.84487 | 9.06371 | 960.3881 | 5.55098 | 1013.699 | 0.05402387 | -0.02444147 | -0.0295824 | 0.04888358 | 0.8262168 |  |  | 918.9984 | 8.55532 | 0.00384438 | 0.110073 | 28.7423 | 28.6323 | -0.00127255 | -0.0104455 | 8.19788 | 8.20832 | 628.4392 | 0.384438 | 630.8551 | 0.003837009 | -0.00127336 | -0.002563649 | 0.0005695736 | 0.4966984 |  |  | 460.0008 | 9.5294375 | 0.00438713 | 0.131048 | 30.0021 | 29.8711 | -0.00145587 | -0.0128163 | 8.79041 | 8.80322 | 700.6939 | 0.438713 | 703.768 | 0.004377535 | -0.001456931 | -0.002920604 | 0.0009028615 | 0.4988458 |  |  | 460.0007 | 8.362249 | 0.0034035 | 0.102159 | 30.1179 | 30.0157 | -0.00111273 | -0.0100473 | 9.01935 | 9.02939 | 614.8713 | 0.34035 | 616.964 | 0.003397721 | -0.00111335 | -0.002284372 | 0.000405767 | 0.4873767 |  |  | 919.001 | 8.804405 | 0.0037322 | 0.109698 | 29.5021 | 29.3924 | -0.00119537 | -0.00911123 | 7.61301 | 7.62212 | 646.0905 | 0.37322 | 648.5019 | 0.003725253 | -0.001196085 | -0.002529168 | 0.0004976464 | 0.4729165 |  |  |  | 8.75421875 | 0.00445288 | 0.133761 | 301.728 | 300.391 | -0.000907213 | -0.0077951 | 858.457 | 859.237 | 643.6926 | 0.445288 | 646.5588 | 0.004442995 | -0.0009076248 | -0.00353537 | 0.0005733043 | 0.2567269 |  |  |  | 8.719013672 | 0.00460979 | 0.135767 | 295.877 | 294.519 | -0.00145172 | -0.0129325 | 889.546 | 890.839 | 641.1039 | 0.460979 | 644.0593 | 0.004599197 | -0.001452775 | -0.003146423 | 0.0008157653 | 0.4617227 |  |  |  | 8.48640332 | 0.0046868 | 0.141273 | 30.284 | 301.428 | -0.001026 | -0.00899902 | 876.201 | 877.101 | 624.0002 | 0.46868 | 626.9248 | 0.004675851 | -0.001026527 | -0.003649324 | 0.0006244077 | 0.2812923 |  |  |  | 8.6754189 | 0.00439517 | 0.133794 | 30.575 | 304.412 | -0.0011277 | -0.00994914 | 881.255 | 88.225 | 637.8984 | 0.439517 | 640.7021 | 0.004385539 | -0.001128336 | -0.003257203 | 0.0006601846 | 0.3464126 |  |  |  | 8.4640342 | 0.00453014 | 0.128523 | 284.992 | 283.707 | -0.00114186 | -0.00982232 | 859.221 | 860.203 | 622.3555 | 0.453014 | 625.1748 | 0.00451991 | -0.001142512 | -0.003377397 | 0.0006918271 | 0.3382819 |  |  |  | 8.557724609 | 0.00462645 | 0.135894 | 295.091 | 293.732 | -0.00117009 | -0.0101075 | 862.812 | 863.823 | 629.2445 | 0.462645 | 632.1556 | 0.004615781 | -0.001170775 | -0.003445006 | 0.0007453214 | 0.3398471 |  |  |  | 8.524243164 | 0.004347 | 0.128595 | 297.111 | 295.825 | -0.0011149 | -0.00974442 | 873.046 | 874.021 | 626.7826 | 0.4347 | 629.5072 | 0.004337579 | -0.001115522 | -0.003222057 | 0.0006063529 | 0.3462142 |  |  |  | 8.717990234 | 0.00439793 | 0.129632 | 296.053 | 294.757 | -0.00109542 | -0.00968799 | 883.442 | 884.411 | 641.0287 | 0.439793 | 643.8479 | 0.004388287 | -0.00109602 | -0.003292267 | 0.0006544913 | 0.3329075 |  |  |  | 8.8230752 | 0.00461387 | 0.136538 | 297.294 | 295.929 | -0.00105516 | -0.00902571 | 854.486 | 855.388 | 648.7555 | 0.461387 | 651.7488 | 0.004603259 | -0.001055717 | -0.003547542 | 0.0007218624 | 0.2975912 |  |  |  | 5.416185547 | 0.00210906 | 0.061304 | 291283 | 29067 | -0.000670802 | -0.00578093 | 861215 |  | 398.2489 | 0.210906 | 399.0889 | 0.002106839 | -0.0006710271 | -0.001435812 | 2.74055e-05 | 0.4673503 |  |  |  | 8.789716 | 0.00438475 | 0.132006 | 302378 | 301058 | -0.00118825 | -0.0104206 | 875927 | 876969 | 646.3026 | 0.438475 | 649.1365 | 0.004375165 | -0.001188957 | -0.003186208 | 0.0006482256 | 0.3731572 |  |  |  | 8.808448242 | 0.00467945 | 0.140091 | 300776 | 299375 | -0.00134271 | -0.012007 | 893038 | 894239 | 647.68 | 0.467945 | 650.7108 | 0.004668535 | -0.001343612 | -0.003324923 | 0.000684393 | 0.4041032
154 | 463.0008 | 9.094587 | 0.00441828 | 0.127438 | 28.9708 | 28.8433 | -0.001275 | -0.0114844 | 8.99588 | 9.00736 | 673.6731 | 0.441828 | 676.6496 | 0.004408548 | -0.001275814 | -0.003132735 | 0.0007551428 | 0.4072523 |  |  | 925.001 | 13.39692 | 0.0538061 | 1.5938 | 31.2149 | 29.6211 | -0.0218171 | -0.191964 | 8.60684 | 8.79881 | 985.0679 | 5.38061 | 1038.071 | 0.05240847 | -0.02205861 | -0.03034986 | 0.047011 | 0.7268111 |  |  | 925.001 | 8.972789 | 0.00422133 | 0.124163 | 29.5374 | 29.4132 | -0.00131932 | -0.0115572 | 8.74843 | 8.75999 | 659.7639 | 0.422133 | 662.549 | 0.004212445 | -0.001320191 | -0.002892254 | 0.0007893325 | 0.4564575 |  |  | 463.0008 | 8.848257 | 0.00392751 | 0.117733 | 30.0941 | 29.9763 | -0.00128118 | -0.011699 | 9.11969 | 9.13138 | 645.8582 | 0.392751 | 648.3948 | 0.003919817 | -0.001282001 | -0.002637816 | 0.0006615293 | 0.4860086 |  |  | 925.001 | 13.18284 | 0.0564032 | 1.68241 | 31.5106 | 29.8282 | -0.024578 | -0.222768 | 8.84095 | 9.06371 | 962.2509 | 5.64032 | 1016.525 | 0.05486993 | -0.02488508 | -0.02998485 | 0.0497153 | 0.8299218 |  |  | 925.001 | 8.622812 | 0.00390826 | 0.111902 | 28.7442 | 28.6323 | -0.00129955 | -0.0106671 | 8.19766 | 8.20832 | 633.3969 | 0.390826 | 635.8724 | 0.003900643 | -0.001300395 | -0.002600247 | 0.0006072209 | 0.5001044 |  |  | 463.0008 | 9.598394 | 0.00445416 | 0.133051 | 30.0041 | 29.8711 | -0.0014834 | -0.0130587 | 8.79017 | 8.80322 | 705.7642 | 0.445416 | 708.9078 | 0.00444427 | -0.001484501 | -0.002959768 | 0.0009442198 | 0.50156 |  |  | 463.0007 | 8.431991 | 0.00345742 | 0.103777 | 30.1195 | 30.0157 | -0.00112801 | -0.0101853 | 9.01921 | 9.02939 | 619.9994 | 0.345742 | 622.143 | 0.003451457 | -0.001128647 | -0.00232281 | 0.0004343873 | 0.4858971 |  |  | 925.001 | 8.872827 | 0.0037938 | 0.111509 | 29.5039 | 29.3924 | -0.00121874 | -0.00928941 | 7.61283 | 7.62212 | 651.1115 | 0.37938 | 653.5817 | 0.003786622 | -0.001219483 | -0.002567138 | 0.0005337331 | 0.475036 |  |  |  | 8.82178418 | 0.00450836 | 0.135427 | 301.745 | 300.391 | -0.000924751 | -0.0079458 | 858.442 | 859.237 | 648.6606 | 0.450836 | 651.585 | 0.004498228 | -0.0009251788 | -0.003573049 | 0.000598455 | 0.2589326 |  |  |  | 8.782871094 | 0.00467761 | 0.137765 | 295.897 | 294.519 | -0.00147402 | -0.0131312 | 889.526 | 890.839 | 645.7993 | 0.467761 | 648.8201 | 0.004666704 | -0.001475107 | -0.003191597 | 0.000855305 | 0.4621848 |  |  |  | 8.549791016 | 0.00474314 | 0.142971 | 302.857 | 301.428 | -0.00105424 | -0.00924674 | 876.176 | 877.101 | 628.6611 | 0.474314 | 631.6429 | 0.004731927 | -0.001054796 | -0.003677131 | 0.0006499929 | 0.286853 |  |  |  | 8.7410088 | 0.00445833 | 0.135717 | 305.769 | 304.412 | -0.0011426 | -0.0100806 | 881.242 | 88.225 | 642.7212 | 0.445833 | 645.5867 | 0.004448421 | -0.001143253 | -0.003305168 | 0.0006946649 | 0.3458987 |  |  |  | 8.5285176 | 0.00459177 | 0.130272 | 28.501 | 283.707 | -0.00116376 | -0.0100107 | 859.202 | 860.203 | 627.0969 | 0.459177 | 629.9764 | 0.00458126 | -0.001164438 | -0.003416822 | 0.0007237764 | 0.3407955 |  |  |  | 8.621391602 | 0.00467434 | 0.1373 | 295.105 | 293.732 | -0.00119529 | -0.0103252 | 86.279 | 863.823 | 633.9259 | 0.467434 | 636.889 | 0.004663449 | -0.001196005 | -0.003467444 | 0.0007640087 | 0.3449241 |  |  |  | 8.590481445 | 0.00439845 | 0.130117 | 297.126 | 295.825 | -0.00114533 | -0.0100104 | 87.302 | 874.021 | 631.653 | 0.439845 | 634.4313 | 0.004388805 | -0.001145986 | -0.003242819 | 0.0006283925 | 0.3533921 |  |  |  | 8.785250977 | 0.00446078 | 0.131485 | 296.072 | 294.757 | -0.00110824 | -0.00980141 | 883.431 | 884.411 | 645.9743 | 0.446078 | 648.8559 | 0.00445086 | -0.001108855 | -0.003342006 | 0.0006880219 | 0.3317931 |  |  |  | 8.8902002 | 0.00466981 | 0.138193 | 297.311 | 295.929 | -0.00106806 | -0.00913606 | 854.475 | 855.388 | 653.6912 | 0.466981 | 656.7438 | 0.00465894 | -0.001068631 | -0.003590309 | 0.0007477969 | 0.2976431 |  |  |  | 5.460261719 | 0.00212538 | 0.0617784 | 291288 | 29067 | -0.000696646 | -0.00600365 | 861192 |  | 401.4898 | 0.212538 | 402.3432 | 0.002123125 | -0.0006968888 | -0.001426236 | 2.673474e-05 | 0.488621 |  |  |  | 8.855776 | 0.00444472 | 0.133812 | 302396 | 301058 | -0.00122097 | -0.0107076 | 875898 | 876969 | 651.16 | 0.444472 | 654.0542 | 0.004434871 | -0.001221716 | -0.003213155 | 0.0006796976 | 0.3802231 |  |  |  | 8.875089844 | 0.0047346 | 0.141742 | 300792 | 299375 | -0.00136731 | -0.0122271 | 893016 | 894239 | 652.5801 | 0.47346 | 655.6698 | 0.004723427 | -0.001368246 | -0.003355181 | 0.0007089217 | 0.4078008
155 | 466.0008 | 9.164713 | 0.00447276 | 0.129009 | 28.9723 | 28.8433 | -0.00127939 | -0.0115239 | 8.99584 | 9.00736 | 678.8676 | 0.447276 | 681.904 | 0.004462787 | -0.001280209 | -0.003182578 | 0.0007810115 | 0.4022554 |  |  | 931.001 | 13.42177 | 0.0546907 | 1.62 | 31.2411 | 29.6211 | -0.0222175 | -0.195487 | 8.60332 | 8.79881 | 986.895 | 5.46907 | 1040.869 | 0.05324755 | -0.02246803 | -0.03077952 | 0.04783553 | 0.7299667 |  |  | 931.001 | 9.03924 | 0.00429406 | 0.126302 | 29.5395 | 29.4132 | -0.00134253 | -0.0117606 | 8.74823 | 8.75999 | 664.65 | 0.429406 | 667.5041 | 0.004284867 | -0.001343432 | -0.002941435 | 0.0008361535 | 0.4567268 |  |  | 466.0008 | 8.917315 | 0.00399444 | 0.119739 | 30.0961 | 29.9763 | -0.0013035 | -0.0119028 | 9.11948 | 9.13138 | 650.8989 | 0.399444 | 653.4989 | 0.003986483 | -0.00130435 | -0.002682133 | 0.0007025461 | 0.4863108 |  |  | 931.001 | 13.20837 | 0.0572866 | 1.70876 | 31.537 | 29.8282 | -0.0250067 | -0.226654 | 8.83706 | 9.06371 | 964.1147 | 5.72866 | 1019.346 | 0.05570581 | -0.02532468 | -0.03038114 | 0.05053689 | 0.833566 |  |  | 931.001 | 8.690896 | 0.00396247 | 0.113454 | 28.7457 | 28.6323 | -0.00132056 | -0.0108396 | 8.19748 | 8.20832 | 638.3981 | 0.396247 | 640.9277 | 0.00395464 | -0.001321433 | -0.002633207 | 0.0006350349 | 0.5018339 |  |  | 466.0008 | 9.667587 | 0.00452548 | 0.135181 | 30.0063 | 29.8711 | -0.00151425 | -0.0133303 | 8.7899 | 8.80322 | 710.852 | 0.452548 | 714.0689 | 0.004515271 | -0.001515398 | -0.002999873 | 0.0009897394 | 0.5051539 |  |  | 466.0007 | 8.502833 | 0.00350707 | 0.105267 | 30.121 | 30.0157 | -0.00114635 | -0.0103508 | 9.01904 | 9.02939 | 625.2083 | 0.350707 | 627.401 | 0.003500935 | -0.001147008 | -0.002353927 | 0.0004583664 | 0.4872741 |  |  | 931.001 | 8.939794 | 0.00384574 | 0.113035 | 29.5054 | 29.3924 | -0.00124621 | -0.0094988 | 7.61262 | 7.62212 | 656.0258 | 0.384574 | 658.5487 | 0.003838364 | -0.001246987 | -0.002591377 | 0.0005607547 | 0.4812064 |  |  |  | 8.88809375 | 0.00456529 | 0.137137 | 301.762 | 300.391 | -0.000946545 | -0.00813306 | 858.423 | 859.237 | 653.5363 | 0.456529 | 656.5199 | 0.004554901 | -0.0009469933 | -0.003607907 | 0.0006255923 | 0.2624772 |  |  |  | 8.846095703 | 0.00474865 | 0.139857 | 295.918 | 294.519 | -0.00149778 | -0.0133428 | 889.505 | 890.839 | 650.4482 | 0.474865 | 653.537 | 0.004737411 | -0.001498903 | -0.003238508 | 0.0008983035 | 0.4628375 |  |  |  | 8.61484375 | 0.00480115 | 0.14472 | 302.875 | 301.428 | -0.00106405 | -0.0093328 | 876.167 | 877.101 | 633.4444 | 0.480115 | 636.4857 | 0.004789661 | -0.001064617 | -0.003725045 | 0.0006764317 | 0.2857997 |  |  |  | 8.8051201 | 0.00451843 | 0.137546 | 305.787 | 304.412 | -0.00114611 | -0.0101116 | 881.239 | 88.225 | 647.4353 | 0.451843 | 650.3607 | 0.004508253 | -0.001146767 | -0.003361485 | 0.000726738 | 0.341149 |  |  |  | 8.5945732 | 0.00465566 | 0.132084 | 285.028 | 283.707 | -0.00118068 | -0.0101562 | 859.188 | 860.203 | 631.9539 | 0.465566 | 634.8961 | 0.004644856 | -0.001181378 | -0.003463478 | 0.0007572479 | 0.3410957 |  |  |  | 8.68594043 | 0.00473879 | 0.139193 | 295.124 | 293.732 | -0.00120899 | -0.0104436 | 862.779 | 863.823 | 638.6721 | 0.473879 | 641.6986 | 0.004727597 | -0.001209721 | -0.003517876 | 0.0007987095 | 0.3438784 |  |  |  | 8.658842773 | 0.00444957 | 0.131629 | 297.141 | 295.825 | -0.00116325 | -0.0101671 | 873.004 | 874.021 | 636.6796 | 0.444957 | 639.5126 | 0.0044397 | -0.001163927 | -0.003275773 | 0.0006491698 | 0.3553137 |  |  |  | 8.85149707 | 0.00452409 | 0.133351 | 29.609 | 294.757 | -0.00112287 | -0.0099308 | 883.418 | 884.411 | 650.8454 | 0.452409 | 653.7899 | 0.004513887 | -0.001123501 | -0.003390386 | 0.0007224357 | 0.3313784 |  |  |  | 8.9556855 | 0.0047369 | 0.140179 | 297.331 | 295.929 | -0.00110007 | -0.00940983 | 854.447 | 855.388 | 658.5063 | 0.47369 | 661.6256 | 0.004725716 | -0.001100676 | -0.003625041 | 0.0007855002 | 0.3036312 |  |  |  | 5.504297363 | 0.00214675 | 0.0623997 | 291294 | 29067 | -0.000688308 | -0.00593179 | 8612 |  | 404.7277 | 0.214675 | 405.5966 | 0.002144449 | -0.000688545 | -0.001455904 | 3.110726e-05 | 0.472933 |  |  |  | 8.920402 | 0.00450886 | 0.135743 | 302415 | 301058 | -0.00125133 | -0.0109738 | 875872 | 876969 | 655.9119 | 0.450886 | 658.8693 | 0.004498726 | -0.001252114 | -0.003246612 | 0.0007159064 | 0.3856678 |  |  |  | 8.94149707 | 0.00480317 | 0.143795 | 300813 | 299375 | -0.0013913 | -0.0124415 | 892994 | 894239 | 657.463 | 0.480317 | 660.6209 | 0.004791672 | -0.001392269 | -0.003399403 | 0.0007468519 | 0.4095627
156 | 469.0008 | 9.234894 | 0.00454416 | 0.131069 | 28.9744 | 28.8433 | -0.00131159 | -0.011814 | 8.99555 | 9.00736 | 684.0662 | 0.454416 | 687.1747 | 0.004533866 | -0.001312451 | -0.003221416 | 0.0008236334 | 0.4074143 |  |  | 937.001 | 13.44754 | 0.0555994 | 1.64692 | 31.268 | 29.6211 | -0.0225866 | -0.198735 | 8.60007 | 8.79881 | 988.7899 | 5.55994 | 1043.766 | 0.05410876 | -0.02284558 | -0.03126317 | 0.04868168 | 0.7307507 |  |  | 937.001 | 9.105879 | 0.00436361 | 0.128348 | 29.5416 | 29.4132 | -0.00137479 | -0.0120431 | 8.74794 | 8.75999 | 669.55 | 0.436361 | 672.4716 | 0.004354117 | -0.001375736 | -0.002978381 | 0.0008797384 | 0.4619073 |  |  | 469.0008 | 8.986973 | 0.00406325 | 0.121801 | 30.0982 | 29.9763 | -0.00131698 | -0.0120258 | 9.11936 | 9.13138 | 655.9834 | 0.406325 | 658.6489 | 0.004055017 | -0.001317848 | -0.002737169 | 0.0007452007 | 0.4814638 |  |  | 937.001 | 13.23358 | 0.0581854 | 1.73557 | 31.5638 | 29.8282 | -0.0254431 | -0.230609 | 8.83311 | 9.06371 | 965.9549 | 5.81854 | 1022.159 | 0.05655555 | -0.02577237 | -0.03078318 | 0.05137236 | 0.8372225 |  |  | 937.001 | 8.758746 | 0.00402544 | 0.115257 | 28.7475 | 28.6323 | -0.00135451 | -0.0111182 | 8.19721 | 8.20832 | 643.3821 | 0.402544 | 645.972 | 0.00401736 | -0.001355428 | -0.002661931 | 0.0006716283 | 0.5091897 |  |  | 469.0008 | 9.735909 | 0.00460649 | 0.137601 | 30.0087 | 29.8711 | -0.00153802 | -0.0135395 | 8.78969 | 8.80322 | 715.8757 | 0.460649 | 719.1733 | 0.004595913 | -0.001539204 | -0.003056709 | 0.001045179 | 0.5035495 |  |  | 469.0007 | 8.57378 | 0.00355446 | 0.10669 | 30.1224 | 30.0157 | -0.0011481 | -0.0103667 | 9.01903 | 9.02939 | 630.425 | 0.355446 | 632.6658 | 0.003548158 | -0.00114876 | -0.002399398 | 0.0004800578 | 0.4787699 |  |  | 937.001 | 9.007273 | 0.00391338 | 0.115023 | 29.5074 | 29.3924 | -0.00125901 | -0.00959629 | 7.61252 | 7.62212 | 660.9775 | 0.391338 | 663.5642 | 0.003905743 | -0.001259803 | -0.002645939 | 0.0006031711 | 0.476127 |  |  |  | 8.954755859 | 0.004626 | 0.138961 | 30.178 | 300.391 | -0.000963192 | -0.0082761 | 858.409 | 859.237 | 658.4379 | 0.4626 | 661.4839 | 0.004615333 | -0.0009636562 | -0.003651677 | 0.0006563149 | 0.2638942 |  |  |  | 8.909245117 | 0.00483117 | 0.142287 | 295.942 | 294.519 | -0.00153116 | -0.0136402 | 889.475 | 890.839 | 655.0916 | 0.483117 | 658.2564 | 0.004819537 | -0.001532333 | -0.003287204 | 0.0009527064 | 0.466151 |  |  |  | 8.680619141 | 0.00485691 | 0.146401 | 302.892 | 301.428 | -0.00109494 | -0.00960372 | 87.614 | 877.101 | 638.2808 | 0.485691 | 641.3809 | 0.004845153 | -0.00109554 | -0.003749613 | 0.0007002888 | 0.2921741 |  |  |  | 8.8698984 | 0.00457633 | 0.139309 | 305.805 | 304.412 | -0.00118172 | -0.0104258 | 881.207 | 88.225 | 652.1984 | 0.457633 | 655.1831 | 0.00456589 | -0.001182419 | -0.003383472 | 0.0007563362 | 0.3494691 |  |  |  | 8.6596357 | 0.00471803 | 0.133854 | 285.046 | 283.707 | -0.00120376 | -0.0103548 | 859.168 | 860.203 | 636.7379 | 0.471803 | 639.7421 | 0.004706935 | -0.001204485 | -0.00350245 | 0.0007896538 | 0.3438979 |  |  |  | 8.749958984 | 0.004803 | 0.141079 | 295.142 | 293.732 | -0.00123876 | -0.0107007 | 862.753 | 863.823 | 643.3793 | 0.4803 | 646.4695 | 0.004791502 | -0.001239528 | -0.003551974 | 0.0008334043 | 0.3489687 |  |  |  | 8.725838867 | 0.00450628 | 0.133307 | 297.158 | 295.825 | -0.00119119 | -0.0104113 | 872.979 | 874.021 | 641.6058 | 0.450628 | 644.4971 | 0.004496157 | -0.0011919 | -0.003304257 | 0.0006760829 | 0.3607165 |  |  |  | 8.917205078 | 0.00458554 | 0.135162 | 296.108 | 294.757 | -0.0011534 | -0.0102008 | 883.391 | 884.411 | 655.6768 | 0.458554 | 658.6835 | 0.004575058 | -0.001154066 | -0.003420993 | 0.0007552281 | 0.3373482 |  |  |  | 9.0210059 | 0.00479903 | 0.142017 | 297.349 | 295.929 | -0.00112726 | -0.00964247 | 854.424 | 855.388 | 663.3093 | 0.479903 | 666.4925 | 0.004787551 | -0.001127896 | -0.003659656 | 0.0008183511 | 0.3081973 |  |  |  | 5.548466797 | 0.00216544 | 0.062943 | 29.13 | 29067 | -0.000706964 | -0.00609257 | 861184 |  | 407.9755 | 0.216544 | 408.8589 | 0.002163099 | -0.000707214 | -0.001455885 | 3.275874e-05 | 0.4857623 |  |  |  | 8.984705 | 0.00456543 | 0.137446 | 302432 | 301058 | -0.00127577 | -0.0111881 | 87585 | 876969 | 660.6401 | 0.456543 | 663.6562 | 0.00455504 | -0.001276584 | -0.003278456 | 0.0007447378 | 0.3893859 |  |  |  | 9.006525391 | 0.00486289 | 0.145583 | 300831 | 299375 | -0.00141654 | -0.0126673 | 892972 | 894239 | 662.2445 | 0.486289 | 665.4649 | 0.004851104 | -0.001417544 | -0.00343356 | 0.000776626 | 0.4128497
157 | 472.0008 | 9.3041 | 0.0046252 | 0.133406 | 28.9767 | 28.8433 | -0.00133616 | -0.0120352 | 8.99533 | 9.00736 | 689.1926 | 0.46252 | 692.3802 | 0.004614537 | -0.001337053 | -0.003277483 | 0.0008761976 | 0.4079513 |  |  | 943.001 | 13.47327 | 0.0564666 | 1.6726 | 31.2937 | 29.6211 | -0.0229586 | -0.202008 | 8.5968 | 8.79881 | 990.6818 | 5.64666 | 1046.622 | 0.05492994 | -0.02322625 | -0.03170369 | 0.04948801 | 0.7326041 |  |  | 943.001 | 9.171803 | 0.00443196 | 0.130358 | 29.5436 | 29.4132 | -0.00140099 | -0.0122727 | 8.74771 | 8.75999 | 674.3973 | 0.443196 | 677.3862 | 0.004422168 | -0.001401972 | -0.003020195 | 0.0009223976 | 0.4641992 |  |  | 471.999 | 9.056033 | 0.00412265 | 0.123582 | 30.0999 | 29.9763 | -0.00135117 | -0.0123381 | 9.11905 | 9.13138 | 661.0243 | 0.412265 | 663.7495 | 0.004114175 | -0.001352084 | -0.002762092 | 0.0007787273 | 0.4895144 |  |  | 943.001 | 13.25695 | 0.0589421 | 1.75814 | 31.5864 | 29.8282 | -0.0259681 | -0.235368 | 8.82835 | 9.06371 | 967.6607 | 5.89421 | 1024.697 | 0.05727039 | -0.02631122 | -0.03095917 | 0.05207433 | 0.8498686 |  |  | 943.001 | 8.826552 | 0.00409488 | 0.117246 | 28.7495 | 28.6323 | -0.00137929 | -0.0113217 | 8.197 | 8.20832 | 648.3628 | 0.409488 | 651.0178 | 0.004086519 | -0.001380242 | -0.002706277 | 0.0007146532 | 0.5100151 |  |  | 472.0008 | 9.803355 | 0.00468623 | 0.139983 | 30.0111 | 29.8711 | -0.00157912 | -0.0139014 | 8.78932 | 8.80322 | 720.835 | 0.468623 | 724.213 | 0.004675284 | -0.001580368 | -0.003094916 | 0.001099669 | 0.5106337 |  |  | 472.0007 | 8.646173 | 0.00361564 | 0.108526 | 30.1242 | 30.0157 | -0.00118656 | -0.010714 | 9.01868 | 9.02939 | 635.748 | 0.361564 | 638.0466 | 0.003609119 | -0.001187265 | -0.002421855 | 0.0005149251 | 0.4902294 |  |  | 943.001 | 9.073615 | 0.00395844 | 0.116348 | 29.5087 | 29.3924 | -0.00127982 | -0.00975493 | 7.61237 | 7.62212 | 665.8459 | 0.395844 | 668.4816 | 0.003950626 | -0.00128064 | -0.002669986 | 0.0006235801 | 0.4796428 |  |  |  | 9.020379883 | 0.00468347 | 0.140687 | 301.798 | 300.391 | -0.000973801 | -0.00836725 | 8.584 | 859.237 | 663.2632 | 0.468347 | 666.3696 | 0.004672537 | -0.0009742755 | -0.003698261 | 0.0006842772 | 0.2634415 |  |  |  | 8.971825195 | 0.00489508 | 0.144169 | 295.961 | 294.519 | -0.00153122 | -0.0136407 | 889.475 | 890.839 | 659.693 | 0.489508 | 662.9223 | 0.004883138 | -0.001532394 | -0.003350745 | 0.0009888981 | 0.4573293 |  |  |  | 8.745891602 | 0.00492045 | 0.148316 | 302.911 | 301.428 | -0.00111067 | -0.00974171 | 876.127 | 877.101 | 643.0803 | 0.492045 | 646.2445 | 0.004908384 | -0.001111287 | -0.003797097 | 0.000732089 | 0.2926676 |  |  |  | 8.9340605 | 0.00464284 | 0.141334 | 305.825 | 304.412 | -0.00120378 | -0.0106203 | 881.188 | 88.225 | 656.9162 | 0.464284 | 659.9662 | 0.004632095 | -0.001204505 | -0.00342759 | 0.0007947298 | 0.3514146 |  |  |  | 8.7238213 | 0.00478098 | 0.13564 | 285.064 | 283.707 | -0.00124004 | -0.0106668 | 859.137 | 860.203 | 641.4574 | 0.478098 | 644.5242 | 0.004769587 | -0.001240809 | -0.003528778 | 0.0008230239 | 0.3516258 |  |  |  | 8.812667969 | 0.00487761 | 0.143271 | 295.164 | 293.732 | -0.0012515 | -0.0108108 | 862.742 | 863.823 | 647.9903 | 0.487761 | 651.1509 | 0.004865753 | -0.001252284 | -0.003613469 | 0.0008789921 | 0.34656 |  |  |  | 8.791754883 | 0.00456708 | 0.135106 | 297.176 | 295.825 | -0.00121034 | -0.0105786 | 872.963 | 874.021 | 646.4526 | 0.456708 | 649.405 | 0.004556683 | -0.001211073 | -0.003345609 | 0.000707518 | 0.3619888 |  |  |  | 8.982791992 | 0.00464642 | 0.136956 | 296.126 | 294.757 | -0.00117435 | -0.0103861 | 883.372 | 884.411 | 660.4994 | 0.464642 | 663.5684 | 0.004635659 | -0.00117504 | -0.003460619 | 0.0007874999 | 0.3395463 |  |  |  | 9.085665 | 0.0048558 | 0.143697 | 297.366 | 295.929 | -0.00114097 | -0.00975976 | 854.412 | 855.388 | 668.0636 | 0.48558 | 671.3076 | 0.004844049 | -0.001141621 | -0.003702427 | 0.0008461728 | 0.308344 |  |  |  | 5.592631836 | 0.00218754 | 0.0635854 | 291306 | 29067 | -0.000711197 | -0.00612905 | 86118 |  | 411.2229 | 0.218754 | 412.1225 | 0.002185151 | -0.00071145 | -0.001473701 | 3.780617e-05 | 0.4827642 |  |  |  | 9.049581 | 0.00464142 | 0.139734 | 302455 | 301058 | -0.00133155 | -0.0116773 | 875801 | 876969 | 665.4104 | 0.464142 | 668.4988 | 0.004630682 | -0.001332437 | -0.003298245 | 0.0007925762 | 0.4039838 |  |  |  | 9.071424805 | 0.00492546 | 0.147456 | 30085 | 299375 | -0.00144756 | -0.0129446 | 892944 | 894239 | 667.0165 | 0.492546 | 670.3019 | 0.00491337 | -0.001448609 | -0.003464761 | 0.0008092758 | 0.4180977
158 | 475.0008 | 9.374007 | 0.00468352 | 0.135088 | 28.9784 | 28.8433 | -0.0013791 | -0.012422 | 8.99494 | 9.00736 | 694.3709 | 0.468352 | 697.623 | 0.004672586 | -0.001380052 | -0.003292535 | 0.0009059404 | 0.4191457 |  |  | 949.001 | 13.4989 | 0.0573597 | 1.69906 | 31.3202 | 29.6211 | -0.0233308 | -0.205283 | 8.59352 | 8.79881 | 992.5662 | 5.73597 | 1049.5 | 0.05577495 | -0.02360727 | -0.03216768 | 0.05031806 | 0.7338817 |  |  | 949.001 | 9.23665 | 0.00450383 | 0.132472 | 29.5457 | 29.4132 | -0.0014364 | -0.0125829 | 8.74741 | 8.75999 | 679.1655 | 0.450383 | 682.2243 | 0.004493718 | -0.001437433 | -0.003056285 | 0.0009689513 | 0.4703201 |  |  | 475.0009 | 9.124005 | 0.00419069 | 0.125622 | 30.102 | 29.9763 | -0.00136085 | -0.0124265 | 9.11896 | 9.13138 | 665.9858 | 0.419069 | 668.7767 | 0.004181934 | -0.001361777 | -0.002820157 | 0.0008212227 | 0.4828727 |  |  | 949.001 | 13.27991 | 0.0599809 | 1.78912 | 31.6173 | 29.8282 | -0.0263523 | -0.23885 | 8.82486 | 9.06371 | 969.3368 | 5.99809 | 1027.478 | 0.05825089 | -0.02670575 | -0.03154514 | 0.05304072 | 0.8465881 |  |  | 949.001 | 8.894439 | 0.00416022 | 0.119117 | 28.7514 | 28.6323 | -0.00140467 | -0.01153 | 8.19679 | 8.20832 | 653.3495 | 0.416022 | 656.0676 | 0.00415159 | -0.001405657 | -0.002745933 | 0.00075357 | 0.5119053 |  |  | 475.0008 | 9.869335 | 0.00477347 | 0.142589 | 30.0137 | 29.8711 | -0.00160964 | -0.01417 | 8.78905 | 8.80322 | 725.6864 | 0.477347 | 729.1504 | 0.004762113 | -0.001610937 | -0.003151176 | 0.001162121 | 0.5112176 |  |  | 475.0007 | 8.717424 | 0.00366565 | 0.110027 | 30.1257 | 30.0157 | -0.00120566 | -0.0108864 | 9.01851 | 9.02939 | 640.987 | 0.366565 | 643.3367 | 0.003658948 | -0.001206387 | -0.00245256 | 0.0005390998 | 0.4918889 |  |  | 949.001 | 9.140191 | 0.00401527 | 0.118018 | 29.5104 | 29.3924 | -0.00129205 | -0.00984815 | 7.61227 | 7.62212 | 670.7314 | 0.401527 | 673.4246 | 0.00400723 | -0.001292885 | -0.002714345 | 0.0006555832 | 0.4763158 |  |  |  | 9.08562793 | 0.00474724 | 0.142603 | 301.817 | 300.391 | -0.000996837 | -0.00856519 | 85.838 | 859.237 | 668.0609 | 0.474724 | 671.2323 | 0.004736007 | -0.0009973342 | -0.003738673 | 0.0007186442 | 0.2667615 |  |  |  | 9.033251953 | 0.00495494 | 0.145933 | 295.979 | 294.519 | -0.00157722 | -0.0140505 | 889.434 | 890.839 | 664.2097 | 0.495494 | 667.5008 | 0.004942705 | -0.001578465 | -0.00336424 | 0.001021569 | 0.4691893 |  |  |  | 8.809948242 | 0.00498332 | 0.150211 | 30.293 | 301.428 | -0.00112723 | -0.00988698 | 876.112 | 877.101 | 647.7903 | 0.498332 | 651.0185 | 0.004970944 | -0.001127866 | -0.003843079 | 0.000763798 | 0.2934798 |  |  |  | 8.9979023 | 0.00472271 | 0.143765 | 305.849 | 304.412 | -0.00122566 | -0.0108134 | 881.169 | 88.225 | 661.6105 | 0.472271 | 664.7351 | 0.004711593 | -0.001226412 | -0.003485181 | 0.0008464989 | 0.3518932 |  |  |  | 8.7879482 | 0.0048424 | 0.137382 | 285.081 | 283.707 | -0.00127504 | -0.0109679 | 859.107 | 860.203 | 646.1727 | 0.48424 | 649.3017 | 0.004830713 | -0.001275854 | -0.00355486 | 0.0008548965 | 0.358904 |  |  |  | 8.875663086 | 0.00493861 | 0.145063 | 295.182 | 293.732 | -0.00128397 | -0.0110912 | 862.714 | 863.823 | 652.6223 | 0.493861 | 655.8453 | 0.004926455 | -0.001284795 | -0.00364166 | 0.0009109521 | 0.3528048 |  |  |  | 8.85771582 | 0.00462154 | 0.136717 | 297.192 | 295.825 | -0.00123524 | -0.0107963 | 872.941 | 874.021 | 651.3026 | 0.462154 | 654.3127 | 0.004610893 | -0.001236004 | -0.00337489 | 0.00073264 | 0.3662352 |  |  |  | 9.047683594 | 0.00470871 | 0.138792 | 296.145 | 294.757 | -0.0011925 | -0.0105466 | 883.356 | 884.411 | 665.2708525 | 0.470871 | 668.4034 | 0.004697659 | -0.001193212 | -0.003504447 | 0.0008214605 | 0.340485 |  |  |  | 9.1500645 | 0.00493779 | 0.146123 | 29.739 | 295.929 | -0.00116306 | -0.00994868 | 854.393 | 855.388 | 672.7989 | 0.493779 | 676.121 | 0.004925639 | -0.001163737 | -0.003761902 | 0.0008990976 | 0.309348 |  |  |  | 5.63671582 | 0.00220349 | 0.0640489 | 291311 | 29067 | -0.000714253 | -0.00615538 | 861177 |  | 414.4644 | 0.220349 | 415.3777 | 0.002201066 | -0.0007145082 | -0.001486558 | 3.676032e-05 | 0.4806461 |  |  |  | 9.113672 | 0.00468209 | 0.140958 | 302467 | 301058 | -0.00132308 | -0.011603 | 875809 | 876969 | 670.1229 | 0.468209 | 673.2605 | 0.004671163 | -0.001323956 | -0.003347207 | 0.0008057187 | 0.3955405 |  |  |  | 9.135754883 | 0.00498883 | 0.149353 | 300869 | 299375 | -0.00147764 | -0.0132136 | 892917 | 894239 | 671.7467 | 0.498883 | 675.0979 | 0.004976427 | -0.001478733 | -0.003497694 | 0.0008429683 | 0.4227736
159 | 478.0009 | 9.4427 | 0.00475082 | 0.137029 | 28.9804 | 28.8433 | -0.00139811 | -0.0125933 | 8.99477 | 9.00736 | 699.4593 | 0.475082 | 702.7823 | 0.00473957 | -0.001399088 | -0.003340482 | 0.000945068 | 0.4188282 |  |  | 955.001 | 13.52213 | 0.0582552 | 1.72558 | 31.3467 | 29.6211 | -0.0237024 | -0.208553 | 8.59025 | 8.79881 | 994.274 | 5.82552 | 1052.196 | 0.05662151 | -0.02398782 | -0.03263369 | 0.0511506 | 0.735063 |  |  | 955.001 | 9.302398 | 0.00457807 | 0.134656 | 29.5479 | 29.4132 | -0.00146391 | -0.0128238 | 8.74716 | 8.75999 | 683.9998 | 0.457807 | 687.1312 | 0.004567623 | -0.001464983 | -0.00310264 | 0.001017504 | 0.4721729 |  |  | 478.0009 | 9.192143 | 0.0042604 | 0.127711 | 30.1041 | 29.9763 | -0.00139272 | -0.0127175 | 9.11867 | 9.13138 | 670.9594 | 0.42604 | 673.8179 | 0.00425135 | -0.001393691 | -0.002857659 | 0.0008653067 | 0.4877036 |  |  | 955.001 | 13.30427 | 0.0608637 | 1.81546 | 31.6437 | 29.8282 | -0.0267914 | -0.24283 | 8.82088 | 9.06371 | 971.1143 | 6.08637 | 1030.22 | 0.05908339 | -0.02715683 | -0.03192656 | 0.05385932 | 0.8506032 |  |  | 955.001 | 8.961275 | 0.00422702 | 0.121029 | 28.7533 | 28.6323 | -0.00142667 | -0.0117105 | 8.19661 | 8.20832 | 658.259 | 0.422702 | 661.0415 | 0.004218111 | -0.001427689 | -0.002790423 | 0.0007943292 | 0.5116389 |  |  | 478.0008 | 9.936038 | 0.00485794 | 0.145112 | 30.0162 | 29.8711 | -0.00166056 | -0.0146183 | 8.78861 | 8.80322 | 730.591 | 0.485794 | 734.1402 | 0.004846178 | -0.00166194 | -0.003184238 | 0.00122155 | 0.5219271 |  |  | 478.0008 | 8.788293 | 0.00372024 | 0.111666 | 30.1274 | 30.0157 | -0.00124664 | -0.0112564 | 9.01814 | 9.02939 | 646.198 | 0.372024 | 648.602 | 0.003713337 | -0.001247418 | -0.002465919 | 0.0005679547 | 0.5058631 |  |  | 955.001 | 9.205844 | 0.00406798 | 0.119568 | 29.5119 | 29.3924 | -0.00133503 | -0.0101758 | 7.61195 | 7.62212 | 675.5492 | 0.406798 | 678.2973 | 0.004059728 | -0.001335922 | -0.002723806 | 0.0006838293 | 0.4904615 |  |  |  | 9.150945313 | 0.00480909 | 0.144461 | 301.835 | 300.391 | -0.00102037 | -0.00876743 | 85.836 | 859.237 | 672.8636 | 0.480909 | 676.0995 | 0.004797563 | -0.001020891 | -0.003776672 | 0.0007510699 | 0.2703149 |  |  |  | 9.095451172 | 0.00503153 | 0.148188 | 296.001 | 294.519 | -0.00160647 | -0.0143111 | 889.408 | 890.839 | 668.7832 | 0.503153 | 672.1482 | 0.005018914 | -0.001607762 | -0.003411152 | 0.001070478 | 0.4713251 |  |  |  | 8.873972656 | 0.00504371 | 0.152031 | 302.948 | 301.428 | -0.00113603 | -0.00996409 | 876.104 | 877.101 | 652.498 | 0.504371 | 655.789 | 0.005031033 | -0.001136676 | -0.003894357 | 0.0007930575 | 0.2918776 |  |  |  | 9.0620107 | 0.00479222 | 0.145881 | 305.871 | 304.412 | -0.00119282 | -0.0105237 | 881.198 | 88.225 | 666.3243 | 0.479222 | 669.5175 | 0.004780774 | -0.001193532 | -0.003587242 | 0.0008878724 | 0.3327158 |  |  |  | 8.8515342 | 0.00491446 | 0.139427 | 285.101 | 283.707 | -0.0012877 | -0.0110769 | 859.096 | 860.203 | 650.8481 | 0.491446 | 654.0467 | 0.004902423 | -0.00128853 | -0.003613894 | 0.0008975521 | 0.3565489 |  |  |  | 8.937530273 | 0.00501382 | 0.147272 | 295.204 | 293.732 | -0.00132361 | -0.0114336 | 86.268 | 863.823 | 657.1713 | 0.501382 | 660.4663 | 0.005001293 | -0.001324487 | -0.003676806 | 0.0009574973 | 0.3602275 |  |  |  | 8.923041992 | 0.00468824 | 0.13869 | 297.212 | 295.825 | -0.00125805 | -0.0109956 | 872.921 | 874.021 | 656.106 | 0.468824 | 659.182 | 0.004677284 | -0.001258842 | -0.003418442 | 0.0007701692 | 0.3682502 |  |  |  | 9.11212793 | 0.00477284 | 0.140683 | 296.164 | 294.757 | -0.00122845 | -0.0108646 | 883.324 | 884.411 | 670.0094 | 0.477284 | 673.2073 | 0.004761486 | -0.001229205 | -0.003532281 | 0.0008574296 | 0.3479919 |  |  |  | 9.2137441 | 0.00499705 | 0.147877 | 297.408 | 295.929 | -0.00119893 | -0.0102555 | 854.363 | 855.388 | 677.4812 | 0.499705 | 680.8666 | 0.004984606 | -0.001199649 | -0.003784957 | 0.000929803 | 0.3169519 |  |  |  | 5.681133789 | 0.00222781 | 0.0647559 | 291318 | 29067 | -0.00072732 | -0.00626799 | 861166 |  | 417.7304 | 0.222781 | 418.661 | 0.002225332 | -0.0007275846 | -0.001497747 | 4.391864e-05 | 0.4857859 |  |  |  | 9.177272 | 0.00475561 | 0.143171 | 302489 | 301058 | -0.00134152 | -0.0117647 | 875793 | 876969 | 674.7994 | 0.475561 | 678.0085 | 0.004744338 | -0.001342421 | -0.003401917 | 0.0008516335 | 0.3946071 |  |  |  | 9.199041992 | 0.00505614 | 0.151368 | 300889 | 299375 | -0.00150412 | -0.0134504 | 892894 | 894239 | 676.4001 | 0.505614 | 679.8201 | 0.005043401 | -0.001505252 | -0.003538148 | 0.000881029 | 0.4254351
160 | 481.0009 | 9.509497 | 0.00482827 | 0.139263 | 28.9826 | 28.8433 | -0.00142261 | -0.012814 | 8.99455 | 9.00736 | 704.4072 | 0.482827 | 707.8083 | 0.004816651 | -0.001423623 | -0.003393028 | 0.0009950123 | 0.4195729 |  |  | 961.001 | 13.54664 | 0.0591781 | 1.75292 | 31.374 | 29.6211 | -0.0240675 | -0.211766 | 8.58704 | 8.79881 | 996.0762 | 5.91781 | 1055.022 | 0.05749323 | -0.02436185 | -0.03313138 | 0.05200762 | 0.7353107 |  |  | 961.001 | 9.368376 | 0.00465729 | 0.136986 | 29.5502 | 29.4132 | -0.00148674 | -0.0130238 | 8.74696 | 8.75999 | 688.8512 | 0.465729 | 692.0593 | 0.004646478 | -0.001487846 | -0.003158632 | 0.001070898 | 0.4710413 |  |  | 481.0009 | 9.258907 | 0.00433496 | 0.129946 | 30.1063 | 29.9763 | -0.00142313 | -0.0129951 | 9.11839 | 9.13138 | 675.8326 | 0.433496 | 678.7623 | 0.004325591 | -0.001424144 | -0.002901448 | 0.000914701 | 0.490839 |  |  | 961.001 | 13.32747 | 0.0617687 | 1.84245 | 31.6707 | 29.8282 | -0.0272027 | -0.246558 | 8.81716 | 9.06371 | 972.8084 | 6.17687 | 1032.897 | 0.0599361 | -0.02757954 | -0.03235656 | 0.05469845 | 0.8523633 |  |  | 961.001 | 9.027814 | 0.00430169 | 0.123167 | 28.7554 | 28.6323 | -0.00145967 | -0.0119814 | 8.19634 | 8.20832 | 663.1467 | 0.430169 | 665.9994 | 0.004292464 | -0.001460736 | -0.002831728 | 0.0008430035 | 0.5158463 |  |  | 481.0008 | 10.00214 | 0.00494273 | 0.147645 | 30.0187 | 29.8711 | -0.00168895 | -0.0148682 | 8.78836 | 8.80322 | 735.4512 | 0.494273 | 739.0863 | 0.004930555 | -0.001690378 | -0.003240177 | 0.001281507 | 0.5216931 |  |  | 481.0008 | 8.858284 | 0.00379191 | 0.113817 | 30.1295 | 30.0157 | -0.0012316 | -0.0111206 | 9.01827 | 9.02939 | 651.3444 | 0.379191 | 653.8143 | 0.003784739 | -0.001232359 | -0.00255238 | 0.0006140799 | 0.4828275 |  |  | 961.001 | 9.272622 | 0.00412925 | 0.121368 | 29.5137 | 29.3924 | -0.00136092 | -0.0103731 | 7.61175 | 7.62212 | 680.4495 | 0.412925 | 683.2593 | 0.004120748 | -0.001361847 | -0.002758901 | 0.0007201535 | 0.4936193 |  |  |  | 9.215613281 | 0.00486633 | 0.14618 | 301.853 | 300.391 | -0.00104704 | -0.00899652 | 858.337 | 859.237 | 677.6186 | 0.486633 | 680.9161 | 0.004854528 | -0.001047589 | -0.003806939 | 0.0007792063 | 0.2751787 |  |  |  | 9.156542969 | 0.00511013 | 0.150503 | 296.024 | 294.519 | -0.00162777 | -0.0145008 | 889.389 | 890.839 | 673.2752 | 0.511013 | 676.7157 | 0.005097118 | -0.001629096 | -0.003468021 | 0.00112185 | 0.469748 |  |  |  | 8.93753418 | 0.00510615 | 0.153913 | 302.967 | 301.428 | -0.00117668 | -0.0103207 | 876.069 | 877.101 | 657.1716 | 0.510615 | 660.5272 | 0.005093158 | -0.001177373 | -0.003915785 | 0.0008245618 | 0.3006735 |  |  |  | 9.1268516 | 0.00483519 | 0.147189 | 305.884 | 304.412 | -0.00128517 | -0.0113384 | 881.116 | 88.225 | 671.092 | 0.483519 | 674.3369 | 0.004823538 | -0.001285997 | -0.003537541 | 0.0009026142 | 0.3635283 |  |  |  | 8.9140811 | 0.00498786 | 0.141509 | 285.122 | 283.707 | -0.00130931 | -0.0112627 | 859.077 | 860.203 | 655.4471 | 0.498786 | 658.7164 | 0.004975462 | -0.001310168 | -0.003665294 | 0.0009419966 | 0.3574523 |  |  |  | 8.998895508 | 0.00506664 | 0.148823 | 29.522 | 293.732 | -0.00133967 | -0.0115724 | 862.666 | 863.823 | 661.6835 | 0.506664 | 665.036 | 0.005053848 | -0.001340568 | -0.00371328 | 0.0009820736 | 0.36102 |  |  |  | 8.987807617 | 0.004742 | 0.14028 | 297.228 | 295.825 | -0.0012999 | -0.0113614 | 872.884 | 874.021 | 660.8682 | 0.4742 | 664.002 | 0.004730792 | -0.001300746 | -0.003430047 | 0.0007951075 | 0.379221 |  |  |  | 9.176517578 | 0.00484199 | 0.142721 | 296.184 | 294.757 | -0.0012475 | -0.0110331 | 883.308 | 884.411 | 674.7439 | 0.484199 | 678.011 | 0.004830305 | -0.001248279 | -0.003582026 | 0.0008983907 | 0.348484 |  |  |  | 9.2768818 | 0.0050605 | 0.149755 | 297.426 | 295.929 | -0.00122295 | -0.010461 | 854.342 | 855.388 | 682.1237 | 0.50605 | 685.5755 | 0.005047739 | -0.001223698 | -0.00382404 | 0.000964892 | 0.3200014 |  |  |  | 5.726213867 | 0.00225127 | 0.0654377 | 291325 | 29067 | -0.000730004 | -0.00629112 | 861164 |  | 421.0451 | 0.225127 | 421.993 | 0.00224874 | -0.0007302706 | -0.001518469 | 4.996513e-05 | 0.4809255 |  |  |  | 9.241271 | 0.00482558 | 0.145278 | 30251 | 301058 | -0.00138059 | -0.0121073 | 875758 | 876969 | 679.5052 | 0.482558 | 682.7842 | 0.004813974 | -0.001381544 | -0.00343243 | 0.0008938506 | 0.4024973 |  |  |  | 9.262631836 | 0.00512296 | 0.153369 | 300909 | 299375 | -0.00152583 | -0.0136446 | 892874 | 894239 | 681.0759 | 0.512296 | 684.565 | 0.005109882 | -0.001526995 | -0.003582887 | 0.000918459 | 0.4261913
161 | 484.0009 | 9.577154 | 0.00491704 | 0.141824 | 28.9851 | 28.8433 | -0.00143672 | -0.012941 | 8.99442 | 9.00736 | 709.4188 | 0.491704 | 712.9071 | 0.004904991 | -0.001437753 | -0.003467238 | 0.001055822 | 0.4146682 |  |  | 967.001 | 13.56986 | 0.0600469 | 1.77866 | 31.3998 | 29.6211 | -0.024424 | -0.214902 | 8.5839 | 8.79881 | 997.7838 | 6.00469 | 1057.698 | 0.05831315 | -0.02472721 | -0.03358594 | 0.05281363 | 0.7362371 |  |  | 967.001 | 9.433481 | 0.00474133 | 0.139458 | 29.5527 | 29.4132 | -0.00151382 | -0.0132611 | 8.74673 | 8.75999 | 693.6383 | 0.474133 | 696.9271 | 0.004730125 | -0.001514967 | -0.003215158 | 0.001129395 | 0.4711951 |  |  | 484.0009 | 9.325654 | 0.00440866 | 0.132156 | 30.1085 | 29.9763 | -0.00146092 | -0.0133402 | 9.11804 | 9.13138 | 680.7046 | 0.440866 | 683.7056 | 0.00439897 | -0.001461988 | -0.002936982 | 0.0009632394 | 0.4977859 |  |  | 967.001 | 13.35172 | 0.062654 | 1.86886 | 31.6971 | 29.8282 | -0.0276315 | -0.250444 | 8.81327 | 9.06371 | 974.578 | 6.2654 | 1035.639 | 0.06076955 | -0.02802043 | -0.03274912 | 0.055518 | 0.8556086 |  |  | 967.001 | 9.093201 | 0.00437854 | 0.125367 | 28.7576 | 28.6323 | -0.00148039 | -0.0121515 | 8.19617 | 8.20832 | 667.9498 | 0.437854 | 670.8744 | 0.004368982 | -0.001481487 | -0.002887495 | 0.0008942717 | 0.5130699 |  |  | 484.0008 | 10.06768 | 0.00503025 | 0.150259 | 30.0214 | 29.8711 | -0.00172052 | -0.0151461 | 8.78808 | 8.80322 | 740.2709 | 0.503025 | 743.9947 | 0.005017641 | -0.001722002 | -0.003295639 | 0.001344359 | 0.5225093 |  |  | 484.0008 | 8.928164 | 0.00384237 | 0.115331 | 30.131 | 30.0157 | -0.00127455 | -0.0115084 | 9.01789 | 9.02939 | 656.4827 | 0.384237 | 659.0051 | 0.003835007 | -0.001275363 | -0.002559644 | 0.0006391752 | 0.4982579 |  |  | 967.001 | 9.338725 | 0.00419145 | 0.123197 | 29.5156 | 29.3924 | -0.00138368 | -0.0105466 | 7.61157 | 7.62212 | 685.3003 | 0.419145 | 688.1727 | 0.00418269 | -0.001384638 | -0.002798052 | 0.0007576413 | 0.4948579 |  |  |  | 9.280850586 | 0.00493628 | 0.148281 | 301.874 | 300.391 | -0.00106546 | -0.00915478 | 858.321 | 859.237 | 682.4155 | 0.493628 | 685.7841 | 0.004924137 | -0.001066028 | -0.003858109 | 0.0008196803 | 0.2763085 |  |  |  | 9.2183125 | 0.00519369 | 0.152964 | 296.049 | 294.519 | -0.00166749 | -0.0148546 | 889.353 | 890.839 | 677.8171 | 0.519369 | 681.3375 | 0.005180249 | -0.001668882 | -0.003511368 | 0.001177832 | 0.4752797 |  |  |  | 9.000566406 | 0.00516997 | 0.155837 | 302.986 | 301.428 | -0.00118285 | -0.0103748 | 876.063 | 877.101 | 661.8064 | 0.516997 | 665.2279 | 0.005156652 | -0.00118355 | -0.003973101 | 0.0008576782 | 0.2978907 |  |  |  | 9.1919209 | 0.00490985 | 0.149462 | 305.906 | 304.412 | -0.001313 | -0.0115839 | 881.092 | 88.225 | 675.8765 | 0.490985 | 679.195 | 0.004897836 | -0.001313863 | -0.003583973 | 0.0009486648 | 0.3665939 |  |  |  | 8.976873 | 0.00505231 | 0.143338 | 285.141 | 283.707 | -0.00133934 | -0.0115211 | 859.051 | 860.203 | 660.0642 | 0.505231 | 663.399 | 0.00503959 | -0.001340238 | -0.003699352 | 0.0009774519 | 0.3622898 |  |  |  | 9.060527344 | 0.0051404 | 0.15099 | 295.242 | 293.732 | -0.00138646 | -0.0119766 | 862.625 | 863.823 | 666.2152 | 0.51404 | 669.6399 | 0.005127233 | -0.001387422 | -0.003739811 | 0.001027271 | 0.3709872 |  |  |  | 9.052745117 | 0.00481066 | 0.142311 | 297.248 | 295.825 | -0.00132252 | -0.0115591 | 872.865 | 874.021 | 665.643 | 0.481066 | 668.8452 | 0.004799126 | -0.001323395 | -0.00347573 | 0.0008347347 | 0.3807531 |  |  |  | 9.240522461 | 0.00491317 | 0.144819 | 296.205 | 294.757 | -0.00127296 | -0.0112582 | 883.285 | 884.411 | 679.4502 | 0.491317 | 682.7884 | 0.00490114 | -0.001273771 | -0.003627369 | 0.0009415202 | 0.3511556 |  |  |  | 9.3403281 | 0.00513999 | 0.152107 | 29.745 | 295.929 | -0.00124281 | -0.0106308 | 854.325 | 855.388 | 686.7888 | 0.513999 | 690.3189 | 0.005126825 | -0.001243583 | -0.003883242 | 0.00101573 | 0.3202434 |  |  |  | 5.772084961 | 0.00226622 | 0.0658722 | 291329 | 29067 | -0.000746428 | -0.00643266 | 86115 |  | 424.418 | 0.226622 | 425.3798 | 0.002263656 | -0.0007467067 | -0.001516949 | 4.723461e-05 | 0.4922424 |  |  |  | 9.305404 | 0.0048911 | 0.14725 | 30253 | 301058 | -0.00140247 | -0.0122992 | 875739 | 876969 | 684.2209 | 0.48911 | 687.5675 | 0.004879177 | -0.001403454 | -0.003475723 | 0.0009315914 | 0.4037877 |  |  |  | 9.3264375 | 0.00519292 | 0.155463 | 30093 | 299375 | -0.00155948 | -0.0139455 | 892844 | 894239 | 685.7675 | 0.519292 | 689.3286 | 0.005179483 | -0.001560697 | -0.003618786 | 0.0009588936 | 0.4312765
162 | 487.0009 | 9.645211 | 0.00498632 | 0.143822 | 28.9871 | 28.8433 | -0.00146728 | -0.0132164 | 8.99415 | 9.00736 | 714.4601 | 0.498632 | 718.0226 | 0.004973929 | -0.001468358 | -0.003505572 | 0.001097141 | 0.4188639 |  |  | 973.001 | 13.59466 | 0.0609471 | 1.80532 | 31.4264 | 29.6211 | -0.0247725 | -0.217969 | 8.58084 | 8.79881 | 999.6074 | 6.09471 | 1060.531 | 0.059162 | -0.0250845 | -0.0340775 | 0.05364775 | 0.7361016 |  |  | 973.001 | 9.49744 | 0.00482396 | 0.141888 | 29.5551 | 29.4132 | -0.00154851 | -0.013565 | 8.74642 | 8.75999 | 698.3412 | 0.482396 | 701.71 | 0.004812362 | -0.00154971 | -0.003262652 | 0.001186921 | 0.4749849 |  |  | 487.0009 | 9.392561 | 0.00448427 | 0.134422 | 30.1108 | 29.9763 | -0.00148408 | -0.0135517 | 9.11783 | 9.13138 | 685.5884 | 0.448427 | 688.6628 | 0.004474246 | -0.001485182 | -0.002989063 | 0.001013604 | 0.4968722 |  |  | 973.001 | 13.37223 | 0.0635491 | 1.89556 | 31.7238 | 29.8282 | -0.0279937 | -0.253727 | 8.80999 | 9.06371 | 976.0752 | 6.35491 | 1038.104 | 0.06161152 | -0.02839299 | -0.03321853 | 0.05634747 | 0.8547336 |  |  | 973.001 | 9.157782 | 0.00444115 | 0.12716 | 28.7594 | 28.6323 | -0.00151235 | -0.0124139 | 8.19591 | 8.20832 | 672.6936 | 0.444115 | 675.6811 | 0.004431317 | -0.001513495 | -0.002917822 | 0.0009317109 | 0.5187069 |  |  | 486.999 | 10.13402 | 0.00512342 | 0.153042 | 30.0241 | 29.8711 | -0.00175243 | -0.0154271 | 8.7878 | 8.80322 | 745.1482 | 0.512342 | 748.9659 | 0.00511034 | -0.001753967 | -0.003356373 | 0.001412514 | 0.5225782 |  |  | 487.0008 | 8.997095 | 0.00389661 | 0.11696 | 30.1327 | 30.0157 | -0.00129765 | -0.011717 | 9.01768 | 9.02939 | 661.5511 | 0.389661 | 664.1289 | 0.003889038 | -0.001298493 | -0.002590545 | 0.0006683584 | 0.501243 |  |  | 973.001 | 9.404528 | 0.00425237 | 0.124987 | 29.5174 | 29.3924 | -0.0013912 | -0.0106039 | 7.61152 | 7.62212 | 690.1291 | 0.425237 | 693.0638 | 0.004243354 | -0.001392169 | -0.002851186 | 0.0007939622 | 0.4882771 |  |  |  | 9.34565332 | 0.00500394 | 0.150314 | 301.894 | 300.391 | -0.00109478 | -0.00940677 | 858.296 | 859.237 | 687.1804 | 0.500394 | 690.619 | 0.004991462 | -0.00109538 | -0.003896082 | 0.0008580684 | 0.281149 |  |  |  | 9.279613281 | 0.00526512 | 0.155068 | 29.607 | 294.519 | -0.00168921 | -0.0150482 | 889.334 | 890.839 | 682.3245 | 0.526512 | 685.917 | 0.005251308 | -0.001690638 | -0.003560669 | 0.001221989 | 0.4748091 |  |  |  | 9.063661133 | 0.00524119 | 0.157984 | 303.007 | 301.428 | -0.00120255 | -0.0105476 | 876.046 | 877.101 | 666.4457 | 0.524119 | 669.9386 | 0.005227503 | -0.001203274 | -0.004024229 | 0.0008980865 | 0.2990072 |  |  |  | 9.2555918 | 0.00498155 | 0.151644 | 305.928 | 304.412 | -0.00133312 | -0.0117615 | 881.074 | 88.225 | 680.5582 | 0.498155 | 683.9485 | 0.004969183 | -0.001334009 | -0.003635174 | 0.000992373 | 0.3669727 |  |  |  | 9.0391641 | 0.00512912 | 0.145517 | 285.162 | 283.707 | -0.00134469 | -0.0115671 | 859.047 | 860.203 | 664.6444 | 0.512912 | 668.0535 | 0.005116011 | -0.001345595 | -0.003770416 | 0.001025373 | 0.3568823 |  |  |  | 9.121680664 | 0.00521774 | 0.153262 | 295.264 | 293.732 | -0.00140121 | -0.012104 | 862.613 | 863.823 | 670.7118 | 0.521774 | 674.2114 | 0.005204175 | -0.001402193 | -0.003801982 | 0.001076223 | 0.3688057 |  |  |  | 9.11744043 | 0.00487506 | 0.144216 | 297.267 | 295.825 | -0.00134907 | -0.0117912 | 872.841 | 874.021 | 670.4 | 0.487506 | 673.6683 | 0.004863215 | -0.001349981 | -0.003513235 | 0.000870237 | 0.3842558 |  |  |  | 9.304329102 | 0.00497554 | 0.146657 | 296.223 | 294.757 | -0.00130682 | -0.0115577 | 883.255 | 884.411 | 684.1418 | 0.497554 | 687.5458 | 0.004963203 | -0.001307675 | -0.003655528 | 0.0009759943 | 0.3577252 |  |  |  | 9.4041025 | 0.00520501 | 0.154031 | 297.469 | 295.929 | -0.00127362 | -0.0108944 | 854.299 | 855.388 | 691.478125 | 0.520501 | 695.0773 | 0.005191511 | -0.001274432 | -0.003917079 | 0.001052078 | 0.3253526 |  |  |  | 5.817733887 | 0.00228326 | 0.0663675 | 291334 | 29067 | -0.000750529 | -0.00646801 | 861146 |  | 427.7746 | 0.228326 | 428.7513 | 0.002280657 | -0.0007508108 | -0.001529847 | 4.666923e-05 | 0.4907752 |  |  |  | 9.369933 | 0.00496033 | 0.149335 | 302551 | 301058 | -0.00143062 | -0.0125461 | 875715 | 876969 | 688.9657 | 0.496033 | 692.3832 | 0.004948068 | -0.001431644 | -0.003516424 | 0.0009728333 | 0.4071308 |  |  |  | 9.389836914 | 0.00525842 | 0.157424 | 300949 | 299375 | -0.00158951 | -0.014214 | 892817 | 894239 | 690.4292 | 0.525842 | 694.0598 | 0.005244643 | -0.001590775 | -0.003653868 | 0.0009950854 | 0.4353673
163 | 490.0009 | 9.713235 | 0.005068 | 0.146178 | 28.9895 | 28.8433 | -0.00149792 | -0.0134923 | 8.99387 | 9.00736 | 719.4989 | 0.5068 | 723.1453 | 0.005055201 | -0.001499043 | -0.003556158 | 0.001150753 | 0.4215344 |  |  | 979.001 | 13.61649 | 0.0618409 | 1.8318 | 31.4529 | 29.6211 | -0.025116 | -0.220991 | 8.57782 | 8.79881 | 1001.212 | 6.18409 | 1063.128 | 0.0600041 | -0.02543679 | -0.03456731 | 0.05447634 | 0.7358626 |  |  | 979.001 | 9.56186 | 0.00490581 | 0.144296 | 29.5575 | 29.4132 | -0.00157858 | -0.0138283 | 8.74616 | 8.75999 | 703.078 | 0.490581 | 706.5271 | 0.004893816 | -0.001579827 | -0.003313988 | 0.001243487 | 0.4767148 |  |  | 490.0009 | 9.458758 | 0.00455922 | 0.136669 | 30.113 | 29.9763 | -0.0015213 | -0.0138915 | 9.11749 | 9.13138 | 690.4203 | 0.455922 | 693.5681 | 0.004548858 | -0.001522458 | -0.0030264 | 0.001063567 | 0.5030592 |  |  | 979.001 | 13.39385 | 0.0644542 | 1.92255 | 31.7508 | 29.8282 | -0.0283778 | -0.257209 | 8.80651 | 9.06371 | 977.6532 | 6.44542 | 1040.667 | 0.06246218 | -0.02878823 | -0.03367395 | 0.05718513 | 0.8549112 |  |  | 979.001 | 9.223127 | 0.0045082 | 0.12908 | 28.7614 | 28.6323 | -0.00155276 | -0.0127456 | 8.19558 | 8.20832 | 677.4936 | 0.45082 | 680.5479 | 0.004498069 | -0.001553967 | -0.002944102 | 0.0009732553 | 0.5278237 |  |  | 490.0009 | 10.19925 | 0.00522188 | 0.155983 | 30.0271 | 29.8711 | -0.00178308 | -0.0156969 | 8.78753 | 8.80322 | 749.9449 | 0.522188 | 753.861 | 0.005208293 | -0.001784672 | -0.003423622 | 0.001486299 | 0.5212818 |  |  | 490.0008 | 9.06623 | 0.00395148 | 0.118606 | 30.1343 | 30.0157 | -0.00132566 | -0.0119699 | 9.01742 | 9.02939 | 666.6346 | 0.395148 | 669.2688 | 0.003943693 | -0.001326539 | -0.002617154 | 0.0006980881 | 0.5068634 |  |  | 979.001 | 9.471362 | 0.00431893 | 0.126943 | 29.5193 | 29.3924 | -0.00141913 | -0.0108167 | 7.6113 | 7.62212 | 695.0336 | 0.431893 | 698.0354 | 0.00430963 | -0.001420138 | -0.002889492 | 0.0008354945 | 0.4914835 |  |  |  | 9.410834961 | 0.00507389 | 0.152415 | 301.915 | 300.391 | -0.00110394 | -0.00948549 | 858.288 | 859.237 | 691.9732 | 0.507389 | 695.4842 | 0.005061061 | -0.00110455 | -0.003956511 | 0.0008985495 | 0.2791727 |  |  |  | 9.34077832 | 0.00535538 | 0.157726 | 296.097 | 294.519 | -0.00172806 | -0.0153942 | 889.299 | 890.839 | 686.8219 | 0.535538 | 690.5001 | 0.005341091 | -0.001729555 | -0.003611536 | 0.001284849 | 0.4788973 |  |  |  | 9.12668457 | 0.00530329 | 0.159856 | 303.026 | 301.428 | -0.00122709 | -0.0107628 | 876.024 | 877.101 | 671.0797 | 0.530329 | 674.6387 | 0.005289277 | -0.001227843 | -0.004061434 | 0.0009294872 | 0.3023178 |  |  |  | 9.319751 | 0.00504652 | 0.153622 | 305.948 | 304.412 | -0.00137245 | -0.0121085 | 881.039 | 88.225 | 685.2758 | 0.504652 | 688.7341 | 0.005033829 | -0.001373393 | -0.003660436 | 0.001029193 | 0.3751992 |  |  |  | 9.101585 | 0.00520152 | 0.147571 | 285.183 | 283.707 | -0.00139049 | -0.0119611 | 859.007 | 860.203 | 669.2342 | 0.520152 | 672.7152 | 0.005188039 | -0.001391458 | -0.003796581 | 0.001068856 | 0.3665028 |  |  |  | 9.183102539 | 0.00529594 | 0.155558 | 295.287 | 293.732 | -0.00143166 | -0.012367 | 862.586 | 863.823 | 675.2281 | 0.529594 | 678.8041 | 0.005281966 | -0.001432686 | -0.00384928 | 0.001125895 | 0.3721958 |  |  |  | 9.18253418 | 0.00493566 | 0.146009 | 297.285 | 295.825 | -0.00137893 | -0.0120522 | 872.815 | 874.021 | 675.1863 | 0.493566 | 678.5188 | 0.00492352 | -0.001379882 | -0.003543638 | 0.0009017908 | 0.3893969 |  |  |  | 9.369003906 | 0.00504491 | 0.148702 | 296.244 | 294.757 | -0.0013347 | -0.0118042 | 88.323 | 884.411 | 688.8973 | 0.504491 | 692.3728 | 0.005032227 | -0.001335592 | -0.003696636 | 0.001017026 | 0.3612992 |  |  |  | 9.4673379 | 0.00527753 | 0.156178 | 297.491 | 295.929 | -0.00129364 | -0.0110657 | 854.282 | 855.388 | 696.1278 | 0.527753 | 699.8016 | 0.005263653 | -0.001294477 | -0.003969175 | 0.001096085 | 0.3261326 |  |  |  | 5.862527344 | 0.0023053 | 0.0670082 | 29134 | 29067 | -0.000788504 | -0.00679527 | 861113 |  | 431.0682 | 0.23053 | 432.0619 | 0.002302647 | -0.000788815 | -0.001513832 | 5.140876e-05 | 0.5210718 |  |  |  | 9.433634 | 0.00503092 | 0.15146 | 302572 | 301058 | -0.00145146 | -0.0127289 | 875696 | 876969 | 693.6496 | 0.503092 | 697.1393 | 0.005018307 | -0.001452514 | -0.003565793 | 0.001015766 | 0.4073468 |  |  |  | 9.453380859 | 0.00532989 | 0.159564 | 300971 | 299375 | -0.00162441 | -0.0145261 | 892786 | 894239 | 695.1015 | 0.532989 | 698.8063 | 0.005315736 | -0.001625731 | -0.003690006 | 0.001037117 | 0.4405768
164 | 493.0009 | 9.780912 | 0.005154 | 0.148658 | 28.992 | 28.8433 | -0.00152651 | -0.0137498 | 8.99361 | 9.00736 | 724.512 | 0.5154 | 728.2461 | 0.005140764 | -0.001527676 | -0.003613087 | 0.001208775 | 0.4228174 |  |  | 985.001 | 13.63848 | 0.0627726 | 1.85939 | 31.4805 | 29.6211 | -0.0254463 | -0.223897 | 8.57491 | 8.79881 | 1002.83 | 6.27726 | 1065.78 | 0.06088115 | -0.02577566 | -0.0351055 | 0.05533961 | 0.7342342 |  |  | 985.001 | 9.625315 | 0.00499523 | 0.146926 | 29.5602 | 29.4132 | -0.0016286 | -0.0142665 | 8.74572 | 8.75999 | 707.7437 | 0.499523 | 711.2791 | 0.004982795 | -0.001629928 | -0.003352868 | 0.001307915 | 0.4861294 |  |  | 493.0009 | 9.525163 | 0.00463786 | 0.139026 | 30.1154 | 29.9763 | -0.00155429 | -0.0141928 | 9.11719 | 9.13138 | 695.2674 | 0.463786 | 698.4919 | 0.004627138 | -0.001555499 | -0.003071639 | 0.001117104 | 0.5064069 |  |  | 985.001 | 13.41639 | 0.0653616 | 1.94962 | 31.7778 | 29.8282 | -0.028726 | -0.260364 | 8.80335 | 9.06371 | 979.2989 | 6.53616 | 1043.307 | 0.06331427 | -0.02914667 | -0.0341676 | 0.05802384 | 0.8530498 |  |  | 985.001 | 9.287964 | 0.00458541 | 0.131291 | 28.7636 | 28.6323 | -0.00158378 | -0.0130001 | 8.19532 | 8.20832 | 682.2563 | 0.458541 | 685.3847 | 0.004574929 | -0.001585036 | -0.002989894 | 0.001025064 | 0.5301311 |  |  | 493.0009 | 10.26242 | 0.00532191 | 0.158971 | 30.0301 | 29.8711 | -0.00183096 | -0.0161184 | 8.78711 | 8.80322 | 754.5895 | 0.532191 | 758.6053 | 0.005307799 | -0.001832638 | -0.00347516 | 0.00156238 | 0.5273536 |  |  | 493.0008 | 9.13590625 | 0.00401656 | 0.12056 | 30.1363 | 30.0157 | -0.00135029 | -0.0121923 | 9.0172 | 9.02939 | 671.7578125 | 0.401656 | 674.456 | 0.004008515 | -0.001351202 | -0.002657313 | 0.0007377547 | 0.5084846 |  |  | 985.001 | 9.536735 | 0.00439474 | 0.129172 | 29.5215 | 29.3924 | -0.00143865 | -0.0109656 | 7.61116 | 7.62212 | 699.8309 | 0.439474 | 702.9064 | 0.004385111 | -0.001439686 | -0.002945425 | 0.0008867325 | 0.4887871 |  |  |  | 9.476009766 | 0.00514632 | 0.154591 | 301.937 | 300.391 | -0.00115271 | -0.00990447 | 858.246 | 859.237 | 696.7654 | 0.514632 | 700.3512 | 0.005133123 | -0.001153375 | -0.003979748 | 0.0009414817 | 0.289811 |  |  |  | 9.401693359 | 0.00543776 | 0.160153 | 296.121 | 294.519 | -0.00175936 | -0.0156731 | 889.272 | 890.839 | 691.301 | 0.543776 | 695.0601 | 0.005423029 | -0.001760909 | -0.003662119 | 0.00134 | 0.4808444 |  |  |  | 9.189883789 | 0.00536682 | 0.161771 | 303.045 | 301.428 | -0.00126475 | -0.0110931 | 875.991 | 877.101 | 675.7267 | 0.536682 | 679.3533 | 0.00535247 | -0.00126555 | -0.004086919 | 0.0009622126 | 0.3096588 |  |  |  | 9.3836357 | 0.00512876 | 0.156125 | 305.973 | 304.412 | -0.00139795 | -0.0123335 | 881.017 | 88.225 | 689.9732 | 0.512876 | 693.5119 | 0.005115653 | -0.001398928 | -0.003716725 | 0.001083236 | 0.3763873 |  |  |  | 9.1639316 | 0.00527665 | 0.149702 | 285.204 | 283.707 | -0.0014257 | -0.0122639 | 858.977 | 860.203 | 673.8185 | 0.527665 | 677.374 | 0.005262777 | -0.001426717 | -0.00383606 | 0.001115067 | 0.3719226 |  |  |  | 9.243857422 | 0.00536927 | 0.157712 | 295.309 | 293.732 | -0.00146348 | -0.0126419 | 862.559 | 863.823 | 679.6954 | 0.536927 | 683.3449 | 0.005354907 | -0.001464552 | -0.003890355 | 0.001171034 | 0.3764572 |  |  |  | 9.247862305 | 0.00501037 | 0.148219 | 297.307 | 295.825 | -0.00140331 | -0.0122652 | 872.794 | 874.021 | 679.9899 | 0.501037 | 683.3969 | 0.00499786 | -0.001404296 | -0.003593564 | 0.0009472179 | 0.3907807 |  |  |  | 9.433554688 | 0.00512672 | 0.151113 | 296.268 | 294.757 | -0.00136768 | -0.0120959 | 883.201 | 884.411 | 693.6437 | 0.512672 | 697.1998 | 0.005113623 | -0.001368616 | -0.003745007 | 0.001070429 | 0.3654509 |  |  |  | 9.5309121 | 0.00535238 | 0.158393 | 297.513 | 295.929 | -0.00133489 | -0.0114185 | 854.246 | 855.388 | 700.8024 | 0.535238 | 704.5533 | 0.005338107 | -0.001335782 | -0.004002325 | 0.001142241 | 0.3337514 |  |  |  | 5.907143066 | 0.00233032 | 0.0677355 | 291348 | 29067 | -0.000777208 | -0.00669792 | 861123 |  | 434.3488 | 0.233032 | 435.3609 | 0.002327609 | -0.0007775102 | -0.001550099 | 5.918163e-05 | 0.5015875 |  |  |  | 9.497108 | 0.00510554 | 0.153706 | 302595 | 301058 | -0.0014997 | -0.0131519 | 875654 | 876969 | 698.3168 | 0.510554 | 701.882 | 0.005092551 | -0.001500826 | -0.003591725 | 0.001062779 | 0.4178565 |  |  |  | 9.516828125 | 0.00540509 | 0.161815 | 300993 | 299375 | -0.00165297 | -0.0147815 | 89276 | 894239 | 699.7668 | 0.540509 | 703.5491 | 0.005390535 | -0.001654338 | -0.003736197 | 0.001082877 | 0.4427865
165 | 496.0009 | 9.848325 | 0.00524047 | 0.151153 | 28.9945 | 28.8433 | -0.00157189 | -0.0141586 | 8.99321 | 9.00736 | 729.5056 | 0.524047 | 733.3285 | 0.005226787 | -0.001573127 | -0.00365366 | 0.001267357 | 0.4305619 |  |  | 991.001 | 13.66163 | 0.0636595 | 1.88566 | 31.5068 | 29.6211 | -0.0257819 | -0.22685 | 8.57196 | 8.79881 | 1004.532 | 6.36595 | 1068.48 | 0.06171532 | -0.02612008 | -0.03559524 | 0.05615974 | 0.7338081 |  |  | 991.001 | 9.689581 | 0.00507964 | 0.149409 | 29.5626 | 29.4132 | -0.00164398 | -0.0144012 | 8.74559 | 8.75999 | 712.4692 | 0.507964 | 716.0883 | 0.005066782 | -0.001645333 | -0.003421449 | 0.001367054 | 0.4808877 |  |  | 496.0009 | 9.592139 | 0.00472479 | 0.141632 | 30.118 | 29.9763 | -0.00157521 | -0.0143839 | 9.117 | 9.13138 | 700.1561 | 0.472479 | 703.4642 | 0.004713663 | -0.001576452 | -0.003137211 | 0.001178642 | 0.502501 |  |  | 991.001 | 13.43966 | 0.0662578 | 1.97635 | 31.8046 | 29.8282 | -0.0290778 | -0.263553 | 8.80016 | 9.06371 | 980.9974 | 6.62578 | 1045.996 | 0.06415514 | -0.02950894 | -0.0346462 | 0.05885107 | 0.8517223 |  |  | 991.001 | 9.353687 | 0.00466791 | 0.133653 | 28.7659 | 28.6323 | -0.0015982 | -0.0131185 | 8.19521 | 8.20832 | 687.084 | 0.466791 | 690.2913 | 0.004657049 | -0.001599478 | -0.003057571 | 0.001081771 | 0.5231207 |  |  | 496.0009 | 10.32686 | 0.00542299 | 0.161991 | 30.0331 | 29.8711 | -0.00185471 | -0.0163274 | 8.7869 | 8.80322 | 759.3278 | 0.542299 | 763.4456 | 0.005408339 | -0.001856432 | -0.003551906 | 0.001639023 | 0.5226579 |  |  | 496.0008 | 9.204779 | 0.00408386 | 0.12258 | 30.1383 | 30.0157 | -0.00137345 | -0.0124014 | 9.01699 | 9.02939 | 676.822 | 0.408386 | 679.5861 | 0.004075544 | -0.001374394 | -0.00270115 | 0.000779905 | 0.5088182 |  |  | 991.001 | 9.602312 | 0.00445343 | 0.130897 | 29.5233 | 29.3924 | -0.00149146 | -0.0113681 | 7.61075 | 7.62212 | 704.6431 | 0.445343 | 707.7811 | 0.004443543 | -0.001492573 | -0.002950969 | 0.0009209025 | 0.5057908 |  |  |  | 9.540311523 | 0.00521709 | 0.156717 | 301.958 | 300.391 | -0.00117076 | -0.0100596 | 858.231 | 859.237 | 701.4935 | 0.521709 | 705.1532 | 0.005203528 | -0.001171446 | -0.004032082 | 0.0009831463 | 0.2905312 |  |  |  | 9.462375977 | 0.00552218 | 0.162639 | 296.146 | 294.519 | -0.00180465 | -0.0160765 | 889.231 | 890.839 | 695.7629 | 0.552218 | 699.6051 | 0.005506989 | -0.00180628 | -0.003700708 | 0.001397261 | 0.4880904 |  |  |  | 9.252932617 | 0.00543899 | 0.163946 | 303.067 | 301.428 | -0.00127743 | -0.0112044 | 87.598 | 877.101 | 680.3627 | 0.543899 | 684.0632 | 0.005424252 | -0.001278247 | -0.004146006 | 0.001003557 | 0.308308 |  |  |  | 9.4457109 | 0.00520518 | 0.158452 | 305.996 | 304.412 | -0.00142382 | -0.0125617 | 880.994 | 88.225 | 694.5376 | 0.520518 | 698.1528 | 0.00519168 | -0.001424835 | -0.003766845 | 0.001132279 | 0.3782567 |  |  |  | 9.2264414 | 0.0053507 | 0.151803 | 285.225 | 283.707 | -0.00145813 | -0.0125429 | 858.949 | 860.203 | 678.4148 | 0.53507 | 682.0448 | 0.005336436 | -0.001459194 | -0.003877242 | 0.001160126 | 0.3763485 |  |  |  | 9.305135742 | 0.0054435 | 0.159893 | 295.331 | 293.732 | -0.00149878 | -0.0129468 | 862.528 | 863.823 | 684.2011575 | 0.54435 | 687.9256 | 0.005428738 | -0.001499904 | -0.003928833 | 0.001216819 | 0.3817684 |  |  |  | 9.313398438 | 0.00507389 | 0.150098 | 297.326 | 295.825 | -0.00143214 | -0.0125172 | 872.769 | 874.021 | 684.8087 | 0.507389 | 688.2834 | 0.005061061 | -0.001433166 | -0.003627895 | 0.000981456 | 0.3950408 |  |  |  | 9.497164063 | 0.00519574 | 0.153148 | 296.288 | 294.757 | -0.00138516 | -0.0122505 | 883.186 | 884.411 | 698.3209 | 0.519574 | 701.9492 | 0.005182289 | -0.00138612 | -0.003796168 | 0.001111552 | 0.3651366 |  |  |  | 9.5939209 | 0.00544174 | 0.161037 | 297.539 | 295.929 | -0.00135602 | -0.0115992 | 854.228 | 855.388 | 705.4354 | 0.544174 | 709.2742 | 0.005426987 | -0.00135694 | -0.004070047 | 0.001203007 | 0.3333967 |  |  |  | 5.951935059 | 0.00235423 | 0.0684305 | 291355 | 29067 | -0.000771437 | -0.00664819 | 861128 |  | 437.6423 | 0.235423 | 438.6726 | 0.002351463 | -0.0007717347 | -0.001579728 | 6.578047e-05 | 0.4885237 |  |  |  | 9.560366 | 0.00518151 | 0.155993 | 302617 | 301058 | -0.00152277 | -0.0133542 | 875634 | 876969 | 702.9681 | 0.518151 | 706.6105 | 0.005168132 | -0.001523931 | -0.003644202 | 0.001111213 | 0.4181796 |  |  |  | 9.579561523 | 0.0054785 | 0.164013 | 301015 | 299375 | -0.00167722 | -0.0149983 | 892739 | 894239 | 704.3795 | 0.54785 | 708.2385 | 0.005463548 | -0.001678628 | -0.003784919 | 0.001127177 | 0.4435043
166 | 499.0009 | 9.915384 | 0.00533431 | 0.153859 | 28.9972 | 28.8433 | -0.00158027 | -0.014234 | 8.99313 | 9.00736 | 734.4729 | 0.533431 | 738.3908 | 0.005320133 | -0.00158152 | -0.003738613 | 0.001333371 | 0.4230232 |  |  | 997.001 | 13.68299 | 0.0645653 | 1.9125 | 31.5336 | 29.6211 | -0.0261235 | -0.229856 | 8.56895 | 8.79881 | 1006.102 | 6.45653 | 1071.061 | 0.06256655 | -0.02647078 | -0.03609577 | 0.05699754 | 0.7333486 |  |  | 997.001 | 9.75434 | 0.00517463 | 0.152203 | 29.5654 | 29.4132 | -0.00169089 | -0.0148121 | 8.74518 | 8.75999 | 717.2309 | 0.517463 | 720.9423 | 0.005161288 | -0.001692321 | -0.003468966 | 0.001436481 | 0.4878459 |  |  | 499.0009 | 9.657971 | 0.00480882 | 0.144151 | 30.1205 | 29.9763 | -0.00161649 | -0.0147608 | 9.11662 | 9.13138 | 704.9614 | 0.480882 | 708.3514 | 0.004797295 | -0.001617798 | -0.003179497 | 0.001237715 | 0.508822 |  |  | 997.001 | 13.46103 | 0.0671745 | 2.0037 | 31.8319 | 29.8282 | -0.0294096 | -0.26656 | 8.79715 | 9.06371 | 982.5569 | 6.71745 | 1048.56 | 0.0650145 | -0.02985073 | -0.03516377 | 0.05969743 | 0.848906 |  |  | 997.001 | 9.418569 | 0.00473573 | 0.135595 | 28.7679 | 28.6323 | -0.00162674 | -0.0133528 | 8.19497 | 8.20832 | 691.85 | 0.473573 | 695.1264 | 0.004724552 | -0.001628065 | -0.003096487 | 0.001124231 | 0.5257779 |  |  | 499.0009 | 10.38918 | 0.00553672 | 0.165388 | 30.0365 | 29.8711 | -0.00190774 | -0.0167943 | 8.78643 | 8.80322 | 763.9105 | 0.553672 | 768.14 | 0.005521449 | -0.001909562 | -0.003611887 | 0.001728955 | 0.5286883 |  |  | 499.0008 | 9.274427 | 0.00413993 | 0.124263 | 30.14 | 30.0157 | -0.00142445 | -0.0128619 | 9.01653 | 9.02939 | 681.9431 | 0.413993 | 684.7663 | 0.004131384 | -0.001425465 | -0.002705919 | 0.0008106237 | 0.5267954 |  |  | 997.001 | 9.666541 | 0.00452478 | 0.132994 | 29.5254 | 29.3924 | -0.00150806 | -0.0114946 | 7.61063 | 7.62212 | 709.3564 | 0.452478 | 712.566 | 0.004514574 | -0.001509198 | -0.003005376 | 0.0009681191 | 0.5021663 |  |  |  | 9.604549805 | 0.00528914 | 0.158881 | 30.198 | 300.391 | -0.00119936 | -0.0103054 | 858.206 | 859.237 | 706.2169 | 0.528914 | 709.9522 | 0.005275202 | -0.00120008 | -0.004075122 | 0.001026098 | 0.2944893 |  |  |  | 9.522553711 | 0.00561852 | 0.165476 | 296.174 | 294.519 | -0.0018296 | -0.0162988 | 889.209 | 890.839 | 700.1878 | 0.561852 | 704.1218 | 0.005602795 | -0.001831276 | -0.003771519 | 0.001466535 | 0.4855539 |  |  |  | 9.316333008 | 0.00551039 | 0.166098 | 303.089 | 301.428 | -0.00130229 | -0.0114224 | 875.959 | 877.101 | 685.0245 | 0.551039 | 688.7992 | 0.005495263 | -0.001303139 | -0.004192125 | 0.001043962 | 0.310854 |  |  |  | 9.5071787 | 0.00528098 | 0.160759 | 306.019 | 304.412 | -0.00144372 | -0.0127372 | 880.976 | 88.225 | 699.0573 | 0.528098 | 702.749 | 0.005267085 | -0.001444763 | -0.003822321 | 0.001180959 | 0.3779806 |  |  |  | 9.2886865 | 0.00543218 | 0.154115 | 285.248 | 283.707 | -0.00148633 | -0.0127855 | 858.925 | 860.203 | 682.9917 | 0.543218 | 686.7018 | 0.005417479 | -0.001487436 | -0.003930043 | 0.001212653 | 0.3784782 |  |  |  | 9.36552832 | 0.00553489 | 0.162577 | 295.357 | 293.732 | -0.00153066 | -0.0132222 | 862.501 | 863.823 | 688.6418 | 0.553489 | 692.4533 | 0.005519629 | -0.001531833 | -0.003987796 | 0.001279988 | 0.3841301 |  |  |  | 9.378573242 | 0.00514698 | 0.15226 | 297.347 | 295.825 | -0.00145668 | -0.0127317 | 872.747 | 874.021 | 689.601 | 0.514698 | 693.1503 | 0.00513378 | -0.001457742 | -0.003676038 | 0.001025327 | 0.3965525 |  |  |  | 9.559955078 | 0.00527894 | 0.1556 | 296.313 | 294.757 | -0.00141564 | -0.0125201 | 883.159 | 884.411 | 702.9379 | 0.527894 | 706.6486 | 0.005265055 | -0.001416643 | -0.003848412 | 0.001167066 | 0.368111 |  |  |  | 9.6565 | 0.0055075 | 0.162983 | 297.559 | 295.929 | -0.00138953 | -0.0118859 | 8.542 | 855.388 | 710.0368 | 0.55075 | 713.9473 | 0.005492389 | -0.001390496 | -0.004101893 | 0.001240579 | 0.3389889 |  |  |  | 5.997077637 | 0.0023721 | 0.0689499 | 29136 | 29067 | -0.000781978 | -0.00673903 | 861119 |  | 440.9616 | 0.23721 | 442.0076 | 0.002369291 | -0.0007822839 | -0.001587007 | 6.623147e-05 | 0.4929303 |  |  |  | 9.623804 | 0.00525791 | 0.158293 | 30264 | 301058 | -0.00156602 | -0.0137335 | 875596 | 876969 | 707.6326 | 0.525791 | 711.3533 | 0.005244135 | -0.001567247 | -0.003676888 | 0.001159986 | 0.4262429 |  |  |  | 9.642339844 | 0.0055608 | 0.166476 | 30104 | 299375 | -0.00171002 | -0.0152917 | 892709 | 894239 | 708.9956 | 0.55608 | 712.9382 | 0.005545396 | -0.001711484 | -0.003833912 | 0.001180251 | 0.4464066
167 | 502.0009 | 9.981426 | 0.00541886 | 0.156298 | 28.9996 | 28.8433 | -0.00162853 | -0.0146688 | 8.99269 | 9.00736 | 739.3649 | 0.541886 | 743.3714 | 0.005404231 | -0.001629857 | -0.003774373 | 0.001390577 | 0.431822 |  |  | 1003.001 | 13.70658 | 0.0654528 | 1.93878 | 31.5599 | 29.6211 | -0.0264755 | -0.232953 | 8.56585 | 8.79881 | 1007.836 | 6.54528 | 1073.802 | 0.06339987 | -0.02683229 | -0.03656759 | 0.05781662 | 0.7337725 |  |  | 1003.001 | 9.817824 | 0.00527694 | 0.155212 | 29.5684 | 29.4132 | -0.00172437 | -0.0151055 | 8.74488 | 8.75999 | 721.8989 | 0.527694 | 725.7083 | 0.005263066 | -0.001725858 | -0.003537207 | 0.001513636 | 0.4879155 |  |  | 501.999 | 9.722898 | 0.00489944 | 0.146867 | 30.1232 | 29.9763 | -0.00165113 | -0.0150771 | 9.11631 | 9.13138 | 709.7006 | 0.489944 | 713.1777 | 0.004887477 | -0.001652495 | -0.003234982 | 0.001303644 | 0.5108203 |  |  | 1003.001 | 13.48106 | 0.0680968 | 2.03121 | 31.8594 | 29.8282 | -0.0297467 | -0.269616 | 8.7941 | 9.06371 | 984.019 | 6.80968 | 1051.028 | 0.06587837 | -0.03019811 | -0.03568027 | 0.06054879 | 0.8463532 |  |  | 1003.001 | 9.483025 | 0.00480671 | 0.137627 | 28.7699 | 28.6323 | -0.00169216 | -0.0138898 | 8.19443 | 8.20832 | 696.5846 | 0.480671 | 699.9329 | 0.004795195 | -0.001693593 | -0.003101601 | 0.001169979 | 0.5460384 |  |  | 501.999 | 10.44967 | 0.0056471 | 0.168685 | 30.0398 | 29.8711 | -0.00195553 | -0.0172149 | 8.78601 | 8.80322 | 768.3579 | 0.56471 | 772.6969 | 0.005631215 | -0.001957445 | -0.00367377 | 0.001816223 | 0.5328162 |  |  | 502.0008 | 9.344208 | 0.00421803 | 0.126607 | 30.1423 | 30.0157 | -0.00142351 | -0.0128534 | 9.01654 | 9.02939 | 687.0741 | 0.421803 | 689.9722 | 0.004209159 | -0.001424524 | -0.002784635 | 0.0008631529 | 0.5115659 |  |  | 1003.001 | 9.730972 | 0.00459117 | 0.134945 | 29.5273 | 29.3924 | -0.0015327 | -0.0116824 | 7.61044 | 7.62212 | 714.0845 | 0.459117 | 717.3629 | 0.004580663 | -0.001533876 | -0.003046787 | 0.001010334 | 0.5034404 |  |  |  | 9.667566406 | 0.00536605 | 0.161191 | 302.003 | 300.391 | -0.00122445 | -0.0105209 | 858.185 | 859.237 | 710.8505 | 0.536605 | 714.6649 | 0.005351704 | -0.0012252 | -0.004126504 | 0.001074394 | 0.29691 |  |  |  | 9.582392578 | 0.00571115 | 0.168204 | 296.201 | 294.519 | -0.00186354 | -0.0166011 | 889.179 | 890.839 | 704.5877 | 0.571115 | 708.6117 | 0.005694903 | -0.001865279 | -0.003829625 | 0.001532267 | 0.4870656 |  |  |  | 9.379378906 | 0.00558588 | 0.168374 | 303.111 | 301.428 | -0.00132949 | -0.011661 | 875.935 | 877.101 | 689.6602 | 0.558588 | 693.5126 | 0.005570337 | -0.001330375 | -0.004239962 | 0.001088576 | 0.3137704 |  |  |  | 9.5687891 | 0.00536464 | 0.163306 | 306.045 | 304.412 | -0.00147988 | -0.0130563 | 880.944 | 88.225 | 703.5874 | 0.536464 | 707.3619 | 0.005350302 | -0.001480976 | -0.003869325 | 0.001237354 | 0.3827479 |  |  |  | 9.3500625 | 0.00551089 | 0.156348 | 285.271 | 283.707 | -0.00151899 | -0.0130664 | 858.897 | 860.203 | 687.5046 | 0.551089 | 691.2934 | 0.005495761 | -0.001520145 | -0.003975616 | 0.00126282 | 0.3823671 |  |  |  | 9.425424805 | 0.00561093 | 0.164811 | 29.538 | 293.732 | -0.00157535 | -0.0136082 | 862.462 | 863.823 | 693.0459 | 0.561093 | 696.9346 | 0.005595247 | -0.001576592 | -0.004018655 | 0.00132817 | 0.3923183 |  |  |  | 9.442703125 | 0.00522006 | 0.154422 | 297.369 | 295.825 | -0.00149593 | -0.0130747 | 872.713 | 874.021 | 694.3164 | 0.522006 | 697.9408 | 0.005206483 | -0.00149705 | -0.003709433 | 0.001069636 | 0.4035792 |  |  |  | 9.623438477 | 0.00535394 | 0.157811 | 296.335 | 294.757 | -0.0014548 | -0.0128664 | 883.124 | 884.411 | 707.6058 | 0.535394 | 711.3942 | 0.005339659 | -0.001455859 | -0.003883799 | 0.001214148 | 0.3748544 |  |  |  | 9.7190518 | 0.00560106 | 0.165752 | 297.586 | 295.929 | -0.00142202 | -0.0121638 | 854.172 | 855.388 | 714.6362 | 0.560106 | 718.6389 | 0.005585432 | -0.001423032 | -0.0041624 | 0.001305682 | 0.3418777 |  |  |  | 6.042245117 | 0.00239236 | 0.069539 | 291366 | 29067 | -0.000793682 | -0.0068399 | 861109 |  | 444.2827 | 0.239236 | 445.3456 | 0.002389503 | -0.0007939971 | -0.001595506 | 6.905074e-05 | 0.4976461 |  |  |  | 9.685389 | 0.00532578 | 0.160337 | 302661 | 301058 | -0.00162034 | -0.0142099 | 875548 | 876969 | 712.161 | 0.532578 | 715.9538 | 0.005311648 | -0.001621654 | -0.003689994 | 0.001201086 | 0.4394734 |  |  |  | 9.704795898 | 0.00563902 | 0.168818 | 301063 | 299375 | -0.00174471 | -0.0156019 | 892678 | 894239 | 713.5879 | 0.563902 | 717.6119 | 0.00562318 | -0.001746234 | -0.003876946 | 0.001229419 | 0.4504147
168 | 505.0009 | 10.04707 | 0.0055155 | 0.159085 | 29.0024 | 28.8433 | -0.00165818 | -0.0149358 | 8.99243 | 9.00736 | 744.2271 | 0.55155 | 748.3319 | 0.005500345 | -0.001659556 | -0.003840789 | 0.001459909 | 0.4320873 |  |  | 1009.001 | 13.72745 | 0.0663524 | 1.96543 | 31.5865 | 29.6211 | -0.0268182 | -0.235968 | 8.56284 | 8.79881 | 1009.371 | 6.63524 | 1076.346 | 0.06424385 | -0.02718437 | -0.03705948 | 0.05864737 | 0.7335334 |  |  | 1009.001 | 9.88032 | 0.00537798 | 0.158184 | 29.5714 | 29.4132 | -0.00175732 | -0.0153941 | 8.74459 | 8.75999 | 726.4941 | 0.537798 | 730.4012 | 0.00536357 | -0.001758866 | -0.003604704 | 0.001589894 | 0.4879362 |  |  | 505.0009 | 9.787084 | 0.00498587 | 0.149458 | 30.1258 | 29.9763 | -0.00170423 | -0.015562 | 9.11582 | 9.13138 | 714.3857 | 0.498587 | 717.9475 | 0.004973482 | -0.001705684 | -0.003267798 | 0.00136568 | 0.5219674 |  |  | 1009.001 | 13.50479 | 0.0689983 | 2.0581 | 31.8863 | 29.8282 | -0.0301262 | -0.273055 | 8.79066 | 9.06371 | 985.7514 | 6.89983 | 1053.767 | 0.06672204 | -0.03058932 | -0.03613272 | 0.06137857 | 0.8465822 |  |  | 1008.998 | 9.54696 | 0.00489649 | 0.140198 | 28.7725 | 28.6323 | -0.00172967 | -0.0141977 | 8.19413 | 8.20832 | 701.2811 | 0.489649 | 704.7149 | 0.004884541 | -0.001731168 | -0.003153374 | 0.001234558 | 0.5489891 |  |  | 505.0009 | 10.50983 | 0.00576246 | 0.172131 | 30.0432 | 29.8711 | -0.00200279 | -0.017631 | 8.78559 | 8.80322 | 772.7818 | 0.576246 | 777.235 | 0.005745921 | -0.002004798 | -0.003741122 | 0.001908523 | 0.5358815 |  |  | 505.0008 | 9.413671 | 0.00428708 | 0.12868 | 30.1444 | 30.0157 | -0.00146038 | -0.0131864 | 9.01621 | 9.02939 | 692.1817 | 0.428708 | 695.1491 | 0.004277917 | -0.001461447 | -0.002816469 | 0.0009068052 | 0.5188934 |  |  | 1009.001 | 9.794736 | 0.00467064 | 0.137281 | 29.5296 | 29.3924 | -0.0015766 | -0.0120171 | 7.6101 | 7.62212 | 718.7636 | 0.467064 | 722.1207 | 0.004659766 | -0.001577844 | -0.003081922 | 0.001065758 | 0.5119675 |  |  |  | 9.730248047 | 0.00544641 | 0.163605 | 302.027 | 300.391 | -0.00125047 | -0.0107445 | 858.162 | 859.237 | 715.4594 | 0.544641 | 719.3561 | 0.005431632 | -0.001251252 | -0.004180379 | 0.001126245 | 0.2993155 |  |  |  | 9.64119043 | 0.00580852 | 0.171072 | 29.623 | 294.519 | -0.00189821 | -0.01691 | 889.148 | 890.839 | 708.9111 | 0.580852 | 713.0288 | 0.005791716 | -0.001900014 | -0.003891702 | 0.001603132 | 0.4882219 |  |  |  | 9.441085938 | 0.00566328 | 0.170707 | 303.135 | 301.428 | -0.00134629 | -0.0118083 | 87.592 | 877.101 | 694.1975 | 0.566328 | 698.1289 | 0.005647304 | -0.001347197 | -0.004300107 | 0.00113571 | 0.3132939 |  |  |  | 9.6308027 | 0.00544946 | 0.165888 | 306.071 | 304.412 | -0.00151312 | -0.0133495 | 880.915 | 88.225 | 708.1473 | 0.544946 | 712.0063 | 0.005434665 | -0.001514266 | -0.003920399 | 0.001294713 | 0.386253 |  |  |  | 9.4119883 | 0.00559227 | 0.158657 | 285.294 | 283.707 | -0.00156214 | -0.0134375 | 85.886 | 860.203 | 692.058 | 0.559227 | 695.9281 | 0.005576691 | -0.001563361 | -0.00401333 | 0.001315371 | 0.3895422 |  |  |  | 9.48527832 | 0.00570144 | 0.167469 | 295.406 | 293.732 | -0.0016032 | -0.0138488 | 862.438 | 863.823 | 697.4469 | 0.570144 | 701.4234 | 0.005685248 | -0.001604487 | -0.004080762 | 0.001390687 | 0.3931831 |  |  |  | 9.506866211 | 0.0052991 | 0.15676 | 297.392 | 295.825 | -0.00152974 | -0.0133703 | 872.684 | 874.021 | 699.0343 | 0.52991 | 702.7385 | 0.005285109 | -0.001530911 | -0.003754198 | 0.001119825 | 0.4077865 |  |  |  | 9.685552734 | 0.00543935 | 0.160328 | 29.636 | 294.757 | -0.00148928 | -0.0131714 | 883.094 | 884.411 | 712.173 | 0.543935 | 716.0468 | 0.00542461 | -0.00149039 | -0.00393422 | 0.001272119 | 0.3788273 |  |  |  | 9.7804824 | 0.00569287 | 0.168468 | 297.614 | 295.929 | -0.00144262 | -0.01234 | 854.154 | 855.388 | 719.1531 | 0.569287 | 723.2472 | 0.005676727 | -0.001443662 | -0.004233065 | 0.001369532 | 0.341044 |  |  |  | 6.086918945 | 0.00242007 | 0.0703444 | 291374 | 29067 | -0.000804778 | -0.00693552 | 861099 |  | 447.5676 | 0.242007 | 448.6507 | 0.002417146 | -0.000805102 | -0.001612044 | 7.947315e-05 | 0.4994292 |  |  |  | 9.746327 | 0.0054087 | 0.162833 | 302686 | 301058 | -0.00164178 | -0.0143979 | 875529 | 876969 | 716.6417 | 0.54087 | 720.5178 | 0.005394126 | -0.001643129 | -0.003750996 | 0.001257359 | 0.4380514 |  |  |  | 9.766333984 | 0.00571999 | 0.171242 | 301087 | 299375 | -0.00178522 | -0.0159641 | 892642 | 894239 | 718.1128 | 0.571999 | 722.2204 | 0.005703693 | -0.001786815 | -0.003916878 | 0.001281715 | 0.4561836
169 | 508.0009 | 10.1113 | 0.00562052 | 0.162114 | 29.0054 | 28.8433 | -0.00170492 | -0.0153569 | 8.99201 | 9.00736 | 748.9855 | 0.562052 | 753.1951 | 0.005604784 | -0.001706375 | -0.003898409 | 0.001538089 | 0.4377106 |  |  | 1015.001 | 13.74906 | 0.0672462 | 1.99191 | 31.613 | 29.6211 | -0.0271875 | -0.239217 | 8.55959 | 8.79881 | 1010.96 | 6.72462 | 1078.943 | 0.06508169 | -0.02756392 | -0.03751777 | 0.0594717 | 0.7346897 |  |  | 1015.001 | 9.942857 | 0.00548416 | 0.161307 | 29.5745 | 29.4132 | -0.00180552 | -0.0158164 | 8.74417 | 8.75999 | 731.0924 | 0.548416 | 735.1018 | 0.005469177 | -0.001807152 | -0.003662025 | 0.001671214 | 0.4934843 |  |  | 508.0009 | 9.850818 | 0.00508278 | 0.152363 | 30.1287 | 29.9763 | -0.00173183 | -0.015814 | 9.11557 | 9.13138 | 719.0378 | 0.508278 | 722.6926 | 0.005069906 | -0.001733331 | -0.003336575 | 0.00143826 | 0.5194942 |  |  | 1015.001 | 13.52425 | 0.0699255 | 2.08575 | 31.914 | 29.8282 | -0.0304416 | -0.275914 | 8.7878 | 9.06371 | 987.1713 | 6.99255 | 1056.2 | 0.06758902 | -0.03091457 | -0.03667445 | 0.06223321 | 0.8429456 |  |  | 1015.001 | 9.611473 | 0.00499766 | 0.143094 | 28.7754 | 28.6323 | -0.00177378 | -0.0145598 | 8.19376 | 8.20832 | 706.0199 | 0.499766 | 709.5483 | 0.004985213 | -0.001775355 | -0.003209858 | 0.001310196 | 0.5530945 |  |  | 508.0009 | 10.57012 | 0.00588248 | 0.175716 | 30.0468 | 29.8711 | -0.00204332 | -0.0179878 | 8.78524 | 8.80322 | 777.2147 | 0.588248 | 781.7867 | 0.005865246 | -0.00204541 | -0.003819835 | 0.002005375 | 0.5354708 |  |  | 508.0008 | 9.482458 | 0.00436103 | 0.130899 | 30.1466 | 30.0157 | -0.00149811 | -0.013527 | 9.01587 | 9.02939 | 697.2396 | 0.436103 | 700.2802 | 0.004351548 | -0.001499233 | -0.002852315 | 0.0009555535 | 0.5256198 |  |  | 1015.001 | 9.858946 | 0.00474753 | 0.139541 | 29.5319 | 29.3924 | -0.00160532 | -0.0122359 | 7.60989 | 7.62212 | 723.4756 | 0.474753 | 726.9103 | 0.004736296 | -0.00160661 | -0.003129686 | 0.00111845 | 0.5133454 |  |  |  | 9.793299805 | 0.00552405 | 0.165937 | 30.205 | 300.391 | -0.00127378 | -0.0109448 | 858.142 | 859.237 | 720.0956 | 0.552405 | 724.0734 | 0.005508848 | -0.001274592 | -0.004234256 | 0.001175228 | 0.3010191 |  |  |  | 9.699391602 | 0.00590887 | 0.174028 | 29.626 | 294.519 | -0.00193895 | -0.0172729 | 889.112 | 890.839 | 713.1906 | 0.590887 | 717.4047 | 0.005891481 | -0.001940832 | -0.003950649 | 0.001677192 | 0.4912692 |  |  |  | 9.503557617 | 0.0057418 | 0.173074 | 303.158 | 301.428 | -0.00138493 | -0.0121472 | 875.886 | 877.101 | 698.791 | 0.57418 | 702.8033 | 0.005725379 | -0.00138589 | -0.004339489 | 0.001183577 | 0.3193671 |  |  |  | 9.6925283 | 0.00553078 | 0.168363 | 306.095 | 304.412 | -0.00155567 | -0.0137249 | 880.878 | 88.225 | 712.6859 | 0.553078 | 716.6276 | 0.005515541 | -0.001556881 | -0.00395866 | 0.001348719 | 0.3932849 |  |  |  | 9.4714834 | 0.0056816 | 0.161191 | 285.319 | 283.707 | -0.0015967 | -0.0137349 | 85.883 | 860.203 | 696.4326 | 0.56816 | 700.3895 | 0.005665521 | -0.001597976 | -0.004067545 | 0.001376882 | 0.3928601 |  |  |  | 9.543788086 | 0.00578614 | 0.169957 | 295.431 | 293.732 | -0.00163533 | -0.0141264 | 86.241 | 863.823 | 701.7491 | 0.578614 | 705.8095 | 0.005769465 | -0.001636669 | -0.004132796 | 0.001448049 | 0.3960197 |  |  |  | 9.569788086 | 0.00536448 | 0.158694 | 297.412 | 295.825 | -0.00155611 | -0.0136008 | 872.661 | 874.021 | 703.6609 | 0.536448 | 707.4357 | 0.005350142 | -0.001557322 | -0.00379282 | 0.001157017 | 0.4105973 |  |  |  | 9.746710938 | 0.00551976 | 0.162699 | 296.384 | 294.757 | -0.0015281 | -0.0135147 | 883.059 | 884.411 | 716.6699 | 0.551976 | 720.6258 | 0.005504582 | -0.001529269 | -0.003975313 | 0.001325536 | 0.3846914 |  |  |  | 9.8408867 | 0.00577189 | 0.170807 | 297.637 | 295.929 | -0.00149772 | -0.0128113 | 854.107 | 855.388 | 723.5946 | 0.577189 | 727.7711 | 0.005755296 | -0.001498843 | -0.004256454 | 0.00142116 | 0.3521341 |  |  |  | 6.131199219 | 0.00243927 | 0.0709025 | 291379 | 29067 | -0.000814238 | -0.00701704 | 861091 |  | 450.8235 | 0.243927 | 451.9232 | 0.0024363 | -0.0008145697 | -0.00162173 | 8.157574e-05 | 0.5022844 |  |  |  | 9.807467 | 0.0055028 | 0.165666 | 302714 | 301058 | -0.00166356 | -0.0145889 | 87551 | 876969 | 721.1373 | 0.55028 | 725.1056 | 0.005487715 | -0.001664945 | -0.00382277 | 0.001324608 | 0.4355338 |  |  |  | 9.826354492 | 0.0058033 | 0.173736 | 301112 | 299375 | -0.00182406 | -0.0163114 | 892607 | 894239 | 722.5261 | 0.58033 | 726.7191 | 0.005786526 | -0.001825726 | -0.0039608 | 0.001337003 | 0.4609487
170 | 511.0009 | 10.17436 | 0.00571762 | 0.164915 | 29.0082 | 28.8433 | -0.00172737 | -0.0155591 | 8.99181 | 9.00736 | 753.6564 | 0.571762 | 757.9655 | 0.005701336 | -0.001728864 | -0.003972473 | 0.001608885 | 0.4352109 |  |  | 1021.001 | 13.77059 | 0.0681507 | 2.0187 | 31.6398 | 29.6211 | -0.027543 | -0.242345 | 8.55646 | 8.79881 | 1012.543 | 6.81507 | 1081.549 | 0.06592884 | -0.02792942 | -0.03799942 | 0.0603053 | 0.7349961 |  |  | 1021.001 | 10.00205 | 0.00559175 | 0.164471 | 29.5777 | 29.4132 | -0.00184514 | -0.0161634 | 8.74382 | 8.75999 | 735.4449 | 0.559175 | 739.5573 | 0.005576174 | -0.001846844 | -0.00372933 | 0.001755192 | 0.4952215 |  |  | 511.0009 | 9.91321 | 0.00517998 | 0.155277 | 30.1316 | 29.9763 | -0.00175828 | -0.0160555 | 9.11533 | 9.13138 | 723.592 | 0.517998 | 727.3402 | 0.00516661 | -0.001759828 | -0.003406782 | 0.001511608 | 0.5165659 |  |  | 1021.001 | 13.54534 | 0.0708557 | 2.1135 | 31.9417 | 29.8282 | -0.0308405 | -0.27953 | 8.78418 | 9.06371 | 988.7111 | 7.08557 | 1058.767 | 0.06845805 | -0.03132608 | -0.03713197 | 0.06308922 | 0.8436417 |  |  | 1021.001 | 9.673756 | 0.00508608 | 0.145626 | 28.7779 | 28.6323 | -0.00178844 | -0.0146801 | 8.19364 | 8.20832 | 710.595 | 0.508608 | 714.2091 | 0.00507319 | -0.001790041 | -0.003283148 | 0.001374032 | 0.5452209 |  |  | 511.0009 | 10.62966 | 0.00600481 | 0.17937 | 30.0505 | 29.8711 | -0.00209643 | -0.0184553 | 8.78477 | 8.80322 | 781.5924 | 0.600481 | 786.2858 | 0.005986853 | -0.002098631 | -0.003888222 | 0.00210477 | 0.5397404 |  |  | 511.0008 | 9.550008 | 0.00443967 | 0.13326 | 30.149 | 30.0157 | -0.00152195 | -0.0137423 | 9.01565 | 9.02939 | 702.2065 | 0.443967 | 705.324 | 0.004429844 | -0.001523109 | -0.002906734 | 0.001009389 | 0.5239933 |  |  | 1021.001 | 9.922077 | 0.00481788 | 0.141609 | 29.534 | 29.3924 | -0.00163953 | -0.0124967 | 7.60962 | 7.62212 | 728.1083 | 0.481788 | 731.6162 | 0.004806311 | -0.001640876 | -0.003165436 | 0.001165043 | 0.5183727 |  |  |  | 9.855453125 | 0.00561583 | 0.168694 | 302.078 | 300.391 | -0.00130769 | -0.0112361 | 858.113 | 859.237 | 724.6657 | 0.561583 | 728.7353 | 0.00560012 | -0.001308546 | -0.004291574 | 0.001238598 | 0.3049104 |  |  |  | 9.757512695 | 0.00601449 | 0.177138 | 296.291 | 294.519 | -0.00195836 | -0.0174459 | 889.094 | 890.839 | 717.4642 | 0.601449 | 721.7793 | 0.005996475 | -0.00196028 | -0.004036195 | 0.001756488 | 0.4856753 |  |  |  | 9.56390332 | 0.00581977 | 0.175424 | 303.182 | 301.428 | -0.00140743 | -0.0123446 | 875.866 | 877.101 | 703.2282 | 0.581977 | 707.3208 | 0.005802901 | -0.001408421 | -0.004394479 | 0.001231905 | 0.3204979 |  |  |  | 9.7554316 | 0.00561413 | 0.170901 | 306.121 | 304.412 | -0.00157438 | -0.01389 | 880.861 | 88.225 | 717.3111 | 0.561413 | 721.3382 | 0.00559843 | -0.001575621 | -0.004022809 | 0.001404217 | 0.3916718 |  |  |  | 9.5307324 | 0.00577335 | 0.163794 | 285.345 | 283.707 | -0.00162478 | -0.0139764 | 858.806 | 860.203 | 700.7891 | 0.577335 | 704.835 | 0.005756748 | -0.001626101 | -0.004130647 | 0.001440888 | 0.3936675 |  |  |  | 9.601390625 | 0.00588065 | 0.172733 | 295.459 | 293.732 | -0.00167672 | -0.0144839 | 862.374 | 863.823 | 705.9846 | 0.588065 | 710.1363 | 0.005863426 | -0.001678127 | -0.004185299 | 0.00151552 | 0.4009575 |  |  |  | 9.632308594 | 0.0054447 | 0.161068 | 297.435 | 295.825 | -0.00157242 | -0.0137433 | 872.646 | 874.021 | 708.258 | 0.54447 | 712.1142 | 0.005429931 | -0.001573658 | -0.003856274 | 0.001209075 | 0.4080773 |  |  |  | 9.807708008 | 0.00560447 | 0.165196 | 296.409 | 294.757 | -0.00154602 | -0.0136732 | 883.043 | 884.411 | 721.155 | 0.560447 | 725.1967 | 0.005588823 | -0.001547216 | -0.004041607 | 0.00138327 | 0.3828221 |  |  |  | 9.9018545 | 0.00586222 | 0.17348 | 297.664 | 295.929 | -0.00152028 | -0.0130043 | 854.088 | 855.388 | 728.0775 | 0.586222 | 732.3457 | 0.005845104 | -0.001521437 | -0.004323667 | 0.001483725 | 0.3518857 |  |  |  | 6.175225586 | 0.00246249 | 0.0715773 | 291386 | 29067 | -0.000818293 | -0.00705199 | 861088 |  | 454.0607 | 0.246249 | 455.1788 | 0.002459463 | -0.000818628 | -0.001640835 | 8.777544e-05 | 0.4989094 |  |  |  | 9.868714 | 0.00557757 | 0.167917 | 302737 | 301058 | -0.00171719 | -0.0150592 | 875463 | 876969 | 725.6407 | 0.557757 | 729.688 | 0.005562073 | -0.001718666 | -0.003843407 | 0.001372657 | 0.4471725 |  |  |  | 9.887191406 | 0.00588854 | 0.176288 | 301138 | 299375 | -0.00186733 | -0.0166984 | 892569 | 894239 | 726.9994 | 0.588854 | 731.2803 | 0.00587127 | -0.001869076 | -0.004002195 | 0.00139382 | 0.4670127
171 | 514.0009 | 10.23797 | 0.00583002 | 0.168157 | 29.0115 | 28.8433 | -0.0017633 | -0.0158827 | 8.99148 | 9.00736 | 758.3681 | 0.583002 | 762.7894 | 0.005813091 | -0.001764856 | -0.004048235 | 0.001694595 | 0.435957 |  |  | 1027.001 | 13.79231 | 0.0690539 | 2.04545 | 31.6666 | 29.6211 | -0.0279272 | -0.245726 | 8.55308 | 8.79881 | 1014.14 | 6.90539 | 1084.171 | 0.06677405 | -0.02832458 | -0.03844947 | 0.06113688 | 0.7366702 |  |  | 1027.001 | 10.06216 | 0.00570283 | 0.167739 | 29.581 | 29.4132 | -0.00188709 | -0.0165309 | 8.74346 | 8.75999 | 739.8649 | 0.570283 | 744.0843 | 0.00568663 | -0.001888873 | -0.003797758 | 0.001842259 | 0.4973653 |  |  | 514.0009 | 9.975397 | 0.00528087 | 0.158301 | 30.1347 | 29.9763 | -0.00180437 | -0.0164764 | 9.11491 | 9.13138 | 728.1311 | 0.528087 | 731.9763 | 0.005266975 | -0.001806 | -0.003460975 | 0.001588676 | 0.5218182 |  |  | 1027.001 | 13.5633 | 0.0717629 | 2.14056 | 31.9688 | 29.8282 | -0.0312297 | -0.283057 | 8.78066 | 9.06371 | 990.0221 | 7.17629 | 1061.069 | 0.06930486 | -0.03172774 | -0.03757712 | 0.06392436 | 0.8443368 |  |  | 1027.001 | 9.735482 | 0.00518904 | 0.148574 | 28.7808 | 28.6323 | -0.0018295 | -0.0150171 | 8.19331 | 8.20832 | 715.1292 | 0.518904 | 718.84 | 0.005175623 | -0.001831176 | -0.003344448 | 0.001452481 | 0.547527 |  |  | 514.0009 | 10.68921875 | 0.00613582 | 0.183284 | 30.0544 | 29.8711 | -0.00213809 | -0.0188221 | 8.7844 | 8.80322 | 785.972 | 0.613582 | 790.7945 | 0.006117073 | -0.002140379 | -0.003976694 | 0.002212728 | 0.5382308 |  |  | 514.0009 | 9.616981 | 0.00451502 | 0.135522 | 30.1512 | 30.0157 | -0.00156155 | -0.0140999 | 9.01529 | 9.02939 | 707.131 | 0.451502 | 710.3237 | 0.004504858 | -0.00156277 | -0.002942087 | 0.001060158 | 0.5311775 |  |  | 1027.001 | 9.985075 | 0.00490149 | 0.144067 | 29.5364 | 29.3924 | -0.00165692 | -0.0126292 | 7.60949 | 7.62212 | 732.7312 | 0.490149 | 736.3227 | 0.004889517 | -0.001658294 | -0.003231223 | 0.001224825 | 0.5132095 |  |  |  | 9.91744043 | 0.00569429 | 0.171051 | 302.101 | 300.391 | -0.00133116 | -0.0114378 | 858.093 | 859.237 | 729.2236 | 0.569429 | 733.376 | 0.005678139 | -0.001332047 | -0.004346092 | 0.001288842 | 0.306493 |  |  |  | 9.815294922 | 0.00611822 | 0.180193 | 296.321 | 294.519 | -0.00201018 | -0.0179074 | 889.048 | 890.839 | 721.7129 | 0.611822 | 726.1285 | 0.00609958 | -0.002012203 | -0.004087377 | 0.001834044 | 0.492297 |  |  |  | 9.624448242 | 0.00589899 | 0.177812 | 303.206 | 301.428 | -0.00143054 | -0.0125472 | 875.846 | 877.101 | 707.68 | 0.589899 | 711.8546 | 0.005881659 | -0.001431564 | -0.004450095 | 0.001281365 | 0.321693 |  |  |  | 9.816501 | 0.00571525 | 0.173979 | 306.152 | 304.412 | -0.00161986 | -0.0142912 | 880.821 | 88.225 | 721.8015 | 0.571525 | 725.9268 | 0.00569898 | -0.001621173 | -0.004077807 | 0.001478087 | 0.3975602 |  |  |  | 9.5912773 | 0.00586016 | 0.166257 | 28.537 | 283.707 | -0.0016746 | -0.014405 | 858.763 | 860.203 | 705.241 | 0.586016 | 709.3738 | 0.005843056 | -0.001676004 | -0.004167052 | 0.001499404 | 0.4022037 |  |  |  | 9.659243164 | 0.00596909 | 0.175331 | 295.485 | 293.732 | -0.0017247 | -0.0148983 | 862.333 | 863.823 | 710.2385 | 0.596909 | 714.4779 | 0.005951346 | -0.001726189 | -0.004225157 | 0.001576856 | 0.4085503 |  |  |  | 9.694849609 | 0.00553108 | 0.163623 | 297.461 | 295.825 | -0.00163165 | -0.014261 | 872.595 | 874.021 | 712.8566 | 0.553108 | 716.7995 | 0.00551584 | -0.001632983 | -0.003882857 | 0.001267213 | 0.4205621 |  |  |  | 9.868867188 | 0.00569372 | 0.167826 | 296.435 | 294.757 | -0.00159224 | -0.014082 | 883.003 | 884.411 | 725.652 | 0.569372 | 729.7837 | 0.005677572 | -0.001593509 | -0.004084063 | 0.001445418 | 0.3901774 |  |  |  | 9.9625576 | 0.00595558 | 0.176243 | 297.691 | 295.929 | -0.00155673 | -0.0133161 | 854.057 | 855.388 | 732.541 | 0.595558 | 736.9037 | 0.005937916 | -0.001557943 | -0.004379973 | 0.001549391 | 0.355697 |  |  |  | 6.219183594 | 0.00247814 | 0.0720321 | 291391 | 29067 | -0.000826059 | -0.00711891 | 861081 |  | 457.2929 | 0.247814 | 458.4261 | 0.002475074 | -0.0008264004 | -0.001648674 | 8.646686e-05 | 0.5012515 |  |  |  | 9.930138 | 0.00567481 | 0.170845 | 302766 | 301058 | -0.00174799 | -0.0153293 | 875436 | 876969 | 730.1572 | 0.567481 | 734.3007 | 0.005658769 | -0.00174952 | -0.003909249 | 0.00144287 | 0.4475334 |  |  |  | 9.948006836 | 0.00597943 | 0.179009 | 301165 | 299375 | -0.00189328 | -0.0169304 | 892546 | 894239 | 731.4711 | 0.597943 | 735.8449 | 0.005961624 | -0.001895075 | -0.00406655 | 0.001456227 | 0.4660153
172 | 517.001 | 10.30053 | 0.00593586 | 0.17121 | 29.0145 | 28.8433 | -0.00180551 | -0.0162629 | 8.9911 | 9.00736 | 763.002 | 0.593586 | 767.5311 | 0.005918312 | -0.001807142 | -0.00411117 | 0.001774214 | 0.4395687 |  |  | 1033.001 | 13.81278 | 0.0699686 | 2.07255 | 31.6936 | 29.6211 | -0.0283256 | -0.249231 | 8.54957 | 8.79881 | 1015.645 | 6.99686 | 1086.709 | 0.0676293 | -0.02873451 | -0.03889479 | 0.06197894 | 0.7387753 |  |  | 1033.001 | 10.1213 | 0.0058188 | 0.17115 | 29.5844 | 29.4132 | -0.00194291 | -0.0170199 | 8.74297 | 8.75999 | 744.2136 | 0.58188 | 748.544 | 0.005801936 | -0.0019448 | -0.003857136 | 0.001934523 | 0.5042082 |  |  | 517.0009 | 10.03725 | 0.00538343 | 0.161376 | 30.1377 | 29.9763 | -0.00185985 | -0.016983 | 9.1144 | 9.13138 | 732.6459 | 0.538343 | 736.5901 | 0.005368991 | -0.001861582 | -0.003507409 | 0.001667507 | 0.5307569 |  |  | 1033.001 | 13.58186 | 0.0726825 | 2.16799 | 31.9962 | 29.8282 | -0.0316695 | -0.287043 | 8.77667 | 9.06371 | 991.3764 | 7.26825 | 1063.432 | 0.07016252 | -0.03218182 | -0.0379807 | 0.06477004 | 0.8473206 |  |  | 1033.001 | 9.796565 | 0.00528313 | 0.151268 | 28.7835 | 28.6323 | -0.00187285 | -0.015373 | 8.19295 | 8.20832 | 719.616 | 0.528313 | 723.4179 | 0.005269223 | -0.001874606 | -0.003394617 | 0.001522371 | 0.552229 |  |  | 517.0009 | 10.74745 | 0.00627655 | 0.187487 | 30.0586 | 29.8711 | -0.00219299 | -0.0193054 | 8.78392 | 8.80322 | 790.2536 | 0.627655 | 795.2137 | 0.006256934 | -0.002195398 | -0.004061536 | 0.002330772 | 0.5405339 |  |  | 517.0009 | 9.683764 | 0.00459333 | 0.137872 | 30.1536 | 30.0157 | -0.00158533 | -0.0143146 | 9.01508 | 9.02939 | 712.0414 | 0.459333 | 715.3121 | 0.004582813 | -0.001586588 | -0.002996225 | 0.001113921 | 0.529529 |  |  | 1033.001 | 10.04784 | 0.0049856 | 0.146539 | 29.5389 | 29.3924 | -0.00169334 | -0.0129068 | 7.60921 | 7.62212 | 737.3369 | 0.49856 | 741.013 | 0.004973213 | -0.001694775 | -0.003278438 | 0.001285177 | 0.516946 |  |  |  | 9.979869141 | 0.00578598 | 0.173805 | 302.129 | 300.391 | -0.00137047 | -0.0117756 | 858.059 | 859.237 | 733.8139 | 0.578598 | 738.0597 | 0.005769306 | -0.00137141 | -0.004397896 | 0.001351977 | 0.3118332 |  |  |  | 9.874429688 | 0.00623931 | 0.18376 | 296.357 | 294.519 | -0.0020561 | -0.0183166 | 889.007 | 890.839 | 726.061 | 0.623931 | 730.5911 | 0.006219926 | -0.002058217 | -0.004161709 | 0.001928175 | 0.4945604 |  |  |  | 9.684736328 | 0.00597705 | 0.180165 | 303.229 | 301.428 | -0.00146886 | -0.0128834 | 875.812 | 877.101 | 712.113 | 0.597705 | 716.3693 | 0.005959258 | -0.00146994 | -0.004489318 | 0.001329788 | 0.3274305 |  |  |  | 9.8768174 | 0.00580664 | 0.176761 | 306.179 | 304.412 | -0.00164722 | -0.0145326 | 880.797 | 88.225 | 726.2366 | 0.580664 | 730.4536 | 0.005789846 | -0.001648578 | -0.004141268 | 0.001542633 | 0.3980853 |  |  |  | 9.6515107 | 0.00596088 | 0.169114 | 285.398 | 283.707 | -0.00170373 | -0.0146555 | 858.738 | 860.203 | 709.6699 | 0.596088 | 713.9002 | 0.005943184 | -0.001705183 | -0.004238001 | 0.001571817 | 0.4023555 |  |  |  | 9.716297852 | 0.00606551 | 0.178163 | 295.513 | 293.732 | -0.00175421 | -0.0151532 | 862.308 | 863.823 | 714.4337 | 0.606551 | 718.7671 | 0.006047189 | -0.00175575 | -0.004291438 | 0.001646439 | 0.4091287 |  |  |  | 9.75774707 | 0.00561502 | 0.166106 | 297.486 | 295.825 | -0.00167122 | -0.0146068 | 87.256 | 874.021 | 717.4814 | 0.561502 | 721.5101 | 0.005599315 | -0.001672618 | -0.003926696 | 0.001322767 | 0.4259606 |  |  |  | 9.929324219 | 0.00578603 | 0.170547 | 296.462 | 294.757 | -0.00161622 | -0.014294 | 882.981 | 884.411 | 730.0974 | 0.578603 | 734.3217 | 0.005769355 | -0.001617527 | -0.004151828 | 0.001510884 | 0.3895941 |  |  |  | 10.0217764 | 0.00604669 | 0.178939 | 297.718 | 295.929 | -0.00159961 | -0.0136829 | 85.402 | 855.388 | 736.8953 | 0.604669 | 741.3511 | 0.006028482 | -0.001600891 | -0.004427591 | 0.001613472 | 0.3615715 |  |  |  | 6.263553223 | 0.00250445 | 0.0727968 | 291398 | 29067 | -0.000846735 | -0.0072971 | 861063 |  | 460.5554 | 0.250445 | 461.7088 | 0.002501319 | -0.0008470937 | -0.001654225 | 9.560725e-05 | 0.5120788 |  |  |  | 9.991959 | 0.00575591 | 0.173286 | 30279 | 301058 | -0.00180319 | -0.0158134 | 875388 | 876969 | 734.7029 | 0.575591 | 738.9318 | 0.005739408 | -0.001804818 | -0.00393459 | 0.00149692 | 0.4587054 |  |  |  | 10.00772266 | 0.00607138 | 0.181762 | 301193 | 299375 | -0.00193672 | -0.0173189 | 892507 | 894239 | 735.862 | 0.607138 | 740.3297 | 0.006053023 | -0.001938598 | -0.004114426 | 0.001520167 | 0.471171
173 | 520.001 | 10.36276 | 0.00604884 | 0.174469 | 29.0178 | 28.8433 | -0.00186083 | -0.0167612 | 8.9906 | 9.00736 | 767.6117 | 0.604884 | 772.2549 | 0.006030619 | -0.001862563 | -0.004168056 | 0.001861016 | 0.4468663 |  |  | 1039.001 | 13.8312 | 0.0709004 | 2.10015 | 31.7212 | 29.6211 | -0.0287113 | -0.252625 | 8.54618 | 8.79881 | 1017 | 7.09004 | 1089.106 | 0.06849979 | -0.02913153 | -0.03936826 | 0.06283696 | 0.7399752 |  |  | 1039.001 | 10.18009 | 0.00594337 | 0.174814 | 29.588 | 29.4132 | -0.00196697 | -0.0172307 | 8.74276 | 8.75999 | 748.5363 | 0.594337 | 752.9851 | 0.005925778 | -0.001968907 | -0.003956871 | 0.00203542 | 0.4975919 |  |  | 520.0009 | 10.09794 | 0.00549463 | 0.164709 | 30.1411 | 29.9763 | -0.001893 | -0.0172857 | 9.1141 | 9.13138 | 737.076 | 0.549463 | 741.1259 | 0.00547959 | -0.001894794 | -0.003584796 | 0.001755312 | 0.528564 |  |  | 1039.001 | 13.60276 | 0.0736015 | 2.1954 | 32.0236 | 29.8282 | -0.0321198 | -0.291124 | 8.77259 | 9.06371 | 992.9023 | 7.36015 | 1065.981 | 0.07101888 | -0.03264696 | -0.03837192 | 0.06561347 | 0.8508033 |  |  | 1039.001 | 9.858717 | 0.00538422 | 0.154163 | 28.7864 | 28.6323 | -0.00191901 | -0.0157519 | 8.19257 | 8.20832 | 724.1815 | 0.538422 | 728.0807 | 0.005369777 | -0.001920854 | -0.003448923 | 0.001598774 | 0.556943 |  |  | 520.0009 | 10.80475 | 0.006425 | 0.191922 | 30.063 | 29.8711 | -0.00225701 | -0.0198689 | 8.78336 | 8.80322 | 794.4668 | 0.6425 | 799.5713 | 0.006404448 | -0.002259561 | -0.004144887 | 0.00245677 | 0.5451442 |  |  | 520.0009 | 9.750275 | 0.00465838 | 0.139825 | 30.1555 | 30.0157 | -0.00161163 | -0.0145521 | 9.01484 | 9.02939 | 716.932 | 0.465838 | 720.2718 | 0.004647563 | -0.00161293 | -0.003034633 | 0.00115462 | 0.5315074 |  |  | 1039.001 | 10.11041 | 0.00506382 | 0.148838 | 29.5412 | 29.3924 | -0.00172755 | -0.0131676 | 7.60895 | 7.62212 | 741.9285 | 0.506382 | 745.6855 | 0.005051042 | -0.001729044 | -0.003321998 | 0.001339751 | 0.5204831 |  |  |  | 10.04136133 | 0.00587763 | 0.176559 | 302.156 | 300.391 | -0.00139712 | -0.0120045 | 858.036 | 859.237 | 738.3354 | 0.587763 | 742.6751 | 0.005860424 | -0.001398097 | -0.004462327 | 0.001415472 | 0.3133112 |  |  |  | 9.932233398 | 0.00634742 | 0.186944 | 296.389 | 294.519 | -0.00208965 | -0.0186154 | 888.977 | 890.839 | 730.3113 | 0.634742 | 734.9469 | 0.00632736 | -0.002091836 | -0.004235524 | 0.002010022 | 0.493879 |  |  |  | 9.745535156 | 0.00606468 | 0.182806 | 303.256 | 301.428 | -0.00149181 | -0.0130847 | 875.792 | 877.101 | 716.5835 | 0.606468 | 720.9293 | 0.006046364 | -0.001492924 | -0.00455344 | 0.001387425 | 0.3278673 |  |  |  | 9.937126 | 0.00590829 | 0.179855 | 30.621 | 304.412 | -0.00169339 | -0.0149399 | 880.756 | 88.225 | 730.671 | 0.590829 | 734.988 | 0.005890905 | -0.001694825 | -0.004196079 | 0.001617325 | 0.4039069 |  |  |  | 9.7108105 | 0.00605259 | 0.171716 | 285.424 | 283.707 | -0.0017595 | -0.0151353 | 85.869 | 860.203 | 714.0302 | 0.605259 | 718.3519 | 0.006034347 | -0.00176105 | -0.004273297 | 0.00163572 | 0.4121056 |  |  |  | 9.773442383 | 0.00616639 | 0.181126 | 295.543 | 293.732 | -0.00180448 | -0.0155875 | 862.264 | 863.823 | 718.6355 | 0.616639 | 723.0669 | 0.006147456 | -0.00180611 | -0.004341346 | 0.00172038 | 0.4160254 |  |  |  | 9.820023438 | 0.0056904 | 0.168336 | 297.508 | 295.825 | -0.00171273 | -0.0149696 | 872.524 | 874.021 | 722.0605 | 0.56904 | 726.1694 | 0.005674271 | -0.001714198 | -0.003960072 | 0.001370107 | 0.4328705 |  |  |  | 9.991251953 | 0.00587976 | 0.17331 | 29.649 | 294.757 | -0.00165869 | -0.0146697 | 882.944 | 884.411 | 734.6509 | 0.587976 | 738.9704 | 0.005862542 | -0.001660067 | -0.004202475 | 0.001577112 | 0.3950213 |  |  |  | 10.0828691 | 0.00614612 | 0.181881 | 297.748 | 295.929 | -0.00163695 | -0.0140022 | 853.988 | 855.388 | 741.3874 | 0.614612 | 745.9441 | 0.00612731 | -0.001638291 | -0.004489018 | 0.001684947 | 0.3649553 |  |  |  | 6.308628906 | 0.00252587 | 0.0734195 | 291405 | 29067 | -0.0008625 | -0.00743296 | 861049 |  | 463.8697725 | 0.252587 | 465.0414 | 0.002522685 | -0.0008628722 | -0.001659813 | 9.960903e-05 | 0.519861 |  |  |  | 10.053015 | 0.00584959 | 0.176106 | 302819 | 301058 | -0.00185027 | -0.0162263 | 875347 | 876969 | 739.1923 | 0.584959 | 743.5163 | 0.005832548 | -0.001851984 | -0.003980564 | 0.001563738 | 0.4652567 |  |  |  | 10.06885547 | 0.0061663 | 0.184604 | 301221 | 299375 | -0.00198133 | -0.0177178 | 892467 | 894239 | 740.357 | 0.61663 | 744.9223 | 0.006147366 | -0.001983295 | -0.004164071 | 0.00158639 | 0.4762876
174 | 523.001 | 10.42539 | 0.00617222 | 0.178027 | 29.0213 | 28.8433 | -0.00187426 | -0.0168821 | 8.99048 | 9.00736 | 772.2509 | 0.617222 | 777.0174 | 0.00615325 | -0.001876019 | -0.004277231 | 0.001957933 | 0.4386058 |  |  | 1045.001 | 13.852 | 0.0718073 | 2.12701 | 31.7481 | 29.6211 | -0.0291222 | -0.25624 | 8.54257 | 8.79881 | 1018.529 | 7.18073 | 1091.667 | 0.06934629 | -0.02955467 | -0.03979162 | 0.06367014 | 0.742736 |  |  | 1045.001 | 10.23832 | 0.00606631 | 0.17843 | 29.5917 | 29.4132 | -0.00202441 | -0.0177338 | 8.74225 | 8.75999 | 752.8174 | 0.606631 | 757.3843 | 0.006047984 | -0.002026462 | -0.004021522 | 0.002134897 | 0.5039042 |  |  | 523.0009 | 10.15914 | 0.00560841 | 0.16812 | 30.1445 | 29.9763 | -0.00194967 | -0.0178032 | 9.11358 | 9.13138 | 741.5434 | 0.560841 | 745.7022 | 0.005592741 | -0.001951573 | -0.003641168 | 0.001845468 | 0.5359744 |  |  | 1045.001 | 13.62328 | 0.0745311 | 2.22313 | 32.0513 | 29.8282 | -0.0325988 | -0.295467 | 8.76825 | 9.06371 | 994.4 | 7.45311 | 1068.514 | 0.07188438 | -0.03314198 | -0.0387424 | 0.06646613 | 0.8554446 |  |  | 1045.001 | 9.919649 | 0.00548694 | 0.157104 | 28.7894 | 28.6323 | -0.00194716 | -0.0159829 | 8.19234 | 8.20832 | 728.6573 | 0.548694 | 732.6554 | 0.005471942 | -0.001949058 | -0.003522883 | 0.001677244 | 0.5532565 |  |  | 523.0009 | 10.85955 | 0.00657576 | 0.196425 | 30.0675 | 29.8711 | -0.00230222 | -0.020267 | 8.78296 | 8.80322 | 798.4967 | 0.657576 | 803.7474 | 0.006554234 | -0.002304874 | -0.00424936 | 0.002585938 | 0.542405 |  |  | 523.0009 | 9.817153 | 0.00473824 | 0.142222 | 30.1579 | 30.0157 | -0.00166539 | -0.0150375 | 9.01436 | 9.02939 | 721.8495 | 0.473824 | 725.2698 | 0.00472705 | -0.001666778 | -0.003060272 | 0.001209869 | 0.5446505 |  |  | 1045.001 | 10.17253 | 0.00514927 | 0.151349 | 29.5437 | 29.3924 | -0.00177152 | -0.0135028 | 7.60862 | 7.62212 | 746.4875 | 0.514927 | 750.3314 | 0.005136058 | -0.001773091 | -0.003362967 | 0.001401644 | 0.5272401 |  |  |  | 10.10200977 | 0.00596622 | 0.17922 | 302.183 | 300.391 | -0.0014464 | -0.012428 | 857.994 | 859.237 | 742.7948 | 0.596622 | 747.2265 | 0.005948493 | -0.001447447 | -0.004501046 | 0.0014763 | 0.3215802 |  |  |  | 9.988068359 | 0.00647122 | 0.19059 | 296.425 | 294.519 | -0.00213504 | -0.0190198 | 888.937 | 890.839 | 734.4168 | 0.647122 | 739.1694 | 0.006450372 | -0.002137322 | -0.004313049 | 0.002108229 | 0.4955479 |  |  |  | 9.805755859 | 0.00615421 | 0.185505 | 303.283 | 301.428 | -0.00152839 | -0.0134056 | 87.576 | 877.101 | 721.0115 | 0.615421 | 725.4487 | 0.00613535 | -0.001529559 | -0.004605791 | 0.001447205 | 0.3320948 |  |  |  | 9.9961621 | 0.00600315 | 0.182743 | 306.239 | 304.412 | -0.00172966 | -0.0152599 | 880.724 | 88.225 | 735.0119 | 0.600315 | 739.4243 | 0.005985203 | -0.001731158 | -0.004254045 | 0.001685829 | 0.4069439 |  |  |  | 9.7712471 | 0.00615661 | 0.174667 | 285.454 | 283.707 | -0.00178593 | -0.0153626 | 858.667 | 860.203 | 718.4741 | 0.615661 | 722.8974 | 0.006137736 | -0.001787527 | -0.004350209 | 0.001711276 | 0.4109059 |  |  |  | 9.832580078 | 0.00627449 | 0.184302 | 295.575 | 293.732 | -0.00186118 | -0.0160773 | 862.215 | 863.823 | 722.9838 | 0.627449 | 727.5202 | 0.006254887 | -0.001862914 | -0.004391973 | 0.001800545 | 0.4241634 |  |  |  | 9.884061523 | 0.00579152 | 0.171327 | 297.538 | 295.825 | -0.00174204 | -0.0152258 | 872.498 | 874.021 | 726.7692 | 0.579152 | 730.9783 | 0.005774814 | -0.001743559 | -0.004031255 | 0.001442146 | 0.4325103 |  |  |  | 10.05179688 | 0.00597762 | 0.176194 | 296.519 | 294.757 | -0.00170105 | -0.0150443 | 882.906 | 884.411 | 739.1027 | 0.597762 | 743.5208 | 0.005959825 | -0.001702498 | -0.004257326 | 0.001648007 | 0.3998985 |  |  |  | 10.142918 | 0.00625192 | 0.185012 | 297.779 | 295.929 | -0.00167375 | -0.014317 | 853.957 | 855.388 | 745.8028 | 0.625192 | 750.4655 | 0.006232458 | -0.001675152 | -0.004557306 | 0.001763168 | 0.3675752 |  |  |  | 6.353980957 | 0.00254587 | 0.0740009 | 29141 | 29067 | -0.000858648 | -0.00739977 | 861053 |  | 467.2045 | 0.254587 | 468.3939 | 0.002542635 | -0.0008590168 | -0.001683618 | 0.0001020905 | 0.5102208 |  |  |  | 10.11248 | 0.00594741 | 0.179051 | 302848 | 301058 | -0.00190088 | -0.0166701 | 875302 | 876969 | 743.5647 | 0.594741 | 747.987 | 0.005929794 | -0.001902689 | -0.004027105 | 0.001635317 | 0.4724707 |  |  |  | 10.12971875 | 0.00626538 | 0.18757 | 301251 | 299375 | -0.0020252 | -0.0181101 | 892428 | 894239 | 744.8323 | 0.626538 | 749.4989 | 0.006245834 | -0.002027253 | -0.004218581 | 0.001656836 | 0.4805535
175 | 526.001 | 10.48755 | 0.00629105 | 0.181455 | 29.0248 | 28.8433 | -0.00193517 | -0.0174308 | 8.98993 | 9.00736 | 776.8557 | 0.629105 | 781.7429 | 0.006271344 | -0.001937045 | -0.004334299 | 0.002050513 | 0.4469108 |  |  | 1051.001 | 13.87183 | 0.0727305 | 2.15436 | 31.7755 | 29.6211 | -0.0295323 | -0.259849 | 8.53896 | 8.79881 | 1019.987 | 7.27305 | 1094.171 | 0.07020727 | -0.02997716 | -0.04023011 | 0.0645181 | 0.7451424 |  |  | 1051.001 | 10.2967 | 0.00619565 | 0.182234 | 29.5955 | 29.4132 | -0.00206985 | -0.0181318 | 8.74186 | 8.75999 | 757.1102 | 0.619565 | 761.801 | 0.006176536 | -0.002071995 | -0.004104541 | 0.00224063 | 0.5048056 |  |  | 526.0009 | 10.21923 | 0.0057256 | 0.171633 | 30.148 | 29.9763 | -0.00198512 | -0.0181269 | 9.11326 | 9.13138 | 745.929 | 0.57256 | 750.1999 | 0.005709271 | -0.001987093 | -0.003722178 | 0.001939396 | 0.5338522 |  |  | 1051.001 | 13.6426 | 0.0754787 | 2.2514 | 32.0796 | 29.8282 | -0.0331172 | -0.300164 | 8.76355 | 9.06371 | 995.8099 | 7.54787 | 1070.972 | 0.07276586 | -0.03367799 | -0.03908787 | 0.06733514 | 0.8615969 |  |  | 1051.001 | 9.980676 | 0.00559499 | 0.160197 | 28.7925 | 28.6323 | -0.00203233 | -0.016682 | 8.19164 | 8.20832 | 733.1401 | 0.559499 | 737.242 | 0.005579396 | -0.002034398 | -0.003544998 | 0.001760943 | 0.5738784 |  |  | 526.0009 | 10.91398 | 0.00674102 | 0.201362 | 30.0725 | 29.8711 | -0.00235335 | -0.0207171 | 8.78251 | 8.80322 | 802.4983 | 0.674102 | 807.9079 | 0.006718401 | -0.002356123 | -0.004362277 | 0.002729564 | 0.5401132 |  |  | 526.0009 | 9.884138 | 0.00482548 | 0.14484 | 30.1606 | 30.0157 | -0.00169064 | -0.0152655 | 9.01413 | 9.02939 | 726.7748 | 0.482548 | 730.2819 | 0.004813875 | -0.001692071 | -0.003121804 | 0.001272388 | 0.542017 |  |  | 1051.001 | 10.23396 | 0.00524122 | 0.154052 | 29.5464 | 29.3924 | -0.001799 | -0.0137122 | 7.60841 | 7.62212 | 750.9948 | 0.524122 | 754.9309 | 0.005227533 | -0.00180062 | -0.003426912 | 0.001470227 | 0.5254351 |  |  |  | 10.16281445 | 0.00606305 | 0.182128 | 302.212 | 300.391 | -0.00147637 | -0.0126855 | 857.968 | 859.237 | 747.2658 | 0.606305 | 751.7965 | 0.006044744 | -0.001477461 | -0.004567283 | 0.0015452 | 0.3234879 |  |  |  | 10.04352832 | 0.00658969 | 0.194079 | 29.646 | 294.519 | -0.00220137 | -0.0196107 | 888.878 | 890.839 | 738.4947 | 0.658969 | 743.3612 | 0.006568073 | -0.002203797 | -0.004364276 | 0.002201306 | 0.5049627 |  |  |  | 9.866838867 | 0.00624537 | 0.188253 | 30.331 | 301.428 | -0.00155161 | -0.0136092 | 87.574 | 877.101 | 725.5029 | 0.624537 | 730.0339 | 0.006225948 | -0.001552815 | -0.004673134 | 0.001508172 | 0.3322856 |  |  |  | 10.0546064 | 0.00609582 | 0.185564 | 306.267 | 304.412 | -0.00179463 | -0.0158331 | 880.667 | 88.225 | 739.3093 | 0.609582 | 743.816 | 0.006077316 | -0.001796242 | -0.004281073 | 0.001752406 | 0.4195776 |  |  |  | 9.8303408 | 0.00626938 | 0.177867 | 285.486 | 283.707 | -0.00185079 | -0.0159205 | 858.611 | 860.203 | 722.8192 | 0.626938 | 727.3508 | 0.006249809 | -0.001852505 | -0.004397304 | 0.001796081 | 0.4212819 |  |  |  | 9.890220703 | 0.0063472 | 0.186437 | 295.596 | 293.732 | -0.00195078 | -0.0168513 | 862.138 | 863.823 | 727.2221 | 0.63472 | 731.8379 | 0.006327141 | -0.001952685 | -0.004374456 | 0.001846363 | 0.4463836 |  |  |  | 9.946410156 | 0.00588752 | 0.174168 | 297.566 | 295.825 | -0.00177934 | -0.0155518 | 872.465 | 874.021 | 731.3537 | 0.588752 | 735.6595 | 0.005870256 | -0.001780925 | -0.004089331 | 0.001509842 | 0.4355052 |  |  |  | 10.11122754 | 0.00608421 | 0.179336 | 29.655 | 294.757 | -0.00175491 | -0.0155206 | 882.859 | 884.411 | 743.4726 | 0.608421 | 747.9961 | 0.006065776 | -0.001756452 | -0.004309324 | 0.001728005 | 0.4075933 |  |  |  | 10.2015293 | 0.006363 | 0.188299 | 297.812 | 295.929 | -0.00171805 | -0.014696 | 853.919 | 855.388 | 750.1124 | 0.6363 | 754.8854 | 0.006342842 | -0.001719528 | -0.004623314 | 0.00184723 | 0.3719253 |  |  |  | 6.399855469 | 0.0025732 | 0.0747953 | 291418 | 29067 | -0.000869637 | -0.00749447 | 861043 |  | 470.5776 | 0.25732 | 471.7885 | 0.002569895 | -0.0008700154 | -0.00169988 | 0.0001116635 | 0.51181 |  |  |  | 10.171654 | 0.00604761 | 0.182068 | 302878 | 301058 | -0.00196318 | -0.0172164 | 875248 | 876969 | 747.9157 | 0.604761 | 752.4388 | 0.006029397 | -0.00196511 | -0.004064287 | 0.001709359 | 0.4835066 |  |  |  | 10.18883594 | 0.00636737 | 0.190623 | 301281 | 299375 | -0.00207316 | -0.018539 | 892385 | 894239 | 749.1791 | 0.636737 | 753.9494 | 0.006347184 | -0.002075312 | -0.004271872 | 0.001730937 | 0.4858086
176 | 529.001 | 10.54761 | 0.00641946 | 0.185158 | 29.0285 | 28.8433 | -0.00198371 | -0.017868 | 8.9895 | 9.00736 | 781.3041 | 0.641946 | 786.3197 | 0.006398943 | -0.00198568 | -0.004413263 | 0.002153401 | 0.4499347 |  |  | 1057.001 | 13.8922 | 0.0736512 | 2.18163 | 31.8027 | 29.6211 | -0.0299186 | -0.263248 | 8.53556 | 8.79881 | 1021.485 | 7.36512 | 1096.719 | 0.07106518 | -0.03037529 | -0.04068988 | 0.06536276 | 0.7465073 |  |  | 1057.001 | 10.35477 | 0.00633129 | 0.186224 | 29.5995 | 29.4132 | -0.00211975 | -0.018569 | 8.74142 | 8.75999 | 761.3801 | 0.633129 | 766.2006 | 0.006311332 | -0.002122 | -0.004189332 | 0.002352695 | 0.5065247 |  |  | 529.0009 | 10.27797 | 0.00584632 | 0.175251 | 30.1516 | 29.9763 | -0.0020408 | -0.0186354 | 9.11275 | 9.13138 | 750.2168 | 0.584632 | 754.6028 | 0.005829297 | -0.002042885 | -0.003786411 | 0.002037296 | 0.5395307 |  |  | 1057.001 | 13.66047 | 0.0764293 | 2.27975 | 32.108 | 29.8282 | -0.0336288 | -0.304802 | 8.75891 | 9.06371 | 997.1148 | 7.64293 | 1073.324 | 0.07364936 | -0.03420725 | -0.03944211 | 0.06820672 | 0.8672776 |  |  | 1057.001 | 10.04178 | 0.00571838 | 0.16373 | 28.796 | 28.6323 | -0.00206682 | -0.0169652 | 8.19136 | 8.20832 | 737.6284 | 0.571838 | 741.8465 | 0.005702092 | -0.002068959 | -0.003633133 | 0.001859791 | 0.5694696 |  |  | 529.0009 | 10.96661 | 0.00690605 | 0.206291 | 30.0774 | 29.8711 | -0.00243065 | -0.0213976 | 8.78183 | 8.80322 | 806.3683 | 0.690605 | 811.9372 | 0.006882312 | -0.002433609 | -0.004448704 | 0.002873582 | 0.5470377 |  |  | 529.0009 | 9.950628 | 0.00490705 | 0.147289 | 30.163 | 30.0157 | -0.00173777 | -0.015691 | 9.0137 | 9.02939 | 731.6638 | 0.490705 | 735.2541 | 0.00489505 | -0.001739282 | -0.003155768 | 0.00132945 | 0.5511437 |  |  | 1057.001 | 10.29374 | 0.00533553 | 0.156824 | 29.5492 | 29.3924 | -0.00183614 | -0.0139953 | 7.60813 | 7.62212 | 755.3821 | 0.533553 | 759.4124 | 0.005321346 | -0.001837828 | -0.003483519 | 0.001541736 | 0.527578 |  |  |  | 10.22236133 | 0.00616971 | 0.185332 | 302.244 | 300.391 | -0.00150889 | -0.0129649 | 85.794 | 859.237 | 751.6442 | 0.616971 | 756.2816 | 0.006150755 | -0.00151003 | -0.004640726 | 0.001624367 | 0.3253865 |  |  |  | 10.09775781 | 0.00673223 | 0.198277 | 296.502 | 294.519 | -0.00225793 | -0.0201145 | 888.827 | 890.839 | 742.4822 | 0.673223 | 747.4808 | 0.00670967 | -0.002260483 | -0.004449187 | 0.002318703 | 0.5080665 |  |  |  | 9.926998047 | 0.00633955 | 0.191092 | 303.339 | 301.428 | -0.00158345 | -0.0138885 | 875.712 | 877.101 | 729.9263 | 0.633955 | 734.5537 | 0.00631954 | -0.001584705 | -0.004734835 | 0.001572554 | 0.3346907 |  |  |  | 10.1135156 | 0.00621869 | 0.189304 | 306.305 | 304.412 | -0.00181791 | -0.0160385 | 880.646 | 88.225 | 743.6409 | 0.621869 | 748.2653 | 0.006199434 | -0.001819564 | -0.004379869 | 0.001848654 | 0.4154381 |  |  |  | 9.8885762 | 0.00636772 | 0.180657 | 285.514 | 283.707 | -0.00190207 | -0.0163617 | 858.567 | 860.203 | 727.1012 | 0.636772 | 731.7312 | 0.006347532 | -0.001903881 | -0.00444365 | 0.001866981 | 0.4284498 |  |  |  | 9.946013672 | 0.00648262 | 0.190415 | 295.636 | 293.732 | -0.00194627 | -0.0168123 | 862.142 | 863.823 | 731.3245 | 0.648262 | 736.0654 | 0.006461698 | -0.001948166 | -0.004513532 | 0.001955037 | 0.4316279 |  |  |  | 10.00776465 | 0.00598066 | 0.176923 | 297.594 | 295.825 | -0.00181794 | -0.0158891 | 872.432 | 874.021 | 735.865 | 0.598066 | 740.266 | 0.005962847 | -0.001819594 | -0.004143252 | 0.001575129 | 0.4391706 |  |  |  | 10.17080664 | 0.00618976 | 0.182447 | 296.581 | 294.757 | -0.00178415 | -0.0157792 | 882.833 | 884.411 | 747.8534 | 0.618976 | 752.4825 | 0.006170682 | -0.001785743 | -0.004384939 | 0.001806894 | 0.4072448 |  |  |  | 10.2604668 | 0.00647047 | 0.19148 | 297.844 | 295.929 | -0.00176373 | -0.0150868 | 85.388 | 855.388 | 754.4461 | 0.647047 | 759.3277 | 0.006449626 | -0.001765287 | -0.004684339 | 0.001927559 | 0.3768487 |  |  |  | 6.44507666 | 0.00259489 | 0.0754257 | 291425 | 29067 | -0.000883744 | -0.00761604 | 861031 |  | 473.9027 | 0.259489 | 475.1324 | 0.002591529 | -0.0008841347 | -0.001707394 | 0.0001158742 | 0.5178269 |  |  |  | 10.230486 | 0.00616022 | 0.185458 | 302912 | 301058 | -0.00199638 | -0.0175076 | 875218 | 876969 | 752.2416 | 0.616022 | 756.8756 | 0.006141323 | -0.001998375 | -0.004142948 | 0.001795813 | 0.4823559 |  |  |  | 10.24777344 | 0.00647612 | 0.193879 | 301314 | 299375 | -0.00212328 | -0.0189872 | 89234 | 894239 | 753.5128 | 0.647612 | 758.3926 | 0.00645524 | -0.002125537 | -0.004329703 | 0.001811788 | 0.4909199
177 | 532.001 | 10.60697 | 0.00654722 | 0.188844 | 29.0322 | 28.8433 | -0.00203371 | -0.0183184 | 8.98905 | 9.00736 | 785.7015 | 0.654722 | 790.8456 | 0.00652588 | -0.002035781 | -0.004490099 | 0.002255901 | 0.4533933 |  |  | 1062.999 | 13.91215625 | 0.0745804 | 2.20915 | 31.8303 | 29.6211 | -0.0303183 | -0.266765 | 8.53204 | 8.79881 | 1022.953 | 7.45804 | 1099.245 | 0.07193026 | -0.03078741 | -0.04114285 | 0.06621471 | 0.7483051 |  |  | 1063.001 | 10.41126 | 0.00647533 | 0.190461 | 29.6037 | 29.4132 | -0.00218454 | -0.0191365 | 8.74085 | 8.75999 | 765.5341 | 0.647533 | 770.4912 | 0.006454455 | -0.00218693 | -0.004267526 | 0.00247365 | 0.5124585 |  |  | 532.0009 | 10.33622 | 0.00597763 | 0.179187 | 30.1555 | 29.9763 | -0.00208609 | -0.0190489 | 9.11234 | 9.13138 | 754.4685 | 0.597763 | 758.9784 | 0.005959835 | -0.002088269 | -0.003871566 | 0.002145846 | 0.5393861 |  |  | 1063.001 | 13.68078 | 0.0773711 | 2.30784 | 32.1361 | 29.8282 | -0.0341275 | -0.309322 | 8.75439 | 9.06371 | 998.5974 | 7.73711 | 1075.86 | 0.07452391 | -0.03472344 | -0.03980047 | 0.0690684 | 0.8724381 |  |  | 1063.001 | 10.10065 | 0.00583521 | 0.167075 | 28.7993 | 28.6323 | -0.00213972 | -0.0175635 | 8.19076 | 8.20832 | 741.9529 | 0.583521 | 746.2824 | 0.005818251 | -0.002142012 | -0.003676239 | 0.001952975 | 0.5826642 |  |  | 532.0009 | 11.01763 | 0.00708436 | 0.211618 | 30.0827 | 29.8711 | -0.00250498 | -0.0220519 | 8.78117 | 8.80322 | 810.12 | 0.708436 | 815.8592 | 0.007059384 | -0.002508123 | -0.004551261 | 0.003031289 | 0.551083 |  |  | 532.0009 | 10.01549 | 0.00499903 | 0.15005 | 30.1658 | 30.0157 | -0.00178721 | -0.0161375 | 9.01326 | 9.02939 | 736.433 | 0.499903 | 740.1145 | 0.004986576 | -0.001788809 | -0.003197767 | 0.001397406 | 0.5593931 |  |  | 1063.001 | 10.35239 | 0.00542826 | 0.159549 | 29.5519 | 29.3924 | -0.00188927 | -0.0144003 | 7.60772 | 7.62212 | 759.6861 | 0.542826 | 763.8098 | 0.00541358 | -0.001891057 | -0.003522523 | 0.001612084 | 0.5368473 |  |  |  | 10.28050684 | 0.00627087 | 0.188371 | 302.274 | 300.391 | -0.00154299 | -0.013258 | 857.911 | 859.237 | 755.9196 | 0.627087 | 760.6599 | 0.00625129 | -0.001544182 | -0.004707108 | 0.001698698 | 0.3280531 |  |  |  | 10.15103809 | 0.00686244 | 0.202112 | 29.654 | 294.519 | -0.00230989 | -0.0205774 | 888.781 | 890.839 | 746.3999 | 0.686244 | 751.522 | 0.006839001 | -0.002312562 | -0.004526439 | 0.002424295 | 0.510901 |  |  |  | 9.986262695 | 0.00643669 | 0.19402 | 303.368 | 301.428 | -0.00161317 | -0.0141491 | 875.686 | 877.101 | 734.284 | 0.643669 | 739.0104 | 0.006416063 | -0.001614473 | -0.00480159 | 0.001640277 | 0.336237 |  |  |  | 10.1729785 | 0.00633145 | 0.192737 | 306.339 | 304.412 | -0.00187188 | -0.0165147 | 880.599 | 88.225 | 748.013125 | 0.633145 | 752.7491 | 0.006311491 | -0.001873634 | -0.004437856 | 0.00193464 | 0.4221935 |  |  |  | 9.9465322 | 0.00648518 | 0.183989 | 285.547 | 283.707 | -0.00194938 | -0.0167687 | 858.527 | 860.203 | 731.3627 | 0.648518 | 736.1057 | 0.006464242 | -0.001951283 | -0.004512959 | 0.001956905 | 0.4323732 |  |  |  | 10.0013418 | 0.00659993 | 0.193861 | 29.567 | 293.732 | -0.00198977 | -0.0171881 | 862.104 | 863.823 | 735.3928 | 0.659993 | 740.2463 | 0.006578246 | -0.001991752 | -0.004586494 | 0.002045986 | 0.4342647 |  |  |  | 10.0692373 | 0.00607606 | 0.179745 | 297.622 | 295.825 | -0.00188222 | -0.016451 | 872.375 | 874.021 | 740.3851 | 0.607606 | 744.8837 | 0.006057675 | -0.001883994 | -0.004173682 | 0.001642587 | 0.4513985 |  |  |  | 10.22902148 | 0.00630496 | 0.185843 | 296.615 | 294.757 | -0.00182814 | -0.0161683 | 882.794 | 884.411 | 752.1339 | 0.630496 | 756.8761 | 0.006285167 | -0.001829813 | -0.004455354 | 0.001895899 | 0.4106998 |  |  |  | 10.3172451 | 0.00659639 | 0.195206 | 297.881 | 295.929 | -0.00182505 | -0.0156112 | 853.827 | 855.388 | 758.621 | 0.659639 | 763.6251 | 0.006574729 | -0.001826717 | -0.004748012 | 0.002027069 | 0.3847331 |  |  |  | 6.489885742 | 0.00261823 | 0.0761043 | 291431 | 29067 | -0.000881626 | -0.00759779 | 861033 |  | 477.1975 | 0.261823 | 478.4469 | 0.002614808 | -0.0008820149 | -0.001732794 | 0.0001218836 | 0.5090132 |  |  |  | 10.287458 | 0.00626437 | 0.188594 | 302943 | 301058 | -0.00204688 | -0.0179505 | 875174 | 876969 | 756.4307 | 0.626437 | 761.1693 | 0.00624483 | -0.002048978 | -0.004195853 | 0.001874668 | 0.488334 |  |  |  | 10.30448535 | 0.00658645 | 0.197182 | 301347 | 299375 | -0.00217283 | -0.0194303 | 892296 | 894239 | 757.6827 | 0.658645 | 762.6732 | 0.006564854 | -0.002175194 | -0.00438966 | 0.001895194 | 0.4955268
178 | 535.001 | 10.66571 | 0.00668868 | 0.192924 | 29.0362 | 28.8433 | -0.00207253 | -0.0186681 | 8.9887 | 9.00736 | 790.0528 | 0.668868 | 795.3372 | 0.00666641 | -0.002074681 | -0.004591729 | 0.00237218 | 0.4518299 |  |  | 1069.001 | 13.9285 | 0.0755137 | 2.2368 | 31.8579 | 29.6211 | -0.030695 | -0.270079 | 8.52873 | 8.79881 | 1024.155 | 7.55137 | 1101.492 | 0.07279841 | -0.03117596 | -0.04162245 | 0.06707118 | 0.7490179 |  |  | 1069.001 | 10.46702 | 0.00662261 | 0.194792 | 29.608 | 29.4132 | -0.00223853 | -0.0196095 | 8.74038 | 8.75999 | 769.6338 | 0.662261 | 774.7308 | 0.006600777 | -0.002241039 | -0.004359738 | 0.002598068 | 0.5140308 |  |  | 535.0009 | 10.39255 | 0.0061172 | 0.183371 | 30.1597 | 29.9763 | -0.00213988 | -0.0195401 | 9.11184 | 9.13138 | 758.5801 | 0.61172 | 763.2205 | 0.006098566 | -0.002142173 | -0.003956393 | 0.00226326 | 0.5414459 |  |  | 1069.001 | 13.69923 | 0.0782987 | 2.33551 | 32.1637 | 29.8282 | -0.0346007 | -0.313611 | 8.7501 | 9.06371 | 999.9435 | 7.82987 | 1078.238 | 0.07538452 | -0.03521348 | -0.04017104 | 0.06991696 | 0.8765887 |  |  | 1069.001 | 10.16003 | 0.0059479 | 0.170302 | 28.8026 | 28.6323 | -0.00216826 | -0.0177978 | 8.19053 | 8.20832 | 746.3145 | 0.59479 | 750.7535 | 0.005930281 | -0.002170614 | -0.003759667 | 0.002041847 | 0.5773421 |  |  | 535.0009 | 11.06883 | 0.00726779 | 0.217097 | 30.0882 | 29.8711 | -0.00257387 | -0.0226584 | 8.78057 | 8.80322 | 813.8843 | 0.726779 | 819.7994 | 0.007241507 | -0.002577188 | -0.004664319 | 0.003193958 | 0.5525326 |  |  | 535.0009 | 10.08063 | 0.00508634 | 0.15267 | 30.1684 | 30.0157 | -0.00181555 | -0.0163933 | 9.013 | 9.02939 | 741.2225 | 0.508634 | 744.9926 | 0.005073448 | -0.0018172 | -0.003256248 | 0.001460622 | 0.5580656 |  |  | 1069.001 | 10.41251 | 0.00552287 | 0.16233 | 29.5547 | 29.3924 | -0.00193432 | -0.0147436 | 7.60738 | 7.62212 | 764.0976 | 0.552287 | 768.3176 | 0.005507675 | -0.001936193 | -0.003571482 | 0.001683743 | 0.542126 |  |  |  | 10.33939551 | 0.00637643 | 0.191542 | 302.306 | 300.391 | -0.00159692 | -0.0137214 | 857.864 | 859.237 | 760.2497 | 0.637643 | 765.0973 | 0.006356187 | -0.001598196 | -0.00475799 | 0.001777036 | 0.3358974 |  |  |  | 10.20330566 | 0.00700372 | 0.206273 | 296.582 | 294.519 | -0.00235407 | -0.020971 | 888.742 | 890.839 | 750.2431 | 0.700372 | 755.4976 | 0.006979308 | -0.002356845 | -0.004622463 | 0.002541248 | 0.5098679 |  |  |  | 10.0453252 | 0.00654085 | 0.197159 | 303.399 | 301.428 | -0.00165665 | -0.0145304 | 875.648 | 877.101 | 738.6269 | 0.654085 | 743.4581 | 0.006519551 | -0.001658024 | -0.004861528 | 0.001715022 | 0.3410499 |  |  |  | 10.2297822 | 0.00643891 | 0.196008 | 306.372 | 304.412 | -0.00191946 | -0.0169344 | 880.557 | 88.225 | 752.1899 | 0.643891 | 757.0332 | 0.006418269 | -0.001921305 | -0.004496964 | 0.002016509 | 0.4272448 |  |  |  | 10.0035371 | 0.00659635 | 0.187143 | 285.579 | 283.707 | -0.00201455 | -0.0173292 | 85.847 | 860.203 | 735.5542 | 0.659635 | 740.4062 | 0.006574689 | -0.002016582 | -0.004558107 | 0.00204102 | 0.4424165 |  |  |  | 10.05626074 | 0.00671937 | 0.197369 | 295.705 | 293.732 | -0.00205444 | -0.0177467 | 862.048 | 863.823 | 739.4309 | 0.671937 | 744.3994 | 0.006696896 | -0.002056553 | -0.004640342 | 0.002139208 | 0.44319 |  |  |  | 10.12961719 | 0.00618266 | 0.182899 | 297.654 | 295.825 | -0.00191738 | -0.0167583 | 872.345 | 874.021 | 744.8248 | 0.618266 | 749.4298 | 0.006163626 | -0.001919221 | -0.004244405 | 0.001721592 | 0.4521766 |  |  |  | 10.28548047 | 0.00641066 | 0.188958 | 296.646 | 294.757 | -0.00187473 | -0.0165803 | 882.753 | 884.411 | 756.2853 | 0.641066 | 761.1336 | 0.006390199 | -0.00187649 | -0.00451371 | 0.001976241 | 0.4157311 |  |  |  | 10.3738887 | 0.00670121 | 0.198308 | 297.912 | 295.929 | -0.00187293 | -0.0160209 | 853.786 | 855.388 | 762.7859 | 0.670121 | 767.8975 | 0.006678857 | -0.001874686 | -0.004804171 | 0.002105753 | 0.3902206 |  |  |  | 6.535090332 | 0.00264198 | 0.0767945 | 291438 | 29067 | -0.000896727 | -0.00772793 | 86102 |  | 480.5213 | 0.264198 | 481.7909 | 0.002638496 | -0.0008971293 | -0.001741367 | 0.0001281477 | 0.5151869 |  |  |  | 10.344699 | 0.00637471 | 0.191916 | 302977 | 301058 | -0.00210309 | -0.0184434 | 875125 | 876969 | 760.6396 | 0.637471 | 765.4885 | 0.006354477 | -0.002105305 | -0.004249173 | 0.001959517 | 0.4954622 |  |  |  | 10.36083691 | 0.00670156 | 0.200628 | 301381 | 299375 | -0.00222269 | -0.0198762 | 892251 | 894239 | 761.8262 | 0.670156 | 766.9317 | 0.006679204 | -0.002225164 | -0.004454041 | 0.00198347 | 0.4995832
179 | 538.001 | 10.72269 | 0.0068267 | 0.196905 | 29.0402 | 28.8433 | -0.00213596 | -0.0192394 | 8.98812 | 9.00736 | 794.2734375 | 0.68267 | 799.6957 | 0.006803504 | -0.002138244 | -0.004665259 | 0.002485741 | 0.4583335 |  |  | 1075.001 | 13.94951 | 0.0764333 | 2.26404 | 31.8851 | 29.6211 | -0.0310579 | -0.273273 | 8.52553 | 8.79881 | 1025.699 | 7.64333 | 1104.097 | 0.07365308 | -0.03155042 | -0.04210265 | 0.0679123 | 0.7493689 |  |  | 1075.001 | 10.52083 | 0.00678151 | 0.199466 | 29.6127 | 29.4132 | -0.00230702 | -0.0202095 | 8.73978 | 8.75999 | 773.5908 | 0.678151 | 778.8369 | 0.006758619 | -0.002309685 | -0.004448934 | 0.002734695 | 0.5191548 |  |  | 538.0009 | 10.44746 | 0.006251 | 0.187382 | 30.1637 | 29.9763 | -0.00219232 | -0.0200189 | 9.11137 | 9.13138 | 762.5883 | 0.6251 | 767.3552 | 0.006231544 | -0.002194727 | -0.004036817 | 0.00237546 | 0.5436775 |  |  | 1075.001 | 13.71884 | 0.0792427 | 2.36367 | 32.1919 | 29.8282 | -0.0350646 | -0.317815 | 8.7459 | 9.06371 | 1001.375 | 7.92427 | 1080.727 | 0.07625959 | -0.03569412 | -0.04056547 | 0.07077941 | 0.879914 |  |  | 1075.001 | 10.2179 | 0.00607395 | 0.173911 | 28.8062 | 28.6323 | -0.00222743 | -0.0182835 | 8.19004 | 8.20832 | 750.5658 | 0.607395 | 755.1247 | 0.006055578 | -0.002229914 | -0.003825664 | 0.002144503 | 0.582883 |  |  | 538.0009 | 11.11714 | 0.00746663 | 0.223036 | 30.0941 | 29.8711 | -0.00263432 | -0.0231905 | 8.78003 | 8.80322 | 817.4367 | 0.746663 | 823.5402 | 0.007438893 | -0.002637796 | -0.004801097 | 0.003372875 | 0.5494153 |  |  | 538.0009 | 10.1444 | 0.0051781 | 0.155424 | 30.1711 | 30.0157 | -0.00187355 | -0.0169171 | 9.01248 | 9.02939 | 745.9115 | 0.51781 | 749.7739 | 0.00516474 | -0.001875307 | -0.003289432 | 0.001528726 | 0.5701006 |  |  | 1075.001 | 10.47178 | 0.00563037 | 0.16549 | 29.5579 | 29.3924 | -0.00195894 | -0.0149313 | 7.60719 | 7.62212 | 768.4469 | 0.563037 | 772.7735 | 0.005614579 | -0.001960861 | -0.003653717 | 0.00176847 | 0.5366757 |  |  |  | 10.39895801 | 0.00650324 | 0.195351 | 302.344 | 300.391 | -0.00164254 | -0.0141133 | 857.825 | 859.237 | 764.6293 | 0.650324 | 769.6018 | 0.006482185 | -0.00164389 | -0.004838295 | 0.001876075 | 0.3397665 |  |  |  | 10.2560459 | 0.00715174 | 0.210632 | 296.626 | 294.519 | -0.00241216 | -0.0214884 | 88.869 | 890.839 | 754.121 | 0.715174 | 759.5143 | 0.007126288 | -0.002415074 | -0.004711214 | 0.002664632 | 0.5126225 |  |  |  | 10.10322754 | 0.00664228 | 0.200217 | 30.343 | 301.428 | -0.00169027 | -0.0148254 | 875.618 | 877.101 | 742.8844 | 0.664228 | 747.8188 | 0.006620317 | -0.0016917 | -0.004928617 | 0.001787607 | 0.3432403 |  |  |  | 10.286166 | 0.00656696 | 0.199906 | 306.411 | 304.412 | -0.00195227 | -0.0172239 | 880.528 | 88.225 | 756.3357 | 0.656696 | 761.3026 | 0.006545491 | -0.001954178 | -0.004591313 | 0.002118907 | 0.4256251 |  |  |  | 10.059417 | 0.00672292 | 0.190734 | 285.614 | 283.707 | -0.00206509 | -0.017764 | 858.427 | 860.203 | 739.663 | 0.672292 | 744.6357 | 0.006700422 | -0.002067225 | -0.004633197 | 0.002140854 | 0.4461769 |  |  |  | 10.11032422 | 0.0068472 | 0.201124 | 295.743 | 293.732 | -0.00208578 | -0.0180174 | 862.021 | 863.823 | 743.4062 | 0.68472 | 748.4964 | 0.006823864 | -0.002087958 | -0.004735906 | 0.002241092 | 0.4408783 |  |  |  | 10.18867383 | 0.00627299 | 0.185571 | 29.768 | 295.825 | -0.00197113 | -0.0172281 | 872.298 | 874.021 | 749.1672 | 0.627299 | 753.8667 | 0.006253397 | -0.001973075 | -0.004280321 | 0.001785065 | 0.4609643 |  |  |  | 10.34255469 | 0.00653734 | 0.192693 | 296.684 | 294.757 | -0.00192555 | -0.0170298 | 882.708 | 884.411 | 760.4819625 | 0.653734 | 765.4535 | 0.006516064 | -0.001927406 | -0.004588658 | 0.002077054 | 0.420037 |  |  |  | 10.4300811 | 0.00682042 | 0.201836 | 297.947 | 295.929 | -0.001933 | -0.0165347 | 853.735 | 855.388 | 766.9177 | 0.682042 | 772.1484 | 0.006797266 | -0.001934871 | -0.004862395 | 0.002198847 | 0.3979254 |  |  |  | 6.580244629 | 0.00266885 | 0.0775755 | 291446 | 29067 | -0.000907001 | -0.00781647 | 861011 |  | 483.8415 | 0.266885 | 485.1328 | 0.002665295 | -0.0009074126 | -0.001757882 | 0.0001375335 | 0.5161964 |  |  |  | 10.403159 | 0.00651256 | 0.196065 | 303018 | 301058 | -0.00213833 | -0.0187525 | 875094 | 876969 | 764.9382 | 0.651256 | 769.9199 | 0.006491445 | -0.002140619 | -0.004350825 | 0.002071042 | 0.4920031 |  |  |  | 10.41721289 | 0.00681688 | 0.20408 | 301416 | 299375 | -0.00228152 | -0.0204022 | 892198 | 894239 | 765.9715 | 0.681688 | 771.1931 | 0.00679375 | -0.002284127 | -0.004509623 | 0.002071924 | 0.5065005
180 | 541.001 | 10.77915 | 0.00699192 | 0.20167 | 29.045 | 28.8433 | -0.00218354 | -0.0196679 | 8.9877 | 9.00736 | 798.4558 | 0.699192 | 804.0385 | 0.00696759 | -0.002185927 | -0.004781662 | 0.002626379 | 0.457148 |  |  | 1081.001 | 13.96865 | 0.0773698 | 2.29178 | 31.9129 | 29.6211 | -0.0314123 | -0.276391 | 8.52241 | 8.79881 | 1027.106 | 7.73698 | 1106.573 | 0.0745227 | -0.03191625 | -0.04260645 | 0.06876905 | 0.7490942 |  |  | 1081.001 | 10.57429 | 0.00693829 | 0.204077 | 29.6173 | 29.4132 | -0.00236568 | -0.0207234 | 8.73926 | 8.75999 | 777.5217 | 0.693829 | 782.9163 | 0.006914331 | -0.002368483 | -0.004545848 | 0.002869331 | 0.5210211 |  |  | 541.0009 | 10.50094 | 0.00639625 | 0.191736 | 30.1681 | 29.9763 | -0.00225478 | -0.0205892 | 9.1108 | 9.13138 | 766.492 | 0.639625 | 771.3947 | 0.006375881 | -0.002257326 | -0.004118555 | 0.002499498 | 0.5480869 |  |  | 1081.001 | 13.73712 | 0.0801889 | 2.39189 | 32.2201 | 29.8282 | -0.0355053 | -0.32181 | 8.7419 | 9.06371 | 1002.71 | 8.01889 | 1083.116 | 0.07713593 | -0.03615094 | -0.04098499 | 0.07164364 | 0.8820532 |  |  | 1081.001 | 10.27374 | 0.00622351 | 0.178193 | 28.8105 | 28.6323 | -0.00227497 | -0.0186737 | 8.18965 | 8.20832 | 754.667 | 0.622351 | 759.3637 | 0.006204224 | -0.002277562 | -0.003926662 | 0.002271194 | 0.5800248 |  |  | 541.0009 | 11.16392 | 0.00767654 | 0.229307 | 30.1004 | 29.8711 | -0.00271342 | -0.0238868 | 8.77934 | 8.80322 | 820.8765 | 0.767654 | 827.178 | 0.007647225 | -0.002717108 | -0.004930117 | 0.003563247 | 0.5511244 |  |  | 541.0009 | 10.2073125 | 0.00528505 | 0.158635 | 30.1744 | 30.0157 | -0.00187889 | -0.0169652 | 9.01243 | 9.02939 | 750.5377 | 0.528505 | 754.5043 | 0.005271133 | -0.001880657 | -0.003390476 | 0.00161218 | 0.5546883 |  |  | 1081.001 | 10.52974 | 0.00572532 | 0.168281 | 29.5606 | 29.3924 | -0.0020061 | -0.0152908 | 7.60683 | 7.62212 | 772.7001 | 0.572532 | 777.1241 | 0.005708993 | -0.002008115 | -0.003700878 | 0.001841231 | 0.542605 |  |  |  | 10.4568125 | 0.006604 | 0.198378 | 302.375 | 300.391 | -0.00168504 | -0.0144784 | 857.789 | 859.237 | 768.8833 | 0.6604 | 773.961 | 0.006582289 | -0.001686461 | -0.004895828 | 0.001950089 | 0.3444691 |  |  |  | 10.30733691 | 0.00730033 | 0.215009 | 296.669 | 294.519 | -0.00247688 | -0.0220651 | 888.632 | 890.839 | 757.8924 | 0.730033 | 763.4253 | 0.007273812 | -0.002479953 | -0.004793859 | 0.002789181 | 0.5173186 |  |  |  | 10.16022461 | 0.00675178 | 0.203517 | 303.463 | 301.428 | -0.00173484 | -0.0152163 | 875.579 | 877.101 | 747.0753 | 0.675178 | 752.1194 | 0.006729089 | -0.001736347 | -0.004992742 | 0.001868587 | 0.3477741 |  |  |  | 10.3428652 | 0.00669243 | 0.203726 | 306.449 | 304.412 | -0.00201382 | -0.0177669 | 880.473 | 88.225 | 760.5048 | 0.669243 | 765.5944 | 0.006670135 | -0.00201585 | -0.004654285 | 0.002218595 | 0.4331171 |  |  |  | 10.1149307 | 0.00684303 | 0.194142 | 285.649 | 283.707 | -0.00212502 | -0.0182795 | 858.375 | 860.203 | 743.7449 | 0.684303 | 748.8344 | 0.006819723 | -0.002127281 | -0.004692442 | 0.002234445 | 0.453342 |  |  |  | 10.16397168 | 0.00695549 | 0.204305 | 295.775 | 293.732 | -0.0021594 | -0.0186534 | 861.958 | 863.823 | 747.3509 | 0.695549 | 752.5491 | 0.006931412 | -0.002161735 | -0.004769677 | 0.002323827 | 0.4532246 |  |  |  | 10.24812402 | 0.00639333 | 0.189131 | 297.716 | 295.825 | -0.00201067 | -0.0175736 | 872.263 | 874.021 | 753.5385 | 0.639333 | 758.3562 | 0.006372979 | -0.002012694 | -0.004360285 | 0.001878037 | 0.4615969 |  |  |  | 10.40048535 | 0.00665825 | 0.196256 | 296.719 | 294.757 | -0.00198533 | -0.0175585 | 882.655 | 884.411 | 764.7416 | 0.665825 | 769.8334 | 0.006636182 | -0.001987303 | -0.004648878 | 0.002171772 | 0.4274802 |  |  |  | 10.4865527 | 0.00694909 | 0.205644 | 297.985 | 295.929 | -0.00197338 | -0.0168801 | 8.537 | 855.388 | 771.0701 | 0.694909 | 776.4283 | 0.006925056 | -0.00197533 | -0.004949727 | 0.002301149 | 0.3990785 |  |  |  | 6.625508301 | 0.00268953 | 0.0781768 | 291452 | 29067 | -0.000915313 | -0.0078881 | 861004 |  | 487.1697 | 0.268953 | 488.48 | 0.00268592 | -0.0009157322 | -0.001770188 | 0.000140718 | 0.517308 |  |  |  | 10.460007 | 0.00661315 | 0.199094 | 303048 | 301058 | -0.00220433 | -0.0193313 | 875036 | 876969 | 769.1182 | 0.661315 | 774.2045 | 0.006591379 | -0.002206763 | -0.004384616 | 0.002146377 | 0.5032968 |  |  |  | 10.47467676 | 0.0069371 | 0.207679 | 301452 | 299375 | -0.00233959 | -0.0209215 | 892146 | 894239 | 770.1968 | 0.69371 | 775.5398 | 0.006913149 | -0.002342331 | -0.004570818 | 0.00216471 | 0.5124534
181 | 544.001 | 10.83493 | 0.00714384 | 0.206052 | 29.0494 | 28.8433 | -0.00223905 | -0.0201679 | 8.9872 | 9.00736 | 802.5875 | 0.714384 | 808.321 | 0.007118444 | -0.00224156 | -0.004876883 | 0.00275411 | 0.4596297 |  |  | 1087.001 | 13.98617 | 0.0783113 | 2.31967 | 31.9408 | 29.6211 | -0.0317708 | -0.279545 | 8.51926 | 8.79881 | 1028.395 | 7.83113 | 1108.93 | 0.07539621 | -0.03228644 | -0.04310976 | 0.0696303 | 0.7489357 |  |  | 1087.001 | 10.62584 | 0.00710745 | 0.209053 | 29.6223 | 29.4132 | -0.00242713 | -0.0212616 | 8.73873 | 8.75999 | 781.3116 | 0.710745 | 786.8647 | 0.007082311 | -0.00243008 | -0.004652231 | 0.003016911 | 0.5223473 |  |  | 544.0009 | 10.55424 | 0.00655328 | 0.196444 | 30.1728 | 29.9763 | -0.00230679 | -0.0210641 | 9.11032 | 9.13138 | 770.3821 | 0.655328 | 775.4307 | 0.006531901 | -0.002309455 | -0.004222446 | 0.002635237 | 0.5469472 |  |  | 1087.001 | 13.75178 | 0.0811245 | 2.4198 | 32.248 | 29.8282 | -0.0359007 | -0.325393 | 8.73832 | 9.06371 | 1003.779 | 8.11245 | 1085.211 | 0.0780017 | -0.03656098 | -0.04144072 | 0.07249878 | 0.8822477 |  |  | 1087.001 | 10.32972 | 0.00636041 | 0.182113 | 28.8144 | 28.6323 | -0.00234011 | -0.0192083 | 8.18912 | 8.20832 | 758.7798 | 0.636041 | 763.606 | 0.006340268 | -0.002342852 | -0.003997416 | 0.002385266 | 0.5860918 |  |  | 544.0009 | 11.20968 | 0.00789318 | 0.235778 | 30.1069 | 29.8711 | -0.00279598 | -0.0246137 | 8.77861 | 8.80322 | 824.2415 | 0.789318 | 830.7474 | 0.007862192 | -0.002799896 | -0.005062296 | 0.003760591 | 0.5530882 |  |  | 544.0009 | 10.26984 | 0.00537379 | 0.161298 | 30.177 | 30.0157 | -0.00196772 | -0.0177673 | 9.01163 | 9.02939 | 755.1354 | 0.537379 | 759.1933 | 0.005359403 | -0.001969659 | -0.003389744 | 0.00167771 | 0.5810641 |  |  | 1087.001 | 10.58908 | 0.00582421 | 0.171187 | 29.5636 | 29.3924 | -0.00205083 | -0.0156317 | 7.60649 | 7.62212 | 777.0546 | 0.582421 | 781.5803 | 0.005807315 | -0.002052936 | -0.003754379 | 0.001917374 | 0.546811 |  |  |  | 10.51496191 | 0.0067308 | 0.202187 | 302.413 | 300.391 | -0.0017405 | -0.014955 | 857.741 | 859.237 | 773.159 | 0.67308 | 778.3629 | 0.006708249 | -0.001742016 | -0.004966233 | 0.002049703 | 0.3507722 |  |  |  | 10.35862207 | 0.00745628 | 0.219602 | 296.715 | 294.519 | -0.00252938 | -0.0225327 | 888.586 | 890.839 | 761.6633875 | 0.745628 | 767.3426 | 0.007428619 | -0.002532584 | -0.004896035 | 0.002920978 | 0.5172725 |  |  |  | 10.21675098 | 0.00685987 | 0.206775 | 303.495 | 301.428 | -0.00176469 | -0.0154781 | 875.553 | 877.101 | 751.2317 | 0.685987 | 756.385 | 0.006836448 | -0.001766249 | -0.005070199 | 0.00194838 | 0.3483589 |  |  |  | 10.3986885 | 0.00680622 | 0.207189 | 306.484 | 304.412 | -0.00205861 | -0.0181621 | 880.434 | 88.225 | 764.6094 | 0.680622 | 769.8135 | 0.006783162 | -0.002060732 | -0.00472243 | 0.002307091 | 0.436371 |  |  |  | 10.1712861 | 0.0069797 | 0.198019 | 285.687 | 283.707 | -0.00218525 | -0.0187976 | 858.324 | 860.203 | 747.8887 | 0.69797 | 753.1087 | 0.006955455 | -0.002187641 | -0.004767814 | 0.002344005 | 0.4588353 |  |  |  | 10.21744043 | 0.00710762 | 0.208773 | 295.819 | 293.732 | -0.00221391 | -0.0191243 | 861.911 | 863.823 | 751.2824 | 0.710762 | 756.6222 | 0.00708248 | -0.002216364 | -0.004866116 | 0.002449957 | 0.4554689 |  |  |  | 10.30782324 | 0.00650303 | 0.192376 | 297.749 | 295.825 | -0.00207226 | -0.018112 | 872.209 | 874.021 | 757.9282 | 0.650303 | 762.857 | 0.006481977 | -0.00207441 | -0.004407566 | 0.001960357 | 0.4706475 |  |  |  | 10.45632617 | 0.00678277 | 0.199927 | 296.756 | 294.757 | -0.00203599 | -0.0180065 | 88.261 | 884.411 | 768.8475125 | 0.678277 | 774.0624 | 0.006759871 | -0.002038065 | -0.004721805 | 0.002270936 | 0.4316285 |  |  |  | 10.5411025 | 0.00707962 | 0.209506 | 298.024 | 295.929 | -0.00203506 | -0.0174077 | 853.648 | 855.388 | 775.0811 | 0.707962 | 780.5683 | 0.007054677 | -0.002037134 | -0.005017544 | 0.002406115 | 0.4060022 |  |  |  | 6.670453125 | 0.00271564 | 0.0789358 | 29146 | 29067 | -0.000928029 | -0.00799768 | 860993 |  | 490.4745 | 0.271564 | 491.8064 | 0.002711959 | -0.0009284599 | -0.001783499 | 0.0001494252 | 0.5205832 |  |  |  | 10.515951 | 0.00667031 | 0.200815 | 303066 | 301058 | -0.0022763 | -0.0199625 | 874973 | 876969 | 773.2317 | 0.667031 | 778.3894 | 0.006648162 | -0.002278895 | -0.004369267 | 0.002179133 | 0.5215737 |  |  |  | 10.52962207 | 0.00706304 | 0.21145 | 301489 | 299375 | -0.00239719 | -0.0214366 | 892095 | 894239 | 774.2369 | 0.706304 | 779.7054 | 0.007038214 | -0.002400068 | -0.004638146 | 0.002264269 | 0.5174628
182 | 547.001 | 10.8885 | 0.00730268 | 0.210633 | 29.054 | 28.8433 | -0.00229834 | -0.020702 | 8.98666 | 9.00736 | 806.5553 | 0.730268 | 812.4453 | 0.007276145 | -0.002300985 | -0.004975159 | 0.002889543 | 0.4624948 |  |  | 1092.999 | 14.00273 | 0.0792616 | 2.34781 | 31.9689 | 29.6211 | -0.0321111 | -0.282539 | 8.51627 | 8.79881 | 1029.613 | 7.92616 | 1111.221 | 0.0762771 | -0.03263797 | -0.04363913 | 0.07049929 | 0.747906 |  |  | 1093.001 | 10.67626 | 0.00728314 | 0.214221 | 29.6275 | 29.4132 | -0.0025015 | -0.0219131 | 8.73807 | 8.75999 | 785.0189 | 0.728314 | 790.7363 | 0.007256746 | -0.002504634 | -0.004752112 | 0.003171343 | 0.527057 |  |  | 547.0009 | 10.60678 | 0.00671414 | 0.201265 | 30.1776 | 29.9763 | -0.00237885 | -0.0217222 | 9.10966 | 9.13138 | 774.2177 | 0.671414 | 779.4159 | 0.006691701 | -0.002381684 | -0.004310017 | 0.00277501 | 0.5525928 |  |  | 1093.001 | 13.76933 | 0.0820707 | 2.44802 | 32.2762 | 29.8282 | -0.0362951 | -0.328968 | 8.73475 | 9.06371 | 1005.06 | 8.20707 | 1087.546 | 0.07887652 | -0.03697015 | -0.04190637 | 0.07336176 | 0.8822084 |  |  | 1093.001 | 10.38456 | 0.0065021 | 0.18617 | 28.8184 | 28.6323 | -0.00240266 | -0.0197218 | 8.1886 | 8.20832 | 762.8081 | 0.65021 | 767.7679 | 0.006481053 | -0.002405551 | -0.004075502 | 0.002504494 | 0.5902466 |  |  | 547.0009 | 11.25606 | 0.00811827 | 0.242502 | 30.1136 | 29.8711 | -0.00287699 | -0.0253268 | 8.7779 | 8.80322 | 827.6512 | 0.811827 | 834.3703 | 0.008085494 | -0.002881136 | -0.005204358 | 0.003966006 | 0.5536008 |  |  | 547.001 | 10.33254 | 0.00548305 | 0.164578 | 30.1803 | 30.0157 | -0.00198971 | -0.0179659 | 9.01143 | 9.02939 | 759.7453 | 0.548305 | 763.911 | 0.005468073 | -0.001991692 | -0.003476381 | 0.001763502 | 0.5729212 |  |  | 1093.001 | 10.6469 | 0.00594551 | 0.174753 | 29.5671 | 29.3924 | -0.0021156 | -0.0161254 | 7.606 | 7.62212 | 781.2976 | 0.594551 | 785.9428 | 0.005927905 | -0.002117841 | -0.003810064 | 0.002016253 | 0.5558544 |  |  |  | 10.57221875 | 0.00685628 | 0.205956 | 30.245 | 300.391 | -0.001785 | -0.0153374 | 857.703 | 859.237 | 777.369 | 0.685628 | 782.6989 | 0.006832883 | -0.001786595 | -0.005046288 | 0.002148386 | 0.3540415 |  |  |  | 10.40969336 | 0.00762867 | 0.224679 | 296.766 | 294.519 | -0.0025947 | -0.0231146 | 888.527 | 890.839 | 765.4186 | 0.762867 | 771.2578 | 0.007599719 | -0.002598072 | -0.005001647 | 0.003069078 | 0.5194433 |  |  |  | 10.27361914 | 0.00696973 | 0.210087 | 303.528 | 301.428 | -0.00181623 | -0.0159302 | 875.508 | 877.101 | 755.4132 | 0.696973 | 760.6782 | 0.006945554 | -0.001817881 | -0.005127672 | 0.002029741 | 0.3545237 |  |  |  | 10.4533262 | 0.00695774 | 0.211802 | 30.653 | 304.412 | -0.00220596 | -0.0194621 | 880.304 | 88.225 | 768.6269 | 0.695774 | 773.9748 | 0.006933647 | -0.002208397 | -0.00472525 | 0.002433379 | 0.4673608 |  |  |  | 10.2258936 | 0.00712002 | 0.202 | 285.727 | 283.707 | -0.00224319 | -0.019296 | 858.274 | 860.203 | 751.9039 | 0.712002 | 757.2575 | 0.007094792 | -0.00224571 | -0.004849083 | 0.002457938 | 0.4631205 |  |  |  | 10.26982031 | 0.0072425 | 0.212735 | 295.859 | 293.732 | -0.00228454 | -0.0197344 | 861.849 | 863.823 | 755.1338 | 0.72425 | 760.6029 | 0.007216399 | -0.002287154 | -0.004929246 | 0.002559503 | 0.4639967 |  |  |  | 10.36608203 | 0.00661896 | 0.195805 | 297.783 | 295.825 | -0.0021199 | -0.0185283 | 872.168 | 874.021 | 762.2119 | 0.661896 | 767.257 | 0.006597151 | -0.00212215 | -0.004475001 | 0.002049452 | 0.4742234 |  |  |  | 10.51193945 | 0.00691486 | 0.20382 | 296.795 | 294.757 | -0.00209704 | -0.0185465 | 882.556 | 884.411 | 772.9367 | 0.691486 | 778.2815 | 0.006891062 | -0.002099242 | -0.00479182 | 0.00237766 | 0.4380886 |  |  |  | 10.5961152 | 0.00722333 | 0.213759 | 298.067 | 295.929 | -0.0020928 | -0.0179016 | 853.598 | 855.388 | 779.1261 | 0.722333 | 784.754 | 0.007197367 | -0.002094993 | -0.005102374 | 0.002523877 | 0.4105918 |  |  |  | 6.715753906 | 0.00273918 | 0.0796198 | 291467 | 29067 | -0.000932872 | -0.00803942 | 860989 |  | 493.8054 | 0.273918 | 495.1581 | 0.002735435 | -0.0009333074 | -0.001802128 | 0.0001554378 | 0.5178919 |  |  |  | 10.57167 | 0.00686705 | 0.206738 | 303125 | 301058 | -0.0023359 | -0.0204851 | 874921 | 876969 | 777.3287 | 0.686705 | 782.6666 | 0.006843579 | -0.002338632 | -0.004504947 | 0.002349993 | 0.5191254 |  |  |  | 10.58497461 | 0.00719878 | 0.215513 | 30153 | 299375 | -0.00246148 | -0.0220115 | 892037 | 894239 | 778.307 | 0.719878 | 783.9098 | 0.007172992 | -0.002464514 | -0.004708478 | 0.002373305 | 0.5234206
183 | 550.001 | 10.94236 | 0.00746099 | 0.2152 | 29.0585 | 28.8433 | -0.0023683 | -0.0213322 | 8.98603 | 9.00736 | 810.5451 | 0.746099 | 816.5926 | 0.007433294 | -0.002371109 | -0.005062186 | 0.003024301 | 0.4683963 |  |  | 1099.001 | 14.02145 | 0.0801977 | 2.37554 | 31.9966 | 29.6211 | -0.0324489 | -0.285512 | 8.51329 | 8.79881 | 1030.989 | 8.01977 | 1113.672 | 0.07714408 | -0.03298704 | -0.04415704 | 0.07135352 | 0.7470392 |  |  | 1099.001 | 10.72583 | 0.0074655 | 0.219584 | 29.6328 | 29.4132 | -0.00257792 | -0.0225826 | 8.7374 | 8.75999 | 788.6637 | 0.74655 | 794.5515 | 0.007437771 | -0.002581249 | -0.004856523 | 0.003332657 | 0.5315014 |  |  | 550.0009 | 10.65827 | 0.00688419 | 0.206363 | 30.1827 | 29.9763 | -0.00244976 | -0.0223697 | 9.10901 | 9.13138 | 777.9758 | 0.688419 | 783.3315 | 0.006860602 | -0.002452766 | -0.004407837 | 0.002924235 | 0.5564556 |  |  | 1099.001 | 13.78674 | 0.0830027 | 2.47582 | 32.304 | 29.8282 | -0.0366487 | -0.332173 | 8.73154 | 9.06371 | 1006.332 | 8.30027 | 1089.86 | 0.07973746 | -0.03733714 | -0.04240032 | 0.07421097 | 0.8805861 |  |  | 1099.001 | 10.43878 | 0.00666034 | 0.190701 | 28.823 | 28.6323 | -0.00246651 | -0.0202459 | 8.18808 | 8.20832 | 766.7902 | 0.666034 | 771.8973 | 0.006638258 | -0.002469557 | -0.004168701 | 0.002640312 | 0.5924044 |  |  | 550.0009 | 11.29863 | 0.00835732 | 0.249642 | 30.1207 | 29.8711 | -0.00295289 | -0.025995 | 8.77723 | 8.80322 | 830.7817 | 0.835732 | 837.7248 | 0.008322591 | -0.002957258 | -0.005365333 | 0.004186541 | 0.551179 |  |  | 550.001 | 10.39334 | 0.00559236 | 0.167859 | 30.1836 | 30.0157 | -0.00203284 | -0.0183553 | 9.01104 | 9.02939 | 764.216 | 0.559236 | 768.4898 | 0.005576781 | -0.002034909 | -0.003541872 | 0.001850005 | 0.5745293 |  |  | 1099.001 | 10.70355 | 0.00606665 | 0.178313 | 29.5707 | 29.3924 | -0.0021577 | -0.0164463 | 7.60567 | 7.62212 | 785.4546 | 0.606665 | 790.2197 | 0.006048322 | -0.002160031 | -0.003888291 | 0.002115383 | 0.555522 |  |  |  | 10.62826465 | 0.00698715 | 0.209887 | 30.249 | 300.391 | -0.00185493 | -0.0159382 | 857.643 | 859.237 | 781.49 | 0.698715 | 786.9504 | 0.006962853 | -0.001856653 | -0.0051062 | 0.00225291 | 0.3636074 |  |  |  | 10.45875488 | 0.00779788 | 0.229663 | 296.816 | 294.519 | -0.00267427 | -0.0238234 | 888.457 | 890.839 | 769.0261 | 0.779788 | 775.0229 | 0.007767634 | -0.002677852 | -0.005089781 | 0.003214875 | 0.5261232 |  |  |  | 10.3295293 | 0.00708738 | 0.213633 | 303.564 | 301.428 | -0.00185658 | -0.0162841 | 875.472 | 877.101 | 759.5242 | 0.708738 | 764.9072 | 0.007062383 | -0.001858306 | -0.005204077 | 0.00211924 | 0.3570865 |  |  |  | 10.5068535 | 0.0070837 | 0.215636 | 306.568 | 304.412 | -0.00221089 | -0.0195056 | 880.299 | 88.225 | 772.5628 | 0.70837 | 778.0354 | 0.007058728 | -0.002213338 | -0.004845391 | 0.002534851 | 0.4567924 |  |  |  | 10.2798809 | 0.00725726 | 0.205894 | 285.766 | 283.707 | -0.0023251 | -0.0200006 | 858.203 | 860.203 | 755.8736 | 0.725726 | 761.3592 | 0.007231053 | -0.002327807 | -0.004903246 | 0.002569083 | 0.4747482 |  |  |  | 10.3216875 | 0.00738351 | 0.216877 | 29.59 | 293.732 | -0.00234727 | -0.0202763 | 861.795 | 863.823 | 758.9476 | 0.738351 | 764.5513 | 0.007356385 | -0.002350029 | -0.005006356 | 0.002675315 | 0.4694091 |  |  |  | 10.42477344 | 0.00674974 | 0.199674 | 297.822 | 295.825 | -0.00219632 | -0.0191963 | 872.101 | 874.021 | 766.5275 | 0.674974 | 771.7013 | 0.006727062 | -0.002198735 | -0.004528327 | 0.002153021 | 0.4855514 |  |  |  | 10.56727246 | 0.00705608 | 0.207983 | 296.837 | 294.757 | -0.00213632 | -0.0188938 | 882.521 | 884.411 | 777.0053 | 0.705608 | 782.4879 | 0.007031302 | -0.002138605 | -0.004892697 | 0.002493506 | 0.4371015 |  |  |  | 10.6506191 | 0.00736884 | 0.218065 | 29.811 | 295.929 | -0.00214929 | -0.0183847 | 85.355 | 855.388 | 783.1338 | 0.736884 | 788.9045 | 0.007341823 | -0.002151603 | -0.00519022 | 0.002643615 | 0.4145495 |  |  |  | 6.760506348 | 0.00276366 | 0.0803314 | 291474 | 29067 | -0.000943978 | -0.00813513 | 860979 |  | 497.096055 | 0.276366 | 498.4699 | 0.002759848 | -0.0009444238 | -0.001815424 | 0.0001625946 | 0.5202221 |  |  |  | 10.626192 | 0.00700911 | 0.211015 | 303168 | 301058 | -0.00241331 | -0.021164 | 874853 | 876969 | 781.3376 | 0.700911 | 786.8141 | 0.00698466 | -0.002416227 | -0.004568434 | 0.002467262 | 0.5288961 |  |  |  | 10.63941895 | 0.0073388 | 0.219705 | 301572 | 299375 | -0.00252451 | -0.0225752 | 891981 | 894239 | 782.3102 | 0.73388 | 788.0514 | 0.007312002 | -0.002527702 | -0.0047843 | 0.002486957 | 0.5283327
184 | 553.001 | 10.99517 | 0.00763935 | 0.220344 | 29.0637 | 28.8433 | -0.00243138 | -0.0219004 | 8.98546 | 9.00736 | 814.4569 | 0.763935 | 820.6788 | 0.007610318 | -0.002434341 | -0.005175977 | 0.003179262 | 0.4703152 |  |  | 1105.001 | 14.03978 | 0.0811053 | 2.40243 | 32.0235 | 29.6211 | -0.0328382 | -0.288937 | 8.50987 | 8.79881 | 1032.336 | 8.11053 | 1116.064 | 0.07798394 | -0.03338948 | -0.04459447 | 0.07218094 | 0.7487358 |  |  | 1105.001 | 10.77457 | 0.0076559 | 0.225185 | 29.6384 | 29.4132 | -0.00265022 | -0.0232159 | 8.73677 | 8.75999 | 792.2475 | 0.76559 | 798.3129 | 0.007626742 | -0.002653738 | -0.004973004 | 0.003502195 | 0.5336287 |  |  | 553.0009 | 10.70824 | 0.00706645 | 0.211826 | 30.1882 | 29.9763 | -0.00252075 | -0.023018 | 9.10837 | 9.13138 | 781.6233 | 0.706645 | 787.1466 | 0.0070416 | -0.002523932 | -0.004517667 | 0.003086061 | 0.5586805 |  |  | 1105.001 | 13.8044 | 0.0839617 | 2.50443 | 32.3326 | 29.8282 | -0.0369818 | -0.335193 | 8.72852 | 9.06371 | 1007.621 | 8.39617 | 1092.222 | 0.08062257 | -0.03768297 | -0.0429396 | 0.0750841 | 0.8775807 |  |  | 1105.001 | 10.49212 | 0.00681698 | 0.195186 | 28.8275 | 28.6323 | -0.00252497 | -0.0207258 | 8.1876 | 8.20832 | 770.7084 | 0.681698 | 775.9623 | 0.006793849 | -0.002528163 | -0.004265686 | 0.002774849 | 0.5926744 |  |  | 553.0009 | 11.33979 | 0.00860886 | 0.257156 | 30.1283 | 29.8711 | -0.00303875 | -0.0267508 | 8.77647 | 8.80322 | 833.808 | 0.860886 | 840.9862 | 0.008572015 | -0.003043376 | -0.005528639 | 0.004419863 | 0.5504748 |  |  | 553.001 | 10.45497 | 0.00570343 | 0.171192 | 30.1869 | 30.0157 | -0.00208548 | -0.0188306 | 9.01056 | 9.02939 | 768.748 | 0.570343 | 773.1325 | 0.005687227 | -0.002087658 | -0.003599569 | 0.001937937 | 0.5799743 |  |  | 1105.001 | 10.76047 | 0.00618629 | 0.18183 | 29.5742 | 29.3924 | -0.00220262 | -0.0167886 | 7.60533 | 7.62212 | 789.6319 | 0.618629 | 794.5167 | 0.006167233 | -0.002205049 | -0.003962184 | 0.002212908 | 0.5565237 |  |  |  | 10.68393945 | 0.00712675 | 0.214081 | 302.532 | 300.391 | -0.00187133 | -0.0160791 | 857.629 | 859.237 | 785.5838 | 0.712675 | 791.1824 | 0.007101475 | -0.001873083 | -0.005228392 | 0.002366203 | 0.3582523 |  |  |  | 10.50633301 | 0.00797871 | 0.234988 | 296.869 | 294.519 | -0.00275074 | -0.0245046 | 888.388 | 890.839 | 772.5245 | 0.797871 | 778.6882 | 0.007947048 | -0.00275453 | -0.005192518 | 0.003372758 | 0.5304806 |  |  |  | 10.38565625 | 0.00721123 | 0.217366 | 303.601 | 301.428 | -0.00190198 | -0.0166823 | 875.432 | 877.101 | 763.6512 | 0.721123 | 769.1581 | 0.007185353 | -0.001903791 | -0.005281562 | 0.002214741 | 0.3604598 |  |  |  | 10.5589277 | 0.00722145 | 0.219829 | 30.661 | 304.412 | -0.00226136 | -0.0199508 | 880.255 | 88.225 | 776.3917 | 0.722145 | 781.9984 | 0.0071955 | -0.002263921 | -0.004931579 | 0.00264858 | 0.4590661 |  |  |  | 10.3337285 | 0.00740812 | 0.210174 | 285.809 | 283.707 | -0.00239094 | -0.020567 | 858.147 | 860.203 | 759.833 | 0.740812 | 765.4619 | 0.007380815 | -0.002393803 | -0.004987012 | 0.002693723 | 0.4800075 |  |  |  | 10.37341797 | 0.00754407 | 0.221593 | 295.948 | 293.732 | -0.00243107 | -0.0210001 | 861.723 | 863.823 | 762.7513 | 0.754407 | 768.5056 | 0.007515756 | -0.00243403 | -0.005081726 | 0.002810475 | 0.478977 |  |  |  | 10.48253613 | 0.00686339 | 0.203036 | 297.855 | 295.825 | -0.00224932 | -0.0196595 | 872.055 | 874.021 | 770.7747 | 0.686339 | 776.0648 | 0.006839944 | -0.002251854 | -0.004588091 | 0.002240039 | 0.4908041 |  |  |  | 10.62161426 | 0.00720716 | 0.212436 | 296.881 | 294.757 | -0.00221113 | -0.0195555 | 882.455 | 884.411 | 781.001 | 0.720716 | 786.6298 | 0.007181313 | -0.002213578 | -0.004967734 | 0.002619497 | 0.4455911 |  |  |  | 10.7032412 | 0.00751347 | 0.222345 | 298.152 | 295.929 | -0.00222754 | -0.0190541 | 853.483 | 855.388 | 787.003 | 0.751347 | 792.9162 | 0.007485384 | -0.002230025 | -0.00525536 | 0.002763286 | 0.4243334 |  |  |  | 6.805975586 | 0.00279061 | 0.0811147 | 291482 | 29067 | -0.00094815 | -0.00817109 | 860976 |  | 500.4394 | 0.279061 | 501.8359 | 0.002786723 | -0.0009485998 | -0.001838124 | 0.0001719313 | 0.5160696 |  |  |  | 10.679971 | 0.00714849 | 0.215211 | 30321 | 301058 | -0.00247788 | -0.0217302 | 874796 | 876969 | 785.292 | 0.714849 | 790.9056 | 0.007123061 | -0.002480955 | -0.004642106 | 0.002582171 | 0.5344461 |  |  |  | 10.69278418 | 0.00748153 | 0.223978 | 301615 | 299375 | -0.00260958 | -0.0233359 | 891905 | 894239 | 786.2341 | 0.748153 | 792.1164 | 0.007453682 | -0.002612991 | -0.004840691 | 0.002603748 | 0.5397971
185 | 556.001 | 11.04632 | 0.00782355 | 0.225657 | 29.069 | 28.8433 | -0.00249506 | -0.0224739 | 8.98489 | 9.00736 | 818.2457 | 0.782355 | 824.6473 | 0.007793105 | -0.002498178 | -0.005294927 | 0.003340622 | 0.4718059 |  |  | 1111.001 | 14.05749 | 0.0820889 | 2.43156 | 32.0527 | 29.6211 | -0.0331174 | -0.291394 | 8.50741 | 8.79881 | 1033.639 | 8.20889 | 1118.489 | 0.07889334 | -0.0336782 | -0.04521514 | 0.07307773 | 0.7448433 |  |  | 1111.001 | 10.82226 | 0.00786424 | 0.231313 | 29.6445 | 29.4132 | -0.00271767 | -0.0238067 | 8.73618 | 8.75999 | 795.7546 | 0.786424 | 802.0126 | 0.007833478 | -0.00272137 | -0.005112108 | 0.003689815 | 0.532338 |  |  | 556.0009 | 10.75639 | 0.00725159 | 0.217376 | 30.1937 | 29.9763 | -0.0026038 | -0.0237763 | 9.10761 | 9.13138 | 785.138 | 0.725159 | 790.8315 | 0.007225424 | -0.002607196 | -0.004618228 | 0.003251368 | 0.5645446 |  |  | 1111.001 | 13.8193 | 0.0849301 | 2.53331 | 32.3615 | 29.8282 | -0.0373179 | -0.338238 | 8.72548 | 9.06371 | 1008.708 | 8.49301 | 1094.377 | 0.08151556 | -0.03803204 | -0.04348353 | 0.07596616 | 0.8746309 |  |  | 1111.001 | 10.545 | 0.0069872 | 0.20006 | 28.8323 | 28.6323 | -0.00260354 | -0.0213707 | 8.18695 | 8.20832 | 774.5928 | 0.69872 | 780.0051 | 0.006962903 | -0.002606935 | -0.004355968 | 0.002922964 | 0.5984744 |  |  | 556.0009 | 11.38004 | 0.0088716 | 0.265004 | 30.1361 | 29.8711 | -0.00311792 | -0.0274478 | 8.77578 | 8.80322 | 836.7679 | 0.88716 | 844.1913 | 0.008832479 | -0.003122791 | -0.005709688 | 0.004664501 | 0.5469285 |  |  | 556.001 | 10.51587 | 0.00581952 | 0.174677 | 30.1904 | 30.0157 | -0.00214948 | -0.0194085 | 9.00999 | 9.02939 | 773.2254 | 0.581952 | 777.7252 | 0.005802652 | -0.002151793 | -0.003650859 | 0.00203109 | 0.5893938 |  |  | 1111.001 | 10.81491 | 0.0063145 | 0.185598 | 29.578 | 29.3924 | -0.00226087 | -0.0172326 | 7.60489 | 7.62212 | 793.6267 | 0.63145 | 798.6381 | 0.006294647 | -0.00226343 | -0.004031217 | 0.00231981 | 0.5614754 |  |  |  | 10.7382959 | 0.00726756 | 0.218311 | 302.574 | 300.391 | -0.00195479 | -0.0167963 | 857.557 | 859.237 | 789.5806 | 0.726756 | 795.3189 | 0.007241279 | -0.001956703 | -0.005284575 | 0.00248125 | 0.3702668 |  |  |  | 10.55256543 | 0.00817883 | 0.240882 | 296.928 | 294.519 | -0.0028136 | -0.0250646 | 888.332 | 890.839 | 775.9239 | 0.817883 | 782.2701 | 0.008145565 | -0.002817566 | -0.005327999 | 0.003550234 | 0.5288225 |  |  |  | 10.44138379 | 0.00733793 | 0.221185 | 303.639 | 301.428 | -0.00194881 | -0.0170931 | 875.391 | 877.101 | 767.7488 | 0.733793 | 773.3825 | 0.007311138 | -0.001950711 | -0.005360427 | 0.002313226 | 0.3639097 |  |  |  | 10.6102842 | 0.00738737 | 0.22488 | 306.661 | 304.412 | -0.00232838 | -0.0205422 | 880.196 | 88.225 | 780.168 | 0.738737 | 785.9313 | 0.007360217 | -0.002331095 | -0.005029122 | 0.002790429 | 0.4635192 |  |  |  | 10.3857979 | 0.00756351 | 0.214582 | 285.853 | 283.707 | -0.0024608 | -0.0211679 | 858.087 | 860.203 | 763.6616 | 0.756351 | 769.4376 | 0.00753505 | -0.002463833 | -0.005071217 | 0.002823615 | 0.4858464 |  |  |  | 10.42406934 | 0.00769717 | 0.22609 | 295.993 | 293.732 | -0.00249225 | -0.0215286 | 86.167 | 863.823 | 766.4757 | 0.769717 | 772.3754 | 0.007667698 | -0.002495361 | -0.005172337 | 0.002938724 | 0.4824436 |  |  |  | 10.53869922 | 0.00701249 | 0.207447 | 297.899 | 295.825 | -0.00233674 | -0.0204236 | 871.978 | 874.021 | 774.9044 | 0.701249 | 780.3384 | 0.006988017 | -0.002339474 | -0.004648542 | 0.002362782 | 0.5032705 |  |  |  | 10.67408887 | 0.00735826 | 0.21689 | 296.926 | 294.757 | -0.00227402 | -0.0201117 | 8.824 | 884.411 | 784.8595 | 0.735826 | 790.6347 | 0.00733132 | -0.00227661 | -0.005054711 | 0.00274628 | 0.4503936 |  |  |  | 10.7546514 | 0.00767627 | 0.227163 | 298.201 | 295.929 | -0.00228773 | -0.019569 | 853.431 | 855.388 | 790.7832 | 0.767627 | 796.8535 | 0.007646957 | -0.002290351 | -0.005356606 | 0.002901411 | 0.427575 |  |  |  | 6.851248047 | 0.00281392 | 0.0817924 | 291488 | 29067 | -0.000966056 | -0.0083254 | 86096 |  | 503.7682 | 0.281392 | 505.1858 | 0.002809968 | -0.0009665229 | -0.001843445 | 0.0001777218 | 0.5243024 |  |  |  | 10.732557 | 0.00729751 | 0.219697 | 303255 | 301058 | -0.00255283 | -0.0223875 | 87473 | 876969 | 789.1586 | 0.729751 | 794.9175 | 0.007271012 | -0.002556094 | -0.004714918 | 0.002707089 | 0.5421291 |  |  |  | 10.7451875 | 0.00763459 | 0.22856 | 301661 | 299375 | -0.00267768 | -0.0239449 | 891844 | 894239 | 790.0873 | 0.763459 | 796.1193 | 0.007605594 | -0.002681271 | -0.004924323 | 0.002731151 | 0.5444955
186 | 559.001 | 11.09581 | 0.00802141 | 0.231364 | 29.0747 | 28.8433 | -0.00256258 | -0.023082 | 8.98428 | 9.00736 | 821.912 | 0.802141 | 828.5049 | 0.00798941 | -0.002565869 | -0.00542354 | 0.003516098 | 0.4730985 |  |  | 1117.001 | 14.07452 | 0.0830303 | 2.45945 | 32.0805 | 29.6211 | -0.0334449 | -0.294275 | 8.50453 | 8.79881 | 1034.891 | 8.30303 | 1120.818 | 0.07976295 | -0.03401697 | -0.04574597 | 0.07393523 | 0.7436058 |  |  | 1117.001 | 10.86901 | 0.00805998 | 0.23707 | 29.6503 | 29.4132 | -0.00281163 | -0.0246298 | 8.73536 | 8.75999 | 799.1922 | 0.805998 | 805.6336 | 0.008027672 | -0.00281559 | -0.005212082 | 0.003865301 | 0.5402045 |  |  | 559.0009 | 10.80218 | 0.00745884 | 0.223589 | 30.1999 | 29.9763 | -0.00267918 | -0.0244646 | 9.10692 | 9.13138 | 788.4805 | 0.745884 | 794.3616 | 0.00743116 | -0.002682775 | -0.004748385 | 0.003439365 | 0.5649869 |  |  | 1117.001 | 13.83742 | 0.0858944 | 2.56208 | 32.3903 | 29.8282 | -0.0376414 | -0.341171 | 8.72254 | 9.06371 | 1010.031 | 8.58944 | 1096.787 | 0.08240398 | -0.03836813 | -0.04403585 | 0.07684236 | 0.8712932 |  |  | 1117.001 | 10.59561 | 0.0071657 | 0.20517 | 28.8374 | 28.6323 | -0.00266957 | -0.0219127 | 8.18641 | 8.20832 | 778.3107 | 0.71657 | 783.8878 | 0.007140148 | -0.00267314 | -0.004467009 | 0.003080099 | 0.5984183 |  |  | 559.0009 | 11.41761 | 0.00913359 | 0.27283 | 30.1439 | 29.8711 | -0.00324529 | -0.028569 | 8.77466 | 8.80322 | 839.5303 | 0.913359 | 847.1982 | 0.009092131 | -0.003250567 | -0.005841564 | 0.004909308 | 0.556455 |  |  | 559.001 | 10.57592 | 0.00593269 | 0.178074 | 30.1938 | 30.0157 | -0.00220255 | -0.0198877 | 9.00951 | 9.02939 | 777.6408 | 0.593269 | 782.2543 | 0.005915161 | -0.002204979 | -0.003710182 | 0.002121635 | 0.5943049 |  |  | 1117.001 | 10.86814 | 0.00645163 | 0.189629 | 29.582 | 29.3924 | -0.0023253 | -0.0177237 | 7.6044 | 7.62212 | 797.5331 | 0.645163 | 802.6785 | 0.006430907 | -0.002328008 | -0.0041029 | 0.002435961 | 0.5674055 |  |  |  | 10.79075684 | 0.00740626 | 0.222477 | 302.616 | 300.391 | -0.00202329 | -0.0173848 | 857.498 | 859.237 | 793.438 | 0.740626 | 799.3144 | 0.007378968 | -0.00202534 | -0.005353629 | 0.002595027 | 0.3783116 |  |  |  | 10.59680078 | 0.00837616 | 0.246694 | 296.986 | 294.519 | -0.00289123 | -0.0257562 | 888.263 | 890.839 | 779.1765 | 0.837616 | 785.703 | 0.008341275 | -0.002895418 | -0.005445857 | 0.003725777 | 0.5316735 |  |  |  | 10.49533301 | 0.00747301 | 0.225257 | 30.368 | 301.428 | -0.0019988 | -0.0175315 | 875.348 | 877.101 | 771.7156625 | 0.747301 | 777.4827 | 0.007445225 | -0.0020008 | -0.005444425 | 0.002420816 | 0.3674952 |  |  |  | 10.6608154 | 0.00757024 | 0.230447 | 306.716 | 304.412 | -0.00236913 | -0.0209017 | 88.016 | 88.225 | 783.8835 | 0.757024 | 789.8177 | 0.00754173 | -0.002371941 | -0.005169789 | 0.002949344 | 0.4588081 |  |  |  | 10.4373457 | 0.00773425 | 0.219426 | 285.901 | 283.707 | -0.00253917 | -0.0218421 | 858.019 | 860.203 | 767.4519 | 0.773425 | 773.3876 | 0.007704494 | -0.002542399 | -0.005162095 | 0.002968872 | 0.4925131 |  |  |  | 10.47310352 | 0.00786786 | 0.231104 | 296.043 | 293.732 | -0.00257715 | -0.022262 | 861.597 | 863.823 | 770.0811 | 0.786786 | 776.14 | 0.00783707 | -0.002580477 | -0.005256593 | 0.003085046 | 0.4909028 |  |  |  | 10.59445996 | 0.00713587 | 0.211097 | 297.936 | 295.825 | -0.00238469 | -0.0208427 | 871.936 | 874.021 | 779.0044 | 0.713587 | 784.5633 | 0.00711053 | -0.002387538 | -0.004722992 | 0.002460253 | 0.5055138 |  |  |  | 10.72532715 | 0.00752047 | 0.221671 | 296.973 | 294.757 | -0.0023418 | -0.0207111 | 88.234 | 884.411 | 788.627 | 0.752047 | 794.5578 | 0.007492332 | -0.002344546 | -0.005147786 | 0.002884541 | 0.4554475 |  |  |  | 10.8054971 | 0.00784314 | 0.232101 | 29.825 | 295.929 | -0.00235098 | -0.02011 | 853.377 | 855.388 | 794.5218 | 0.784314 | 800.7534 | 0.007812542 | -0.002353748 | -0.005458795 | 0.003043771 | 0.4311846 |  |  |  | 6.896170898 | 0.00283859 | 0.0825093 | 291495 | 29067 | -0.00096766 | -0.00833923 | 860959 |  | 507.0714 | 0.283859 | 508.5108 | 0.002834569 | -0.0009681285 | -0.00186644 | 0.0001849977 | 0.5187032 |  |  |  | 10.782919 | 0.00745529 | 0.224447 | 303302 | 301058 | -0.00263073 | -0.0230707 | 874662 | 876969 | 792.8617 | 0.745529 | 798.7727 | 0.007427637 | -0.002634196 | -0.00479344 | 0.002841579 | 0.5495419 |  |  |  | 10.7966748 | 0.00779497 | 0.233362 | 301709 | 299375 | -0.00275709 | -0.024655 | 891773 | 894239 | 793.8731 | 0.779497 | 800.0614 | 0.007764746 | -0.002760898 | -0.005003848 | 0.002866167 | 0.5517549
187 | 562.001 | 11.14467 | 0.00822093 | 0.237119 | 29.0804 | 28.8433 | -0.00263591 | -0.0237426 | 8.98362 | 9.00736 | 825.5309 | 0.822093 | 832.3175 | 0.008187322 | -0.00263939 | -0.005547932 | 0.003693426 | 0.475743 |  |  | 1123.001 | 14.09005 | 0.0839791 | 2.48755 | 32.1087 | 29.6211 | -0.0337826 | -0.297247 | 8.50156 | 8.79881 | 1036.033 | 8.39791 | 1123.038 | 0.08063862 | -0.03436642 | -0.0462722 | 0.07479936 | 0.7427011 |  |  | 1123.001 | 10.91337 | 0.00828087 | 0.243567 | 29.6568 | 29.4132 | -0.00290891 | -0.025482 | 8.73451 | 8.75999 | 802.4538 | 0.828087 | 809.0989 | 0.008246772 | -0.002913149 | -0.005333623 | 0.004066497 | 0.5461858 |  |  | 562.0009 | 10.84613 | 0.00766742 | 0.229841 | 30.2062 | 29.9763 | -0.00276372 | -0.0252366 | 9.10615 | 9.13138 | 791.6884 | 0.766742 | 797.7586 | 0.007638175 | -0.002767546 | -0.004870629 | 0.003629309 | 0.5682113 |  |  | 1123.001 | 13.85425 | 0.0868576 | 2.59081 | 32.419 | 29.8282 | -0.0379469 | -0.34394 | 8.71977 | 9.06371 | 1011.259 | 8.68576 | 1099.094 | 0.0832906 | -0.03868563 | -0.04460496 | 0.07771727 | 0.8672943 |  |  | 1123.001 | 10.644 | 0.00735215 | 0.210509 | 28.8428 | 28.6323 | -0.00275336 | -0.0226005 | 8.18572 | 8.20832 | 781.8649 | 0.735215 | 787.6133 | 0.007325255 | -0.002757157 | -0.004568097 | 0.00324591 | 0.603568 |  |  | 562.0009 | 11.45542 | 0.0094152 | 0.281242 | 30.1523 | 29.8711 | -0.00333168 | -0.0293295 | 8.7739 | 8.80322 | 842.3105 | 0.94152 | 850.241 | 0.009371153 | -0.003337242 | -0.006033911 | 0.005173307 | 0.5530812 |  |  | 562.001 | 10.63512 | 0.00606747 | 0.182119 | 30.1978 | 30.0157 | -0.00225934 | -0.0204005 | 9.00899 | 9.02939 | 781.9943 | 0.606747 | 786.7391 | 0.006049137 | -0.002261896 | -0.003787241 | 0.002233862 | 0.5972412 |  |  | 1123.001 | 10.92224 | 0.00658571 | 0.19357 | 29.5859 | 29.3924 | -0.00235882 | -0.0179792 | 7.60414 | 7.62212 | 801.503 | 0.658571 | 806.7814 | 0.006564119 | -0.002361606 | -0.004202513 | 0.002548752 | 0.5619511 |  |  |  | 10.84226953 | 0.00756482 | 0.22724 | 302.663 | 300.391 | -0.00207236 | -0.0178064 | 857.456 | 859.237 | 797.2257 | 0.756482 | 803.2566 | 0.00753635 | -0.00207451 | -0.00546184 | 0.002728815 | 0.379819 |  |  |  | 10.63995703 | 0.00858352 | 0.252801 | 297.047 | 294.519 | -0.00298473 | -0.0265892 | 88.818 | 890.839 | 782.3498 | 0.858352 | 789.0651 | 0.008546891 | -0.002989193 | -0.005557698 | 0.003911644 | 0.5378474 |  |  |  | 10.54840137 | 0.00761131 | 0.229426 | 303.722 | 301.428 | -0.00205159 | -0.0179945 | 875.301 | 877.101 | 775.6177 | 0.761131 | 781.5212 | 0.00758249 | -0.002053697 | -0.005528793 | 0.002531982 | 0.3714549 |  |  |  | 10.7118945 | 0.00770037 | 0.234408 | 306.756 | 304.412 | -0.0024784 | -0.0218657 | 880.063 | 88.225 | 787.6393 | 0.770037 | 793.7044 | 0.007670873 | -0.002481476 | -0.005189397 | 0.003055889 | 0.478182 |  |  |  | 10.4876914 | 0.00789421 | 0.223964 | 285.947 | 283.707 | -0.00260763 | -0.0224309 | 85.796 | 860.203 | 771.1538 | 0.789421 | 777.2414 | 0.007863214 | -0.002611036 | -0.005252178 | 0.003103994 | 0.4971339 |  |  |  | 10.5207627 | 0.00804292 | 0.236246 | 296.094 | 293.732 | -0.00266616 | -0.0230309 | 86.152 | 863.823 | 773.5855 | 0.804292 | 779.8074 | 0.008010748 | -0.002669721 | -0.005341028 | 0.00323627 | 0.4998515 |  |  |  | 10.64916504 | 0.00728978 | 0.21565 | 297.981 | 295.825 | -0.00246061 | -0.0215063 | 87.187 | 874.021 | 783.0268 | 0.728978 | 788.7349 | 0.007263338 | -0.002463642 | -0.004799696 | 0.002588334 | 0.5132913 |  |  |  | 10.7756123 | 0.00769121 | 0.226704 | 297.024 | 294.757 | -0.00240999 | -0.0213142 | 882.279 | 884.411 | 792.3244 | 0.769121 | 798.4184 | 0.007661783 | -0.002412899 | -0.005248885 | 0.003031604 | 0.4596974 |  |  |  | 10.854375 | 0.0080152 | 0.237193 | 298.301 | 295.929 | -0.00242677 | -0.0207583 | 853.312 | 855.388 | 798.1158 | 0.80152 | 804.5129 | 0.007983249 | -0.002429719 | -0.00555353 | 0.003192088 | 0.437509 |  |  |  | 6.941814453 | 0.002866 | 0.0833062 | 291503 | 29067 | -0.000980144 | -0.00844681 | 860948 |  | 510.4275 | 0.2866 | 511.8904 | 0.002861901 | -0.0009806247 | -0.001881276 | 0.0001947202 | 0.521255 |  |  |  | 10.83198 | 0.00761878 | 0.229369 | 303351 | 301058 | -0.00271079 | -0.0237728 | 874592 | 876969 | 796.4691 | 0.761878 | 802.5372 | 0.007589904 | -0.002714471 | -0.004875433 | 0.002982232 | 0.5567651 |  |  |  | 10.84570801 | 0.0079573 | 0.238222 | 301757 | 299375 | -0.00284858 | -0.0254731 | 891691 | 894239 | 797.4785 | 0.79573 | 803.8243 | 0.007925808 | -0.002852645 | -0.005073163 | 0.003004189 | 0.5623011
188 | 565.001 | 11.19145 | 0.00843015 | 0.243154 | 29.0865 | 28.8433 | -0.00271107 | -0.0244196 | 8.98294 | 9.00736 | 828.9963 | 0.843015 | 835.9849 | 0.008394815 | -0.002714752 | -0.005680063 | 0.003881117 | 0.4779439 |  |  | 1129.001 | 14.10794 | 0.084909 | 2.5151 | 32.1362 | 29.6211 | -0.03413 | -0.300303 | 8.4985 | 8.79881 | 1037.349 | 8.4909 | 1125.429 | 0.08149611 | -0.03472603 | -0.04677008 | 0.07564442 | 0.7424838 |  |  | 1129.001 | 10.95817 | 0.00850478 | 0.250153 | 29.6634 | 29.4132 | -0.00297567 | -0.0260668 | 8.73392 | 8.75999 | 805.7475 | 0.850478 | 812.6002 | 0.008468818 | -0.002980106 | -0.005488712 | 0.004270454 | 0.5429518 |  |  | 565.0009 | 10.8887 | 0.00789374 | 0.236625 | 30.213 | 29.9763 | -0.00285464 | -0.0260668 | 9.10532 | 9.13138 | 794.7954 | 0.789374 | 801.0693 | 0.007862747 | -0.002858722 | -0.005004025 | 0.003837245 | 0.5712845 |  |  | 1129.001 | 13.87152 | 0.0878042 | 2.61904 | 32.4473 | 29.8282 | -0.0382753 | -0.346917 | 8.7168 | 9.06371 | 1012.52 | 8.78042 | 1101.423 | 0.08416117 | -0.03902704 | -0.04513413 | 0.07857604 | 0.8646904 |  |  | 1129.001 | 10.69271 | 0.00755239 | 0.216242 | 28.8485 | 28.6323 | -0.0028304 | -0.0232329 | 8.18509 | 8.20832 | 785.4433 | 0.755239 | 791.3753 | 0.007524013 | -0.002834413 | -0.0046896 | 0.003425184 | 0.604404 |  |  | 565.0009 | 11.49317 | 0.00971376 | 0.290161 | 30.1613 | 29.8711 | -0.00344165 | -0.0302976 | 8.77293 | 8.80322 | 845.0861 | 0.971376 | 853.2951 | 0.009666885 | -0.003447586 | -0.006219299 | 0.00545396 | 0.5543368 |  |  | 565.001 | 10.69287 | 0.00620575 | 0.18627 | 30.202 | 30.0157 | -0.00229868 | -0.0207557 | 9.00864 | 9.02939 | 786.2404 | 0.620575 | 791.1196 | 0.006186574 | -0.002301326 | -0.003885248 | 0.002350055 | 0.5923242 |  |  | 1129.001 | 10.97481 | 0.00673513 | 0.197962 | 29.5903 | 29.3924 | -0.00242771 | -0.0185043 | 7.60362 | 7.62212 | 805.3605 | 0.673513 | 810.7847 | 0.00671255 | -0.002430662 | -0.004281889 | 0.002677259 | 0.5676611 |  |  |  | 10.89367188 | 0.00772544 | 0.232065 | 302.711 | 300.391 | -0.00211745 | -0.0181939 | 857.417 | 859.237 | 801.0053 | 0.772544 | 807.1934 | 0.007695752 | -0.002119695 | -0.005576057 | 0.002864654 | 0.3801423 |  |  |  | 10.68370898 | 0.00878968 | 0.258873 | 297.108 | 294.519 | -0.00306489 | -0.0273032 | 888.109 | 890.839 | 785.5668 | 0.878968 | 792.4717 | 0.008751276 | -0.003069596 | -0.005681679 | 0.004096016 | 0.5402622 |  |  |  | 10.60141504 | 0.00775523 | 0.233764 | 303.765 | 301.428 | -0.00210827 | -0.0184917 | 875.252 | 877.101 | 779.5158 | 0.775523 | 785.5611 | 0.007725313 | -0.002110496 | -0.005614817 | 0.002648697 | 0.3758796 |  |  |  | 10.7616631 | 0.00788751 | 0.240105 | 306.813 | 304.412 | -0.00255156 | -0.0225112 | 879.999 | 88.225 | 791.2988 | 0.788751 | 797.5401 | 0.007856566 | -0.002554821 | -0.005301745 | 0.003219279 | 0.481883 |  |  |  | 10.5357041 | 0.00807651 | 0.229136 | 285.999 | 283.707 | -0.00270546 | -0.0232724 | 857.876 | 860.203 | 774.684125 | 0.807651 | 780.9409 | 0.00804407 | -0.002709126 | -0.005334943 | 0.003262197 | 0.5078079 |  |  |  | 10.56594043 | 0.00822418 | 0.24157 | 296.147 | 293.732 | -0.00275263 | -0.0237779 | 861.445 | 863.823 | 776.9074 | 0.822418 | 783.2968 | 0.008190546 | -0.002756425 | -0.00543412 | 0.003394704 | 0.5072441 |  |  |  | 10.70214063 | 0.00744128 | 0.220132 | 298.026 | 295.825 | -0.00250912 | -0.0219302 | 871.828 | 874.021 | 786.9221 | 0.744128 | 792.7778 | 0.00741373 | -0.002512273 | -0.004901457 | 0.002714764 | 0.5125564 |  |  |  | 10.82399219 | 0.00787085 | 0.231999 | 297.077 | 294.757 | -0.00247606 | -0.0218985 | 882.221 | 884.411 | 795.8818 | 0.787085 | 802.146 | 0.007840036 | -0.002479131 | -0.005360906 | 0.003188239 | 0.4624462 |  |  |  | 10.9016025 | 0.00818481 | 0.242212 | 298.351 | 295.929 | -0.00250931 | -0.0214644 | 853.242 | 855.388 | 801.5884 | 0.818481 | 808.1493 | 0.008151496 | -0.002512464 | -0.005639033 | 0.003338679 | 0.4455487 |  |  |  | 6.987520996 | 0.002892 | 0.0840618 | 291511 | 29067 | -0.000996953 | -0.00859167 | 860934 |  | 513.7883 | 0.2892 | 515.2742 | 0.002887826 | -0.0009974503 | -0.001890376 | 0.0002030146 | 0.5276465 |  |  |  | 10.881278 | 0.00778193 | 0.234281 | 30.34 | 301058 | -0.0028131 | -0.02467 | 874502 | 876969 | 800.094 | 0.778193 | 806.3202 | 0.007751807 | -0.002817064 | -0.004934743 | 0.003122416 | 0.5708634 |  |  |  | 10.8940791 | 0.00813178 | 0.243445 | 301809 | 299375 | -0.00292799 | -0.0261832 | 89162 | 894239 | 801.0352 | 0.813178 | 807.5491 | 0.008098895 | -0.002932285 | -0.00516661 | 0.003154471 | 0.5675452
189 | 568.001 | 11.23709 | 0.0086464 | 0.249391 | 29.0927 | 28.8433 | -0.00279525 | -0.0251778 | 8.98219 | 9.00736 | 832.3771 | 0.86464 | 839.5742 | 0.008609234 | -0.002799164 | -0.00581007 | 0.004076157 | 0.481778 |  |  | 1135.001 | 14.12574 | 0.0858508 | 2.54299 | 32.1641 | 29.6211 | -0.0344852 | -0.303429 | 8.49538 | 8.79881 | 1038.657 | 8.58508 | 1127.827 | 0.08236383 | -0.03509385 | -0.04726998 | 0.07649967 | 0.742413 |  |  | 1135.001 | 10.99982 | 0.00873803 | 0.257014 | 29.6702 | 29.4132 | -0.00308297 | -0.0270067 | 8.73298 | 8.75999 | 808.8106 | 0.873803 | 815.878 | 0.008700074 | -0.003087732 | -0.005612342 | 0.004484775 | 0.5501682 |  |  | 568.0009 | 10.92969 | 0.00813826 | 0.243955 | 30.2203 | 29.9763 | -0.00294843 | -0.0269232 | 9.10446 | 9.13138 | 797.7878 | 0.813826 | 804.2804 | 0.008105323 | -0.002952785 | -0.005152538 | 0.004063684 | 0.573074 |  |  | 1135.001 | 13.88737 | 0.0887614 | 2.64759 | 32.4758 | 29.8282 | -0.0386239 | -0.350076 | 8.71364 | 9.06371 | 1013.676 | 8.87614 | 1103.652 | 0.08504072 | -0.03938958 | -0.04565114 | 0.07944429 | 0.8628391 |  |  | 1135.001 | 10.73881 | 0.00775236 | 0.221968 | 28.8542 | 28.6323 | -0.0029248 | -0.0240077 | 8.18432 | 8.20832 | 788.8298 | 0.775236 | 794.9451 | 0.007722465 | -0.002929086 | -0.004793379 | 0.003605146 | 0.611069 |  |  | 568.0009 | 11.52889 | 0.00998633 | 0.298302 | 30.1694 | 29.8711 | -0.00352785 | -0.0310564 | 8.77217 | 8.80322 | 847.7123 | 0.998633 | 856.1779 | 0.009936796 | -0.003534088 | -0.006402709 | 0.005709638 | 0.5519676 |  |  | 568.001 | 10.74871 | 0.00633905 | 0.190271 | 30.206 | 30.0157 | -0.00237276 | -0.0214246 | 9.00797 | 9.02939 | 790.346 | 0.633905 | 795.356 | 0.006319043 | -0.002375579 | -0.003943463 | 0.00246198 | 0.6024094 |  |  | 1135.001 | 11.02578 | 0.00687314 | 0.202018 | 29.5944 | 29.3924 | -0.00249439 | -0.0190125 | 7.60311 | 7.62212 | 809.101 | 0.687314 | 814.6621 | 0.006849628 | -0.002497506 | -0.004352121 | 0.002795039 | 0.5738595 |  |  |  | 10.94498926 | 0.00789267 | 0.237089 | 302.762 | 300.391 | -0.00220375 | -0.0189355 | 857.343 | 859.237 | 804.7786 | 0.789267 | 811.1305 | 0.007861686 | -0.002206182 | -0.005655504 | 0.003007024 | 0.3900946 |  |  |  | 10.72670801 | 0.00901178 | 0.265414 | 297.173 | 294.519 | -0.00316126 | -0.0281617 | 888.023 | 890.839 | 788.7285 | 0.901178 | 795.8364 | 0.008971416 | -0.003166267 | -0.005805149 | 0.004296392 | 0.545424 |  |  |  | 10.65199512 | 0.00790261 | 0.238207 | 30.381 | 301.428 | -0.00215789 | -0.0189269 | 875.208 | 877.101 | 783.2349 | 0.790261 | 789.4245 | 0.007871548 | -0.002160222 | -0.005711326 | 0.002769965 | 0.3782347 |  |  |  | 10.8101826 | 0.00808073 | 0.245987 | 306.872 | 304.412 | -0.00261622 | -0.0230816 | 879.942 | 88.225 | 794.8664 | 0.808073 | 801.2895 | 0.008048256 | -0.002619648 | -0.005428607 | 0.003389168 | 0.4825636 |  |  |  | 10.5828213 | 0.00826477 | 0.234477 | 286.052 | 283.707 | -0.00278653 | -0.0239698 | 857.806 | 860.203 | 778.148625 | 0.826477 | 784.5798 | 0.008230804 | -0.00279042 | -0.005440384 | 0.003426649 | 0.5129086 |  |  |  | 10.61049414 | 0.0084053 | 0.24689 | 296.201 | 293.732 | -0.00284411 | -0.0245681 | 861.366 | 863.823 | 780.1834 | 0.84053 | 786.7411 | 0.008370172 | -0.002848162 | -0.00552201 | 0.003553242 | 0.5157836 |  |  |  | 10.75439746 | 0.00759257 | 0.224607 | 298.071 | 295.825 | -0.00259385 | -0.0226707 | 871.754 | 874.021 | 790.7645 | 0.759257 | 796.7685 | 0.007563892 | -0.00259722 | -0.004966672 | 0.002841272 | 0.5229296 |  |  |  | 10.87250293 | 0.00805615 | 0.23746 | 297.131 | 294.757 | -0.0025442 | -0.0225012 | 882.161 | 884.411 | 799.4487 | 0.805615 | 805.8892 | 0.008023872 | -0.002547442 | -0.00547643 | 0.003350368 | 0.4651647 |  |  |  | 10.9494844 | 0.0083884 | 0.248237 | 298.411 | 295.929 | -0.00258522 | -0.0221136 | 853.177 | 855.388 | 805.1091 | 0.83884 | 811.8627 | 0.008353413 | -0.002588567 | -0.005764845 | 0.003518481 | 0.4490263 |  |  |  | 7.033191895 | 0.00291919 | 0.0848521 | 291519 | 29067 | -0.0010024 | -0.00863863 | 860929 |  | 517.1465 | 0.291919 | 518.6561 | 0.002914937 | -0.001002903 | -0.001912035 | 0.0002125045 | 0.5245212 |  |  |  | 10.930975 | 0.0079616 | 0.23969 | 303454 | 301058 | -0.00289551 | -0.0253927 | 87443 | 876969 | 803.7482 | 0.79616 | 810.1473 | 0.007930074 | -0.00289971 | -0.005030364 | 0.00327871 | 0.5764415 |  |  |  | 10.94255566 | 0.00830939 | 0.248762 | 301863 | 299375 | -0.00302128 | -0.0270174 | 891537 | 894239 | 804.5997 | 0.830939 | 811.2854 | 0.008275057 | -0.003025853 | -0.005249204 | 0.003307756 | 0.5764404
190 | 571.001 | 11.28142 | 0.00888165 | 0.256176 | 29.0995 | 28.8433 | -0.00287652 | -0.0259098 | 8.98145 | 9.00736 | 835.661 | 0.888165 | 843.083 | 0.00884244 | -0.002880665 | -0.005961775 | 0.004290418 | 0.4831892 |  |  | 1141.001 | 14.14225 | 0.0867859 | 2.57069 | 32.1918 | 29.6211 | -0.0348594 | -0.306721 | 8.49208 | 8.79881 | 1039.871 | 8.67859 | 1130.117 | 0.08322462 | -0.03548149 | -0.04774314 | 0.07734856 | 0.7431747 |  |  | 1141.001 | 11.04068 | 0.00897735 | 0.264053 | 29.6773 | 29.4132 | -0.00316892 | -0.0277597 | 8.73223 | 8.75999 | 811.8146 | 0.897735 | 819.1026 | 0.008937293 | -0.003173952 | -0.005763341 | 0.004705334 | 0.5507138 |  |  | 571.0009 | 10.96979 | 0.00837732 | 0.251121 | 30.2275 | 29.9763 | -0.00304602 | -0.0278144 | 9.10357 | 9.13138 | 800.7146 | 0.837732 | 807.4224 | 0.008342425 | -0.003050669 | -0.005291756 | 0.004284997 | 0.5764945 |  |  | 1141.001 | 13.90315 | 0.0897166 | 2.67609 | 32.5043 | 29.8282 | -0.0389751 | -0.353259 | 8.71045 | 9.06371 | 1014.828 | 8.97166 | 1105.875 | 0.08591766 | -0.03975496 | -0.0461627 | 0.08030996 | 0.8611922 |  |  | 1141.001 | 10.78348 | 0.0079682 | 0.228148 | 28.8604 | 28.6323 | -0.00301493 | -0.0247475 | 8.18358 | 8.20832 | 792.111 | 0.79682 | 798.4227 | 0.007936622 | -0.003019484 | -0.004917137 | 0.003801291 | 0.6140735 |  |  | 571.0009 | 11.56327 | 0.0102864 | 0.307266 | 30.1784 | 29.8711 | -0.00365132 | -0.0321434 | 8.77108 | 8.80322 | 850.2402 | 1.02864 | 858.9861 | 0.01023386 | -0.003658002 | -0.006575853 | 0.005992832 | 0.556278 |  |  | 571.001 | 10.80397 | 0.0064898 | 0.194796 | 30.2105 | 30.0157 | -0.00244082 | -0.0220391 | 9.00735 | 9.02939 | 794.4093 | 0.64898 | 799.5649 | 0.006468832 | -0.002443804 | -0.004025028 | 0.002591358 | 0.6071519 |  |  | 1141.001 | 11.07586 | 0.0070348 | 0.206769 | 29.5991 | 29.3924 | -0.0025548 | -0.019473 | 7.60265 | 7.62212 | 812.7757 | 0.70348 | 818.4934 | 0.007010171 | -0.002558069 | -0.004452102 | 0.002936514 | 0.5745756 |  |  |  | 10.99415918 | 0.00806969 | 0.242406 | 302.815 | 300.391 | -0.0022931 | -0.0197031 | 857.266 | 859.237 | 808.3941 | 0.806969 | 814.9175 | 0.008037304 | -0.002295733 | -0.005741571 | 0.003159977 | 0.3998441 |  |  |  | 10.76763379 | 0.00924922 | 0.272407 | 297.243 | 294.519 | -0.00326281 | -0.0290664 | 887.932 | 890.839 | 791.7378 | 0.924922 | 799.0607 | 0.009206708 | -0.003268145 | -0.005938563 | 0.004512743 | 0.5503258 |  |  |  | 10.7021875 | 0.00805242 | 0.242722 | 303.855 | 301.428 | -0.00222083 | -0.0194789 | 875.153 | 877.101 | 786.9256 | 0.805242 | 793.2622 | 0.008020172 | -0.0022233 | -0.005796873 | 0.002893789 | 0.3835343 |  |  |  | 10.8569697 | 0.00828074 | 0.252076 | 306.933 | 304.412 | -0.00270022 | -0.0238227 | 879.868 | 88.225 | 798.3066 | 0.828074 | 804.9172 | 0.008246643 | -0.002703872 | -0.005542771 | 0.003566462 | 0.4878196 |  |  |  | 10.6301055 | 0.00845688 | 0.239928 | 286.106 | 283.707 | -0.00287596 | -0.0247391 | 857.729 | 860.203 | 781.6254 | 0.845688 | 788.2355 | 0.008421321 | -0.002880104 | -0.005541217 | 0.003594782 | 0.5197601 |  |  |  | 10.65562793 | 0.00860946 | 0.252887 | 296.261 | 293.732 | -0.00295121 | -0.0254932 | 861.274 | 863.823 | 783.5021 | 0.860946 | 790.2476 | 0.00857261 | -0.002955573 | -0.005617037 | 0.003734211 | 0.5261802 |  |  |  | 10.80643457 | 0.00775438 | 0.229394 | 298.119 | 295.825 | -0.00267835 | -0.0234093 | 87.168 | 874.021 | 794.5908 | 0.775438 | 800.7523 | 0.007724469 | -0.002681943 | -0.005042526 | 0.002978236 | 0.531865 |  |  |  | 10.92047754 | 0.00825465 | 0.243311 | 29.719 | 294.757 | -0.00262019 | -0.0231733 | 882.094 | 884.411 | 802.9763 | 0.825465 | 809.6046 | 0.008220767 | -0.002623629 | -0.005597138 | 0.003525716 | 0.4687447 |  |  |  | 10.9965684 | 0.00858592 | 0.254082 | 29.847 | 295.929 | -0.00267289 | -0.0228636 | 853.102 | 855.388 | 808.5712 | 0.858592 | 815.5135 | 0.008549271 | -0.002676469 | -0.005872802 | 0.003692597 | 0.4557396 |  |  |  | 7.079122559 | 0.00294565 | 0.0856214 | 291527 | 29067 | -0.00102096 | -0.00879857 | 860913 |  | 520.5237 | 0.294565 | 522.057 | 0.00294132 | -0.001021482 | -0.001919839 | 0.0002211669 | 0.5320664 |  |  |  | 10.97849 | 0.0081503 | 0.245371 | 303511 | 301058 | -0.00299159 | -0.0262353 | 874346 | 876969 | 807.2419 | 0.81503 | 813.8212 | 0.008117266 | -0.002996074 | -0.005121192 | 0.003444809 | 0.5850345 |  |  |  | 10.98968555 | 0.00849766 | 0.254399 | 301919 | 299375 | -0.0031202 | -0.0279021 | 891448 | 894239 | 808.0651 | 0.849766 | 814.9318 | 0.008461758 | -0.003125078 | -0.00533668 | 0.003472131 | 0.5855846
191 | 574.001 | 11.32529 | 0.00911587 | 0.262932 | 29.1063 | 28.8433 | -0.00297255 | -0.0267749 | 8.98059 | 9.00736 | 838.9102 | 0.911587 | 846.5576 | 0.009074571 | -0.002976977 | -0.006097594 | 0.004503789 | 0.4882215 |  |  | 1147.001 | 14.15613 | 0.0877477 | 2.59918 | 32.2203 | 29.6211 | -0.0352361 | -0.310036 | 8.48877 | 8.79881 | 1040.892 | 8.77477 | 1132.228 | 0.08410923 | -0.03587187 | -0.04823736 | 0.07822219 | 0.7436533 |  |  | 1147.001 | 11.08209 | 0.00923414 | 0.271606 | 29.6848 | 29.4132 | -0.00328142 | -0.0287452 | 8.73124 | 8.75999 | 814.8592 | 0.923414 | 822.3838 | 0.009191766 | -0.003286816 | -0.00590495 | 0.004942854 | 0.5566204 |  |  | 574.0009 | 11.00774 | 0.00862995 | 0.258694 | 30.235 | 29.9763 | -0.00314343 | -0.0287038 | 9.10268 | 9.13138 | 803.4844 | 0.862995 | 810.4184 | 0.008592925 | -0.003148381 | -0.005444544 | 0.004520442 | 0.5782635 |  |  | 1147.001 | 13.91855 | 0.0906968 | 2.70532 | 32.5335 | 29.8282 | -0.0393611 | -0.356758 | 8.70695 | 9.06371 | 1015.952 | 9.06968 | 1108.096 | 0.08681676 | -0.0401567 | -0.04666006 | 0.08119779 | 0.8606224 |  |  | 1147.001 | 10.82861 | 0.00819574 | 0.234663 | 28.8669 | 28.6323 | -0.00311044 | -0.0255315 | 8.18279 | 8.20832 | 795.4258 | 0.819574 | 801.9449 | 0.008162337 | -0.003115287 | -0.00504705 | 0.004008763 | 0.6172492 |  |  | 574.0009 | 11.59816 | 0.010599 | 0.316605 | 30.1877 | 29.8711 | -0.00377011 | -0.0331892 | 8.77004 | 8.80322 | 852.8062 | 1.0599 | 861.8451 | 0.01054322 | -0.003777235 | -0.00676599 | 0.006288086 | 0.5582679 |  |  | 574.001 | 10.8585 | 0.00664673 | 0.199506 | 30.2152 | 30.0157 | -0.00250528 | -0.0226211 | 9.00677 | 9.02939 | 798.419 | 0.664673 | 803.7258 | 0.006624738 | -0.002508423 | -0.004116314 | 0.002727086 | 0.6093858 |  |  | 1147.001 | 11.12549 | 0.007201 | 0.211655 | 29.604 | 29.3924 | -0.00262616 | -0.0200169 | 7.6021 | 7.62212 | 816.4178 | 0.7201 | 822.2969 | 0.007175197 | -0.002629614 | -0.004545582 | 0.003082609 | 0.5784989 |  |  |  | 11.0438916 | 0.00824341 | 0.247624 | 302.867 | 300.391 | -0.00236794 | -0.0203462 | 857.202 | 859.237 | 812.0509 | 0.824341 | 818.7449 | 0.008209619 | -0.002370748 | -0.005838871 | 0.003309384 | 0.4060285 |  |  |  | 10.80861035 | 0.00949678 | 0.279698 | 297.316 | 294.519 | -0.00335119 | -0.0298537 | 887.854 | 890.839 | 794.7508 | 0.949678 | 802.2983 | 0.009451969 | -0.003356818 | -0.006095151 | 0.004738985 | 0.5507358 |  |  |  | 10.75235742 | 0.00821173 | 0.247524 | 303.903 | 301.428 | -0.00227344 | -0.0199403 | 875.107 | 877.101 | 790.6145 | 0.821173 | 797.1068 | 0.008178197 | -0.002276028 | -0.005902169 | 0.003026968 | 0.3856257 |  |  |  | 10.9017471 | 0.0084903 | 0.258455 | 306.996 | 304.412 | -0.00279743 | -0.0246803 | 879.782 | 88.225 | 801.5991 | 0.84903 | 808.4049 | 0.00845446 | -0.00280135 | -0.00565311 | 0.003754 | 0.4955414 |  |  |  | 10.6768906 | 0.00865559 | 0.245565 | 286.163 | 283.707 | -0.00296899 | -0.0255393 | 857.649 | 860.203 | 785.0655 | 0.865559 | 791.8607 | 0.008618345 | -0.002973406 | -0.005644939 | 0.003769608 | 0.5267384 |  |  |  | 10.69951367 | 0.00880926 | 0.258756 | 296.319 | 293.732 | -0.00304434 | -0.0262977 | 861.193 | 863.823 | 786.7289 | 0.880926 | 793.6594 | 0.008770685 | -0.003048983 | -0.005721701 | 0.003911396 | 0.5328806 |  |  |  | 10.85786523 | 0.00792097 | 0.234322 | 298.168 | 295.825 | -0.00277162 | -0.0242245 | 871.598 | 874.021 | 798.3724 | 0.792097 | 804.6963 | 0.007889764 | -0.002775468 | -0.005114296 | 0.003120154 | 0.5426882 |  |  |  | 10.96606055 | 0.008454 | 0.249187 | 297.249 | 294.757 | -0.00271328 | -0.0239966 | 882.011 | 884.411 | 806.328 | 0.8454 | 813.1447 | 0.008418465 | -0.002716968 | -0.005701497 | 0.003702885 | 0.4765358 |  |  |  | 11.041624 | 0.0087972 | 0.260335 | 298.532 | 295.929 | -0.0027381 | -0.0234214 | 853.046 | 855.388 | 811.8841 | 0.87972 | 819.0264 | 0.00875873 | -0.002741855 | -0.006016875 | 0.003881136 | 0.4556943 |  |  |  | 7.124512695 | 0.00297828 | 0.0865699 | 291536 | 29067 | -0.00102455 | -0.00882949 | 86091 |  | 523.8612 | 0.297828 | 525.4214 | 0.002973854 | -0.001025075 | -0.001948779 | 0.0002361703 | 0.5260091 |  |  |  | 11.025812 | 0.00835325 | 0.251481 | 303572 | 301058 | -0.00310211 | -0.0272046 | 874249 | 876969 | 810.7215 | 0.835325 | 817.4936 | 0.008318555 | -0.003106932 | -0.005211623 | 0.003625013 | 0.5961543 |  |  |  | 11.03579785 | 0.008695 | 0.260306 | 301978 | 299375 | -0.00323739 | -0.02895 | 891344 | 894239 | 811.4557 | 0.8695 | 818.5113 | 0.008657416 | -0.003242642 | -0.005414775 | 0.003645872 | 0.5988507
192 | 577.001 | 11.36688 | 0.0093435 | 0.269498 | 29.1128 | 28.8433 | -0.00306981 | -0.0276509 | 8.97971 | 9.00736 | 841.9912 | 0.93435 | 849.8583 | 0.00930012 | -0.003074532 | -0.006225588 | 0.004711516 | 0.493854 |  |  | 1153.001 | 14.17038 | 0.0887007 | 2.62741 | 32.2485 | 29.6211 | -0.0356482 | -0.313662 | 8.48514 | 8.79881 | 1041.939 | 8.87007 | 1134.36 | 0.08498497 | -0.03629911 | -0.04868585 | 0.07908684 | 0.7455782 |  |  | 1153.001 | 11.1218 | 0.0094972 | 0.279343 | 29.6926 | 29.4132 | -0.00339561 | -0.0297455 | 8.73024 | 8.75999 | 817.7794 | 0.94972 | 825.5461 | 0.009452385 | -0.003401388 | -0.006050997 | 0.005187135 | 0.5621203 |  |  | 576.9988 | 11.04498 | 0.00889422 | 0.266616 | 30.243 | 29.9763 | -0.00325739 | -0.0297445 | 9.10164 | 9.13138 | 806.2028 | 0.889422 | 813.3733 | 0.008854899 | -0.003262707 | -0.005592193 | 0.004767567 | 0.5834396 |  |  | 1153.001 | 13.93284 | 0.0916587 | 2.73402 | 32.5622 | 29.8282 | -0.0397593 | -0.360366 | 8.70335 | 9.06371 | 1016.996 | 9.16587 | 1110.212 | 0.08769828 | -0.0405713 | -0.04712699 | 0.08206858 | 0.8608931 |  |  | 1153.001 | 10.87117 | 0.00842177 | 0.241134 | 28.8734 | 28.6323 | -0.00321176 | -0.0263631 | 8.18196 | 8.20832 | 798.5524 | 0.842177 | 805.2776 | 0.008386505 | -0.003216929 | -0.005169576 | 0.00421567 | 0.622281 |  |  | 576.999 | 11.63063 | 0.0109191 | 0.326166 | 30.1973 | 29.8711 | -0.00387271 | -0.0340923 | 8.76913 | 8.80322 | 855.1934 | 1.09191 | 864.5313 | 0.01085992 | -0.003880228 | -0.006979689 | 0.006591516 | 0.5559314 |  |  | 577.001 | 10.91277 | 0.00680513 | 0.204261 | 30.22 | 30.0157 | -0.00258287 | -0.0233218 | 9.00607 | 9.02939 | 802.4096 | 0.680513 | 807.8701 | 0.00678208 | -0.002586211 | -0.004195868 | 0.00286433 | 0.616371 |  |  | 1153.001 | 11.17384 | 0.00737264 | 0.216699 | 29.6091 | 29.3924 | -0.00271121 | -0.0206652 | 7.60146 | 7.62212 | 819.9662 | 0.737264 | 826.0115 | 0.007345595 | -0.002714892 | -0.004630703 | 0.00323452 | 0.5862807 |  |  |  | 11.09183008 | 0.00844016 | 0.253535 | 302.926 | 300.391 | -0.0024494 | -0.0210461 | 857.132 | 859.237 | 815.5757 | 0.844016 | 822.4593 | 0.008404741 | -0.002452405 | -0.005952336 | 0.003482276 | 0.4120071 |  |  |  | 10.8469502 | 0.0097532 | 0.287251 | 297.392 | 294.519 | -0.00345609 | -0.0307882 | 88.776 | 890.839 | 797.5699 | 0.97532 | 805.3487 | 0.009705945 | -0.003462076 | -0.006243868 | 0.004975041 | 0.5544761 |  |  |  | 10.80234961 | 0.00837765 | 0.252526 | 303.953 | 301.428 | -0.0023425 | -0.0205461 | 875.046 | 877.101 | 794.2904125 | 0.837765 | 800.9447 | 0.008342752 | -0.002345248 | -0.005997504 | 0.003166721 | 0.3910373 |  |  |  | 10.9454326 | 0.00869848 | 0.264792 | 30.706 | 304.412 | -0.00288478 | -0.0254509 | 879.705 | 88.225 | 804.8112 | 0.869848 | 811.8119 | 0.008660866 | -0.002888949 | -0.005771917 | 0.003940596 | 0.5005181 |  |  |  | 10.7219111 | 0.00886342 | 0.251462 | 286.222 | 283.707 | -0.00307089 | -0.0264159 | 857.562 | 860.203 | 788.3758 | 0.886342 | 795.3635 | 0.00882437 | -0.003075615 | -0.005748756 | 0.003954185 | 0.5350053 |  |  |  | 10.74220508 | 0.00902135 | 0.264986 | 296.381 | 293.732 | -0.0031405 | -0.0271284 | 86.111 | 863.823 | 789.868 | 0.902135 | 796.9937 | 0.008980901 | -0.003145442 | -0.005835459 | 0.004101198 | 0.5390222 |  |  |  | 10.90765332 | 0.00810836 | 0.239865 | 298.223 | 295.825 | -0.00285142 | -0.024922 | 871.528 | 874.021 | 802.0333 | 0.810836 | 808.5365 | 0.008075664 | -0.002855493 | -0.005220171 | 0.003283292 | 0.5470114 |  |  |  | 11.01189453 | 0.00867322 | 0.255649 | 297.313 | 294.757 | -0.00279998 | -0.0247633 | 881.934 | 884.411 | 809.6981 | 0.867322 | 816.7208 | 0.008635824 | -0.002803907 | -0.005831916 | 0.003899505 | 0.4807866 |  |  |  | 11.0858584 | 0.00901492 | 0.266778 | 298.597 | 295.929 | -0.00285302 | -0.0244044 | 852.948 | 855.388 | 815.1366 | 0.901492 | 822.485 | 0.008974528 | -0.002857098 | -0.006117431 | 0.004076337 | 0.4670421 |  |  |  | 7.170109375 | 0.0029974 | 0.0871256 | 291542 | 29067 | -0.00104294 | -0.00898799 | 860894 |  | 527.2139 | 0.29974 | 528.7942 | 0.002992917 | -0.001043484 | -0.001949433 | 0.0002376598 | 0.5352759 |  |  |  | 11.070726 | 0.00855956 | 0.257692 | 303634 | 301058 | -0.00320962 | -0.0281474 | 874154 | 876969 | 814.024 | 0.855956 | 820.9917 | 0.008523135 | -0.003214782 | -0.005308353 | 0.00380951 | 0.6056082 |  |  |  | 11.08153613 | 0.00890473 | 0.266585 | 302041 | 299375 | -0.00334222 | -0.0298874 | 89125 | 894239 | 814.8188 | 0.890473 | 822.0746 | 0.008865317 | -0.003347818 | -0.005517499 | 0.003831956 | 0.6067636
193 | 580.001 | 11.40742 | 0.00952493 | 0.274731 | 29.1181 | 28.8433 | -0.00318809 | -0.0287163 | 8.97865 | 9.00736 | 844.9941 | 0.952493 | 853.0427 | 0.009479854 | -0.003193183 | -0.006286671 | 0.004874057 | 0.507929 |  |  | 1159.001 | 14.18716 | 0.0896562 | 2.65572 | 32.2768 | 29.6211 | -0.036024 | -0.316968 | 8.48184 | 8.79881 | 1043.174 | 8.96562 | 1136.701 | 0.08586223 | -0.03668888 | -0.04917335 | 0.07995194 | 0.7461131 |  |  | 1159.001 | 11.15954 | 0.0097746 | 0.287503 | 29.7007 | 29.4132 | -0.00348406 | -0.0305204 | 8.72947 | 8.75999 | 820.5545 | 0.97746 | 828.5751 | 0.009727138 | -0.003490143 | -0.006236994 | 0.005446238 | 0.5595874 |  |  | 580.0009 | 11.08102 | 0.0091738 | 0.274997 | 30.2513 | 29.9763 | -0.00338651 | -0.0309235 | 9.10046 | 9.13138 | 808.8337 | 0.91738 | 816.2538 | 0.009131976 | -0.003392257 | -0.005739719 | 0.005030169 | 0.5910145 |  |  | 1159.001 | 13.94946 | 0.0926159 | 2.76257 | 32.5908 | 29.8282 | -0.0402144 | -0.364492 | 8.69922 | 9.06371 | 1018.209 | 9.26159 | 1112.511 | 0.08857473 | -0.04104535 | -0.04752938 | 0.08293337 | 0.8635786 |  |  | 1159.001 | 10.91284 | 0.00866951 | 0.248228 | 28.8805 | 28.6323 | -0.00331302 | -0.0271943 | 8.18113 | 8.20832 | 801.613 | 0.866951 | 808.5626 | 0.008632146 | -0.00331852 | -0.005313625 | 0.004444296 | 0.6245303 |  |  | 580.001 | 11.66224 | 0.011251 | 0.336079 | 30.2072 | 29.8711 | -0.00400893 | -0.0352915 | 8.76793 | 8.80322 | 857.5175 | 1.1251 | 867.1655 | 0.01118818 | -0.004016987 | -0.007171191 | 0.006906772 | 0.5601562 |  |  | 580.001 | 10.96589 | 0.00697333 | 0.209309 | 30.225 | 30.0157 | -0.00264107 | -0.0238473 | 9.00555 | 9.02939 | 806.3153 | 0.697333 | 811.938 | 0.006949129 | -0.002644564 | -0.004304565 | 0.003011652 | 0.6143626 |  |  | 1159.001 | 11.22068 | 0.00755036 | 0.221923 | 29.6143 | 29.3924 | -0.0027974 | -0.0213221 | 7.6008 | 7.62212 | 823.4035 | 0.755036 | 829.6205 | 0.007521999 | -0.00280132 | -0.004720679 | 0.003392962 | 0.5934147 |  |  |  | 11.13789453 | 0.00864422 | 0.259664 | 302.987 | 300.391 | -0.0025409 | -0.0218323 | 857.053 | 859.237 | 818.9628 | 0.864422 | 826.0421 | 0.008607073 | -0.002544134 | -0.006062939 | 0.003663164 | 0.4196205 |  |  |  | 10.8832207 | 0.0100114 | 0.294856 | 297.468 | 294.519 | -0.00357134 | -0.0318149 | 887.657 | 890.839 | 800.2368 | 1.00114 | 808.2483 | 0.009961618 | -0.003577732 | -0.006383885 | 0.005213681 | 0.5604318 |  |  |  | 10.84979785 | 0.00855463 | 0.25786 | 304.006 | 301.428 | -0.00239262 | -0.0209857 | 875.002 | 877.101 | 797.7793 | 0.855463 | 804.604 | 0.008518247 | -0.002395487 | -0.00612276 | 0.003318568 | 0.391243 |  |  |  | 10.9879189 | 0.00891932 | 0.271515 | 307.127 | 304.412 | -0.00297438 | -0.0262414 | 879.626 | 88.225 | 807.9352 | 0.891932 | 815.1414 | 0.008879778 | -0.002978812 | -0.005900966 | 0.004140148 | 0.5048008 |  |  |  | 10.7668652 | 0.00908645 | 0.257789 | 286.285 | 283.707 | -0.00317709 | -0.0273294 | 85.747 | 860.203 | 791.6813 | 0.908645 | 798.8748 | 0.009045417 | -0.003182148 | -0.005863269 | 0.004153731 | 0.5427259 |  |  |  | 10.78452734 | 0.00924982 | 0.271697 | 296.449 | 293.732 | -0.00325943 | -0.0281557 | 861.007 | 863.823 | 792.98 | 0.924982 | 800.3149 | 0.009207302 | -0.003264754 | -0.005942549 | 0.004307265 | 0.5493861 |  |  |  | 10.95723828 | 0.00829033 | 0.245248 | 298.277 | 295.825 | -0.0029489 | -0.025774 | 871.443 | 874.021 | 805.6793 | 0.829033 | 812.3586 | 0.008256154 | -0.002953257 | -0.005302897 | 0.003441128 | 0.5569138 |  |  |  | 11.05531543 | 0.00890328 | 0.26243 | 297.381 | 294.757 | -0.0028932 | -0.0255878 | 881.852 | 884.411 | 812.8908 | 0.890328 | 820.1282 | 0.008863879 | -0.002897393 | -0.005966486 | 0.0041078 | 0.4856114 |  |  |  | 11.1288359 | 0.00925109 | 0.273766 | 298.667 | 295.929 | -0.00294544 | -0.0251949 | 852.869 | 855.388 | 818.2968 | 0.925109 | 825.8669 | 0.009208561 | -0.002949786 | -0.006258774 | 0.004290229 | 0.4713041 |  |  |  | 7.215101074 | 0.00303025 | 0.0880804 | 291551 | 29067 | -0.00105187 | -0.0090649 | 860886 |  | 530.5221 | 0.303025 | 532.1298 | 0.003025668 | -0.001052424 | -0.001973244 | 0.0002530313 | 0.5333468 |  |  |  | 11.113704 | 0.00879183 | 0.264685 | 303704 | 301058 | -0.0033147 | -0.0290689 | 874062 | 876969 | 817.1841 | 0.879183 | 824.3687 | 0.008753407 | -0.003320206 | -0.005433201 | 0.004020393 | 0.6110957 |  |  |  | 11.12461523 | 0.00912538 | 0.273191 | 302107 | 299375 | -0.00347017 | -0.0310316 | 891135 | 894239 | 817.9864 | 0.912538 | 825.4509 | 0.009083995 | -0.003476205 | -0.00560779 | 0.004029963 | 0.6198886
194 | 583.001 | 11.44765 | 0.00991009 | 0.28584 | 29.1292 | 28.8433 | -0.00324824 | -0.0292581 | 8.97811 | 9.00736 | 847.9738 | 0.991009 | 856.3773 | 0.009861307 | -0.003253527 | -0.00660778 | 0.005237506 | 0.4923782 |  |  | 1165.001 | 14.20185 | 0.0906122 | 2.68403 | 32.3051 | 29.6211 | -0.0364362 | -0.320595 | 8.47821 | 8.79881 | 1044.254 | 9.06122 | 1138.876 | 0.08673919 | -0.03711658 | -0.04962261 | 0.08081758 | 0.7479771 |  |  | 1165.001 | 11.19622 | 0.0100599 | 0.295895 | 29.7091 | 29.4132 | -0.00360492 | -0.0315791 | 8.72841 | 8.75999 | 823.2518 | 1.00599 | 831.5336 | 0.01000964 | -0.003611433 | -0.006398203 | 0.005713451 | 0.564445 |  |  | 583.0009 | 11.11682 | 0.00945689 | 0.283483 | 30.2598 | 29.9763 | -0.00348938 | -0.0318629 | 9.09952 | 9.13138 | 811.4464 | 0.945689 | 819.1201 | 0.009412454 | -0.003495482 | -0.005916971 | 0.005296243 | 0.5907553 |  |  | 1165.001 | 13.96163 | 0.0936067 | 2.79212 | 32.6203 | 29.8282 | -0.0406871 | -0.368776 | 8.69494 | 9.06371 | 1019.097 | 9.36067 | 1114.491 | 0.08948113 | -0.04153798 | -0.04794315 | 0.08382974 | 0.8664007 |  |  | 1165.001 | 10.95224 | 0.00892445 | 0.255527 | 28.8878 | 28.6323 | -0.00342364 | -0.0281024 | 8.18022 | 8.20832 | 804.5069 | 0.892445 | 811.6867 | 0.008884862 | -0.003429514 | -0.005455348 | 0.004680832 | 0.6286517 |  |  | 583.001 | 11.69401 | 0.0115767 | 0.345808 | 30.2169 | 29.8711 | -0.00413032 | -0.0363602 | 8.76686 | 8.80322 | 859.8538 | 1.15767 | 869.8081 | 0.0115102 | -0.004138873 | -0.007371329 | 0.007215749 | 0.5614826 |  |  | 583.001 | 11.01775 | 0.00714731 | 0.214532 | 30.2302 | 30.0157 | -0.00273483 | -0.0246938 | 9.0047 | 9.02939 | 810.1286 | 0.714731 | 815.9188 | 0.007121889 | -0.002738576 | -0.004383313 | 0.003165107 | 0.6247733 |  |  | 1165.001 | 11.26549 | 0.00775468 | 0.227928 | 29.6203 | 29.3924 | -0.00285154 | -0.0217348 | 7.60039 | 7.62212 | 826.6918 | 0.775468 | 833.1025 | 0.007724767 | -0.002855613 | -0.004869154 | 0.0035784 | 0.5864702 |  |  |  | 11.1819375 | 0.00885887 | 0.266112 | 303.052 | 300.391 | -0.00264111 | -0.0226934 | 856.967 | 859.237 | 822.2013 | 0.885887 | 829.4851 | 0.00881986 | -0.002644604 | -0.006175257 | 0.003855346 | 0.4282581 |  |  |  | 10.91900586 | 0.0102844 | 0.302896 | 297.548 | 294.519 | -0.00369308 | -0.0328994 | 887.549 | 890.839 | 802.8681 | 1.02844 | 811.1251 | 0.01023188 | -0.003699916 | -0.006531959 | 0.00546704 | 0.5664329 |  |  |  | 10.89837402 | 0.00874218 | 0.263513 | 304.063 | 301.428 | -0.00245763 | -0.0215559 | 874.945 | 877.101 | 801.351 | 0.874218 | 808.3566 | 0.008704188 | -0.002460655 | -0.006243533 | 0.003480259 | 0.3941126 |  |  |  | 11.0285254 | 0.00914709 | 0.278448 | 307.196 | 304.412 | -0.00305257 | -0.0269313 | 879.557 | 88.225 | 810.921 | 0.914709 | 818.3386 | 0.009105509 | -0.003057239 | -0.00604827 | 0.004347289 | 0.5054732 |  |  |  | 10.8094453 | 0.00932215 | 0.264476 | 286.352 | 283.707 | -0.00328975 | -0.0282986 | 857.374 | 860.203 | 794.8122 | 0.932215 | 802.2215 | 0.009278967 | -0.003295173 | -0.005983794 | 0.004366788 | 0.5506829 |  |  |  | 10.82482227 | 0.00949165 | 0.2788 | 29.652 | 293.732 | -0.0033628 | -0.0290486 | 860.918 | 863.823 | 795.9428 | 0.949165 | 803.4976 | 0.009446887 | -0.003368467 | -0.00607842 | 0.004527363 | 0.5541681 |  |  |  | 11.00456738 | 0.00849709 | 0.251365 | 298.338 | 295.825 | -0.00304699 | -0.0266313 | 871.357 | 874.021 | 809.1594 | 0.849709 | 816.0349 | 0.008461193 | -0.003051642 | -0.005409551 | 0.003624377 | 0.564121 |  |  |  | 11.09662305 | 0.00914517 | 0.26956 | 297.452 | 294.757 | -0.00298082 | -0.0263627 | 881.775 | 884.411 | 815.9282 | 0.914517 | 823.39 | 0.009103606 | -0.002985271 | -0.006118335 | 0.004328612 | 0.4879222 |  |  |  | 11.1691846 | 0.00949915 | 0.281107 | 29.874 | 295.929 | -0.00305815 | -0.026159 | 852.772 | 855.388 | 821.2636 | 0.949915 | 829.0649 | 0.009454317 | -0.003062836 | -0.006391481 | 0.00451694 | 0.4792059 |  |  |  | 7.260006348 | 0.00305664 | 0.0888476 | 291559 | 29067 | -0.00105758 | -0.00911413 | 860881 |  | 533.824 | 0.305664 | 535.4557 | 0.003051978 | -0.00105814 | -0.001993838 | 0.0002620115 | 0.5307048 |  |  |  | 11.154471 | 0.00901822 | 0.2715 | 303773 | 301058 | -0.00344109 | -0.0301773 | 873951 | 876969 | 820.1817 | 0.901822 | 827.5783 | 0.008977799 | -0.003447024 | -0.005530775 | 0.004226357 | 0.6232444 |  |  |  | 11.16559277 | 0.00935207 | 0.279978 | 302175 | 299375 | -0.0035987 | -0.032181 | 89102 | 894239 | 820.9995 | 0.935207 | 828.6775 | 0.00930861 | -0.003605191 | -0.005703419 | 0.004234821 | 0.6321104
195 | 586.001 | 11.4851 | 0.0101863 | 0.293808 | 29.1371 | 28.8433 | -0.00336046 | -0.0302689 | 8.97709 | 9.00736 | 850.7483 | 1.01863 | 859.4143 | 0.01013477 | -0.003366119 | -0.00676865 | 0.00549457 | 0.4973102 |  |  | 1171.001 | 14.21824 | 0.0915744 | 2.71253 | 32.3336 | 29.6211 | -0.0368586 | -0.324312 | 8.47449 | 8.79881 | 1045.459 | 9.15744 | 1141.196 | 0.08762106 | -0.03755505 | -0.05006601 | 0.08168739 | 0.7501106 |  |  | 1171.001 | 11.23255 | 0.0103391 | 0.304106 | 29.7173 | 29.4132 | -0.00371091 | -0.0325075 | 8.72748 | 8.75999 | 825.9224 | 1.03391 | 834.4617 | 0.01028602 | -0.003717813 | -0.006568205 | 0.005974703 | 0.5660318 |  |  | 586.0009 | 11.14993 | 0.0097578 | 0.292503 | 30.2689 | 29.9763 | -0.00363255 | -0.0331702 | 9.09821 | 9.13138 | 813.8636 | 0.97578 | 821.8051 | 0.0097105 | -0.003639164 | -0.006071336 | 0.005580797 | 0.5994008 |  |  | 1171.001 | 13.97513 | 0.0945968 | 2.82166 | 32.6499 | 29.8282 | -0.0412048 | -0.373469 | 8.69024 | 9.06371 | 1020.082 | 9.45968 | 1116.579 | 0.09038608 | -0.04207778 | -0.04830829 | 0.08472409 | 0.8710261 |  |  | 1171.001 | 10.99128 | 0.0091925 | 0.263202 | 28.8955 | 28.6323 | -0.00353047 | -0.0289793 | 8.17934 | 8.20832 | 807.3752 | 0.91925 | 814.797 | 0.009150506 | -0.003536717 | -0.005613789 | 0.004930367 | 0.6300053 |  |  | 586.001 | 11.72503 | 0.0119187 | 0.356026 | 30.2271 | 29.8711 | -0.00425203 | -0.0374316 | 8.76579 | 8.80322 | 862.1342 | 1.19187 | 872.4097 | 0.01184823 | -0.004261096 | -0.007587136 | 0.007540933 | 0.5616211 |  |  | 586.001 | 11.0673 | 0.00735593 | 0.220793 | 30.2365 | 30.0157 | -0.00282657 | -0.0255222 | 9.00387 | 9.02939 | 813.7721 | 0.735593 | 819.7582 | 0.007329007 | -0.002830572 | -0.004498435 | 0.003353607 | 0.6292349 |  |  | 1171.001 | 11.30869 | 0.00793975 | 0.233368 | 29.6257 | 29.3924 | -0.00292948 | -0.0223289 | 7.59979 | 7.62212 | 829.8615 | 0.793975 | 836.4504 | 0.007908396 | -0.002933779 | -0.004974617 | 0.003745366 | 0.5897498 |  |  |  | 11.22503223 | 0.00907648 | 0.272649 | 303.117 | 300.391 | -0.00273216 | -0.0234757 | 856.889 | 859.237 | 825.37 | 0.907648 | 832.8615 | 0.009035536 | -0.002735899 | -0.006299637 | 0.004050814 | 0.4342947 |  |  |  | 10.95394727 | 0.0105652 | 0.311165 | 297.631 | 294.519 | -0.00381094 | -0.0339493 | 887.444 | 890.839 | 805.4373 | 1.05652 | 813.9469 | 0.01050978 | -0.00381822 | -0.006691558 | 0.005728366 | 0.5706025 |  |  |  | 10.94590918 | 0.00893725 | 0.269393 | 304.122 | 301.428 | -0.00253443 | -0.0222295 | 874.878 | 877.101 | 804.8463 | 0.893725 | 812.0394 | 0.008897549 | -0.002537647 | -0.006359902 | 0.00364982 | 0.3990073 |  |  |  | 11.0688564 | 0.00938515 | 0.285695 | 307.269 | 304.412 | -0.00320703 | -0.028294 | 879.421 | 88.225 | 813.8865 | 0.938515 | 821.5249 | 0.009341383 | -0.003212184 | -0.0061292 | 0.004564636 | 0.5240788 |  |  |  | 10.8500088 | 0.00956259 | 0.271298 | 28.642 | 283.707 | -0.00340534 | -0.0292929 | 857.274 | 860.203 | 797.7948 | 0.956259 | 805.4237 | 0.009517158 | -0.003411151 | -0.006106006 | 0.004585371 | 0.5586551 |  |  |  | 10.86256641 | 0.00974511 | 0.286245 | 296.594 | 293.732 | -0.00347677 | -0.0300332 | 86.082 | 863.823 | 798.7181 | 0.974511 | 806.5017 | 0.009697933 | -0.003482828 | -0.006215105 | 0.004760015 | 0.5603812 |  |  |  | 11.04960742 | 0.00870347 | 0.25747 | 298.399 | 295.825 | -0.00314902 | -0.0275231 | 871.268 | 874.021 | 812.4711 | 0.870347 | 819.5425 | 0.008665813 | -0.003153989 | -0.005511825 | 0.003808207 | 0.5722222 |  |  |  | 11.13615527 | 0.009399 | 0.277042 | 297.527 | 294.757 | -0.00308035 | -0.027243 | 881.686 | 884.411 | 818.8349 | 0.9399 | 826.5312 | 0.009355104 | -0.003085104 | -0.00627 | 0.004561893 | 0.4920421 |  |  |  | 11.208127 | 0.00975261 | 0.288608 | 298.815 | 295.929 | -0.00316054 | -0.0270349 | 852.685 | 855.388 | 824.127 | 0.975261 | 832.1644 | 0.00970536 | -0.003165545 | -0.006539815 | 0.004749525 | 0.484042 |  |  |  | 7.305304688 | 0.00308741 | 0.0897419 | 291568 | 29067 | -0.0010803 | -0.00930991 | 860862 |  | 537.1548 | 0.308741 | 538.8132 | 0.003082654 | -0.001080884 | -0.00200177 | 0.0002751933 | 0.5399642 |  |  |  | 11.194156 | 0.00925299 | 0.278568 | 303843 | 301058 | -0.00357046 | -0.0313118 | 873838 | 876969 | 823.0997 | 0.925299 | 830.7158 | 0.009210443 | -0.003576849 | -0.005633594 | 0.004440988 | 0.6349143 |  |  |  | 11.20602637 | 0.00959434 | 0.287231 | 302247 | 299375 | -0.00372665 | -0.0333251 | 890906 | 894239 | 823.9725 | 0.959434 | 831.878 | 0.009548607 | -0.003733611 | -0.005814995 | 0.004455222 | 0.6420661
196 | 589.001 | 11.52154 | 0.0104801 | 0.30228 | 29.1456 | 28.8433 | -0.00346451 | -0.0312061 | 8.97616 | 9.00736 | 853.4476 | 1.04801 | 862.3918 | 0.01042556 | -0.003470525 | -0.006955039 | 0.005769289 | 0.4989944 |  |  | 1177.001 | 14.23187 | 0.0925454 | 2.7413 | 32.3624 | 29.6211 | -0.0372903 | -0.328111 | 8.47069 | 8.79881 | 1046.461 | 9.25454 | 1143.306 | 0.0885102 | -0.03800337 | -0.05050684 | 0.08256556 | 0.75244 |  |  | 1177.001 | 11.26709 | 0.0106518 | 0.313305 | 29.7265 | 29.4132 | -0.00383835 | -0.0336239 | 8.72636 | 8.75999 | 828.4628 | 1.06518 | 837.2875 | 0.01059547 | -0.003845735 | -0.006749734 | 0.006269556 | 0.569761 |  |  | 589.0009 | 11.1818 | 0.0100703 | 0.30187 | 30.2782 | 29.9763 | -0.00375434 | -0.0342823 | 9.0971 | 9.13138 | 816.1897 | 1.00703 | 824.409 | 0.01001993 | -0.003761405 | -0.006258527 | 0.005877144 | 0.6010049 |  |  | 1177.001 | 13.99176 | 0.0955699 | 2.85068 | 32.6789 | 29.8282 | -0.0417292 | -0.378222 | 8.68549 | 9.06371 | 1021.296 | 9.55699 | 1118.901 | 0.09127468 | -0.04262487 | -0.04864982 | 0.08560093 | 0.8761568 |  |  | 1177.001 | 11.02908 | 0.00947405 | 0.271264 | 28.9035 | 28.6323 | -0.00364232 | -0.0298973 | 8.17843 | 8.20832 | 810.1513 | 0.947405 | 817.8267 | 0.009429453 | -0.003648969 | -0.005780483 | 0.005193621 | 0.6312568 |  |  | 589.001 | 11.7557 | 0.0122628 | 0.366302 | 30.2374 | 29.8711 | -0.00439331 | -0.0386753 | 8.76455 | 8.80322 | 864.3897 | 1.22628 | 874.9896 | 0.01218822 | -0.004402989 | -0.007785232 | 0.007868185 | 0.5655565 |  |  | 589.001 | 11.11482 | 0.00751084 | 0.225443 | 30.2412 | 30.0157 | -0.00290198 | -0.0262031 | 9.00319 | 9.02939 | 817.266 | 0.751084 | 823.4043 | 0.007482774 | -0.002906199 | -0.004576575 | 0.003489692 | 0.6350161 |  |  | 1177.001 | 11.35112 | 0.00816196 | 0.239899 | 29.6323 | 29.3924 | -0.00301338 | -0.0229683 | 7.59915 | 7.62212 | 832.9749 | 0.816196 | 839.7736 | 0.008128831 | -0.003017929 | -0.005110902 | 0.003949262 | 0.5904886 |  |  |  | 11.26656152 | 0.00929128 | 0.279101 | 303.182 | 300.391 | -0.00283859 | -0.0243902 | 856.798 | 859.237 | 828.4236 | 0.929128 | 836.1208 | 0.009248382 | -0.002842626 | -0.006405755 | 0.004244152 | 0.4437613 |  |  |  | 10.98774707 | 0.0108517 | 0.319602 | 297.715 | 294.519 | -0.00394206 | -0.0351174 | 887.327 | 890.839 | 807.9226 | 1.08517 | 816.6899 | 0.01079324 | -0.00394985 | -0.006843392 | 0.005995717 | 0.5771772 |  |  |  | 10.98988184 | 0.00913928 | 0.275483 | 304.182 | 301.428 | -0.00259789 | -0.0227861 | 874.822 | 877.101 | 808.0795 | 0.913928 | 815.4648 | 0.00909777 | -0.00260127 | -0.006496499 | 0.003827904 | 0.4004111 |  |  |  | 11.10796 | 0.00964138 | 0.293495 | 307.347 | 304.412 | -0.00331382 | -0.0292362 | 879.326 | 88.225 | 816.7618 | 0.964138 | 824.6365 | 0.009595198 | -0.003319323 | -0.006275876 | 0.00480036 | 0.528902 |  |  |  | 10.889459 | 0.00981823 | 0.27855 | 286.493 | 283.707 | -0.00352651 | -0.0303351 | 85.717 | 860.203 | 800.6955 | 0.981823 | 808.5569 | 0.009770344 | -0.003532743 | -0.006237602 | 0.004819373 | 0.5663624 |  |  |  | 10.89833496 | 0.0100014 | 0.293774 | 296.669 | 293.732 | -0.00362678 | -0.0313289 | 86.069 | 863.823 | 801.3482 | 1.00014 | 809.3628 | 0.009951717 | -0.003633373 | -0.006318344 | 0.004996282 | 0.5750514 |  |  |  | 11.09313281 | 0.00891553 | 0.263743 | 298.462 | 295.825 | -0.00325348 | -0.0284361 | 871.177 | 874.021 | 815.6715 | 0.891553 | 822.9437 | 0.008876021 | -0.003258784 | -0.005617237 | 0.003998255 | 0.58014 |  |  |  | 11.17502246 | 0.00965854 | 0.284692 | 297.604 | 294.757 | -0.00318506 | -0.028169 | 881.594 | 884.411 | 821.6928 | 0.965854 | 829.6292 | 0.009612194 | -0.003190143 | -0.006422051 | 0.004801018 | 0.4967483 |  |  |  | 11.2460527 | 0.0100106 | 0.296244 | 298.891 | 295.929 | -0.00328444 | -0.0280947 | 852.579 | 855.388 | 826.9156 | 1.00106 | 835.1936 | 0.009960826 | -0.003289846 | -0.00667098 | 0.004986951 | 0.4931578 |  |  |  | 7.350257324 | 0.00311431 | 0.0905238 | 291576 | 29067 | -0.00109268 | -0.00941663 | 860851 |  | 540.4601 | 0.311431 | 542.1433 | 0.003109471 | -0.001093277 | -0.002016193 | 0.0002846589 | 0.5422483 |  |  |  | 11.232981 | 0.00949904 | 0.285976 | 303917 | 301058 | -0.00369197 | -0.0323774 | 873731 | 876969 | 825.9545 | 0.949904 | 833.8003 | 0.009454208 | -0.003698802 | -0.005755406 | 0.004667044 | 0.6426658 |  |  |  | 11.24466602 | 0.00983865 | 0.294545 | 30232 | 299375 | -0.00385538 | -0.0344763 | 890791 | 894239 | 826.8137 | 0.983865 | 834.9484 | 0.009790566 | -0.003862831 | -0.005927734 | 0.004678382 | 0.6516539
197 | 592.001 | 11.55602 | 0.010779 | 0.310903 | 29.1542 | 28.8433 | -0.00358034 | -0.0322495 | 8.97511 | 9.00736 | 856.0017 | 1.0779 | 865.2285 | 0.01072132 | -0.003586765 | -0.007134556 | 0.006049729 | 0.5027313 |  |  | 1183.001 | 14.24712 | 0.0935216 | 2.77021 | 32.3913 | 29.6211 | -0.0376894 | -0.331622 | 8.46718 | 8.79881 | 1047.582 | 9.35216 | 1145.554 | 0.08940331 | -0.03841801 | -0.0509853 | 0.08344698 | 0.7535115 |  |  | 1183.001 | 11.30088 | 0.0109676 | 0.322593 | 29.7358 | 29.4132 | -0.00397053 | -0.0347818 | 8.72521 | 8.75999 | 830.9474 | 1.09676 | 840.0609 | 0.01090789 | -0.003978433 | -0.006929459 | 0.00656765 | 0.5741334 |  |  | 592.0009 | 11.21275 | 0.0103954 | 0.311618 | 30.288 | 29.9763 | -0.00388843 | -0.0355068 | 9.09588 | 9.13138 | 818.4492 | 1.03954 | 826.9573 | 0.01034174 | -0.00389601 | -0.00644573 | 0.006186146 | 0.6044327 |  |  | 1183.001 | 14.00523 | 0.0965542 | 2.88004 | 32.7083 | 29.8282 | -0.0422716 | -0.383138 | 8.68058 | 9.06371 | 1022.28 | 9.65542 | 1120.985 | 0.09217272 | -0.04319105 | -0.04898167 | 0.08648839 | 0.8817798 |  |  | 1183.001 | 11.0656 | 0.00976297 | 0.279536 | 28.9118 | 28.6323 | -0.00375806 | -0.0308474 | 8.17748 | 8.20832 | 812.8343 | 0.976297 | 820.7699 | 0.00971562 | -0.003765139 | -0.005950481 | 0.005464545 | 0.6327454 |  |  | 592.001 | 11.78496 | 0.012607 | 0.376584 | 30.2477 | 29.8711 | -0.00452041 | -0.0397942 | 8.76343 | 8.80322 | 866.5414 | 1.2607 | 877.4659 | 0.01252819 | -0.004530658 | -0.007997535 | 0.008195932 | 0.5665068 |  |  | 592.001 | 11.16125 | 0.00773957 | 0.232309 | 30.248 | 30.0157 | -0.00299855 | -0.0270751 | 9.00232 | 9.02939 | 820.6799 | 0.773957 | 827.0316 | 0.007709773 | -0.003003055 | -0.004706719 | 0.0036991 | 0.6380357 |  |  | 1183.001 | 11.39323 | 0.00837717 | 0.246225 | 29.6386 | 29.3924 | -0.00310404 | -0.0236594 | 7.59846 | 7.62212 | 836.0655 | 0.837717 | 843.0693 | 0.008342276 | -0.003108868 | -0.005233409 | 0.004146304 | 0.5940426 |  |  |  | 11.30758105 | 0.00952694 | 0.28618 | 303.253 | 300.391 | -0.002954 | -0.0253819 | 856.698 | 859.237 | 831.4398 | 0.952694 | 839.3609 | 0.009481845 | -0.002958372 | -0.006523473 | 0.004458223 | 0.4534964 |  |  |  | 11.02146484 | 0.0111469 | 0.328298 | 297.802 | 294.519 | -0.00406444 | -0.0362076 | 887.218 | 890.839 | 810.4018 | 1.11469 | 819.4353 | 0.01108523 | -0.004072722 | -0.007012509 | 0.006271578 | 0.5807796 |  |  |  | 11.03292969 | 0.0093485 | 0.28179 | 304.245 | 301.428 | -0.00267965 | -0.0235033 | 87.475 | 877.101 | 811.2448 | 0.93485 | 818.8288 | 0.009305073 | -0.002683247 | -0.006621827 | 0.004013468 | 0.4052125 |  |  |  | 11.1450801 | 0.00989112 | 0.301097 | 307.423 | 304.412 | -0.00344365 | -0.0303816 | 879.212 | 88.225 | 819.4912 | 0.989112 | 827.5969 | 0.009842523 | -0.003449593 | -0.00639293 | 0.005030471 | 0.539595 |  |  |  | 10.9275117 | 0.0100775 | 0.285906 | 286.566 | 283.707 | -0.00363732 | -0.0312883 | 857.075 | 860.203 | 803.4935 | 1.00775 | 811.5907 | 0.01002706 | -0.003643951 | -0.006383109 | 0.005057512 | 0.570874 |  |  |  | 10.93403613 | 0.0102647 | 0.301507 | 296.747 | 293.732 | -0.00376178 | -0.0324951 | 860.573 | 863.823 | 803.9732 | 1.02647 | 812.2258 | 0.01021238 | -0.003768873 | -0.006443502 | 0.005239412 | 0.5849107 |  |  |  | 11.13620117 | 0.00913761 | 0.270313 | 298.528 | 295.825 | -0.00337721 | -0.0295175 | 871.069 | 874.021 | 818.8383 | 0.913761 | 826.3205 | 0.009096115 | -0.003382926 | -0.005713189 | 0.004198333 | 0.5921256 |  |  |  | 11.21229688 | 0.00992535 | 0.292556 | 297.682 | 294.757 | -0.00328646 | -0.0290659 | 881.504 | 884.411 | 824.4336 | 0.992535 | 832.6164 | 0.009876417 | -0.003291872 | -0.006584545 | 0.005047917 | 0.4999392 |  |  |  | 11.2822598 | 0.0102827 | 0.304294 | 298.972 | 295.929 | -0.00339711 | -0.0290585 | 852.482 | 855.388 | 829.5779 | 1.02827 | 838.1082 | 0.01023019 | -0.003402893 | -0.006827299 | 0.00523896 | 0.4984245 |  |  |  | 7.394790527 | 0.00314386 | 0.0913828 | 291584 | 29067 | -0.00110531 | -0.00952545 | 86084 |  | 543.7346 | 0.314386 | 545.444 | 0.003138928 | -0.001105921 | -0.002033007 | 0.0002969183 | 0.543983 |  |  |  | 11.271608 | 0.0097518 | 0.293585 | 303993 | 301058 | -0.00383852 | -0.0336626 | 873603 | 876969 | 828.7947 | 0.97518 | 836.8769 | 0.009704558 | -0.003845906 | -0.005858652 | 0.00489973 | 0.656449 |  |  |  | 11.28237305 | 0.0100912 | 0.302105 | 302396 | 299375 | -0.00399692 | -0.035742 | 890664 | 894239 | 829.5863 | 1.00912 | 837.9578 | 0.01004062 | -0.004004929 | -0.006035695 | 0.004910014 | 0.6635407
198 | 595.001 | 11.58996 | 0.0110916 | 0.319919 | 29.1632 | 28.8433 | -0.00370678 | -0.0333884 | 8.97398 | 9.00736 | 858.5155 | 1.10916 | 868.0378 | 0.01103054 | -0.003713667 | -0.007316872 | 0.00634378 | 0.5075485 |  |  | 1189.001 | 14.2616 | 0.0944857 | 2.79877 | 32.4199 | 29.6211 | -0.0381064 | -0.33529 | 8.46352 | 8.79881 | 1048.647 | 9.44857 | 1147.729 | 0.09028457 | -0.03885144 | -0.05143314 | 0.08431693 | 0.7553776 |  |  | 1189.001 | 11.33319 | 0.011297 | 0.332282 | 29.7455 | 29.4132 | -0.00409657 | -0.0358859 | 8.7241 | 8.75999 | 833.3226 | 1.1297 | 842.7366 | 0.01123367 | -0.004104984 | -0.007128682 | 0.006879599 | 0.5758406 |  |  | 595.0009 | 11.24372 | 0.0107136 | 0.321154 | 30.2975 | 29.9763 | -0.00403168 | -0.0368148 | 9.09457 | 9.13138 | 820.7091 | 1.07136 | 829.5019 | 0.01065662 | -0.004039829 | -0.006616787 | 0.006488235 | 0.6105424 |  |  | 1189.001 | 14.02057 | 0.0975551 | 2.90989 | 32.7381 | 29.8282 | -0.0428171 | -0.388082 | 8.67563 | 9.06371 | 1023.399 | 9.75551 | 1123.237 | 0.09308507 | -0.04376079 | -0.04932428 | 0.08738932 | 0.8872058 |  |  | 1189.001 | 11.10093 | 0.010057 | 0.287955 | 28.9202 | 28.6323 | -0.00388732 | -0.0319084 | 8.17642 | 8.20832 | 815.4292 | 1.0057 | 823.63 | 0.01000676 | -0.003894895 | -0.00611187 | 0.005740876 | 0.6372674 |  |  | 595.001 | 11.81424 | 0.0129492 | 0.386807 | 30.2579 | 29.8711 | -0.0046708 | -0.0411181 | 8.76211 | 8.80322 | 868.6938 | 1.29492 | 879.9427 | 0.01286608 | -0.004681742 | -0.008184334 | 0.008521585 | 0.5720371 |  |  | 595.001 | 11.20563 | 0.00796221 | 0.238992 | 30.2547 | 30.0157 | -0.00310497 | -0.028036 | 9.00136 | 9.02939 | 823.9432 | 0.796221 | 830.5036 | 0.007930679 | -0.0031098 | -0.004820878 | 0.003903169 | 0.6450692 |  |  | 1189.001 | 11.43443 | 0.0086103 | 0.253077 | 29.6454 | 29.3924 | -0.00318213 | -0.0242546 | 7.59787 | 7.62212 | 839.0885 | 0.86103 | 846.3133 | 0.008573443 | -0.003187204 | -0.005386239 | 0.004361325 | 0.5917308 |  |  |  | 11.347375 | 0.00977597 | 0.293661 | 303.327 | 300.391 | -0.00305022 | -0.0262086 | 856.616 | 859.237 | 834.3658 | 0.977597 | 842.5225 | 0.009728494 | -0.003054881 | -0.006673613 | 0.00468595 | 0.4577553 |  |  |  | 11.05351855 | 0.0114577 | 0.33745 | 297.894 | 294.519 | -0.00418189 | -0.0372539 | 887.113 | 890.839 | 812.7587 | 1.14577 | 822.0711 | 0.01139256 | -0.004190659 | -0.007201899 | 0.006563421 | 0.5818824 |  |  |  | 11.0743418 | 0.00956308 | 0.288258 | 30.431 | 301.428 | -0.00275924 | -0.0242013 | 874.681 | 877.101 | 814.2898 | 0.956308 | 822.077 | 0.009517643 | -0.002763054 | -0.006754589 | 0.004205047 | 0.4090632 |  |  |  | 11.1821094 | 0.0101861 | 0.310077 | 307.513 | 304.412 | -0.00353384 | -0.0311773 | 879.132 | 88.225 | 822.2139 | 1.01861 | 830.5891 | 0.01013457 | -0.003540099 | -0.006594473 | 0.005305121 | 0.5368282 |  |  |  | 10.9640381 | 0.0103421 | 0.293414 | 286.641 | 283.707 | -0.00377174 | -0.0324446 | 856.959 | 860.203 | 806.1793 | 1.03421 | 814.5169 | 0.01028899 | -0.003778871 | -0.006510115 | 0.005301521 | 0.5804614 |  |  |  | 10.9696709 | 0.0105305 | 0.309313 | 296.825 | 293.732 | -0.00387623 | -0.0334837 | 860.475 | 863.823 | 806.5934 | 1.05305 | 815.0873 | 0.01047544 | -0.003883762 | -0.006591678 | 0.005484957 | 0.5891917 |  |  |  | 11.17760254 | 0.00937098 | 0.277217 | 298.597 | 295.825 | -0.00347828 | -0.0304009 | 870.981 | 874.021 | 821.8825 | 0.937098 | 829.5844 | 0.009327345 | -0.003484343 | -0.005843001 | 0.004410218 | 0.5963276 |  |  |  | 11.24916211 | 0.0102029 | 0.300737 | 297.764 | 294.757 | -0.00340558 | -0.0301193 | 881.399 | 884.411 | 827.1443 | 1.02029 | 835.5835 | 0.0101512 | -0.003411392 | -0.00673981 | 0.005305494 | 0.5061556 |  |  |  | 11.318124 | 0.0105663 | 0.312687 | 299.056 | 295.929 | -0.00349654 | -0.029909 | 852.397 | 855.388 | 832.215 | 1.05663 | 841.0084 | 0.01051087 | -0.003502667 | -0.0070082 | 0.005502362 | 0.4997956 |  |  |  | 7.438829102 | 0.00318608 | 0.0926099 | 291596 | 29067 | -0.00111943 | -0.00964718 | 860828 |  | 546.9727 | 0.318608 | 548.7154 | 0.003181015 | -0.001120057 | -0.002060958 | 0.0003219596 | 0.5434642 |  |  |  | 11.30863 | 0.010014 | 0.301478 | 304072 | 301058 | -0.00396816 | -0.0347995 | 873489 | 876969 | 831.5169 | 1.0014 | 839.8437 | 0.009964192 | -0.003976054 | -0.005988138 | 0.00514233 | 0.6639884 |  |  |  | 11.31970117 | 0.0103502 | 0.30986 | 302474 | 299375 | -0.00414423 | -0.0370593 | 890533 | 894239 | 832.331 | 1.03502 | 840.9458 | 0.010297 | -0.004152841 | -0.006144162 | 0.005148099 | 0.6759003
199 | 598.001 | 11.6238 | 0.0114152 | 0.329252 | 29.1726 | 28.8433 | -0.00384154 | -0.0346022 | 8.97276 | 9.00736 | 861.0221 | 1.14152 | 870.8509 | 0.01135054 | -0.003848938 | -0.007501601 | 0.00664859 | 0.5130822 |  |  | 1195.001 | 14.27772 | 0.0954548 | 2.82748 | 32.4486 | 29.6211 | -0.0384924 | -0.338687 | 8.46012 | 8.79881 | 1049.832 | 9.54548 | 1150.044 | 0.09116962 | -0.03925281 | -0.05191681 | 0.08518995 | 0.7560713 |  |  | 1195.001 | 11.36392 | 0.011617 | 0.341693 | 29.7549 | 29.4132 | -0.00422786 | -0.037036 | 8.72295 | 8.75999 | 835.5826 | 1.1617 | 845.2896 | 0.01155004 | -0.004236823 | -0.007313218 | 0.007182784 | 0.5793377 |  |  | 598.0009 | 11.27415 | 0.0110561 | 0.331423 | 30.3078 | 29.9763 | -0.00418741 | -0.0382369 | 9.09315 | 9.13138 | 822.9309 | 1.10561 | 832.0293 | 0.01099543 | -0.004196202 | -0.006799226 | 0.006814347 | 0.6171587 |  |  | 1195.001 | 14.03406 | 0.0985548 | 2.93971 | 32.7679 | 29.8282 | -0.043334 | -0.392767 | 8.67095 | 9.06371 | 1024.384 | 9.85548 | 1125.342 | 0.0939955 | -0.04430096 | -0.04969454 | 0.08828908 | 0.8914652 |  |  | 1195.001 | 11.13505 | 0.0103648 | 0.296767 | 28.929 | 28.6323 | -0.00400413 | -0.0328672 | 8.17546 | 8.20832 | 817.9359 | 1.03648 | 826.4137 | 0.01031145 | -0.004012168 | -0.006299286 | 0.006031147 | 0.6369243 |  |  | 598.001 | 11.84297 | 0.0133028 | 0.39737 | 30.2685 | 29.8711 | -0.00479959 | -0.0422519 | 8.76097 | 8.80322 | 870.8069 | 1.33028 | 882.3911 | 0.01321509 | -0.004811145 | -0.00840395 | 0.008858516 | 0.5724862 |  |  | 598.001 | 11.2497 | 0.00818913 | 0.245803 | 30.2615 | 30.0157 | -0.00318704 | -0.0287771 | 9.00062 | 9.02939 | 827.1841 | 0.818913 | 833.958 | 0.008155781 | -0.003192129 | -0.004963652 | 0.004111519 | 0.643101 |  |  | 1195.001 | 11.47381 | 0.00883414 | 0.259656 | 29.652 | 29.3924 | -0.00328679 | -0.0250523 | 7.59707 | 7.62212 | 841.9786 | 0.883414 | 849.4167 | 0.008795347 | -0.003292203 | -0.005503144 | 0.004567784 | 0.5982405 |  |  |  | 11.38612012 | 0.0100436 | 0.301702 | 303.408 | 300.391 | -0.00315175 | -0.027081 | 856.528 | 859.237 | 837.2147 | 1.00436 | 845.6234 | 0.009993498 | -0.003156727 | -0.006836771 | 0.004932395 | 0.4617278 |  |  |  | 11.08436133 | 0.0117638 | 0.346466 | 297.984 | 294.519 | -0.00431669 | -0.0384548 | 886.993 | 890.839 | 815.0266 | 1.17638 | 824.6144 | 0.01169514 | -0.004326034 | -0.007369111 | 0.006851068 | 0.5870497 |  |  |  | 11.11515137 | 0.00978252 | 0.294872 | 304.376 | 301.428 | -0.00284061 | -0.024915 | 874.609 | 877.101 | 817.2905 | 0.978252 | 825.2857 | 0.009734981 | -0.002844652 | -0.006890329 | 0.004401649 | 0.4128471 |  |  |  | 11.2166797 | 0.0104693 | 0.318697 | 307.599 | 304.412 | -0.0036534 | -0.0322321 | 879.027 | 88.225 | 824.7559 | 1.04693 | 833.3905 | 0.01041488 | -0.00366009 | -0.006754786 | 0.005569137 | 0.5418513 |  |  |  | 11.000876 | 0.0106161 | 0.301186 | 286.719 | 283.707 | -0.00389353 | -0.0334923 | 856.854 | 860.203 | 808.8879 | 1.06161 | 817.4752 | 0.01056014 | -0.00390113 | -0.006659015 | 0.005554565 | 0.5858418 |  |  |  | 11.00398926 | 0.0108029 | 0.317317 | 296.905 | 293.732 | -0.00402409 | -0.034761 | 860.347 | 863.823 | 809.1169 | 1.08029 | 817.8577 | 0.01074497 | -0.004032208 | -0.006712757 | 0.00573752 | 0.6006784 |  |  |  | 11.21855566 | 0.00961668 | 0.284485 | 29.867 | 295.825 | -0.00360532 | -0.0315112 | 870.869 | 874.021 | 824.8938 | 0.961668 | 832.8265 | 0.009570734 | -0.003611835 | -0.005958899 | 0.00463439 | 0.6061245 |  |  |  | 11.284875 | 0.0104827 | 0.308986 | 297.847 | 294.757 | -0.00351627 | -0.0310983 | 881.301 | 884.411 | 829.7702 | 1.04827 | 838.4685 | 0.01042814 | -0.003522467 | -0.006905671 | 0.0055657 | 0.5100832 |  |  |  | 11.3528105 | 0.0108525 | 0.321158 | 299.141 | 295.929 | -0.00363025 | -0.0310528 | 852.283 | 855.388 | 834.7655 | 1.08525 | 843.8248 | 0.01079403 | -0.003636855 | -0.007157179 | 0.005768757 | 0.5081409 |  |  |  | 7.483133789 | 0.00320599 | 0.0931887 | 291602 | 29067 | -0.00112579 | -0.00970198 | 860823 |  | 550.2304 | 0.320599 | 551.9945 | 0.003200862 | -0.001126424 | -0.002074438 | 0.0003247209 | 0.5430022 |  |  |  | 11.344481 | 0.0102832 | 0.309584 | 304153 | 301058 | -0.00413201 | -0.0362365 | 873346 | 876969 | 834.153 | 1.02832 | 842.7308 | 0.01023069 | -0.00414057 | -0.006090117 | 0.00539225 | 0.6798835 |  |  |  | 11.35634863 | 0.0106169 | 0.317844 | 302553 | 299375 | -0.00427823 | -0.0382575 | 890413 | 894239 | 835.0256 | 1.06169 | 843.891 | 0.01056094 | -0.004287408 | -0.006273529 | 0.005393999 | 0.6834125
200 | 601.001 | 11.65504 | 0.0117454 | 0.338776 | 29.1821 | 28.8433 | -0.0039451 | -0.035535 | 8.97183 | 9.00736 | 863.3362 | 1.17454 | 873.4765 | 0.01167696 | -0.003952902 | -0.007724056 | 0.006960834 | 0.5117651 |  |  | 1201.001 | 14.291 | 0.0964354 | 2.85652 | 32.4776 | 29.6211 | -0.0388984 | -0.34226 | 8.45655 | 8.79881 | 1050.809 | 9.64354 | 1152.144 | 0.09206437 | -0.03967515 | -0.05238922 | 0.08607378 | 0.7573152 |  |  | 1201.001 | 11.39446 | 0.011946 | 0.351369 | 29.7646 | 29.4132 | -0.00437794 | -0.0383507 | 8.72164 | 8.75999 | 837.8283 | 1.1946 | 847.837 | 0.01187521 | -0.004387551 | -0.007487659 | 0.007494792 | 0.5859711 |  |  | 601.0009 | 11.30256 | 0.0113984 | 0.341683 | 30.318 | 29.9763 | -0.00432475 | -0.0394909 | 9.09189 | 9.13138 | 825.0047 | 1.13984 | 834.4084 | 0.01133393 | -0.004334129 | -0.006999799 | 0.007140891 | 0.619179 |  |  | 1201.001 | 14.04674 | 0.0995578 | 2.96963 | 32.7979 | 29.8282 | -0.0438365 | -0.397322 | 8.66639 | 9.06371 | 1025.31 | 9.95578 | 1127.387 | 0.0949081 | -0.04482636 | -0.05008174 | 0.08919131 | 0.8950638 |  |  | 1201.001 | 11.16907 | 0.0106673 | 0.305428 | 28.9377 | 28.6323 | -0.00412987 | -0.0338993 | 8.17442 | 8.20832 | 820.4349 | 1.06673 | 829.1868 | 0.01061081 | -0.004138421 | -0.006472384 | 0.006316136 | 0.6393967 |  |  | 601.001 | 11.87183 | 0.0136574 | 0.407962 | 30.2791 | 29.8711 | -0.00494323 | -0.0435164 | 8.75971 | 8.80322 | 872.9283 | 1.36574 | 884.8503 | 0.01356498 | -0.004955488 | -0.00860949 | 0.009196258 | 0.5755844 |  |  | 601.001 | 11.29214 | 0.00842566 | 0.252902 | 30.2686 | 30.0157 | -0.00329716 | -0.0297714 | 8.99962 | 9.02939 | 830.3047 | 0.842566 | 837.3005 | 0.008390362 | -0.003302608 | -0.005087755 | 0.00432989 | 0.6491287 |  |  | 1201.001 | 11.51193 | 0.00909011 | 0.26718 | 29.6595 | 29.3924 | -0.00339272 | -0.0258597 | 7.59626 | 7.62212 | 844.7758 | 0.909011 | 852.4549 | 0.009049044 | -0.003398488 | -0.005650555 | 0.004806359 | 0.6014432 |  |  |  | 11.42325684 | 0.0102993 | 0.309382 | 303.485 | 300.391 | -0.00328203 | -0.0282004 | 856.417 | 859.237 | 839.9454 | 1.02993 | 848.5962 | 0.01024662 | -0.003287428 | -0.006959196 | 0.005167728 | 0.4723861 |  |  |  | 11.1156084 | 0.0120804 | 0.355792 | 298.077 | 294.519 | -0.00446425 | -0.0397693 | 886.862 | 890.839 | 817.3241 | 1.20804 | 827.1977 | 0.01200801 | -0.004474245 | -0.00753377 | 0.007148762 | 0.5938919 |  |  |  | 11.15567676 | 0.0100234 | 0.302133 | 304.449 | 301.428 | -0.00292304 | -0.025638 | 874.537 | 877.101 | 820.27035 | 1.00234 | 828.4922 | 0.009973499 | -0.00292732 | -0.007046178 | 0.004619445 | 0.415448 |  |  |  | 11.2507559 | 0.0107606 | 0.327565 | 307.687 | 304.412 | -0.00380577 | -0.0335764 | 878.892 | 88.225 | 827.2615 | 1.07606 | 836.1633 | 0.01070312 | -0.00381303 | -0.006890086 | 0.005841255 | 0.5534082 |  |  |  | 11.036915 | 0.0109108 | 0.309547 | 286.803 | 283.707 | -0.00401744 | -0.0345582 | 856.748 | 860.203 | 811.5379 | 1.09108 | 820.3924 | 0.01085171 | -0.004025532 | -0.006826175 | 0.005828264 | 0.5897199 |  |  |  | 11.03702539 | 0.0110914 | 0.325791 | 29.699 | 293.732 | -0.00416659 | -0.035992 | 860.224 | 863.823 | 811.546 | 1.10914 | 820.5472 | 0.01103034 | -0.004175294 | -0.006855047 | 0.006006429 | 0.6090833 |  |  |  | 11.25816113 | 0.00987026 | 0.291987 | 298.745 | 295.825 | -0.00371578 | -0.0324767 | 870.773 | 874.021 | 827.806 | 0.987026 | 835.9766 | 0.009821867 | -0.003722701 | -0.006099166 | 0.004866852 | 0.6103622 |  |  |  | 11.31936621 | 0.0107764 | 0.317643 | 297.933 | 294.757 | -0.00362849 | -0.0320908 | 881.202 | 884.411 | 832.3063 | 1.07764 | 841.2756 | 0.01071875 | -0.003635089 | -0.007083659 | 0.005840032 | 0.5131654 |  |  |  | 11.3870029 | 0.0111507 | 0.329981 | 299.229 | 295.929 | -0.00376656 | -0.0322187 | 852.166 | 855.388 | 837.279625 | 1.11507 | 846.6159 | 0.01108899 | -0.003773671 | -0.007315318 | 0.00604709 | 0.5158588 |  |  |  | 7.527904785 | 0.00323843 | 0.0941316 | 291612 | 29067 | -0.00114212 | -0.00984275 | 860809 |  | 553.5224 | 0.323843 | 555.315 | 0.003233198 | -0.001142773 | -0.002090425 | 0.0003397554 | 0.5466701 |  |  |  | 11.379089 | 0.0105636 | 0.318025 | 304238 | 301058 | -0.00428279 | -0.0375587 | 873213 | 876969 | 836.6977 | 1.05636 | 845.5363 | 0.0105082 | -0.004291987 | -0.006216208 | 0.00565365 | 0.6904511 |  |  |  | 11.39109668 | 0.0108962 | 0.326206 | 302637 | 299375 | -0.00444154 | -0.039718 | 890267 | 894239 | 837.5806 | 1.08962 | 846.7071 | 0.01083726 | -0.004451433 | -0.006385831 | 0.005653085 | 0.6970796
201 | 604.001 | 11.68611 | 0.0120719 | 0.348192 | 29.1915 | 28.8433 | -0.00407035 | -0.0366631 | 8.9707 | 9.00736 | 865.6374 | 1.20719 | 876.0873 | 0.01199962 | -0.004078656 | -0.007920959 | 0.007269395 | 0.5149195 |  |  | 1207.001 | 14.30404 | 0.0974243 | 2.88581 | 32.5069 | 29.6211 | -0.0392754 | -0.345577 | 8.45323 | 8.79881 | 1051.767 | 9.74243 | 1154.235 | 0.09296589 | -0.04006749 | -0.0528984 | 0.08696442 | 0.7574423 |  |  | 1207.001 | 11.42452 | 0.0122889 | 0.361455 | 29.7747 | 29.4132 | -0.0045116 | -0.0395216 | 8.72047 | 8.75999 | 840.0379 | 1.22889 | 850.361 | 0.012214 | -0.004521808 | -0.007692196 | 0.007820546 | 0.5878435 |  |  | 604.0009 | 11.33146 | 0.0117504 | 0.352235 | 30.3286 | 29.9763 | -0.00447621 | -0.040874 | 9.09051 | 9.13138 | 827.1137 | 1.17504 | 836.8326 | 0.0116819 | -0.004486258 | -0.007195642 | 0.007476681 | 0.6234688 |  |  | 1207.001 | 14.06093 | 0.100545 | 2.99908 | 32.8273 | 29.8282 | -0.0443314 | -0.401807 | 8.66191 | 9.06371 | 1026.345 | 10.0545 | 1129.539 | 0.09580551 | -0.04534408 | -0.05046143 | 0.09007781 | 0.8985888 |  |  | 1207.001 | 11.20166 | 0.0110058 | 0.31512 | 28.9474 | 28.6323 | -0.00428627 | -0.0351831 | 8.17314 | 8.20832 | 822.8287 | 1.10058 | 831.8846 | 0.01094568 | -0.004295482 | -0.006650195 | 0.006637034 | 0.6459183 |  |  | 604.001 | 11.90003125 | 0.0140184 | 0.418744 | 30.2898 | 29.8711 | -0.00509657 | -0.0448663 | 8.75836 | 8.80322 | 875.0023 | 1.40184 | 887.2684 | 0.01392105 | -0.005109602 | -0.008811449 | 0.009540392 | 0.5798821 |  |  | 604.001 | 11.33353 | 0.00867432 | 0.260366 | 30.2761 | 30.0157 | -0.00342081 | -0.0308878 | 8.99851 | 9.02939 | 833.348 | 0.867432 | 840.5767 | 0.008636914 | -0.003426674 | -0.00521024 | 0.004560555 | 0.6576807 |  |  | 1207.001 | 11.54861 | 0.00935358 | 0.274924 | 29.6673 | 29.3924 | -0.00349023 | -0.026603 | 7.59552 | 7.62212 | 847.4675 | 0.935358 | 855.3943 | 0.009310106 | -0.003496335 | -0.005813771 | 0.005052792 | 0.6013885 |  |  |  | 11.45949023 | 0.0105872 | 0.318029 | 303.571 | 300.391 | -0.00340753 | -0.0292788 | 856.309 | 859.237 | 842.6096 | 1.05872 | 851.5305 | 0.01053155 | -0.003413349 | -0.007118199 | 0.00543509 | 0.4795242 |  |  |  | 11.14544434 | 0.0124105 | 0.365513 | 298.174 | 294.519 | -0.00457544 | -0.0407598 | 886.763 | 890.839 | 819.518 | 1.24105 | 829.6886 | 0.01233412 | -0.004585939 | -0.007748182 | 0.007460237 | 0.591873 |  |  |  | 11.19517676 | 0.0102607 | 0.309286 | 30.452 | 301.428 | -0.0030052 | -0.0263586 | 874.465 | 877.101 | 823.1748 | 1.02607 | 831.6211 | 0.01020842 | -0.003009725 | -0.007198692 | 0.004834142 | 0.4180933 |  |  |  | 11.2841621 | 0.0110956 | 0.337762 | 307.789 | 304.412 | -0.00392838 | -0.0346581 | 878.784 | 88.225 | 829.7178 | 1.10956 | 838.924 | 0.0110345 | -0.003936116 | -0.007098379 | 0.006156582 | 0.5545092 |  |  |  | 11.0710332 | 0.0112126 | 0.318109 | 286.888 | 283.707 | -0.00416252 | -0.0358061 | 856.623 | 860.203 | 814.0466 | 1.12126 | 823.1741 | 0.0111502 | -0.004171207 | -0.006978997 | 0.006109729 | 0.59768 |  |  |  | 11.06918164 | 0.0113943 | 0.334688 | 297.079 | 293.732 | -0.00430874 | -0.0372199 | 860.101 | 863.823 | 813.9104 | 1.13943 | 823.1844 | 0.01132987 | -0.004318049 | -0.007011825 | 0.006289815 | 0.6158239 |  |  |  | 11.29606152 | 0.0101417 | 0.300015 | 298.825 | 295.825 | -0.00385179 | -0.0336655 | 870.654 | 874.021 | 830.5928 | 1.01417 | 839.0164 | 0.01009062 | -0.003859227 | -0.006231391 | 0.005117585 | 0.6193204 |  |  |  | 11.35339453 | 0.0110801 | 0.326593 | 298.023 | 294.757 | -0.00375497 | -0.0332094 | 88.109 | 884.411 | 834.8084 | 1.10801 | 844.0582 | 0.01101917 | -0.003762038 | -0.007257128 | 0.006124312 | 0.5183921 |  |  |  | 11.4204453 | 0.0114633 | 0.339233 | 299.321 | 295.929 | -0.00387926 | -0.0331828 | 85.207 | 855.388 | 839.738625 | 1.14633 | 849.3648 | 0.01139809 | -0.003886804 | -0.00751129 | 0.006339824 | 0.5174615 |  |  |  | 7.573877441 | 0.00326606 | 0.0949346 | 29162 | 29067 | -0.0011448 | -0.00986579 | 860806 |  | 556.9028 | 0.326606 | 558.7216 | 0.003260738 | -0.001145456 | -0.002115282 | 0.0003495455 | 0.5415144 |  |  |  | 11.412854 | 0.0108608 | 0.326972 | 304327 | 301058 | -0.00443539 | -0.038897 | 873079 | 876969 | 839.1804 | 1.08608 | 848.2946 | 0.01080225 | -0.004445256 | -0.00635699 | 0.005931863 | 0.6992705 |  |  |  | 11.42542871 | 0.0111857 | 0.334873 | 302724 | 299375 | -0.00459724 | -0.0411103 | 890128 | 894239 | 840.1051 | 1.11857 | 849.5022 | 0.0111236 | -0.00460784 | -0.006515763 | 0.005922309 | 0.7071835
202 | 607.001 | 11.71671 | 0.0124195 | 0.35822 | 29.2015 | 28.8433 | -0.00420765 | -0.0378998 | 8.96946 | 9.00736 | 867.9046 | 1.24195 | 878.6835 | 0.01234301 | -0.004216527 | -0.008126484 | 0.007598772 | 0.5188624 |  |  | 1213.001 | 14.31846 | 0.0984035 | 2.91482 | 32.5359 | 29.6211 | -0.0396547 | -0.348914 | 8.44989 | 8.79881 | 1052.828 | 9.84035 | 1156.43 | 0.09385776 | -0.04046237 | -0.05339539 | 0.08784488 | 0.7577877 |  |  | 1213.001 | 11.45371 | 0.0126297 | 0.371479 | 29.7847 | 29.4132 | -0.00466038 | -0.0408248 | 8.71916 | 8.75999 | 842.1849 | 1.26297 | 852.8214 | 0.01255061 | -0.004671273 | -0.007879337 | 0.00814444 | 0.5928511 |  |  | 606.9988 | 11.36057 | 0.0120985 | 0.36267 | 30.339 | 29.9763 | -0.00464046 | -0.0423738 | 9.08901 | 9.13138 | 829.2383 | 1.20985 | 839.2709 | 0.0120259 | -0.00465126 | -0.007374638 | 0.007808427 | 0.6307103 |  |  | 1213.001 | 14.07504 | 0.101535 | 3.0286 | 32.8568 | 29.8282 | -0.0447761 | -0.405837 | 8.65788 | 9.06371 | 1027.375 | 10.1535 | 1131.69 | 0.09670466 | -0.04580952 | -0.05089515 | 0.09096605 | 0.9000763 |  |  | 1213.001 | 11.23361 | 0.0113303 | 0.324413 | 28.9567 | 28.6323 | -0.00442055 | -0.0362853 | 8.17204 | 8.20832 | 825.1757 | 1.13303 | 834.5252 | 0.01126659 | -0.00443035 | -0.006836243 | 0.006944274 | 0.6480678 |  |  | 606.999 | 11.92757 | 0.0143831 | 0.429638 | 30.3007 | 29.8711 | -0.00524512 | -0.0461739 | 8.75705 | 8.80322 | 877.0269 | 1.43831 | 889.6413 | 0.01428064 | -0.005258924 | -0.009021721 | 0.00988827 | 0.5829181 |  |  | 607.001 | 11.37243 | 0.00893276 | 0.268123 | 30.2838 | 30.0157 | -0.00352131 | -0.0317953 | 8.9976 | 9.02939 | 836.208 | 0.893276 | 843.6776 | 0.008893099 | -0.003527524 | -0.005365575 | 0.004801701 | 0.6574365 |  |  | 1213.001 | 11.58449 | 0.00961602 | 0.282638 | 29.675 | 29.3924 | -0.00360326 | -0.0274645 | 7.59466 | 7.62212 | 850.1005 | 0.961602 | 858.2751 | 0.00957008 | -0.003609767 | -0.005960313 | 0.005298429 | 0.6056339 |  |  |  | 11.49411133 | 0.0108711 | 0.326559 | 303.656 | 300.391 | -0.00355037 | -0.0305061 | 856.186 | 859.237 | 845.1552 | 1.08711 | 854.343 | 0.01081243 | -0.003556688 | -0.007255747 | 0.005699143 | 0.490189 |  |  |  | 11.17490332 | 0.0127469 | 0.375422 | 298.274 | 294.519 | -0.00472853 | -0.0421236 | 886.627 | 890.839 | 821.6841 | 1.27469 | 832.158 | 0.01266634 | -0.004739745 | -0.007926597 | 0.007777952 | 0.5979545 |  |  |  | 11.2332627 | 0.0105152 | 0.316959 | 304.597 | 301.428 | -0.00308365 | -0.0270467 | 874.396 | 877.101 | 825.9752 | 1.05152 | 834.6605 | 0.0104603 | -0.003088414 | -0.007371886 | 0.005066384 | 0.418945 |  |  |  | 11.3153838 | 0.0114104 | 0.347346 | 307.885 | 304.412 | -0.0040656 | -0.0358688 | 878.663 | 88.225 | 832.0135 | 1.14104 | 841.5071 | 0.01134579 | -0.004073887 | -0.007271905 | 0.006452859 | 0.5602228 |  |  |  | 11.1047383 | 0.0115217 | 0.326878 | 286.976 | 283.707 | -0.00430406 | -0.0370237 | 856.501 | 860.203 | 816.524875 | 1.15217 | 825.9326 | 0.01145583 | -0.004313349 | -0.007142482 | 0.006398464 | 0.6039006 |  |  |  | 11.1005918 | 0.0117003 | 0.343676 | 297.168 | 293.732 | -0.00446313 | -0.0385536 | 859.968 | 863.823 | 816.22 | 1.17003 | 825.77 | 0.01163238 | -0.004473119 | -0.007159261 | 0.006576491 | 0.6248018 |  |  |  | 11.3330498 | 0.0104136 | 0.308059 | 298.905 | 295.825 | -0.00398926 | -0.034867 | 870.534 | 874.021 | 833.3125 | 1.04136 | 841.9903 | 0.01035975 | -0.003997238 | -0.006362514 | 0.005369092 | 0.6282483 |  |  |  | 11.38741016 | 0.0113967 | 0.335927 | 298.116 | 294.757 | -0.00387107 | -0.0342361 | 880.987 | 884.411 | 837.3096 | 1.13967 | 846.8521 | 0.01133225 | -0.003878582 | -0.007453665 | 0.006421191 | 0.5203591 |  |  |  | 11.4532871 | 0.0117742 | 0.348433 | 299.413 | 295.929 | -0.0040235 | -0.0344166 | 851.947 | 855.388 | 842.1535 | 1.17742 | 852.0691 | 0.01170542 | -0.004031616 | -0.007673807 | 0.006631048 | 0.5253736 |  |  |  | 7.619601563 | 0.0032929 | 0.0957149 | 291628 | 29067 | -0.00117665 | -0.0101402 | 860779 |  | 560.2648 | 0.32929 | 562.1097 | 0.00328749 | -0.001177343 | -0.002110147 | 0.0003586444 | 0.5579434 |  |  |  | 11.446364 | 0.0111643 | 0.336111 | 304419 | 301058 | -0.00459181 | -0.0402687 | 872942 | 876969 | 841.6444 | 1.11643 | 851.0408 | 0.01110244 | -0.004602385 | -0.006500054 | 0.006216291 | 0.7080533 |  |  |  | 11.45923926 | 0.0114779 | 0.343619 | 302811 | 299375 | -0.00475684 | -0.0425375 | 889985 | 894239 | 842.5911 | 1.14779 | 852.2623 | 0.01141253 | -0.00476819 | -0.006644339 | 0.006194336 | 0.7176319
203 | 610.001 | 11.74671 | 0.0127757 | 0.368492 | 29.2118 | 28.8433 | -0.00434903 | -0.0391733 | 8.96819 | 9.00736 | 870.127 | 1.27757 | 881.2434 | 0.01269478 | -0.004358515 | -0.008336265 | 0.007936719 | 0.5228378 |  |  | 1219.001 | 14.33183 | 0.0994003 | 2.94434 | 32.5654 | 29.6211 | -0.0400129 | -0.352066 | 8.44674 | 8.79881 | 1053.811 | 9.94003 | 1158.56 | 0.09476485 | -0.04083543 | -0.05392942 | 0.08874089 | 0.7572014 |  |  | 1219.001 | 11.48231 | 0.012975 | 0.381638 | 29.7949 | 29.4132 | -0.00478849 | -0.0419471 | 8.71804 | 8.75999 | 844.2877 | 1.2975 | 855.2424 | 0.01289155 | -0.004799992 | -0.008091554 | 0.008472867 | 0.5932101 |  |  | 610.0009 | 11.3889 | 0.0124499 | 0.373204 | 30.3496 | 29.9763 | -0.00479603 | -0.0437944 | 9.08759 | 9.13138 | 831.3066 | 1.24499 | 841.6563 | 0.01237304 | -0.004807568 | -0.007565469 | 0.008143579 | 0.6354619 |  |  | 1219.001 | 14.08824 | 0.102523 | 3.05807 | 32.8863 | 29.8282 | -0.0452154 | -0.40982 | 8.65389 | 9.06371 | 1028.339 | 10.2523 | 1133.767 | 0.09760119 | -0.04626951 | -0.05133168 | 0.09185205 | 0.9013833 |  |  | 1219.001 | 11.26499 | 0.0116791 | 0.334399 | 28.9667 | 28.6323 | -0.00455029 | -0.0373502 | 8.17097 | 8.20832 | 827.4802 | 1.16791 | 837.1445 | 0.01161143 | -0.004560674 | -0.007050752 | 0.00727554 | 0.6468352 |  |  | 610.001 | 11.95392 | 0.0147403 | 0.44031 | 30.3114 | 29.8711 | -0.00539928 | -0.047531 | 8.75569 | 8.80322 | 878.965 | 1.47403 | 891.9212 | 0.01463272 | -0.005413909 | -0.009218809 | 0.01022909 | 0.5872677 |  |  | 610.001 | 11.41026 | 0.00920443 | 0.276278 | 30.292 | 30.0157 | -0.00365506 | -0.033003 | 8.99639 | 9.02939 | 838.9897 | 0.920443 | 846.7121 | 0.009162327 | -0.003661756 | -0.005500571 | 0.005056214 | 0.6657047 |  |  | 1219.001 | 11.61856 | 0.00989544 | 0.290851 | 29.6832 | 29.3924 | -0.00372569 | -0.0283976 | 7.59372 | 7.62212 | 852.601 | 0.989544 | 861.0379 | 0.009846801 | -0.003732648 | -0.006114153 | 0.005561399 | 0.610493 |  |  |  | 11.52731934 | 0.0111739 | 0.335653 | 303.747 | 300.391 | -0.00368435 | -0.0316573 | 856.071 | 859.237 | 847.597 | 1.11739 | 857.068 | 0.01111193 | -0.003691154 | -0.007420779 | 0.005982333 | 0.4974079 |  |  |  | 11.20382227 | 0.0130756 | 0.385101 | 29.837 | 294.519 | -0.00487115 | -0.0433941 | 8.865 | 890.839 | 823.8105 | 1.30756 | 834.5823 | 0.01299085 | -0.004883053 | -0.0081078 | 0.008088221 | 0.6022661 |  |  |  | 11.27 | 0.0107784 | 0.324892 | 304.677 | 301.428 | -0.00318171 | -0.0279068 | 87.431 | 877.101 | 828.6765 | 1.07784 | 837.6083 | 0.01072073 | -0.003186782 | -0.007533945 | 0.005307761 | 0.4229899 |  |  |  | 11.345748 | 0.0117084 | 0.356417 | 307.976 | 304.412 | -0.00419763 | -0.0370336 | 878.547 | 88.225 | 834.2462 | 1.17084 | 844.0139 | 0.01164039 | -0.004206465 | -0.007433922 | 0.006732878 | 0.5658473 |  |  |  | 11.13721 | 0.0118361 | 0.335798 | 287.065 | 283.707 | -0.00445419 | -0.0383151 | 856.372 | 860.203 | 818.9125 | 1.18361 | 828.6052 | 0.0117666 | -0.004464139 | -0.007302462 | 0.006692869 | 0.6113198 |  |  |  | 11.13162305 | 0.012013 | 0.352859 | 29.726 | 293.732 | -0.00460295 | -0.0397613 | 859.847 | 863.823 | 818.5017 | 1.2013 | 828.3344 | 0.01194142 | -0.004613576 | -0.00732784 | 0.006869826 | 0.6295956 |  |  |  | 11.3692998 | 0.0107014 | 0.316574 | 298.991 | 295.825 | -0.00411981 | -0.036008 | 87.042 | 874.021 | 835.9779 | 1.07014 | 844.9241 | 0.01064455 | -0.00412832 | -0.006516225 | 0.005636497 | 0.6335447 |  |  |  | 11.41840137 | 0.01172 | 0.345454 | 298.211 | 294.757 | -0.00399905 | -0.0353681 | 880.874 | 884.411 | 839.5883 | 1.172 | 849.4283 | 0.01165185 | -0.004007068 | -0.007644785 | 0.006725857 | 0.524157 |  |  |  | 11.4847383 | 0.0121013 | 0.358114 | 29.951 | 295.929 | -0.00417152 | -0.0356827 | 85.182 | 855.388 | 844.4661 | 1.21013 | 854.6852 | 0.01202866 | -0.004180245 | -0.00784842 | 0.00693871 | 0.5326225 |  |  |  | 7.665841797 | 0.00333081 | 0.0968167 | 291639 | 29067 | -0.0011851 | -0.0102131 | 860771 |  | 563.6648 | 0.333081 | 565.5423 | 0.003325275 | -0.001185803 | -0.002139472 | 0.0003785439 | 0.5542501 |  |  |  | 11.478497 | 0.0114695 | 0.345298 | 304511 | 301058 | -0.00475285 | -0.041681 | 872801 | 876969 | 844.0071 | 1.14695 | 853.6875 | 0.01140422 | -0.004764181 | -0.006640043 | 0.00650288 | 0.7174924 |  |  |  | 11.49226855 | 0.0117842 | 0.35279 | 302903 | 299375 | -0.00491992 | -0.0439958 | 889839 | 894239 | 845.0197 | 1.17842 | 854.9776 | 0.01171531 | -0.004932063 | -0.006783244 | 0.006480489 | 0.7270949
204 | 613.001 | 11.77533 | 0.0131256 | 0.378586 | 29.2219 | 28.8433 | -0.00447971 | -0.0403504 | 8.96701 | 9.00736 | 872.247 | 1.31256 | 883.6958 | 0.01304021 | -0.004489774 | -0.008550432 | 0.008268905 | 0.5250932 |  |  | 1225.001 | 14.34561 | 0.100372 | 2.97313 | 32.5942 | 29.6211 | -0.0403837 | -0.355328 | 8.44348 | 8.79881 | 1054.825 | 10.0372 | 1160.699 | 0.0956483 | -0.04122176 | -0.05442654 | 0.08961322 | 0.7573834 |  |  | 1225.001 | 11.51093 | 0.0133267 | 0.391981 | 29.8052 | 29.4132 | -0.004952 | -0.0433795 | 8.71661 | 8.75999 | 846.3918 | 1.33267 | 857.6714 | 0.01323868 | -0.004964302 | -0.008274379 | 0.008807452 | 0.5999607 |  |  | 613.0009 | 11.41498 | 0.0128126 | 0.384074 | 30.3604 | 29.9763 | -0.00497507 | -0.0454293 | 9.08595 | 9.13138 | 833.2101 | 1.28126 | 843.8857 | 0.01273121 | -0.004987487 | -0.007743726 | 0.008490552 | 0.6440681 |  |  | 1225.001 | 14.09846 | 0.103533 | 3.08822 | 32.9164 | 29.8282 | -0.0456182 | -0.41347 | 8.65024 | 9.06371 | 1029.085 | 10.3533 | 1135.629 | 0.09851685 | -0.04669148 | -0.05182537 | 0.09275827 | 0.9009386 |  |  | 1225.001 | 11.29542 | 0.0120181 | 0.344106 | 28.9764 | 28.6323 | -0.00470642 | -0.0386318 | 8.16969 | 8.20832 | 829.7162 | 1.20181 | 839.6878 | 0.01194646 | -0.00471753 | -0.007228926 | 0.007597398 | 0.6525907 |  |  | 613.001 | 11.97963 | 0.0151188 | 0.451615 | 30.3227 | 29.8711 | -0.00554668 | -0.0488287 | 8.7544 | 8.80322 | 880.855 | 1.51188 | 894.1725 | 0.01500565 | -0.00556212 | -0.00944353 | 0.0105909 | 0.5889874 |  |  | 613.001 | 11.4485 | 0.00948753 | 0.284775 | 30.3005 | 30.0157 | -0.00378153 | -0.0341449 | 8.99525 | 9.02939 | 841.8015 | 0.948753 | 849.7882 | 0.009442806 | -0.003788698 | -0.005654108 | 0.005321776 | 0.6700788 |  |  | 1225.001 | 11.65194 | 0.010184 | 0.299332 | 29.6917 | 29.3924 | -0.00385189 | -0.0293596 | 7.59276 | 7.62212 | 855.0504 | 1.0184 | 863.7582 | 0.01013249 | -0.003859328 | -0.006273165 | 0.005833551 | 0.6152122 |  |  |  | 11.55892188 | 0.0114808 | 0.344873 | 30.384 | 300.391 | -0.00382991 | -0.032908 | 855.946 | 859.237 | 849.9207 | 1.14808 | 859.6785 | 0.0114154 | -0.003837263 | -0.007578133 | 0.006270172 | 0.5063599 |  |  |  | 11.23154492 | 0.0134233 | 0.395343 | 298.473 | 294.519 | -0.00501237 | -0.0446522 | 886.374 | 890.839 | 825.8489 | 1.34233 | 836.9345 | 0.01333401 | -0.005024974 | -0.008309032 | 0.008417556 | 0.6047605 |  |  |  | 11.3057041 | 0.0110521 | 0.333141 | 304.759 | 301.428 | -0.00328102 | -0.0287778 | 874.223 | 877.101 | 831.3018 | 1.10521 | 840.4894 | 0.01099147 | -0.003286414 | -0.007705057 | 0.005559887 | 0.4265269 |  |  |  | 11.3757832 | 0.0120224 | 0.365975 | 308.072 | 304.412 | -0.00436371 | -0.0384988 | 8.784 | 88.225 | 836.4546 | 1.20224 | 846.5108 | 0.01195071 | -0.004373259 | -0.007577446 | 0.007028678 | 0.5771415 |  |  |  | 11.1680811 | 0.0121596 | 0.344977 | 287.157 | 283.707 | -0.00459046 | -0.0394873 | 856.255 | 860.203 | 821.1824 | 1.21596 | 831.1677 | 0.01208627 | -0.004601029 | -0.007485237 | 0.006996844 | 0.6146804 |  |  |  | 11.16084277 | 0.0123358 | 0.362343 | 297.355 | 293.732 | -0.00475741 | -0.0410956 | 859.713 | 863.823 | 820.6502 | 1.23358 | 830.7736 | 0.01226033 | -0.004768762 | -0.007491572 | 0.007173809 | 0.6365504 |  |  |  | 11.4039873 | 0.0109965 | 0.325302 | 299.078 | 295.825 | -0.0042602 | -0.037235 | 870.297 | 874.021 | 838.5285 | 1.09965 | 847.7494 | 0.01093648 | -0.004269301 | -0.006667178 | 0.005911683 | 0.640346 |  |  |  | 11.44927539 | 0.0120434 | 0.354986 | 298.307 | 294.757 | -0.00413424 | -0.0365637 | 880.754 | 884.411 | 841.8585 | 1.20434 | 851.9973 | 0.01197146 | -0.00414281 | -0.007828646 | 0.007030561 | 0.529186 |  |  |  | 11.5143994 | 0.0124363 | 0.368027 | 299.609 | 295.929 | -0.00431191 | -0.0368836 | 8.517 | 855.388 | 846.647 | 1.24363 | 857.1762 | 0.0123596 | -0.004321233 | -0.008038371 | 0.007254815 | 0.5375757 |  |  |  | 7.712152344 | 0.00336296 | 0.0977512 | 291648 | 29067 | -0.00120665 | -0.0103988 | 860753 |  | 567.07 | 0.336296 | 568.9771 | 0.003357318 | -0.001207379 | -0.002149939 | 0.00039269 | 0.5615873 |  |  |  | 11.509424 | 0.0117828 | 0.354731 | 304605 | 301058 | -0.0049187 | -0.0431355 | 872656 | 876969 | 846.2812 | 1.17828 | 856.2527 | 0.01171392 | -0.004930837 | -0.006783087 | 0.006797851 | 0.7269311 |  |  |  | 11.5240293 | 0.012097 | 0.362155 | 302997 | 299375 | -0.00509262 | -0.0455402 | 889685 | 894239 | 847.3551 | 1.2097 | 857.6056 | 0.01202442 | -0.005105632 | -0.006918784 | 0.006773508 | 0.7379377
205 | 616.001 | 11.80277 | 0.0134826 | 0.388882 | 29.2322 | 28.8433 | -0.00461933 | -0.041608 | 8.96576 | 9.00736 | 874.2793 | 1.34826 | 886.0669 | 0.01339252 | -0.004630032 | -0.008762486 | 0.008608415 | 0.5283925 |  |  | 1231.001 | 14.35847 | 0.101387 | 3.00321 | 32.6243 | 29.6211 | -0.0407194 | -0.358282 | 8.44052 | 8.79881 | 1055.77 | 10.1387 | 1162.811 | 0.09657029 | -0.04157165 | -0.05499864 | 0.09052423 | 0.7558668 |  |  | 1231.001 | 11.53769 | 0.0136968 | 0.402868 | 29.8161 | 29.4132 | -0.00508788 | -0.0445697 | 8.71542 | 8.75999 | 848.3598 | 1.36968 | 859.9796 | 0.01360385 | -0.005100867 | -0.008502979 | 0.009160693 | 0.5998918 |  |  | 616.0009 | 11.44121 | 0.0131852 | 0.395245 | 30.3716 | 29.9763 | -0.0051311 | -0.046854 | 9.08453 | 9.13138 | 835.1246 | 1.31852 | 846.1359 | 0.01309903 | -0.005144309 | -0.007954723 | 0.008847063 | 0.6466988 |  |  | 1231.001 | 14.11254 | 0.10454 | 3.11825 | 32.9465 | 29.8282 | -0.0460248 | -0.417155 | 8.64656 | 9.06371 | 1030.112 | 10.454 | 1137.8 | 0.09942896 | -0.0471176 | -0.05231136 | 0.09365937 | 0.9007146 |  |  | 1231.001 | 11.32514 | 0.0123669 | 0.354091 | 28.9864 | 28.6323 | -0.00486993 | -0.0399739 | 8.16835 | 8.20832 | 831.8989 | 1.23669 | 842.1869 | 0.01229105 | -0.004881827 | -0.007409228 | 0.007929052 | 0.6588847 |  |  | 616.001 | 12.00581 | 0.0154981 | 0.462945 | 30.334 | 29.8711 | -0.00569773 | -0.0501584 | 8.75307 | 8.80322 | 882.7805 | 1.54981 | 896.4619 | 0.01537923 | -0.005714024 | -0.009665207 | 0.01095318 | 0.5911952 |  |  | 616.001 | 11.48424 | 0.00978411 | 0.293677 | 30.3094 | 30.0157 | -0.00391982 | -0.0353936 | 8.994 | 9.02939 | 844.4291 | 0.978411 | 852.6911 | 0.009736556 | -0.003927523 | -0.005809033 | 0.005601448 | 0.6761061 |  |  | 1231.001 | 11.68523 | 0.0104842 | 0.308156 | 29.7005 | 29.3924 | -0.00395688 | -0.0301598 | 7.59196 | 7.62212 | 857.4933 | 1.04842 | 866.4835 | 0.01042962 | -0.003964729 | -0.006464893 | 0.006117117 | 0.6132707 |  |  |  | 11.58940039 | 0.0117952 | 0.354318 | 303.934 | 300.391 | -0.00397107 | -0.0341209 | 855.825 | 859.237 | 852.1618 | 1.17952 | 862.2132 | 0.01172618 | -0.003978976 | -0.007747203 | 0.006565784 | 0.5136016 |  |  |  | 11.25874512 | 0.0137728 | 0.405637 | 298.576 | 294.519 | -0.00515569 | -0.0459289 | 886.246 | 890.839 | 827.8489 | 1.37728 | 839.2507 | 0.01367882 | -0.005169026 | -0.008509791 | 0.008748761 | 0.6074211 |  |  |  | 11.34012988 | 0.0113362 | 0.341704 | 304.845 | 301.428 | -0.00338399 | -0.029681 | 874.133 | 877.101 | 833.8331 | 1.13362 | 843.2856 | 0.01127243 | -0.003389729 | -0.007882698 | 0.005822772 | 0.4300214 |  |  |  | 11.4051748 | 0.0123424 | 0.375717 | 308.169 | 304.412 | -0.00448472 | -0.0395665 | 878.293 | 88.225 | 838.6158 | 1.23424 | 848.9663 | 0.01226685 | -0.004494807 | -0.007772047 | 0.007330549 | 0.5783298 |  |  |  | 11.1984404 | 0.0124944 | 0.354476 | 287.252 | 283.707 | -0.00473051 | -0.040692 | 856.134 | 860.203 | 823.4147 | 1.24944 | 833.7028 | 0.01241699 | -0.004741734 | -0.007675255 | 0.007312044 | 0.617795 |  |  |  | 11.19017188 | 0.0126749 | 0.372303 | 297.455 | 293.732 | -0.0049134 | -0.0424431 | 859.579 | 863.823 | 822.8068 | 1.26749 | 833.2357 | 0.01259525 | -0.00492551 | -0.007669735 | 0.007493646 | 0.6422008 |  |  |  | 11.43766992 | 0.0113025 | 0.334357 | 299.168 | 295.825 | -0.00439112 | -0.0383793 | 870.183 | 874.021 | 841.0051 | 1.13025 | 850.5106 | 0.0112391 | -0.004400789 | -0.006838315 | 0.006197943 | 0.6435488 |  |  |  | 11.47832715 | 0.0123776 | 0.364838 | 298.405 | 294.757 | -0.00427338 | -0.0377942 | 880.631 | 884.411 | 843.9946 | 1.23776 | 854.4413 | 0.01230162 | -0.004282537 | -0.008019087 | 0.007346557 | 0.534043 |  |  |  | 11.5433652 | 0.0127758 | 0.378073 | 29.971 | 295.929 | -0.00447208 | -0.0382536 | 851.563 | 855.388 | 848.7769 | 1.27758 | 859.6207 | 0.01269488 | -0.00448211 | -0.008212768 | 0.007575531 | 0.5457489 |  |  |  | 7.757797852 | 0.00339244 | 0.0986081 | 291656 | 29067 | -0.00121705 | -0.0104884 | 860744 |  | 570.4263 | 0.339244 | 572.3614 | 0.003386699 | -0.001217791 | -0.002168907 | 0.0004044366 | 0.5614768 |  |  |  | 11.539093 | 0.0121014 | 0.364322 | 304701 | 301058 | -0.00508622 | -0.0446046 | 872509 | 876969 | 848.4627 | 1.21014 | 858.7303 | 0.01202876 | -0.005099199 | -0.006929565 | 0.007098467 | 0.7358614 |  |  |  | 11.55389258 | 0.0124159 | 0.3717 | 303092 | 299375 | -0.00526075 | -0.0470437 | 889534 | 894239 | 849.550925 | 1.24159 | 860.0989 | 0.01233945 | -0.005274636 | -0.007064818 | 0.007073281 | 0.7466061
206 | 619.001 | 11.82944 | 0.013856 | 0.399653 | 29.243 | 28.8433 | -0.00476951 | -0.0429607 | 8.9644 | 9.00736 | 876.2551 | 1.3856 | 888.3965 | 0.01376088 | -0.00478092 | -0.008979963 | 0.008964202 | 0.5323987 |  |  | 1237.001 | 14.36961 | 0.102381 | 3.03263 | 32.6537 | 29.6211 | -0.0410617 | -0.361294 | 8.43751 | 8.79881 | 1056.589 | 10.2381 | 1164.764 | 0.09747239 | -0.04192854 | -0.05554384 | 0.09141617 | 0.754873 |  |  | 1237.001 | 11.56382 | 0.0140594 | 0.413532 | 29.8268 | 29.4132 | -0.00525012 | -0.045991 | 8.714 | 8.75999 | 850.2812 | 1.40594 | 862.2356 | 0.01396148 | -0.00526395 | -0.008697533 | 0.009506674 | 0.6052234 |  |  | 619.0009 | 11.4666 | 0.0135686 | 0.406737 | 30.3831 | 29.9763 | -0.00530121 | -0.0484074 | 9.08298 | 9.13138 | 836.978 | 1.35686 | 848.3346 | 0.01347737 | -0.005315311 | -0.00816206 | 0.009214353 | 0.6512218 |  |  | 1237.001 | 14.12426 | 0.105556 | 3.14856 | 32.9768 | 29.8282 | -0.0463843 | -0.420414 | 8.6433 | 9.06371 | 1030.968 | 10.5556 | 1139.793 | 0.1003484 | -0.04749452 | -0.05285386 | 0.09456868 | 0.8986008 |  |  | 1237.001 | 11.35381 | 0.0127247 | 0.364336 | 28.9966 | 28.6323 | -0.00499486 | -0.0409994 | 8.16732 | 8.20832 | 834.0046 | 1.27247 | 844.6171 | 0.01264442 | -0.005007376 | -0.007637045 | 0.008269832 | 0.6556693 |  |  | 619.001 | 12.03248 | 0.015875 | 0.474204 | 30.3453 | 29.8711 | -0.0058548 | -0.0515411 | 8.75168 | 8.80322 | 884.741 | 1.5875 | 898.7863 | 0.01575031 | -0.005872007 | -0.009878304 | 0.01131278 | 0.5944347 |  |  | 619.001 | 11.51932 | 0.0100774 | 0.302479 | 30.3182 | 30.0157 | -0.00406585 | -0.0367122 | 8.99268 | 9.02939 | 847.0091 | 1.00774 | 855.5447 | 0.01002696 | -0.004074138 | -0.005952824 | 0.005878015 | 0.6844043 |  |  | 1237.001 | 11.7172 | 0.0107852 | 0.317004 | 29.7094 | 29.3924 | -0.00408142 | -0.0311091 | 7.59101 | 7.62212 | 859.8389 | 1.07852 | 869.1124 | 0.01072745 | -0.004089772 | -0.006637683 | 0.006401865 | 0.6161445 |  |  |  | 11.6197002 | 0.0121132 | 0.363871 | 304.029 | 300.391 | -0.00412185 | -0.0354164 | 855.695 | 859.237 | 854.3897 | 1.21132 | 864.7391 | 0.01204042 | -0.004130368 | -0.007910054 | 0.00686491 | 0.5221669 |  |  |  | 11.28577637 | 0.0141209 | 0.415886 | 298.678 | 294.519 | -0.00529225 | -0.0471454 | 886.124 | 890.839 | 829.8365 | 1.41209 | 841.5545 | 0.01402213 | -0.005306304 | -0.008715825 | 0.00907854 | 0.6088125 |  |  |  | 11.37338867 | 0.0116284 | 0.350511 | 304.933 | 301.428 | -0.00348491 | -0.0305662 | 874.044 | 877.101 | 836.2786 | 1.16284 | 846.0032 | 0.01156131 | -0.003490996 | -0.008070313 | 0.006094093 | 0.4325726 |  |  |  | 11.4348115 | 0.01268 | 0.385994 | 308.272 | 304.412 | -0.00463824 | -0.0409209 | 878.158 | 88.225 | 840.795 | 1.268 | 851.4562 | 0.01260028 | -0.00464903 | -0.007951252 | 0.0076495 | 0.5846916 |  |  |  | 11.2273135 | 0.0128319 | 0.364049 | 287.348 | 283.707 | -0.00489929 | -0.0421439 | 855.989 | 860.203 | 825.5378 | 1.28319 | 836.131 | 0.01275027 | -0.004911331 | -0.007838938 | 0.007630455 | 0.6265301 |  |  |  | 11.21771875 | 0.0130036 | 0.381958 | 297.551 | 293.732 | -0.00507838 | -0.0438683 | 859.436 | 863.823 | 824.8323 | 1.30036 | 835.558 | 0.01291978 | -0.005091319 | -0.00782846 | 0.00780396 | 0.6503602 |  |  |  | 11.46940918 | 0.0116156 | 0.343617 | 299.261 | 295.825 | -0.00454086 | -0.039688 | 870.052 | 874.021 | 843.3389 | 1.16156 | 853.1348 | 0.01154866 | -0.004551201 | -0.006997456 | 0.006491941 | 0.650408 |  |  |  | 11.50829199 | 0.0127092 | 0.374612 | 298.503 | 294.757 | -0.00440404 | -0.0389498 | 880.516 | 884.411 | 846.1979 | 1.27092 | 856.9524 | 0.01262912 | -0.004413766 | -0.00821535 | 0.007659486 | 0.5372585 |  |  |  | 11.5724707 | 0.0131134 | 0.388064 | 29.981 | 295.929 | -0.00460127 | -0.0393587 | 851.452 | 855.388 | 850.917 | 1.31134 | 862.0754 | 0.01302816 | -0.004611888 | -0.008416275 | 0.007894198 | 0.5479726 |  |  |  | 7.803040039 | 0.00342729 | 0.0996211 | 291667 | 29067 | -0.00124159 | -0.0107 | 860723 |  | 573.7529 | 0.342729 | 575.7194 | 0.00342143 | -0.001242361 | -0.002179069 | 0.0004216719 | 0.5701341 |  |  |  | 11.569348 | 0.0124359 | 0.374391 | 304801 | 301058 | -0.00525276 | -0.0460651 | 872363 | 876969 | 850.6874 | 1.24359 | 861.2664 | 0.01235921 | -0.005266604 | -0.007092605 | 0.007414352 | 0.7425486 |  |  |  | 11.58361816 | 0.0127337 | 0.381215 | 303187 | 299375 | -0.00542777 | -0.0485372 | 889385 | 894239 | 851.7366 | 1.27337 | 862.5824 | 0.01265331 | -0.005442554 | -0.007210754 | 0.007371928 | 0.7547829
207 | 622.001 | 11.85523 | 0.0142376 | 0.41066 | 29.254 | 28.8433 | -0.00492355 | -0.0443482 | 8.96302 | 9.00736 | 878.165 | 1.42376 | 890.668 | 0.0141372 | -0.004935711 | -0.009201487 | 0.009328252 | 0.5364036 |  |  | 1243.001 | 14.38325 | 0.103373 | 3.06203 | 32.6831 | 29.6211 | -0.0414018 | -0.364286 | 8.43452 | 8.79881 | 1057.592 | 10.3373 | 1166.919 | 0.09837185 | -0.04228327 | -0.05608858 | 0.09230444 | 0.7538659 |  |  | 1243.001 | 11.58937 | 0.0144321 | 0.424494 | 29.8377 | 29.4132 | -0.0053934 | -0.0472461 | 8.71274 | 8.75999 | 852.1595 | 1.44321 | 864.4579 | 0.01432895 | -0.005407997 | -0.008920952 | 0.009862657 | 0.606213 |  |  | 622.0009 | 11.49086 | 0.0139409 | 0.417896 | 30.3942 | 29.9763 | -0.00546713 | -0.0499225 | 9.08146 | 9.13138 | 838.7489 | 1.39409 | 850.4418 | 0.01384462 | -0.005482129 | -0.00836249 | 0.009571012 | 0.6555619 |  |  | 1243.001 | 14.13761 | 0.106555 | 3.17836 | 33.0066 | 29.8282 | -0.046765 | -0.423865 | 8.63985 | 9.06371 | 1031.942 | 10.6555 | 1141.901 | 0.1012516 | -0.04789382 | -0.05335777 | 0.0954612 | 0.8975978 |  |  | 1243.001 | 11.38125 | 0.0130866 | 0.3747 | 29.007 | 28.6323 | -0.00517414 | -0.042471 | 8.16585 | 8.20832 | 836.0206 | 1.30866 | 846.9613 | 0.01300171 | -0.005187572 | -0.007814138 | 0.00861498 | 0.6638701 |  |  | 622.001 | 12.05886 | 0.0162372 | 0.485024 | 30.3561 | 29.8711 | -0.0060187 | -0.052984 | 8.75024 | 8.80322 | 886.6811 | 1.62372 | 901.0783 | 0.01610679 | -0.006036885 | -0.0100699 | 0.01165794 | 0.599498 |  |  | 622.001 | 11.5525 | 0.0103918 | 0.311918 | 30.3276 | 30.0157 | -0.00420536 | -0.0379718 | 8.99142 | 9.02939 | 849.4489 | 1.03918 | 858.2762 | 0.01033818 | -0.004214227 | -0.006123949 | 0.006175984 | 0.6881552 |  |  | 1243.001 | 11.74885 | 0.0110883 | 0.32591 | 29.7183 | 29.3924 | -0.00419809 | -0.0319983 | 7.59012 | 7.62212 | 862.1616 | 1.10883 | 871.7215 | 0.01102728 | -0.004206927 | -0.006820349 | 0.006688701 | 0.6168199 |  |  |  | 11.6481377 | 0.0124397 | 0.373677 | 304.128 | 300.391 | -0.00427124 | -0.0367001 | 855.567 | 859.237 | 856.4807 | 1.24397 | 867.1351 | 0.01236296 | -0.004280388 | -0.008082575 | 0.007173111 | 0.5295822 |  |  |  | 11.3121084 | 0.0144789 | 0.426432 | 298.784 | 294.519 | -0.00544451 | -0.0485018 | 885.989 | 890.839 | 831.7727 | 1.44789 | 843.8158 | 0.01437508 | -0.005459385 | -0.008915696 | 0.009418209 | 0.6123342 |  |  |  | 11.40430273 | 0.0119282 | 0.359548 | 305.023 | 301.428 | -0.00359104 | -0.0314971 | 873.951 | 877.101 | 838.5517 | 1.19282 | 848.5541 | 0.01185762 | -0.003597503 | -0.008260116 | 0.006373918 | 0.4355269 |  |  |  | 11.4637178 | 0.0130253 | 0.396506 | 308.377 | 304.412 | -0.0047911 | -0.0422694 | 878.023 | 88.225 | 842.9204 | 1.30253 | 853.8997 | 0.0129412 | -0.004802614 | -0.008138586 | 0.007976211 | 0.5901042 |  |  |  | 11.2559102 | 0.0131681 | 0.37359 | 287.443 | 283.707 | -0.00503279 | -0.0432922 | 855.874 | 860.203 | 827.6405 | 1.31681 | 838.5389 | 0.01308215 | -0.005045497 | -0.008036657 | 0.007947596 | 0.6278104 |  |  |  | 11.24446875 | 0.0133347 | 0.391682 | 297.648 | 293.732 | -0.00524461 | -0.0453041 | 859.293 | 863.823 | 826.7992 | 1.33347 | 837.8243 | 0.01324658 | -0.005258411 | -0.007988164 | 0.008116881 | 0.6582753 |  |  |  | 11.50137988 | 0.0119298 | 0.352913 | 299.354 | 295.825 | -0.00470313 | -0.0411063 | 86.991 | 874.021 | 845.6897 | 1.19298 | 855.7786 | 0.0118592 | -0.004714225 | -0.007144976 | 0.006786815 | 0.6597957 |  |  |  | 11.53785156 | 0.0130478 | 0.384594 | 298.603 | 294.757 | -0.00453401 | -0.0400992 | 880.401 | 884.411 | 848.3714 | 1.30478 | 859.4408 | 0.01296341 | -0.00454432 | -0.008419091 | 0.00797935 | 0.5397637 |  |  |  | 11.6014795 | 0.0134558 | 0.398196 | 299.911 | 295.929 | -0.00475196 | -0.0406477 | 851.324 | 855.388 | 853.05 | 1.34558 | 864.5284 | 0.01336607 | -0.004763286 | -0.008602788 | 0.0082175 | 0.553691 |  |  |  | 7.848229492 | 0.00345709 | 0.100487 | 291675 | 29067 | -0.00124106 | -0.0106954 | 860723 |  | 577.0757 | 0.345709 | 579.0707 | 0.003451128 | -0.001241831 | -0.002209297 | 0.0004339077 | 0.5620931 |  |  |  | 11.598325 | 0.0127681 | 0.384392 | 304901 | 301058 | -0.00541211 | -0.0474626 | 872223 | 876969 | 852.818 | 1.27681 | 863.7069 | 0.01268728 | -0.005426809 | -0.007260467 | 0.007728406 | 0.7474463 |  |  |  | 11.6142002 | 0.0130597 | 0.390973 | 303285 | 299375 | -0.00558897 | -0.0499787 | 889241 | 894239 | 853.9853 | 1.30597 | 865.1381 | 0.01297516 | -0.005604647 | -0.007370511 | 0.007678129 | 0.760415
208 | 625.001 | 11.8816 | 0.0146213 | 0.421726 | 29.265 | 28.8433 | -0.00505806 | -0.0455598 | 8.9618 | 9.00736 | 880.1184 | 1.46213 | 892.9869 | 0.01451544 | -0.005070895 | -0.009444544 | 0.009693973 | 0.5369127 |  |  | 1249.001 | 14.3972 | 0.104374 | 3.09167 | 32.7128 | 29.6211 | -0.0417477 | -0.36733 | 8.43148 | 8.79881 | 1058.618 | 10.4374 | 1169.11 | 0.09927866 | -0.04264417 | -0.05663448 | 0.09319985 | 0.7529719 |  |  | 1249.001 | 11.61518 | 0.0148043 | 0.435442 | 29.8487 | 29.4132 | -0.00556144 | -0.0487181 | 8.71127 | 8.75999 | 854.057 | 1.48043 | 866.7007 | 0.01469579 | -0.005576962 | -0.009118824 | 0.01021791 | 0.6115879 |  |  | 625.0009 | 11.51755 | 0.0143236 | 0.429368 | 30.4057 | 29.9763 | -0.00563234 | -0.0514311 | 9.07995 | 9.13138 | 840.697 | 1.43236 | 852.7388 | 0.01422199 | -0.005648261 | -0.008573725 | 0.009936836 | 0.6587873 |  |  | 1249.001 | 14.14882 | 0.10757 | 3.20863 | 33.0368 | 29.8282 | -0.0471157 | -0.427043 | 8.63667 | 9.06371 | 1032.761 | 10.757 | 1143.855 | 0.1021684 | -0.04826179 | -0.05390664 | 0.09636813 | 0.8952847 |  |  | 1249.001 | 11.40924 | 0.0134468 | 0.385014 | 29.0173 | 28.6323 | -0.00532749 | -0.0437297 | 8.16459 | 8.20832 | 838.0766 | 1.34468 | 849.346 | 0.01335719 | -0.005341732 | -0.008015462 | 0.008958112 | 0.6664284 |  |  | 625.001 | 12.08454 | 0.0166051 | 0.496012 | 30.3671 | 29.8711 | -0.00617541 | -0.0543635 | 8.74886 | 8.80322 | 888.5693 | 1.66051 | 903.324 | 0.01646874 | -0.006194557 | -0.01027419 | 0.01200881 | 0.6029243 |  |  | 625.001 | 11.58423 | 0.0107143 | 0.321597 | 30.3373 | 30.0157 | -0.00433989 | -0.0391866 | 8.99021 | 9.02939 | 851.7816 | 1.07143 | 860.9078 | 0.01065731 | -0.004349335 | -0.006307974 | 0.006482354 | 0.6894979 |  |  | 1249.001 | 11.77948 | 0.0114012 | 0.335107 | 29.7275 | 29.3924 | -0.00431931 | -0.0329223 | 7.5892 | 7.62212 | 864.4094 | 1.14012 | 874.2647 | 0.0113367 | -0.004328665 | -0.007008031 | 0.006985464 | 0.6176721 |  |  |  | 11.67722754 | 0.0127734 | 0.3837 | 304.228 | 300.391 | -0.00441728 | -0.0379549 | 855.441 | 859.237 | 858.6197 | 1.27734 | 869.5872 | 0.01269251 | -0.004427065 | -0.008265443 | 0.00748798 | 0.5356113 |  |  |  | 11.33866211 | 0.0148375 | 0.436992 | 298.889 | 294.519 | -0.00559985 | -0.0498857 | 88.585 | 890.839 | 833.7252 | 1.48375 | 846.0956 | 0.0147285 | -0.005615588 | -0.009112913 | 0.009758237 | 0.6162231 |  |  |  | 11.4348418 | 0.0122314 | 0.368687 | 305.114 | 301.428 | -0.0037079 | -0.032522 | 873.849 | 877.101 | 840.7972 | 1.22314 | 851.0813 | 0.0121572 | -0.003714791 | -0.00844241 | 0.006657167 | 0.4400155 |  |  |  | 11.4915752 | 0.01338 | 0.407302 | 308.485 | 304.412 | -0.00494766 | -0.0436508 | 877.885 | 88.225 | 844.9688 | 1.338 | 856.2744 | 0.01329128 | -0.00495994 | -0.008331338 | 0.008312481 | 0.5953354 |  |  |  | 11.2851406 | 0.013524 | 0.383685 | 287.544 | 283.707 | -0.00519094 | -0.0446526 | 855.738 | 860.203 | 829.78975 | 1.3524 | 841.0118 | 0.01343337 | -0.00520446 | -0.008228907 | 0.008283667 | 0.6324606 |  |  |  | 11.27216211 | 0.0136721 | 0.401593 | 297.748 | 293.732 | -0.00539542 | -0.0466069 | 859.162 | 863.823 | 828.8354 | 1.36721 | 840.1674 | 0.01357948 | -0.005410028 | -0.008169452 | 0.00843544 | 0.6622265 |  |  |  | 11.53335938 | 0.0122478 | 0.362321 | 299.448 | 295.825 | -0.00483233 | -0.0422356 | 869.797 | 874.021 | 848.0411 | 1.22478 | 858.4278 | 0.0121734 | -0.004844043 | -0.007329359 | 0.007085314 | 0.6609096 |  |  |  | 11.56627246 | 0.0133852 | 0.394538 | 298.702 | 294.757 | -0.00468388 | -0.0414248 | 880.268 | 884.411 | 850.4612 | 1.33852 | 861.8448 | 0.01329641 | -0.004694884 | -0.008601526 | 0.008298408 | 0.5458199 |  |  |  | 11.6295693 | 0.0138047 | 0.40852 | 300.014 | 295.929 | -0.00490432 | -0.041951 | 851.193 | 855.388 | 855.1154 | 1.38047 | 866.92 | 0.01371028 | -0.004916386 | -0.008793897 | 0.008547466 | 0.5590679 |  |  |  | 7.89280127 | 0.00349247 | 0.101516 | 291686 | 29067 | -0.0012636 | -0.0108896 | 860704 |  | 580.353 | 0.349247 | 582.3799 | 0.003486385 | -0.001264399 | -0.002221986 | 0.0004519227 | 0.5690399 |  |  |  | 11.627783 | 0.0130765 | 0.393676 | 304994 | 301058 | -0.00559875 | -0.0490994 | 872059 | 876969 | 854.984 | 1.30765 | 866.1642 | 0.01299174 | -0.005614482 | -0.007377259 | 0.008018763 | 0.7610526 |  |  |  | 11.64306348 | 0.0133883 | 0.400811 | 303383 | 299375 | -0.005764 | -0.0515439 | 889084 | 894239 | 856.1076 | 1.33883 | 867.5694 | 0.01329947 | -0.005780676 | -0.007518793 | 0.007987554 | 0.7688303
209 | 628.001 | 11.90718 | 0.0150038 | 0.432758 | 29.2761 | 28.8433 | -0.00522286 | -0.0470442 | 8.96032 | 9.00736 | 882.0131 | 1.50038 | 895.2466 | 0.01489236 | -0.005236547 | -0.00965581 | 0.01005869 | 0.5423208 |  |  | 1255.001 | 14.40845 | 0.105388 | 3.1217 | 32.7428 | 29.6211 | -0.0420846 | -0.370294 | 8.42851 | 8.79881 | 1059.445 | 10.5388 | 1171.097 | 0.1001964 | -0.04299581 | -0.05720059 | 0.09410726 | 0.7516673 |  |  | 1255.001 | 11.64107 | 0.0151858 | 0.446663 | 29.8599 | 29.4132 | -0.00570455 | -0.0499718 | 8.71002 | 8.75999 | 855.9607 | 1.51858 | 868.9592 | 0.01507165 | -0.005720883 | -0.009350767 | 0.0105821 | 0.611809 |  |  | 628.0009 | 11.5435 | 0.014701 | 0.440682 | 30.417 | 29.9763 | -0.00581195 | -0.0530711 | 9.07831 | 9.13138 | 842.5915 | 1.4701 | 854.9784 | 0.01459399 | -0.005828905 | -0.008765083 | 0.01029758 | 0.6650143 |  |  | 1255.001 | 14.15954 | 0.108586 | 3.23892 | 33.0671 | 29.8282 | -0.0474711 | -0.430264 | 8.63345 | 9.06371 | 1033.543 | 10.8586 | 1145.772 | 0.1030853 | -0.04863483 | -0.0544505 | 0.09727531 | 0.8931935 |  |  | 1255.001 | 11.43764 | 0.0138108 | 0.395436 | 29.0277 | 28.6323 | -0.00549005 | -0.0450641 | 8.16326 | 8.20832 | 840.163 | 1.38108 | 851.7664 | 0.0137163 | -0.005505176 | -0.008211124 | 0.009304682 | 0.6704533 |  |  | 628.001 | 12.10983 | 0.0169718 | 0.506967 | 30.3781 | 29.8711 | -0.00634643 | -0.0558691 | 8.74736 | 8.80322 | 890.429 | 1.69718 | 905.5412 | 0.01682939 | -0.006366654 | -0.01046273 | 0.01235851 | 0.6085077 |  |  | 628.001 | 11.61632 | 0.0110372 | 0.331289 | 30.347 | 30.0157 | -0.00449942 | -0.040627 | 8.98877 | 9.02939 | 854.1411 | 1.10372 | 863.5685 | 0.01097673 | -0.004509573 | -0.006467162 | 0.006788877 | 0.6973032 |  |  | 1255.001 | 11.80957 | 0.0117265 | 0.344669 | 29.737 | 29.3924 | -0.00446838 | -0.0340586 | 7.58806 | 7.62212 | 866.6174 | 1.17265 | 876.7798 | 0.01165828 | -0.004478393 | -0.007179884 | 0.007294528 | 0.6237417 |  |  |  | 11.70559277 | 0.0131238 | 0.394226 | 304.333 | 300.391 | -0.00457701 | -0.0393273 | 855.304 | 859.237 | 860.7054 | 1.31238 | 872.0011 | 0.01303843 | -0.004587517 | -0.008450912 | 0.007819454 | 0.5428428 |  |  |  | 11.36509766 | 0.0151903 | 0.447385 | 298.993 | 294.519 | -0.00574841 | -0.0512091 | 885.718 | 890.839 | 835.6689 | 1.51903 | 848.363 | 0.01507608 | -0.005764996 | -0.009311087 | 0.0100925 | 0.6191539 |  |  |  | 11.46573145 | 0.0125543 | 0.378422 | 305.212 | 301.428 | -0.00379812 | -0.0333133 | 873.769 | 877.101 | 843.0685 | 1.25543 | 853.6526 | 0.01247615 | -0.003805351 | -0.008670797 | 0.006959497 | 0.4388698 |  |  |  | 11.518583 | 0.01374 | 0.418263 | 308.594 | 304.412 | -0.00510594 | -0.0450471 | 877.745 | 88.225 | 846.9546 | 1.374 | 858.5918 | 0.01364646 | -0.00511902 | -0.008527442 | 0.00865419 | 0.6002996 |  |  |  | 11.3125957 | 0.0138647 | 0.393351 | 287.641 | 283.707 | -0.00533527 | -0.0458941 | 855.614 | 860.203 | 831.8085 | 1.38647 | 843.3413 | 0.01376946 | -0.005349553 | -0.008419911 | 0.0086055 | 0.6353456 |  |  |  | 11.3000957 | 0.0140154 | 0.411675 | 297.848 | 293.732 | -0.005556 | -0.047994 | 859.024 | 863.823 | 830.8894 | 1.40154 | 842.5346 | 0.01391809 | -0.005571492 | -0.0083466 | 0.008759559 | 0.6675163 |  |  |  | 11.56299121 | 0.0125693 | 0.37183 | 299.543 | 295.825 | -0.00498808 | -0.0435968 | 869.661 | 874.021 | 850.2199 | 1.25693 | 860.9066 | 0.01249096 | -0.005000562 | -0.0074904 | 0.007388181 | 0.6675961 |  |  |  | 11.59483301 | 0.0137402 | 0.405002 | 298.807 | 294.757 | -0.00482805 | -0.0426998 | 880.141 | 884.411 | 852.5613 | 1.37402 | 864.2756 | 0.01364666 | -0.004839743 | -0.008806917 | 0.008634561 | 0.5495388 |  |  |  | 11.657543 | 0.0141524 | 0.41881 | 300.117 | 295.929 | -0.00505385 | -0.0432301 | 851.065 | 855.388 | 857.1723 | 1.41524 | 869.3033 | 0.01405319 | -0.005066664 | -0.008986526 | 0.008876179 | 0.5638067 |  |  |  | 7.937350586 | 0.00352867 | 0.102568 | 291696 | 29067 | -0.00127111 | -0.0109544 | 860697 |  | 583.6287 | 0.352867 | 585.6882 | 0.003522459 | -0.001271919 | -0.00225054 | 0.0004707586 | 0.5651614 |  |  |  | 11.657563 | 0.013409 | 0.403688 | 305094 | 301058 | -0.00576356 | -0.0505446 | 871915 | 876969 | 857.17375 | 1.3409 | 868.6676 | 0.0133199 | -0.005780233 | -0.007539662 | 0.008332544 | 0.7666436 |  |  |  | 11.67202051 | 0.0137155 | 0.410607 | 303481 | 299375 | -0.00592567 | -0.0529896 | 88894 | 894239 | 858.2368 | 1.37155 | 870.0079 | 0.01362229 | -0.005943296 | -0.007678997 | 0.008295449 | 0.7739678
210 | 631.001 | 11.93203 | 0.015394 | 0.444013 | 29.2873 | 28.8433 | -0.00537957 | -0.0484558 | 8.95891 | 9.00736 | 883.8542 | 1.5394 | 897.4603 | 0.01527671 | -0.005394092 | -0.009882623 | 0.0104311 | 0.5458158 |  |  | 1261.001 | 14.42019 | 0.106395 | 3.15154 | 32.7726 | 29.6211 | -0.0424426 | -0.373444 | 8.42536 | 8.79881 | 1060.308 | 10.6395 | 1173.119 | 0.101107 | -0.04336961 | -0.05773737 | 0.09500733 | 0.7511532 |  |  | 1261.001 | 11.66593 | 0.0155602 | 0.457674 | 29.8709 | 29.4132 | -0.00585787 | -0.0513149 | 8.70867 | 8.75999 | 857.7891 | 1.55602 | 871.1365 | 0.01544038 | -0.005875095 | -0.009565287 | 0.01093958 | 0.61421 |  |  | 631.0009 | 11.56708 | 0.0150827 | 0.452125 | 30.4285 | 29.9763 | -0.00596189 | -0.0544403 | 9.07694 | 9.13138 | 844.3126 | 1.50827 | 857.0471 | 0.01497009 | -0.005979733 | -0.008990354 | 0.01066329 | 0.6651277 |  |  | 1261.001 | 14.17261 | 0.109587 | 3.26879 | 33.097 | 29.8282 | -0.0478246 | -0.433469 | 8.63024 | 9.06371 | 1034.497 | 10.9587 | 1147.864 | 0.1039879 | -0.04900602 | -0.05498186 | 0.09816725 | 0.8913125 |  |  | 1261.001 | 11.46512 | 0.014174 | 0.405834 | 29.0381 | 28.6323 | -0.0056379 | -0.0462777 | 8.16205 | 8.20832 | 842.1812 | 1.4174 | 854.1183 | 0.01407449 | -0.005653853 | -0.008420635 | 0.009650689 | 0.6714283 |  |  | 631.001 | 12.13438 | 0.0173513 | 0.518304 | 30.3894 | 29.8711 | -0.00647986 | -0.0570436 | 8.74618 | 8.80322 | 892.2335 | 1.73513 | 907.7149 | 0.01720249 | -0.006500945 | -0.01070154 | 0.01272088 | 0.6074776 |  |  | 631.001 | 11.64852 | 0.0113692 | 0.341255 | 30.357 | 30.0157 | -0.00464545 | -0.0419456 | 8.98745 | 9.02939 | 856.5086 | 1.13692 | 866.2465 | 0.01130506 | -0.004656274 | -0.006648783 | 0.007104212 | 0.7003197 |  |  | 1261.001 | 11.83924 | 0.0120555 | 0.354339 | 29.7467 | 29.3924 | -0.0046063 | -0.0351098 | 7.58701 | 7.62212 | 868.7949 | 1.20555 | 879.2687 | 0.01198341 | -0.004616942 | -0.00736647 | 0.007607274 | 0.6267509 |  |  |  | 11.73289258 | 0.0134727 | 0.404709 | 304.438 | 300.391 | -0.00473792 | -0.0407099 | 855.166 | 859.237 | 862.7127 | 1.34727 | 874.3358 | 0.01338275 | -0.00474918 | -0.008633571 | 0.008149802 | 0.5500829 |  |  |  | 11.39085352 | 0.0155551 | 0.458127 | 299.101 | 294.519 | -0.00591519 | -0.0526948 | 885.569 | 890.839 | 837.5628 | 1.55551 | 850.5911 | 0.01543536 | -0.005932754 | -0.009502606 | 0.01043869 | 0.6243292 |  |  |  | 11.49503613 | 0.0128659 | 0.387815 | 305.306 | 301.428 | -0.00392788 | -0.0344515 | 873.656 | 877.101 | 845.2232 | 1.28659 | 856.0978 | 0.01278384 | -0.003935614 | -0.008848223 | 0.007251385 | 0.4447915 |  |  |  | 11.5440703 | 0.0141137 | 0.429636 | 308.708 | 304.412 | -0.00525544 | -0.0463661 | 877.613 | 88.225 | 848.8287 | 1.41137 | 860.8088 | 0.01401503 | -0.005269298 | -0.008745731 | 0.009009866 | 0.6024995 |  |  |  | 11.3398369 | 0.0142127 | 0.403225 | 287.739 | 283.707 | -0.00549205 | -0.0472428 | 855.479 | 860.203 | 833.8115 | 1.42127 | 845.6622 | 0.01411265 | -0.005507187 | -0.00860546 | 0.008934471 | 0.6399643 |  |  |  | 11.32759766 | 0.0143621 | 0.421861 | 29.795 | 293.732 | -0.00571947 | -0.0494061 | 858.882 | 863.823 | 832.9116 | 1.43621 | 844.874 | 0.01425994 | -0.005735889 | -0.008524053 | 0.009087085 | 0.6729063 |  |  |  | 11.59315527 | 0.0128955 | 0.381481 | 29.964 | 295.825 | -0.00513152 | -0.0448506 | 869.536 | 874.021 | 852.4378875 | 1.28955 | 863.4305 | 0.01281306 | -0.005144731 | -0.00766833 | 0.007695321 | 0.6709064 |  |  |  | 11.62271484 | 0.0140807 | 0.415037 | 298.907 | 294.757 | -0.00499447 | -0.0441716 | 879.994 | 884.411 | 854.6114 | 1.40807 | 866.6449 | 0.01398249 | -0.005006984 | -0.008975504 | 0.00895665 | 0.5578499 |  |  |  | 11.6855781 | 0.0145025 | 0.42917 | 300.221 | 295.929 | -0.00522138 | -0.0446631 | 850.922 | 855.388 | 859.2337 | 1.45025 | 871.6947 | 0.01439834 | -0.005235059 | -0.009163286 | 0.009207092 | 0.5713081 |  |  |  | 7.981999512 | 0.00356704 | 0.103683 | 291707 | 29067 | -0.00129848 | -0.0111903 | 860674 |  | 586.9117 | 0.356704 | 589.0053 | 0.003560693 | -0.001299324 | -0.002261369 | 0.0004917093 | 0.5745739 |  |  |  | 11.686394 | 0.0137478 | 0.413887 | 305196 | 301058 | -0.00593335 | -0.0520337 | 871766 | 876969 | 859.2937 | 1.37478 | 871.1071 | 0.01365416 | -0.005951022 | -0.007703134 | 0.0086528 | 0.7725456 |  |  |  | 11.70166309 | 0.0140473 | 0.42054 | 30358 | 299375 | -0.00610365 | -0.0545812 | 88878 | 894239 | 860.4164 | 1.40473 | 872.5029 | 0.01394955 | -0.006122353 | -0.007827198 | 0.00860743 | 0.7821897
211 | 634.001 | 11.95709 | 0.0157786 | 0.455106 | 29.2984 | 28.8433 | -0.00551875 | -0.0497093 | 8.95765 | 9.00736 | 885.7107 | 1.57786 | 899.686 | 0.01565541 | -0.005534035 | -0.01012138 | 0.01079778 | 0.5467669 |  |  | 1267.001 | 14.43175 | 0.107407 | 3.18152 | 32.8026 | 29.6211 | -0.04278 | -0.376413 | 8.42239 | 8.79881 | 1061.158 | 10.7407 | 1175.134 | 0.1020212 | -0.04372203 | -0.05829922 | 0.09591111 | 0.7499591 |  |  | 1267.001 | 11.69076 | 0.0159422 | 0.468913 | 29.8821 | 29.4132 | -0.00602512 | -0.05278 | 8.70721 | 8.75999 | 859.6145 | 1.59422 | 873.3186 | 0.01581646 | -0.006043344 | -0.009773113 | 0.01130439 | 0.6183643 |  |  | 634.0009 | 11.5913 | 0.0154691 | 0.463708 | 30.4401 | 29.9763 | -0.00614252 | -0.0560897 | 9.07529 | 9.13138 | 846.0799 | 1.54691 | 859.168 | 0.01535067 | -0.006161463 | -0.00918921 | 0.01103322 | 0.6705106 |  |  | 1267.001 | 14.18574 | 0.110613 | 3.29939 | 33.1276 | 29.8282 | -0.0481615 | -0.436522 | 8.62719 | 9.06371 | 1035.456 | 11.0613 | 1149.991 | 0.1049121 | -0.0493599 | -0.05555221 | 0.09908071 | 0.8885317 |  |  | 1267.001 | 11.49183 | 0.0145423 | 0.416379 | 29.0486 | 28.6323 | -0.00581129 | -0.0477009 | 8.16062 | 8.20832 | 844.1437 | 1.45423 | 856.4195 | 0.01443757 | -0.005828241 | -0.008609334 | 0.01000186 | 0.6769678 |  |  | 634.001 | 12.15795 | 0.0177398 | 0.529906 | 30.401 | 29.8711 | -0.00665784 | -0.0586104 | 8.74461 | 8.80322 | 893.9667 | 1.77398 | 909.8255 | 0.01758429 | -0.006680102 | -0.01090418 | 0.01309226 | 0.6126183 |  |  | 634.001 | 11.67989 | 0.0117053 | 0.351343 | 30.3671 | 30.0157 | -0.00480301 | -0.0433683 | 8.98603 | 9.02939 | 858.8157 | 1.17053 | 868.8684 | 0.01163732 | -0.004814582 | -0.006822741 | 0.007423763 | 0.7056667 |  |  | 1267.001 | 11.86808 | 0.012387 | 0.364084 | 29.7565 | 29.3924 | -0.00473895 | -0.0361209 | 7.586 | 7.62212 | 870.9114 | 1.2387 | 881.6993 | 0.01231091 | -0.004750214 | -0.007560694 | 0.007922674 | 0.6282775 |  |  |  | 11.75804297 | 0.0138369 | 0.415647 | 304.547 | 300.391 | -0.00490006 | -0.0421031 | 855.026 | 859.237 | 864.562 | 1.38369 | 876.5248 | 0.01374204 | -0.004912105 | -0.008829939 | 0.008495994 | 0.5563011 |  |  |  | 11.41548828 | 0.0159275 | 0.469097 | 29.921 | 294.519 | -0.00606419 | -0.0540221 | 885.437 | 890.839 | 839.3741 | 1.59275 | 852.7433 | 0.01580199 | -0.006082652 | -0.009719336 | 0.01079267 | 0.62583 |  |  |  | 11.5237168 | 0.0131869 | 0.397491 | 305.403 | 301.428 | -0.00403529 | -0.0353936 | 873.561 | 877.101 | 847.3321 | 1.31869 | 858.5058 | 0.01310071 | -0.004043454 | -0.009057256 | 0.007552696 | 0.4464325 |  |  |  | 11.5691162 | 0.0144757 | 0.440657 | 308.818 | 304.412 | -0.00542401 | -0.0478534 | 877.465 | 88.225 | 850.6703 | 1.44757 | 862.9844 | 0.01437193 | -0.005438773 | -0.008933154 | 0.009354115 | 0.6088301 |  |  |  | 11.3675693 | 0.0145754 | 0.413515 | 287.842 | 283.707 | -0.00565226 | -0.0486209 | 855.341 | 860.203 | 835.8507 | 1.45754 | 848.0335 | 0.0144702 | -0.005668294 | -0.008801905 | 0.009277504 | 0.6439849 |  |  |  | 11.35425195 | 0.014714 | 0.432197 | 298.054 | 293.732 | -0.00587994 | -0.0507922 | 858.744 | 863.823 | 834.8715 | 1.4714 | 847.1558 | 0.0146068 | -0.005897295 | -0.008709504 | 0.009419972 | 0.6771103 |  |  |  | 11.62338379 | 0.013232 | 0.391435 | 299.739 | 295.825 | -0.00528337 | -0.0461778 | 869.403 | 874.021 | 854.6606 | 1.3232 | 865.9694 | 0.01314522 | -0.005297376 | -0.007847845 | 0.008012432 | 0.6750103 |  |  |  | 11.65089453 | 0.0144396 | 0.425617 | 299.013 | 294.757 | -0.00513337 | -0.0454 | 879.871 | 884.411 | 856.6834 | 1.44396 | 869.0536 | 0.01433634 | -0.005146591 | -0.009189751 | 0.009296535 | 0.560036 |  |  |  | 11.7127256 | 0.0148635 | 0.439854 | 300.327 | 295.929 | -0.00537127 | -0.0459452 | 850.794 | 855.388 | 861.2298 | 1.48635 | 874.0307 | 0.01475412 | -0.005385747 | -0.009368374 | 0.009548956 | 0.574886 |  |  |  | 8.026516113 | 0.00360295 | 0.104727 | 291718 | 29067 | -0.00131117 | -0.0112996 | 860663 |  | 590.185 | 0.360295 | 592.3114 | 0.003596475 | -0.00131203 | -0.002284445 | 0.0005102645 | 0.5743323 |  |  |  | 11.713406 | 0.0140995 | 0.424477 | 305302 | 301058 | -0.00611132 | -0.0535944 | 87161 | 876969 | 861.2799 | 1.40995 | 873.4235 | 0.01400103 | -0.006130071 | -0.007870956 | 0.008986371 | 0.7788216 |  |  |  | 11.72995313 | 0.0143862 | 0.430686 | 303682 | 299375 | -0.00627146 | -0.0560818 | 88863 | 894239 | 862.4966 | 1.43862 | 874.9046 | 0.0142837 | -0.006291208 | -0.007992492 | 0.008926875 | 0.7871397
212 | 637.001 | 11.98294 | 0.0161758 | 0.466565 | 29.3099 | 28.8433 | -0.00567822 | -0.0511458 | 8.95622 | 9.00736 | 887.6254 | 1.61758 | 901.9834 | 0.01604637 | -0.005694402 | -0.01035196 | 0.01117633 | 0.5500795 |  |  | 1273.001 | 14.44338 | 0.10841 | 3.21122 | 32.8323 | 29.6211 | -0.0431334 | -0.379523 | 8.41928 | 8.79881 | 1062.013 | 10.841 | 1177.146 | 0.1029266 | -0.04409129 | -0.05883526 | 0.09680596 | 0.7494024 |  |  | 1273.001 | 11.71462 | 0.0163243 | 0.480149 | 29.8934 | 29.4132 | -0.00619719 | -0.0542873 | 8.7057 | 8.75999 | 861.3693 | 1.63243 | 875.4305 | 0.01619249 | -0.006216472 | -0.009976019 | 0.01166951 | 0.6231416 |  |  | 637.0009 | 11.61586 | 0.01585 | 0.475126 | 30.4515 | 29.9763 | -0.00631498 | -0.0576645 | 9.07372 | 9.13138 | 847.873 | 1.585 | 861.3118 | 0.0157257 | -0.006335004 | -0.009390697 | 0.01139747 | 0.6746042 |  |  | 1273.001 | 14.19538 | 0.111641 | 3.33006 | 33.1583 | 29.8282 | -0.0485387 | -0.439941 | 8.62377 | 9.06371 | 1036.159 | 11.1641 | 1151.837 | 0.1058373 | -0.04975627 | -0.05608104 | 0.09999653 | 0.8872209 |  |  | 1273.001 | 11.51797 | 0.0149156 | 0.427068 | 29.0593 | 28.6323 | -0.00597463 | -0.0490417 | 8.15928 | 8.20832 | 846.0632 | 1.49156 | 858.6827 | 0.01480546 | -0.00599255 | -0.008812907 | 0.01035802 | 0.6799742 |  |  | 636.9989 | 12.18171 | 0.0181269 | 0.54147 | 30.4126 | 29.8711 | -0.00682078 | -0.0600448 | 8.74318 | 8.80322 | 895.7138 | 1.81269 | 911.9503 | 0.01796457 | -0.006844148 | -0.01112042 | 0.01346205 | 0.6154577 |  |  | 637.001 | 11.7103 | 0.0120403 | 0.361399 | 30.3771 | 30.0157 | -0.00497378 | -0.0449102 | 8.98448 | 9.02939 | 861.0512 | 1.20403 | 871.4186 | 0.01196839 | -0.00498619 | -0.006982202 | 0.007742466 | 0.7141287 |  |  | 1273.001 | 11.89574 | 0.0127279 | 0.374102 | 29.7665 | 29.3924 | -0.00488271 | -0.0372166 | 7.5849 | 7.62212 | 872.9408 | 1.27279 | 884.0515 | 0.01264758 | -0.004894669 | -0.007752912 | 0.00824764 | 0.631333 |  |  |  | 11.78328906 | 0.0141987 | 0.426517 | 304.656 | 300.391 | -0.00505843 | -0.0434639 | 85.489 | 859.237 | 866.4183 | 1.41987 | 878.7203 | 0.01409884 | -0.005071267 | -0.009027575 | 0.008839652 | 0.561753 |  |  |  | 11.43988184 | 0.01629 | 0.479772 | 299.317 | 294.519 | -0.00621655 | -0.0553795 | 885.301 | 890.839 | 841.1678 | 1.629 | 854.8704 | 0.01615874 | -0.006235953 | -0.009922788 | 0.01113693 | 0.6284477 |  |  |  | 11.55283594 | 0.0135171 | 0.407442 | 305.502 | 301.428 | -0.00415491 | -0.0364428 | 873.456 | 877.101 | 849.4732 | 1.35171 | 860.9556 | 0.01342656 | -0.004163566 | -0.009262993 | 0.007862713 | 0.4494838 |  |  |  | 11.5943389 | 0.0148397 | 0.451737 | 308.929 | 304.412 | -0.00558003 | -0.0492298 | 877.327 | 88.225 | 852.5249 | 1.48397 | 865.1761 | 0.01473067 | -0.005595657 | -0.009135012 | 0.009700113 | 0.6125505 |  |  |  | 11.3940518 | 0.0149381 | 0.423806 | 287.945 | 283.707 | -0.00581189 | -0.049994 | 855.204 | 860.203 | 837.7979 | 1.49381 | 850.313 | 0.01482763 | -0.005828845 | -0.008998781 | 0.009620972 | 0.6477372 |  |  |  | 11.37935449 | 0.0150787 | 0.442908 | 298.161 | 293.732 | -0.00605268 | -0.0522845 | 858.595 | 863.823 | 836.7172 | 1.50787 | 849.3339 | 0.01496615 | -0.006071072 | -0.008895075 | 0.009765983 | 0.6825206 |  |  |  | 11.65245996 | 0.0135683 | 0.401384 | 299.839 | 295.825 | -0.00544153 | -0.0475601 | 869.265 | 874.021 | 856.7985 | 1.35683 | 868.4238 | 0.01347707 | -0.005456389 | -0.008020686 | 0.008329738 | 0.6802896 |  |  |  | 11.67757324 | 0.0147981 | 0.436183 | 299.119 | 294.757 | -0.00528085 | -0.0467044 | 87.974 | 884.411 | 858.6451 | 1.47981 | 871.3514 | 0.01468968 | -0.005294843 | -0.009394833 | 0.009636544 | 0.5635909 |  |  |  | 11.7396279 | 0.0152233 | 0.450503 | 300.434 | 295.929 | -0.00552748 | -0.0472814 | 85.066 | 855.388 | 863.2079 | 1.52233 | 876.3488 | 0.01510859 | -0.005542813 | -0.009565775 | 0.009889619 | 0.5794421 |  |  |  | 8.071480957 | 0.00363376 | 0.105623 | 291727 | 29067 | -0.00132193 | -0.0113923 | 860654 |  | 593.4912 | 0.363376 | 595.6479 | 0.003627174 | -0.001322805 | -0.002304369 | 0.0005235791 | 0.5740419 |  |  |  | 11.739227 | 0.0144502 | 0.435035 | 305408 | 301058 | -0.00628437 | -0.055112 | 871458 | 876969 | 863.1785 | 1.44502 | 875.6516 | 0.01434679 | -0.0063042 | -0.008042591 | 0.009319343 | 0.7838518 |  |  |  | 11.7571543 | 0.0147367 | 0.44118 | 303787 | 299375 | -0.00644975 | -0.0576762 | 888471 | 894239 | 864.4966 | 1.47367 | 877.2365 | 0.01462917 | -0.00647064 | -0.00815853 | 0.009258067 | 0.7931134
213 | 640.001 | 12.00659 | 0.0165682 | 0.477882 | 29.3212 | 28.8433 | -0.00582645 | -0.052481 | 8.95488 | 9.00736 | 889.3767 | 1.65682 | 904.1121 | 0.01643244 | -0.00584349 | -0.01058895 | 0.01155091 | 0.5518477 |  |  | 1279.001 | 14.45684 | 0.109415 | 3.241 | 32.8621 | 29.6211 | -0.0434854 | -0.38262 | 8.41619 | 8.79881 | 1063.003 | 10.9415 | 1179.311 | 0.1038328 | -0.04445923 | -0.05937362 | 0.097701 | 0.7488043 |  |  | 1279.001 | 11.73957 | 0.0167216 | 0.491835 | 29.9051 | 29.4132 | -0.00634406 | -0.0555739 | 8.70441 | 8.75999 | 863.2038 | 1.67216 | 877.638 | 0.01658333 | -0.006364269 | -0.01021906 | 0.01204895 | 0.6227839 |  |  | 640.0009 | 11.63972 | 0.0162419 | 0.486874 | 30.4632 | 29.9763 | -0.0064831 | -0.0591997 | 9.07218 | 9.13138 | 849.6144 | 1.62419 | 863.4138 | 0.01611141 | -0.006504207 | -0.009607205 | 0.01177262 | 0.6770134 |  |  | 1279.001 | 14.20703 | 0.112656 | 3.36032 | 33.1885 | 29.8282 | -0.0489206 | -0.443402 | 8.62031 | 9.06371 | 1037.01 | 11.2656 | 1153.835 | 0.1067499 | -0.05015773 | -0.05659222 | 0.100899 | 0.8863008 |  |  | 1279.001 | 11.54382 | 0.0152992 | 0.43805 | 29.0703 | 28.6323 | -0.00613682 | -0.050373 | 8.15795 | 8.20832 | 847.9625 | 1.52992 | 860.9357 | 0.01518335 | -0.006155728 | -0.00902762 | 0.01072424 | 0.6818772 |  |  | 640.001 | 12.20513 | 0.0185153 | 0.553071 | 30.4242 | 29.8711 | -0.00698265 | -0.0614698 | 8.74176 | 8.80322 | 897.436 | 1.85153 | 914.0523 | 0.01834598 | -0.007007143 | -0.01133884 | 0.01383308 | 0.6179773 |  |  | 640.001 | 11.74027 | 0.0123973 | 0.372114 | 30.3878 | 30.0157 | -0.00512111 | -0.0462406 | 8.98315 | 9.02939 | 863.2552 | 1.23973 | 873.9572 | 0.01232108 | -0.005134268 | -0.007186815 | 0.008082845 | 0.714401 |  |  | 1279.001 | 11.92231 | 0.0130726 | 0.384236 | 29.7766 | 29.3924 | -0.00502156 | -0.0382749 | 7.58385 | 7.62212 | 874.8906 | 1.30726 | 886.3277 | 0.01298789 | -0.00503421 | -0.007953681 | 0.008576621 | 0.632941 |  |  |  | 11.80684277 | 0.014569 | 0.437639 | 304.767 | 300.391 | -0.00522901 | -0.0449296 | 854.744 | 859.237 | 868.1502 | 1.4569 | 880.7983 | 0.01446389 | -0.005242729 | -0.009221163 | 0.009192265 | 0.568554 |  |  |  | 11.46371387 | 0.016671 | 0.490994 | 299.429 | 294.519 | -0.0063737 | -0.0567794 | 885.161 | 890.839 | 842.9201375 | 1.6671 | 856.9725 | 0.01653356 | -0.006394099 | -0.01013947 | 0.0114994 | 0.630615 |  |  |  | 11.58039746 | 0.0138523 | 0.417547 | 305.603 | 301.428 | -0.00427334 | -0.0374815 | 873.353 | 877.101 | 851.4998 | 1.38523 | 863.295 | 0.01375723 | -0.004282497 | -0.009474737 | 0.00817827 | 0.4519911 |  |  |  | 11.6194814 | 0.0152049 | 0.462855 | 30.904 | 304.412 | -0.00575389 | -0.0507637 | 877.174 | 88.225 | 854.3736 | 1.52049 | 867.3643 | 0.01509046 | -0.005770507 | -0.009319957 | 0.01004718 | 0.619156 |  |  |  | 11.4197012 | 0.0152994 | 0.434054 | 288.048 | 283.707 | -0.00597553 | -0.0514017 | 855.063 | 860.203 | 839.6839 | 1.52994 | 852.5306 | 0.01518354 | -0.005993455 | -0.009190089 | 0.009963312 | 0.652165 |  |  |  | 11.40383594 | 0.0154596 | 0.454098 | 298.273 | 293.732 | -0.00622775 | -0.0537968 | 858.443 | 863.823 | 838.5173 | 1.54596 | 851.4805 | 0.01534132 | -0.006247223 | -0.009094095 | 0.01012801 | 0.6869539 |  |  |  | 11.68025098 | 0.0139176 | 0.411718 | 299.942 | 295.825 | -0.0056208 | -0.049127 | 869.108 | 874.021 | 858.842 | 1.39176 | 870.795 | 0.01382164 | -0.005636656 | -0.008184983 | 0.008660248 | 0.6886582 |  |  |  | 11.70381445 | 0.0151692 | 0.447123 | 299.228 | 294.757 | -0.0054571 | -0.0482632 | 879.585 | 884.411 | 860.5746 | 1.51692 | 873.6288 | 0.0150553 | -0.005472044 | -0.009583254 | 0.009988959 | 0.5710007 |  |  |  | 11.765543 | 0.0155955 | 0.461517 | 300.544 | 295.929 | -0.00570447 | -0.0487954 | 850.509 | 855.388 | 865.1135 | 1.55955 | 878.6053 | 0.01547514 | -0.005720803 | -0.009754337 | 0.01024273 | 0.5864881 |  |  |  | 8.116087402 | 0.00367225 | 0.106741 | 291738 | 29067 | -0.00133381 | -0.0114947 | 860643 |  | 596.7711325 | 0.367225 | 598.9626 | 0.003665524 | -0.0013347 | -0.002330823 | 0.0005446575 | 0.5726304 |  |  |  | 11.764542 | 0.0148118 | 0.445919 | 305517 | 301058 | -0.00645897 | -0.0566432 | 871305 | 876969 | 865.0399 | 1.48118 | 877.8527 | 0.01470318 | -0.006479919 | -0.008223257 | 0.009663091 | 0.7879991 |  |  |  | 11.78324707 | 0.0150879 | 0.451694 | 303892 | 299375 | -0.006629 | -0.0592791 | 888311 | 894239 | 866.4152 | 1.50879 | 879.4876 | 0.01497521 | -0.006651069 | -0.00832414 | 0.009590323 | 0.7990098
214 | 643.001 | 12.02957 | 0.0169726 | 0.489546 | 29.3329 | 28.8433 | -0.00598674 | -0.0539248 | 8.95344 | 9.00736 | 891.0789 | 1.69726 | 906.2028 | 0.01683017 | -0.006004732 | -0.01082544 | 0.01193735 | 0.554687 |  |  | 1285.001 | 14.46772 | 0.110434 | 3.27119 | 32.8923 | 29.6211 | -0.0438768 | -0.386064 | 8.41274 | 8.79881 | 1063.803 | 11.0434 | 1181.283 | 0.1047509 | -0.0448685 | -0.05988243 | 0.09860883 | 0.7492767 |  |  | 1285.001 | 11.7631 | 0.0171054 | 0.503126 | 29.9164 | 29.4132 | -0.00650769 | -0.0570073 | 8.70298 | 8.75999 | 864.934 | 1.71054 | 879.729 | 0.01696075 | -0.006528957 | -0.01043179 | 0.01241556 | 0.6258711 |  |  | 643.0009 | 11.66308 | 0.0166196 | 0.498195 | 30.4745 | 29.9763 | -0.00669132 | -0.061101 | 9.07028 | 9.13138 | 851.3194 | 1.66196 | 865.468 | 0.01648301 | -0.006713807 | -0.009769199 | 0.01213389 | 0.6872424 |  |  | 1285.001 | 14.21919 | 0.113668 | 3.39052 | 33.2187 | 29.8282 | -0.0492741 | -0.446606 | 8.61711 | 9.06371 | 1037.897 | 11.3668 | 1155.872 | 0.1076591 | -0.05052948 | -0.05712959 | 0.1017978 | 0.8844713 |  |  | 1285.001 | 11.56955 | 0.0156755 | 0.448825 | 29.0811 | 28.6323 | -0.00631135 | -0.0518056 | 8.15652 | 8.20832 | 849.852 | 1.56755 | 863.1739 | 0.01555391 | -0.006331351 | -0.009222558 | 0.01108321 | 0.686507 |  |  | 643.001 | 12.22938 | 0.0189055 | 0.564728 | 30.4358 | 29.8711 | -0.00714828 | -0.0629279 | 8.7403 | 8.80322 | 899.2193 | 1.89055 | 916.2194 | 0.01872901 | -0.007173951 | -0.01155506 | 0.01420541 | 0.6208493 |  |  | 643.001 | 11.76878 | 0.0127493 | 0.382679 | 30.3984 | 30.0157 | -0.00528642 | -0.0477332 | 8.98166 | 9.02939 | 865.3516 | 1.27493 | 876.3843 | 0.01266871 | -0.005300443 | -0.007368269 | 0.008418704 | 0.7193606 |  |  | 1285.001 | 11.94901 | 0.0134247 | 0.394583 | 29.787 | 29.3924 | -0.00516828 | -0.0393932 | 7.58273 | 7.62212 | 876.8501 | 1.34247 | 888.6215 | 0.01333539 | -0.005181682 | -0.008153705 | 0.008912701 | 0.6355002 |  |  |  | 11.83153516 | 0.0149406 | 0.448801 | 304.879 | 300.391 | -0.00538815 | -0.046297 | 854.607 | 859.237 | 869.9658 | 1.49406 | 882.9636 | 0.01483009 | -0.005402718 | -0.00942737 | 0.009545502 | 0.5730886 |  |  |  | 11.48771387 | 0.0170408 | 0.501885 | 299.538 | 294.519 | -0.00652492 | -0.0581266 | 885.026 | 890.839 | 844.6848 | 1.70408 | 859.0789 | 0.01689723 | -0.0065463 | -0.01035093 | 0.0118507 | 0.6324357 |  |  |  | 11.60713574 | 0.0142014 | 0.42807 | 305.708 | 301.428 | -0.00440119 | -0.0386029 | 87.324 | 877.101 | 853.4659 | 1.42014 | 865.5863 | 0.0141015 | -0.004410904 | -0.009690601 | 0.008507734 | 0.4551734 |  |  |  | 11.6451377 | 0.0155739 | 0.474089 | 309.153 | 304.412 | -0.00592379 | -0.0522626 | 877.024 | 88.225 | 856.260125 | 1.55739 | 869.5954 | 0.01545387 | -0.005941405 | -0.009512466 | 0.01039762 | 0.6245915 |  |  |  | 11.4450342 | 0.0156928 | 0.445217 | 288.159 | 283.707 | -0.00614228 | -0.0528361 | 85.492 | 860.203 | 841.5466 | 1.56928 | 854.7529 | 0.01557094 | -0.006161221 | -0.00940972 | 0.0103371 | 0.654772 |  |  |  | 11.42801367 | 0.0158126 | 0.464468 | 298.376 | 293.732 | -0.00638561 | -0.0551603 | 858.307 | 863.823 | 840.2951 | 1.58126 | 853.5824 | 0.01568888 | -0.006406085 | -0.009282798 | 0.01046271 | 0.6901028 |  |  |  | 11.70788867 | 0.0142636 | 0.421952 | 300.044 | 295.825 | -0.00578124 | -0.0505292 | 868.968 | 874.021 | 860.8742 | 1.42636 | 873.1533 | 0.01416283 | -0.005798016 | -0.008364816 | 0.008987462 | 0.6931433 |  |  |  | 11.72849707 | 0.0155354 | 0.457916 | 299.336 | 294.757 | -0.00562458 | -0.0497444 | 879.436 | 884.411 | 862.3895 | 1.55354 | 875.7871 | 0.01541596 | -0.005640458 | -0.009775504 | 0.01033711 | 0.5769992 |  |  |  | 11.7900967 | 0.0159707 | 0.472618 | 300.655 | 295.929 | -0.00586107 | -0.0501349 | 850.375 | 855.388 | 866.918875 | 1.59707 | 880.7642 | 0.01584451 | -0.005878313 | -0.009966197 | 0.01059925 | 0.5898252 |  |  |  | 8.160470215 | 0.00370763 | 0.10777 | 291748 | 29067 | -0.00134874 | -0.0116234 | 860631 |  | 600.0346 | 0.370763 | 602.2593 | 0.003700774 | -0.00134965 | -0.002351123 | 0.0005627304 | 0.5740449 |  |  |  | 11.790469 | 0.0151575 | 0.456328 | 305621 | 301058 | -0.006647 | -0.0582922 | 87114 | 876969 | 866.94625 | 1.51575 | 880.087 | 0.01504377 | -0.00666919 | -0.008374583 | 0.009990859 | 0.7963608 |  |  |  | 11.80852734 | 0.0154423 | 0.462303 | 303998 | 299375 | -0.00681071 | -0.060904 | 888148 | 894239 | 868.2741 | 1.54423 | 881.6822 | 0.01532428 | -0.006834009 | -0.008490272 | 0.009925957 | 0.8049222
215 | 646.001 | 12.05109 | 0.0173828 | 0.501376 | 29.3447 | 28.8433 | -0.00614931 | -0.055389 | 8.95197 | 9.00736 | 892.6737 | 1.73828 | 908.1909 | 0.01723345 | -0.006168295 | -0.01106515 | 0.01232989 | 0.5574523 |  |  | 1291.001 | 14.47723 | 0.111449 | 3.30124 | 32.9223 | 29.6211 | -0.044259 | -0.389426 | 8.40938 | 8.79881 | 1064.502 | 11.1449 | 1183.14 | 0.1056646 | -0.04526832 | -0.06039625 | 0.09951281 | 0.7495221 |  |  | 1291.001 | 11.78512 | 0.0175058 | 0.514902 | 29.9281 | 29.4132 | -0.00667871 | -0.0585054 | 8.70148 | 8.75999 | 866.5532 | 1.75058 | 881.7229 | 0.01735434 | -0.006701112 | -0.01065323 | 0.01279885 | 0.6290219 |  |  | 646.0009 | 11.68473 | 0.0170307 | 0.510519 | 30.4869 | 29.9763 | -0.00682947 | -0.0623625 | 9.06902 | 9.13138 | 852.9003 | 1.70307 | 867.4258 | 0.0168873 | -0.006852898 | -0.01003441 | 0.01252835 | 0.68294 |  |  | 1291.001 | 14.22825 | 0.114704 | 3.42143 | 33.2496 | 29.8282 | -0.0496862 | -0.450342 | 8.61337 | 9.06371 | 1038.559 | 11.4704 | 1157.686 | 0.1085889 | -0.05096303 | -0.05762587 | 0.1027185 | 0.8843777 |  |  | 1291.001 | 11.5947 | 0.0160568 | 0.459743 | 29.092 | 28.6323 | -0.00648566 | -0.0532364 | 8.15509 | 8.20832 | 851.6994 | 1.60568 | 865.375 | 0.01592925 | -0.006506783 | -0.00942247 | 0.01144715 | 0.6905603 |  |  | 646.001 | 12.2540625 | 0.019288 | 0.576154 | 30.4472 | 29.8711 | -0.00732111 | -0.0644494 | 8.73878 | 8.80322 | 901.034 | 1.9288 | 918.4132 | 0.01910434 | -0.007348041 | -0.0117563 | 0.01456992 | 0.6250299 |  |  | 646.001 | 11.7963 | 0.0131046 | 0.393345 | 30.4091 | 30.0157 | -0.00546853 | -0.0493775 | 8.98002 | 9.02939 | 867.3751 | 1.31046 | 878.7417 | 0.01301948 | -0.005483537 | -0.00753594 | 0.008758038 | 0.7276513 |  |  | 1291.001 | 11.97596 | 0.0137794 | 0.405011 | 29.7974 | 29.3924 | -0.00533733 | -0.0406818 | 7.58144 | 7.62212 | 878.8277 | 1.37794 | 890.9374 | 0.01368533 | -0.005351624 | -0.008333703 | 0.009251115 | 0.6421665 |  |  |  | 11.8564834 | 0.0153145 | 0.460034 | 304.991 | 300.391 | -0.00555209 | -0.0477056 | 854.466 | 859.237 | 871.80025 | 1.53145 | 885.1514 | 0.01519842 | -0.00556756 | -0.009630857 | 0.009900736 | 0.578096 |  |  |  | 11.51239355 | 0.0174111 | 0.512791 | 299.647 | 294.519 | -0.00667408 | -0.0594553 | 884.893 | 890.839 | 846.4995 | 1.74111 | 861.238 | 0.01726126 | -0.006696451 | -0.01056481 | 0.01220205 | 0.6338448 |  |  |  | 11.63299609 | 0.0145562 | 0.438765 | 305.815 | 301.428 | -0.00451802 | -0.0396276 | 873.138 | 877.101 | 855.3674 | 1.45562 | 867.8183 | 0.01445128 | -0.004528257 | -0.009923018 | 0.008843081 | 0.4563387 |  |  |  | 11.6689971 | 0.0159378 | 0.485167 | 309.263 | 304.412 | -0.00609908 | -0.0538091 | 876.869 | 88.225 | 858.0145 | 1.59378 | 871.6894 | 0.01581213 | -0.006117755 | -0.009694371 | 0.0107437 | 0.6310626 |  |  |  | 11.4690469 | 0.0160601 | 0.455637 | 288.264 | 283.707 | -0.00630216 | -0.0542114 | 854.782 | 860.203 | 843.3123 | 1.60601 | 856.856 | 0.0159325 | -0.006322102 | -0.009610399 | 0.01068578 | 0.6578398 |  |  |  | 11.45173145 | 0.0161896 | 0.475541 | 298.487 | 293.732 | -0.00656626 | -0.0567208 | 858.151 | 863.823 | 842.0391 | 1.61896 | 855.6714 | 0.01605995 | -0.006587913 | -0.009472033 | 0.01082098 | 0.695512 |  |  |  | 11.73383984 | 0.0146217 | 0.432546 | 30.015 | 295.825 | -0.00594127 | -0.0519279 | 868.828 | 874.021 | 862.7823 | 1.46217 | 875.3977 | 0.01451583 | -0.00595899 | -0.008556844 | 0.009327161 | 0.6964004 |  |  |  | 11.7534209 | 0.0159037 | 0.468771 | 299.444 | 294.757 | -0.00578852 | -0.0511943 | 879.291 | 884.411 | 864.222125 | 1.59037 | 877.9665 | 0.01577856 | -0.005805338 | -0.009973223 | 0.01068707 | 0.5820925 |  |  |  | 11.8149521 | 0.0163501 | 0.483848 | 300.767 | 295.929 | -0.00603364 | -0.051611 | 850.227 | 855.388 | 868.7465 | 1.63501 | 882.9506 | 0.01621788 | -0.006051916 | -0.01016596 | 0.01095959 | 0.5953118 |  |  |  | 8.204926758 | 0.00374794 | 0.108941 | 29176 | 29067 | -0.00136922 | -0.0117999 | 860613 |  | 603.3034 | 0.374794 | 605.5646 | 0.003740934 | -0.001370158 | -0.002370776 | 0.0005856685 | 0.5779367 |  |  |  | 11.817299 | 0.0155184 | 0.467194 | 305729 | 301058 | -0.00683281 | -0.0599216 | 870977 | 876969 | 868.919 | 1.55184 | 882.4033 | 0.01539922 | -0.006856261 | -0.00854296 | 0.01033301 | 0.8025626 |  |  |  | 11.83416602 | 0.0157976 | 0.472941 | 304104 | 299375 | -0.00698942 | -0.0625021 | 887988 | 894239 | 870.1593 | 1.57976 | 883.9057 | 0.01567412 | -0.00701396 | -0.008660156 | 0.01026218 | 0.8099115
216 | 649.001 | 12.07325 | 0.0177869 | 0.513033 | 29.3564 | 28.8433 | -0.00631806 | -0.056909 | 8.95045 | 9.00736 | 894.3149 | 1.77869 | 910.222 | 0.01763056 | -0.006338103 | -0.01129246 | 0.01271604 | 0.5612686 |  |  | 1297.001 | 14.48759 | 0.112463 | 3.33128 | 32.9524 | 29.6211 | -0.0446368 | -0.39275 | 8.40606 | 8.79881 | 1065.264 | 11.2463 | 1185.067 | 0.1065765 | -0.0456637 | -0.06091278 | 0.1004147 | 0.7496571 |  |  | 1297.001 | 11.80801 | 0.0179018 | 0.526549 | 29.9398 | 29.4132 | -0.00684969 | -0.0600032 | 8.69998 | 8.75999 | 868.2361 | 1.79018 | 883.779 | 0.01774345 | -0.006873257 | -0.01087019 | 0.01317733 | 0.6323031 |  |  | 649.0009 | 11.7069 | 0.0174386 | 0.522745 | 30.4991 | 29.9763 | -0.00695342 | -0.0634944 | 9.06789 | 9.13138 | 854.5184 | 1.74386 | 869.42 | 0.01728829 | -0.006977708 | -0.01031058 | 0.01291932 | 0.6767519 |  |  | 1297.001 | 14.23905 | 0.115745 | 3.45247 | 33.2807 | 29.8282 | -0.0500957 | -0.454053 | 8.60966 | 9.06371 | 1039.347 | 11.5745 | 1159.646 | 0.1095223 | -0.05139404 | -0.05812831 | 0.103642 | 0.8841482 |  |  | 1297.001 | 11.61931 | 0.0164463 | 0.470896 | 29.1032 | 28.6323 | -0.00666113 | -0.0546767 | 8.15365 | 8.20832 | 853.5073 | 1.64463 | 867.5444 | 0.01631252 | -0.006683414 | -0.00962911 | 0.01181919 | 0.6940843 |  |  | 649.001 | 12.27732 | 0.0196766 | 0.587762 | 30.4589 | 29.8711 | -0.00748419 | -0.065885 | 8.73734 | 8.80322 | 902.744 | 1.96766 | 920.5069 | 0.01948552 | -0.007512337 | -0.01197318 | 0.01494075 | 0.6274303 |  |  | 649.001 | 11.82409 | 0.0134821 | 0.404676 | 30.4204 | 30.0157 | -0.00562534 | -0.0507934 | 8.9786 | 9.02939 | 869.4184 | 1.34821 | 881.14 | 0.01339203 | -0.005641222 | -0.007750803 | 0.009118955 | 0.7278241 |  |  | 1297.001 | 12.00217 | 0.0141414 | 0.41565 | 29.808 | 29.3924 | -0.00546657 | -0.0416669 | 7.58045 | 7.62212 | 880.7508 | 1.41414 | 893.2059 | 0.01404234 | -0.005481566 | -0.008560777 | 0.00959684 | 0.6403118 |  |  |  | 11.8797627 | 0.0156881 | 0.471255 | 305.103 | 300.391 | -0.00572257 | -0.0491704 | 85.432 | 859.237 | 873.512 | 1.56881 | 887.2157 | 0.01556631 | -0.005739007 | -0.009827307 | 0.01025628 | 0.5839857 |  |  |  | 11.53570996 | 0.0177728 | 0.523444 | 299.754 | 294.519 | -0.00684122 | -0.0609442 | 884.744 | 890.839 | 848.214 | 1.77728 | 863.2891 | 0.01761671 | -0.006864728 | -0.01075198 | 0.01254544 | 0.6384617 |  |  |  | 11.65709375 | 0.0149158 | 0.449603 | 305.924 | 301.428 | -0.00464399 | -0.0407325 | 873.028 | 877.101 | 857.1392 | 1.49158 | 869.9242 | 0.01480565 | -0.004654807 | -0.01015085 | 0.009183849 | 0.4585634 |  |  |  | 11.6932852 | 0.0163221 | 0.496863 | 30.938 | 304.412 | -0.00624971 | -0.0551381 | 876.736 | 88.225 | 859.8004 | 1.63221 | 873.8341 | 0.01619033 | -0.006269321 | -0.009921005 | 0.01110943 | 0.631924 |  |  |  | 11.4924434 | 0.0164334 | 0.466226 | 288.369 | 283.707 | -0.00645648 | -0.0555388 | 854.649 | 860.203 | 845.0326 | 1.64334 | 858.9194 | 0.01629983 | -0.006477413 | -0.00982242 | 0.01104048 | 0.6594519 |  |  |  | 11.47534766 | 0.0165496 | 0.486114 | 298.593 | 293.732 | -0.0067194 | -0.0580437 | 858.019 | 863.823 | 843.7756 | 1.65496 | 857.7397 | 0.01641415 | -0.006742077 | -0.009672071 | 0.01116252 | 0.6970665 |  |  |  | 11.76096094 | 0.014975 | 0.442997 | 300.255 | 295.825 | -0.00611318 | -0.0534304 | 868.678 | 874.021 | 864.7765 | 1.4975 | 877.7266 | 0.01486398 | -0.006131942 | -0.00873204 | 0.009661505 | 0.7022348 |  |  |  | 11.77952246 | 0.0162686 | 0.479529 | 299.552 | 294.757 | -0.00594398 | -0.0525692 | 879.154 | 884.411 | 866.1414 | 1.62686 | 880.2323 | 0.01613768 | -0.005961716 | -0.01017597 | 0.01103305 | 0.5858622 |  |  |  | 11.8404404 | 0.0167087 | 0.494458 | 300.874 | 295.929 | -0.00620359 | -0.0530648 | 850.082 | 855.388 | 870.6206 | 1.67087 | 885.1676 | 0.01657065 | -0.006222912 | -0.01034773 | 0.01129916 | 0.6013793 |  |  |  | 8.249996094 | 0.00378135 | 0.109913 | 29177 | 29067 | -0.00138446 | -0.0119312 | 8606 |  | 606.6174 | 0.378135 | 608.9112 | 0.003774219 | -0.001385419 | -0.002388799 | 0.0006015159 | 0.5799647 |  |  |  | 11.843439 | 0.0158613 | 0.477516 | 305833 | 301058 | -0.00699667 | -0.0613586 | 870833 | 876969 | 870.8411 | 1.58613 | 884.6538 | 0.01573682 | -0.007021261 | -0.008715563 | 0.01065769 | 0.8056005 |  |  |  | 11.86119531 | 0.0161462 | 0.483376 | 304209 | 299375 | -0.00715328 | -0.0639674 | 887842 | 894239 | 872.1467 | 1.61462 | 886.2286 | 0.01601724 | -0.007178987 | -0.008838249 | 0.01059108 | 0.8122635
217 | 652.001 | 12.09656 | 0.0182004 | 0.524959 | 29.3683 | 28.8433 | -0.00648142 | -0.0583805 | 8.94898 | 9.00736 | 896.0412 | 1.82004 | 912.3495 | 0.01803676 | -0.006502516 | -0.01153424 | 0.01311075 | 0.5637576 |  |  | 1303.001 | 14.4996 | 0.113472 | 3.36118 | 32.9823 | 29.6211 | -0.0450323 | -0.396231 | 8.40257 | 8.79881 | 1066.147 | 11.3472 | 1187.125 | 0.1074831 | -0.04607776 | -0.0614053 | 0.1013106 | 0.7503874 |  |  | 1303.001 | 11.82973 | 0.0183015 | 0.538307 | 29.9515 | 29.4132 | -0.00700843 | -0.0613938 | 8.69859 | 8.75999 | 869.8329 | 1.83015 | 885.7522 | 0.01813604 | -0.007033104 | -0.01110294 | 0.01355973 | 0.6334453 |  |  | 652.0009 | 11.73013 | 0.0178237 | 0.53429 | 30.5106 | 29.9763 | -0.0071987 | -0.0657341 | 9.06565 | 9.13138 | 856.2135 | 1.78237 | 871.4744 | 0.01766672 | -0.007224736 | -0.01044198 | 0.01328742 | 0.691893 |  |  | 1303.001 | 14.24997 | 0.116764 | 3.48287 | 33.3111 | 29.8282 | -0.0505208 | -0.457906 | 8.60581 | 9.06371 | 1040.144 | 11.6764 | 1161.595 | 0.1104352 | -0.05184166 | -0.05859356 | 0.104545 | 0.8847671 |  |  | 1303.001 | 11.64237 | 0.0168387 | 0.482131 | 29.1144 | 28.6323 | -0.00684322 | -0.0561714 | 8.15215 | 8.20832 | 855.2011 | 1.68387 | 869.6016 | 0.0166985 | -0.006866742 | -0.009831759 | 0.01219451 | 0.6984246 |  |  | 652.001 | 12.29921 | 0.0200632 | 0.599311 | 30.4704 | 29.8711 | -0.00765704 | -0.0674066 | 8.73582 | 8.80322 | 904.3535 | 2.00632 | 922.4977 | 0.01986459 | -0.007686506 | -0.01217808 | 0.01530999 | 0.6311755 |  |  | 652.001 | 11.85158 | 0.0138419 | 0.415473 | 30.4312 | 30.0157 | -0.00578631 | -0.0522468 | 8.97715 | 9.02939 | 871.44 | 1.38419 | 883.5024 | 0.01374698 | -0.005803116 | -0.00794386 | 0.009462449 | 0.7305158 |  |  | 1303.001 | 12.02795 | 0.0144845 | 0.425733 | 29.8181 | 29.3924 | -0.00564226 | -0.043006 | 7.57912 | 7.62212 | 882.6428 | 1.44845 | 895.4274 | 0.0143806 | -0.005658238 | -0.008722364 | 0.009924042 | 0.6487046 |  |  |  | 11.90179883 | 0.0160704 | 0.482739 | 305.218 | 300.391 | -0.00588777 | -0.0505898 | 854.178 | 859.237 | 875.1323 | 1.60704 | 889.196 | 0.01594264 | -0.005905171 | -0.01003747 | 0.01062075 | 0.5883129 |  |  |  | 11.55833203 | 0.0181579 | 0.534787 | 299.867 | 294.519 | -0.00701281 | -0.0624729 | 884.592 | 890.839 | 849.8774 | 1.81579 | 865.3093 | 0.01799501 | -0.007037515 | -0.0109575 | 0.01291188 | 0.6422556 |  |  |  | 11.68153223 | 0.0152659 | 0.460157 | 306.029 | 301.428 | -0.00477061 | -0.0418431 | 872.916 | 877.101 | 858.9362 | 1.52659 | 872.0486 | 0.01515055 | -0.004782026 | -0.01036852 | 0.009515015 | 0.4612061 |  |  |  | 11.717834 | 0.0166982 | 0.508313 | 309.495 | 304.412 | -0.00641703 | -0.0566143 | 876.589 | 88.225 | 861.6054 | 1.66982 | 875.9927 | 0.01656032 | -0.006437708 | -0.01012261 | 0.01146687 | 0.6359731 |  |  |  | 11.5174922 | 0.0168023 | 0.476693 | 288.474 | 283.707 | -0.00662996 | -0.0570312 | 8.545 | 860.203 | 846.8744 | 1.68023 | 861.1039 | 0.0166627 | -0.006652036 | -0.01001067 | 0.01138997 | 0.6644948 |  |  |  | 11.50023828 | 0.0169091 | 0.496673 | 298.698 | 293.732 | -0.00688792 | -0.0594995 | 857.873 | 863.823 | 845.6058 | 1.69091 | 859.9042 | 0.01676773 | -0.006911751 | -0.009855981 | 0.01150285 | 0.7012748 |  |  |  | 11.78703613 | 0.0153279 | 0.453437 | 300.359 | 295.825 | -0.00626971 | -0.0547986 | 868.541 | 874.021 | 866.6938 | 1.53279 | 879.9784 | 0.01521161 | -0.006289447 | -0.008922167 | 0.009995791 | 0.7049237 |  |  |  | 11.80588086 | 0.0166338 | 0.490292 | 29.966 | 294.757 | -0.00610545 | -0.0539973 | 879.011 | 884.411 | 868.079475 | 1.66338 | 882.5189 | 0.01649697 | -0.006124164 | -0.01037281 | 0.01137908 | 0.5904056 |  |  |  | 11.8657256 | 0.0170857 | 0.505615 | 300.985 | 295.929 | -0.00637693 | -0.0545475 | 849.934 | 855.388 | 872.4798 | 1.70857 | 887.3868 | 0.01694138 | -0.006397349 | -0.01054403 | 0.01165668 | 0.6067271 |  |  |  | 8.295329102 | 0.00381898 | 0.111006 | 29178 | 29067 | -0.00140638 | -0.0121201 | 860581 |  | 609.9507 | 0.381898 | 612.2801 | 0.003811706 | -0.00140737 | -0.002404336 | 0.0006214501 | 0.5853465 |  |  |  | 11.868469 | 0.0162196 | 0.488305 | 305941 | 301058 | -0.00715025 | -0.0627055 | 870699 | 876969 | 872.6815 | 1.62196 | 886.8361 | 0.01608947 | -0.007175936 | -0.008913532 | 0.0109978 | 0.8050608 |  |  |  | 11.88668652 | 0.0164963 | 0.493857 | 304314 | 299375 | -0.00733555 | -0.0655973 | 887679 | 894239 | 874.0211 | 1.64963 | 888.4392 | 0.01636171 | -0.007362587 | -0.008999127 | 0.01092202 | 0.8181447
218 | 655.001 | 12.11961 | 0.0186057 | 0.536649 | 29.38 | 28.8433 | -0.00664294 | -0.0598354 | 8.94753 | 9.00736 | 897.7486 | 1.86057 | 914.4518 | 0.01843473 | -0.006665103 | -0.01176963 | 0.01349737 | 0.5662967 |  |  | 1309.001 | 14.51088 | 0.114506 | 3.39178 | 33.0129 | 29.6211 | -0.0454335 | -0.399761 | 8.39904 | 8.79881 | 1066.977 | 11.4506 | 1189.152 | 0.1084113 | -0.04649797 | -0.06191329 | 0.1022282 | 0.7510176 |  |  | 1309.001 | 11.85255 | 0.0186931 | 0.549824 | 29.9631 | 29.4132 | -0.00718954 | -0.0629803 | 8.69701 | 8.75999 | 871.5112 | 1.86931 | 887.8024 | 0.01852053 | -0.007215509 | -0.01130502 | 0.01393363 | 0.638257 |  |  | 655.0009 | 11.75283 | 0.0182196 | 0.546157 | 30.5225 | 29.9763 | -0.00738965 | -0.0674777 | 9.06391 | 9.13138 | 857.8705 | 1.82196 | 873.5005 | 0.01805561 | -0.007417089 | -0.01063852 | 0.01366613 | 0.6971916 |  |  | 1309.001 | 14.25647 | 0.117808 | 3.51401 | 33.3422 | 29.8282 | -0.0509857 | -0.46212 | 8.60159 | 9.06371 | 1040.619 | 11.7808 | 1163.212 | 0.1113696 | -0.05233141 | -0.05903821 | 0.1054712 | 0.886399 |  |  | 1309.001 | 11.66727 | 0.0172199 | 0.493045 | 29.1253 | 28.6323 | -0.00701031 | -0.0575429 | 8.15078 | 8.20832 | 857.0302 | 1.72199 | 871.7882 | 0.01707332 | -0.007034998 | -0.01003832 | 0.012558 | 0.7008142 |  |  | 655.001 | 12.3228 | 0.0204557 | 0.611034 | 30.4821 | 29.8711 | -0.00782375 | -0.0688743 | 8.73435 | 8.80322 | 906.0881 | 2.04557 | 924.6227 | 0.02024929 | -0.007854516 | -0.01239478 | 0.01568421 | 0.6336957 |  |  | 655.001 | 11.87875 | 0.0141985 | 0.426178 | 30.4419 | 30.0157 | -0.00597417 | -0.0539432 | 8.97545 | 9.02939 | 873.4378 | 1.41985 | 885.8393 | 0.01409865 | -0.005992087 | -0.008106559 | 0.009802786 | 0.7391653 |  |  | 1309.001 | 12.05407 | 0.0148455 | 0.436344 | 29.8287 | 29.3924 | -0.00579825 | -0.044195 | 7.57793 | 7.62212 | 884.5592 | 1.48455 | 897.691 | 0.01473638 | -0.005815125 | -0.008921259 | 0.01026856 | 0.6518279 |  |  |  | 11.92533496 | 0.0164495 | 0.494128 | 305.332 | 300.391 | -0.00606142 | -0.0520819 | 854.028 | 859.237 | 876.8629 | 1.64495 | 891.2868 | 0.01631567 | -0.006079865 | -0.01023581 | 0.01098127 | 0.59398 |  |  |  | 11.58229297 | 0.0185369 | 0.545947 | 299.979 | 294.519 | -0.00716763 | -0.063852 | 884.454 | 890.839 | 851.6392 | 1.85369 | 867.4259 | 0.01836719 | -0.007193441 | -0.01117374 | 0.01327162 | 0.6437807 |  |  |  | 11.70721777 | 0.0156185 | 0.470784 | 306.135 | 301.428 | -0.00489335 | -0.0429196 | 872.809 | 877.101 | 860.8248 | 1.56185 | 874.2696 | 0.01549779 | -0.004905362 | -0.01059242 | 0.0098479 | 0.4631009 |  |  |  | 11.7408174 | 0.0170854 | 0.5201 | 309.613 | 304.412 | -0.00659526 | -0.0581866 | 876.431 | 88.225 | 863.2954 | 1.70854 | 878.0451 | 0.01694109 | -0.006617105 | -0.01032398 | 0.0118357 | 0.6409451 |  |  |  | 11.5423926 | 0.0171767 | 0.487316 | 28.858 | 283.707 | -0.00679749 | -0.0584722 | 854.356 | 860.203 | 848.7053 | 1.71767 | 863.2833 | 0.01703085 | -0.006820698 | -0.01021015 | 0.01174478 | 0.6680311 |  |  |  | 11.52536719 | 0.0172811 | 0.507602 | 298.808 | 293.732 | -0.00706021 | -0.0609878 | 857.724 | 863.823 | 847.4535 | 1.72811 | 862.0984 | 0.01713348 | -0.007085251 | -0.01004823 | 0.01185516 | 0.7051244 |  |  |  | 11.81333691 | 0.0156879 | 0.464086 | 300.466 | 295.825 | -0.00645474 | -0.0564158 | 868.379 | 874.021 | 868.6277 | 1.56879 | 882.2547 | 0.01556612 | -0.006475662 | -0.009090455 | 0.0103368 | 0.7123584 |  |  |  | 11.8300791 | 0.0170068 | 0.501288 | 29.977 | 294.757 | -0.00627543 | -0.0555006 | 878.861 | 884.411 | 869.8588 | 1.70068 | 884.6523 | 0.0168638 | -0.006295203 | -0.0105686 | 0.01173354 | 0.5956516 |  |  |  | 11.8896582 | 0.0174622 | 0.516757 | 301.097 | 295.929 | -0.00653508 | -0.0559003 | 849.798 | 855.388 | 874.2396 | 1.74622 | 889.5057 | 0.01731149 | -0.006556527 | -0.01075496 | 0.01201416 | 0.6096282 |  |  |  | 8.340185547 | 0.00386333 | 0.112295 | 291793 | 29067 | -0.00141814 | -0.0122214 | 860571 |  | 613.2489 | 0.386333 | 615.6181 | 0.003855887 | -0.001419147 | -0.00243674 | 0.0006482376 | 0.5823955 |  |  |  | 11.894142 | 0.0165858 | 0.499328 | 306051 | 301058 | -0.00737262 | -0.0646556 | 870504 | 876969 | 874.5693 | 1.65858 | 889.0747 | 0.01644976 | -0.007399932 | -0.009049826 | 0.01134524 | 0.8176878 |  |  |  | 11.9110293 | 0.0168521 | 0.504509 | 30442 | 299375 | -0.00750753 | -0.0671352 | 887525 | 894239 | 875.811 | 1.68521 | 890.5702 | 0.01671168 | -0.007535853 | -0.009175825 | 0.01125894 | 0.8212725
219 | 658.001 | 12.14152 | 0.0190143 | 0.548435 | 29.3918 | 28.8433 | -0.00679985 | -0.0612488 | 8.94612 | 9.00736 | 899.372 | 1.90143 | 916.473 | 0.01883579 | -0.006823074 | -0.01201271 | 0.01388751 | 0.5679878 |  |  | 1315.001 | 14.51986 | 0.115526 | 3.422 | 33.0431 | 29.6211 | -0.0458321 | -0.403267 | 8.39554 | 8.79881 | 1067.637 | 11.5526 | 1190.977 | 0.109326 | -0.04691563 | -0.06241042 | 0.1031335 | 0.7517275 |  |  | 1315.001 | 11.87419 | 0.0190897 | 0.56149 | 29.9747 | 29.4132 | -0.00735085 | -0.0643933 | 8.69559 | 8.75999 | 873.1024 | 1.90897 | 889.7697 | 0.01890978 | -0.007378001 | -0.01153178 | 0.01431271 | 0.6397974 |  |  | 658.0009 | 11.77564 | 0.018611 | 0.557891 | 30.5342 | 29.9763 | -0.00757201 | -0.0691429 | 9.06224 | 9.13138 | 859.5357 | 1.8611 | 875.5325 | 0.01843993 | -0.007600823 | -0.01083911 | 0.01404024 | 0.7012404 |  |  | 1315.001 | 14.2687 | 0.118857 | 3.5453 | 33.3735 | 29.8282 | -0.051454 | -0.466364 | 8.59735 | 9.06371 | 1041.511 | 11.8857 | 1165.302 | 0.1123076 | -0.05282499 | -0.05948264 | 0.1063986 | 0.8880742 |  |  | 1315.001 | 11.69091 | 0.0176084 | 0.50417 | 29.1364 | 28.6323 | -0.00718299 | -0.0589603 | 8.14936 | 8.20832 | 858.7669 | 1.76084 | 873.8885 | 0.01745517 | -0.007208912 | -0.01024626 | 0.01292897 | 0.7035654 |  |  | 658.001 | 12.34552 | 0.0208461 | 0.622695 | 30.4938 | 29.8711 | -0.00799332 | -0.070367 | 8.73286 | 8.80322 | 907.7591 | 2.08461 | 926.6824 | 0.02063179 | -0.008025438 | -0.01260636 | 0.01605654 | 0.6366184 |  |  | 658.001 | 11.90571 | 0.0145823 | 0.437697 | 30.4534 | 30.0157 | -0.0061462 | -0.0554965 | 8.9739 | 9.02939 | 875.42 | 1.45823 | 888.1856 | 0.014477 | -0.006165166 | -0.008311835 | 0.01016976 | 0.7417334 |  |  | 1315.001 | 12.07942 | 0.0152107 | 0.447079 | 29.8394 | 29.3924 | -0.00593338 | -0.0452249 | 7.5769 | 7.62212 | 886.4195 | 1.52107 | 899.9025 | 0.01509618 | -0.005951052 | -0.009145125 | 0.01061734 | 0.650735 |  |  |  | 11.94882422 | 0.0168456 | 0.506027 | 305.451 | 300.391 | -0.00622754 | -0.0535093 | 853.886 | 859.237 | 878.59 | 1.68456 | 893.3904 | 0.01670529 | -0.006247012 | -0.01045827 | 0.01135829 | 0.5973272 |  |  |  | 11.60632324 | 0.0189178 | 0.557165 | 300.091 | 294.519 | -0.00732886 | -0.0652883 | 88.431 | 890.839 | 853.4061 | 1.89178 | 869.5507 | 0.01874108 | -0.007355848 | -0.01138524 | 0.01363304 | 0.6460866 |  |  |  | 11.73314551 | 0.0159791 | 0.481655 | 306.244 | 301.428 | -0.00502415 | -0.0440669 | 872.694 | 877.101 | 862.7312875 | 1.59791 | 876.517 | 0.01585278 | -0.005036813 | -0.01081596 | 0.01018837 | 0.4656832 |  |  |  | 11.762376 | 0.0174754 | 0.531973 | 309.732 | 304.412 | -0.00676698 | -0.0597017 | 87.628 | 88.225 | 864.8806 | 1.74754 | 879.9947 | 0.01732446 | -0.00678998 | -0.01053448 | 0.01220774 | 0.6445481 |  |  |  | 11.5663281 | 0.0175574 | 0.498117 | 288.688 | 283.707 | -0.00694869 | -0.0597729 | 854.226 | 860.203 | 850.4653 | 1.75574 | 865.3973 | 0.01740505 | -0.006972945 | -0.0104321 | 0.01210603 | 0.668412 |  |  |  | 11.54896973 | 0.0176447 | 0.518281 | 298.914 | 293.732 | -0.00724282 | -0.0625652 | 857.566 | 863.823 | 849.189 | 1.76447 | 864.1726 | 0.01749084 | -0.007269177 | -0.01022166 | 0.01219982 | 0.711154 |  |  |  | 11.83873535 | 0.0160472 | 0.474714 | 300.572 | 295.825 | -0.0066247 | -0.0579012 | 868.231 | 874.021 | 870.4952 | 1.60472 | 884.4643 | 0.0159198 | -0.006646741 | -0.009273064 | 0.01067739 | 0.7167793 |  |  |  | 11.85485449 | 0.0173787 | 0.51225 | 299.879 | 294.757 | -0.00643993 | -0.0569554 | 878.715 | 884.411 | 871.6805 | 1.73787 | 886.8292 | 0.01722942 | -0.006460756 | -0.01076866 | 0.01208653 | 0.599959 |  |  |  | 11.9147617 | 0.0178448 | 0.528079 | 30.121 | 295.929 | -0.00671584 | -0.0574465 | 849.644 | 855.388 | 876.0854 | 1.78448 | 891.719 | 0.01768745 | -0.006738493 | -0.01094896 | 0.01237695 | 0.615446 |  |  |  | 8.385735352 | 0.00390022 | 0.113368 | 291804 | 29067 | -0.00145554 | -0.0125438 | 860538 |  | 616.5982 | 0.390022 | 619.0031 | 0.003892634 | -0.0014566 | -0.002436034 | 0.0006673479 | 0.5979394 |  |  |  | 11.918844 | 0.0169581 | 0.510535 | 306163 | 301058 | -0.00755235 | -0.0662318 | 870346 | 876969 | 876.3856 | 1.69581 | 891.2474 | 0.01681592 | -0.007581013 | -0.009234903 | 0.01169893 | 0.8209088 |  |  |  | 11.93713184 | 0.0172101 | 0.515227 | 304527 | 299375 | -0.00768386 | -0.0687121 | 887367 | 894239 | 877.7303 | 1.72101 | 892.8361 | 0.01706368 | -0.007713533 | -0.009350151 | 0.01159707 | 0.8249635
220 | 661.001 | 12.1633 | 0.0194208 | 0.56016 | 29.4035 | 28.8433 | -0.00697472 | -0.0628238 | 8.94454 | 9.00736 | 900.9855 | 1.94208 | 918.4833 | 0.01923462 | -0.006999157 | -0.01223547 | 0.01427549 | 0.5720385 |  |  | 1321.001 | 14.53034 | 0.116553 | 3.45242 | 33.0735 | 29.6211 | -0.0462403 | -0.406859 | 8.39195 | 8.79881 | 1068.408 | 11.6553 | 1192.934 | 0.1102463 | -0.04734353 | -0.06290273 | 0.1040436 | 0.7526465 |  |  | 1321.001 | 11.89662 | 0.0194844 | 0.573099 | 29.9863 | 29.4132 | -0.00751215 | -0.0658064 | 8.69418 | 8.75999 | 874.7513 | 1.94844 | 891.7953 | 0.01929701 | -0.007540508 | -0.0117565 | 0.01468948 | 0.6413905 |  |  | 661.0009 | 11.79771 | 0.0190106 | 0.56987 | 30.5462 | 29.9763 | -0.00771633 | -0.0704608 | 9.06092 | 9.13138 | 861.1465 | 1.90106 | 877.5174 | 0.01883216 | -0.007746255 | -0.0110859 | 0.01442249 | 0.6987483 |  |  | 1321.001 | 14.27893 | 0.119875 | 3.57565 | 33.4039 | 29.8282 | -0.0519293 | -0.470672 | 8.59304 | 9.06371 | 1042.258 | 11.9875 | 1167.198 | 0.1132171 | -0.0533262 | -0.05989087 | 0.1072984 | 0.8903895 |  |  | 1321.001 | 11.71374 | 0.0179973 | 0.515304 | 29.1476 | 28.6323 | -0.00737748 | -0.0605568 | 8.14777 | 8.20832 | 860.4436 | 1.79973 | 875.9293 | 0.01783727 | -0.007404828 | -0.01043244 | 0.0133005 | 0.7097889 |  |  | 661.001 | 12.36793 | 0.0212401 | 0.634465 | 30.5056 | 29.8711 | -0.00817562 | -0.0719718 | 8.73125 | 8.80322 | 909.4067 | 2.12401 | 928.7226 | 0.02101767 | -0.008209224 | -0.01280845 | 0.01643234 | 0.6409225 |  |  | 661.001 | 11.93193 | 0.0149502 | 0.44874 | 30.4645 | 30.0157 | -0.00631848 | -0.0570521 | 8.97234 | 9.02939 | 877.3481 | 1.49502 | 890.4647 | 0.01483955 | -0.006338526 | -0.008501021 | 0.01052126 | 0.7456194 |  |  | 1321.001 | 12.10312 | 0.015584 | 0.458051 | 29.8504 | 29.3924 | -0.00611039 | -0.0465741 | 7.57555 | 7.62212 | 888.1593 | 1.5584 | 902.0004 | 0.01546382 | -0.006129135 | -0.009334682 | 0.01097454 | 0.6565982 |  |  |  | 11.96911133 | 0.0172436 | 0.517981 | 305.571 | 300.391 | -0.00640786 | -0.0550587 | 853.731 | 859.237 | 880.0817 | 1.72436 | 895.2575 | 0.01709662 | -0.006428478 | -0.01066814 | 0.01173845 | 0.6025867 |  |  |  | 11.62867383 | 0.0193025 | 0.568495 | 300.204 | 294.519 | -0.00749417 | -0.066761 | 884.163 | 890.839 | 855.0495 | 1.93025 | 871.5541 | 0.01911857 | -0.007522392 | -0.01159618 | 0.01399875 | 0.6486959 |  |  |  | 11.75681738 | 0.0163446 | 0.49267 | 306.354 | 301.428 | -0.0051543 | -0.0452084 | 87.258 | 877.101 | 864.4719 | 1.63446 | 878.6013 | 0.01621246 | -0.005167629 | -0.01104484 | 0.01053459 | 0.4678774 |  |  |  | 11.7847988 | 0.0178588 | 0.543644 | 309.848 | 304.412 | -0.00695443 | -0.0613555 | 876.114 | 88.225 | 866.5293 | 1.78588 | 882.0045 | 0.01770121 | -0.006978725 | -0.01072248 | 0.0125728 | 0.6508498 |  |  |  | 11.5902539 | 0.0179435 | 0.509069 | 288.798 | 283.707 | -0.00713219 | -0.0613513 | 854.068 | 860.203 | 852.2246 | 1.79435 | 867.5164 | 0.01778442 | -0.007157746 | -0.01062667 | 0.01247242 | 0.6735643 |  |  |  | 11.5719209 | 0.0180203 | 0.529312 | 299.025 | 293.732 | -0.00740826 | -0.0639942 | 857.423 | 863.823 | 850.8765 | 1.80203 | 866.2096 | 0.01785986 | -0.007435837 | -0.01042402 | 0.01255637 | 0.7133367 |  |  |  | 11.86394238 | 0.0164104 | 0.485461 | 300.679 | 295.825 | -0.00679118 | -0.0593563 | 868.085 | 874.021 | 872.3487 | 1.64104 | 886.6643 | 0.0162772 | -0.006814345 | -0.00946286 | 0.01102175 | 0.7201148 |  |  |  | 11.87912793 | 0.0177541 | 0.523315 | 29.999 | 294.757 | -0.00660376 | -0.0584044 | 87.857 | 884.411 | 873.4653 | 1.77541 | 888.9729 | 0.01759834 | -0.006625661 | -0.01097268 | 0.01244301 | 0.6038328 |  |  |  | 11.9393408 | 0.0182286 | 0.539437 | 301.323 | 295.929 | -0.00688506 | -0.058894 | 849.499 | 855.388 | 877.8927 | 1.82286 | 893.8955 | 0.01806445 | -0.006908871 | -0.01115558 | 0.01274098 | 0.6193198 |  |  |  | 8.430579102 | 0.00394366 | 0.114631 | 291817 | 29067 | -0.00145707 | -0.0125569 | 860537 |  | 619.8955 | 0.394366 | 622.3402 | 0.003935904 | -0.001458133 | -0.002477772 | 0.0006932303 | 0.5884855 |  |  |  | 11.943283 | 0.0173319 | 0.521791 | 306275 | 301058 | -0.00771352 | -0.0676452 | 870205 | 876969 | 878.1826 | 1.73319 | 893.4031 | 0.01718342 | -0.007743423 | -0.009439993 | 0.01205405 | 0.8202785 |  |  |  | 11.96261328 | 0.0175724 | 0.526074 | 304636 | 299375 | -0.00785478 | -0.0702404 | 887215 | 894239 | 879.6039 | 1.75724 | 895.0607 | 0.01741979 | -0.007885791 | -0.009533999 | 0.01193955 | 0.8271231
221 | 664.001 | 12.18521 | 0.0198369 | 0.572162 | 29.4155 | 28.8433 | -0.00713207 | -0.0642411 | 8.94312 | 9.00736 | 902.608 | 1.98369 | 920.5129 | 0.01964271 | -0.007157625 | -0.01248509 | 0.01467263 | 0.5732939 |  |  | 1327.001 | 14.54068 | 0.117583 | 3.48295 | 33.104 | 29.6211 | -0.0466588 | -0.410541 | 8.38826 | 8.79881 | 1069.168 | 11.7583 | 1194.884 | 0.1111683 | -0.04778241 | -0.06338591 | 0.1049555 | 0.7538334 |  |  | 1327.001 | 11.91838 | 0.0198853 | 0.58489 | 29.9981 | 29.4132 | -0.0076847 | -0.0673179 | 8.69267 | 8.75999 | 876.3516 | 1.98853 | 893.7781 | 0.01969017 | -0.007714379 | -0.01197579 | 0.01507239 | 0.6441645 |  |  | 664.0009 | 11.82033 | 0.0193963 | 0.581431 | 30.5578 | 29.9763 | -0.00791699 | -0.0722931 | 9.05909 | 9.13138 | 862.7979 | 1.93963 | 879.533 | 0.01921059 | -0.007948496 | -0.01126209 | 0.01479079 | 0.7057743 |  |  | 1327.001 | 14.28979 | 0.120916 | 3.60672 | 33.4349 | 29.8282 | -0.0524114 | -0.475042 | 8.58867 | 9.06371 | 1043.051 | 12.0916 | 1169.172 | 0.1141462 | -0.05383484 | -0.06031137 | 0.1082175 | 0.892615 |  |  | 1327.001 | 11.73776 | 0.0183867 | 0.526454 | 29.1587 | 28.6323 | -0.00754181 | -0.0619056 | 8.14642 | 8.20832 | 862.208 | 1.83867 | 878.0612 | 0.01821971 | -0.007570393 | -0.01064932 | 0.0136719 | 0.7108808 |  |  | 664.001 | 12.38935 | 0.0216295 | 0.646095 | 30.5172 | 29.8711 | -0.00834293 | -0.0734447 | 8.72978 | 8.80322 | 910.9816 | 2.16295 | 930.6857 | 0.0213989 | -0.008377927 | -0.01302097 | 0.01680388 | 0.6434178 |  |  | 664.001 | 11.95742 | 0.0153251 | 0.459993 | 30.4757 | 30.0157 | -0.00647124 | -0.0584314 | 8.97096 | 9.02939 | 879.2219 | 1.53251 | 892.6961 | 0.01520886 | -0.006492269 | -0.008716588 | 0.01087975 | 0.7448178 |  |  | 1327.001 | 12.12649 | 0.0159525 | 0.468881 | 29.8612 | 29.3924 | -0.00628141 | -0.0478777 | 7.57424 | 7.62212 | 889.8741 | 1.59525 | 904.0698 | 0.0158266 | -0.006301221 | -0.009525375 | 0.01132702 | 0.6615195 |  |  |  | 11.99029004 | 0.0176392 | 0.529864 | 305.689 | 300.391 | -0.00658648 | -0.0565935 | 853.577 | 859.237 | 881.639 | 1.76392 | 897.1904 | 0.01748543 | -0.006608267 | -0.01087717 | 0.0121157 | 0.6075356 |  |  |  | 11.6502832 | 0.0196934 | 0.580009 | 300.319 | 294.519 | -0.00765769 | -0.0682176 | 884.017 | 890.839 | 856.6385 | 1.96934 | 873.5086 | 0.01950199 | -0.007687161 | -0.01181483 | 0.0143707 | 0.6506364 |  |  |  | 11.78087109 | 0.0167109 | 0.503712 | 306.465 | 301.428 | -0.0052984 | -0.0464723 | 872.453 | 877.101 | 866.2405 | 1.67109 | 880.7162 | 0.01657281 | -0.005312486 | -0.01126032 | 0.01088126 | 0.4717881 |  |  |  | 11.8065166 | 0.0182479 | 0.555488 | 309.967 | 304.412 | -0.00713107 | -0.0629139 | 875.959 | 88.225 | 868.1262 | 1.82479 | 883.9677 | 0.01808341 | -0.007156618 | -0.01092679 | 0.01294359 | 0.6549608 |  |  |  | 11.6135205 | 0.0183285 | 0.519993 | 288.907 | 283.707 | -0.00728966 | -0.0627059 | 853.933 | 860.203 | 853.9353 | 1.83285 | 869.5867 | 0.01816256 | -0.007316359 | -0.0108462 | 0.01283789 | 0.6745552 |  |  |  | 11.5939541 | 0.0183957 | 0.540341 | 299.135 | 293.732 | -0.00757683 | -0.0654504 | 857.278 | 863.823 | 852.496625 | 1.83957 | 868.1789 | 0.01822855 | -0.00760568 | -0.01062287 | 0.012913 | 0.7159725 |  |  |  | 11.8895459 | 0.0167836 | 0.4965 | 30.079 | 295.825 | -0.00696075 | -0.0608384 | 867.937 | 874.021 | 874.2313 | 1.67836 | 888.9041 | 0.01664431 | -0.006985089 | -0.009659223 | 0.01137558 | 0.7231523 |  |  |  | 11.90341016 | 0.0181309 | 0.534422 | 300.101 | 294.757 | -0.00678398 | -0.0599983 | 878.411 | 884.411 | 875.2507 | 1.81309 | 891.1198 | 0.0179685 | -0.006807096 | -0.0111614 | 0.01280072 | 0.6098783 |  |  |  | 11.96225 | 0.0186089 | 0.550692 | 301.436 | 295.929 | -0.00705171 | -0.0603195 | 849.356 | 855.388 | 879.5772 | 1.86089 | 895.9452 | 0.01843787 | -0.007076691 | -0.01136118 | 0.0131022 | 0.6228833 |  |  |  | 8.475479492 | 0.00398205 | 0.115746 | 291828 | 29067 | -0.00147569 | -0.0127174 | 860521 |  | 623.197 | 0.398205 | 625.6786 | 0.003974143 | -0.00147678 | -0.002497363 | 0.0007140739 | 0.5913358 |  |  |  | 11.966367 | 0.0176965 | 0.532767 | 306385 | 301058 | -0.00792842 | -0.0695298 | 870016 | 876969 | 879.8799 | 1.76965 | 895.4507 | 0.01754174 | -0.007960017 | -0.009581723 | 0.01240062 | 0.8307501 |  |  |  | 11.98547656 | 0.0179342 | 0.536906 | 304744 | 299375 | -0.00804981 | -0.0719846 | 88704 | 894239 | 881.285 | 1.79342 | 897.0902 | 0.01777528 | -0.008082385 | -0.009692895 | 0.01228262 | 0.8338463
222 | 667.001 | 12.20729 | 0.0202528 | 0.584159 | 29.4275 | 28.8433 | -0.00729905 | -0.0657452 | 8.94162 | 9.00736 | 904.2439 | 2.02528 | 922.5573 | 0.02005044 | -0.007325818 | -0.01272462 | 0.01506932 | 0.57572 |  |  | 1333.001 | 14.55103 | 0.11861 | 3.51335 | 33.1345 | 29.6211 | -0.0470727 | -0.414184 | 8.38462 | 8.79881 | 1069.929 | 11.861 | 1196.833 | 0.1120868 | -0.04821666 | -0.06387018 | 0.1058639 | 0.7549167 |  |  | 1333.001 | 11.9406 | 0.0202814 | 0.596542 | 30.0098 | 29.4132 | -0.00785355 | -0.068797 | 8.69119 | 8.75999 | 877.9852 | 2.02814 | 895.792 | 0.02007847 | -0.007884552 | -0.01219392 | 0.01545029 | 0.646597 |  |  | 667.0009 | 11.8419 | 0.0198021 | 0.593594 | 30.5699 | 29.9763 | -0.00810317 | -0.0739932 | 9.05739 | 9.13138 | 864.3719 | 1.98021 | 881.4883 | 0.01960859 | -0.008136179 | -0.01147241 | 0.01517897 | 0.7091953 |  |  | 1333.001 | 14.29765 | 0.121971 | 3.63818 | 33.4664 | 29.8282 | -0.0529362 | -0.479798 | 8.58391 | 9.06371 | 1043.624 | 12.1971 | 1170.916 | 0.115087 | -0.05438882 | -0.06069814 | 0.1091494 | 0.8960541 |  |  | 1333.001 | 11.76223 | 0.0187818 | 0.537765 | 29.17 | 28.6323 | -0.00772338 | -0.063396 | 8.14493 | 8.20832 | 864.0061 | 1.87818 | 880.2336 | 0.0186076 | -0.00775336 | -0.01085424 | 0.01404854 | 0.7143162 |  |  | 666.9988 | 12.41081 | 0.0220205 | 0.657777 | 30.5289 | 29.8711 | -0.008512 | -0.0749331 | 8.72829 | 8.80322 | 912.5596 | 2.20205 | 932.6546 | 0.02178155 | -0.008548434 | -0.01323312 | 0.01717681 | 0.645988 |  |  | 667.001 | 11.98258 | 0.0157118 | 0.471601 | 30.4873 | 30.0157 | -0.0066781 | -0.0602992 | 8.9691 | 9.02939 | 881.0719 | 1.57118 | 894.9151 | 0.01558965 | -0.006700498 | -0.008889149 | 0.01124977 | 0.753784 |  |  | 1333.001 | 12.14978 | 0.0163332 | 0.480071 | 29.8724 | 29.3924 | -0.00643173 | -0.0490235 | 7.5731 | 7.62212 | 891.5827 | 1.63332 | 906.1451 | 0.01620125 | -0.006452503 | -0.009748745 | 0.01169135 | 0.6618803 |  |  |  | 12.0115957 | 0.0180365 | 0.541799 | 305.809 | 300.391 | -0.00674701 | -0.0579728 | 853.439 | 859.237 | 883.2056 | 1.80365 | 899.1355 | 0.01787577 | -0.006769874 | -0.0111059 | 0.0124944 | 0.6095747 |  |  |  | 11.67256348 | 0.0200757 | 0.591268 | 300.432 | 294.519 | -0.00783354 | -0.0697842 | 88.386 | 890.839 | 858.2767 | 2.00757 | 875.5072 | 0.01987684 | -0.007864383 | -0.01201246 | 0.0147338 | 0.6546857 |  |  |  | 11.80470996 | 0.0170856 | 0.515007 | 306.578 | 301.428 | -0.00543629 | -0.0476817 | 872.333 | 877.101 | 867.9934 | 1.70856 | 882.8236 | 0.01694128 | -0.00545112 | -0.01149016 | 0.01123612 | 0.4744163 |  |  |  | 11.828377 | 0.0185986 | 0.566163 | 310.073 | 304.412 | -0.00727944 | -0.0642228 | 875.828 | 88.225 | 869.7336 | 1.85986 | 885.9094 | 0.01842776 | -0.007306064 | -0.0111217 | 0.01327665 | 0.65692 |  |  |  | 11.6357139 | 0.0187152 | 0.530964 | 289.017 | 283.707 | -0.007473 | -0.064283 | 853.775 | 860.203 | 855.5672 | 1.87152 | 871.5793 | 0.01854223 | -0.007501063 | -0.01104116 | 0.01320535 | 0.6793725 |  |  |  | 11.61740625 | 0.0187718 | 0.551387 | 299.246 | 293.732 | -0.00774672 | -0.066918 | 857.131 | 863.823 | 854.221 | 1.87718 | 870.2563 | 0.01859778 | -0.007776882 | -0.0108209 | 0.01326952 | 0.7186907 |  |  |  | 11.91349121 | 0.0171581 | 0.50758 | 300.901 | 295.825 | -0.00713102 | -0.0623266 | 867.788 | 874.021 | 875.992 | 1.71581 | 891.0224 | 0.01701256 | -0.007156567 | -0.009855995 | 0.01173128 | 0.7261131 |  |  |  | 11.92719531 | 0.0185157 | 0.545764 | 300.214 | 294.757 | -0.00694972 | -0.0614641 | 878.264 | 884.411 | 876.9997 | 1.85157 | 893.2379 | 0.01834637 | -0.006973982 | -0.01137239 | 0.01316632 | 0.613238 |  |  |  | 11.9850674 | 0.0190061 | 0.562446 | 301.553 | 295.929 | -0.00724367 | -0.0619615 | 849.192 | 855.388 | 881.255 | 1.90061 | 898.0042 | 0.01882774 | -0.007270033 | -0.01155771 | 0.01347981 | 0.6290203 |  |  |  | 8.520376953 | 0.00402807 | 0.117084 | 291841 | 29067 | -0.00149043 | -0.0128444 | 860508 |  | 626.4983 | 0.402807 | 629.0219 | 0.004019979 | -0.001491542 | -0.002528437 | 0.0007424905 | 0.5899066 |  |  |  | 11.98984 | 0.0180811 | 0.544345 | 306501 | 301058 | -0.00809156 | -0.0709605 | 869873 | 876969 | 881.6059 | 1.80811 | 897.5463 | 0.01791958 | -0.008124474 | -0.009795107 | 0.01276643 | 0.8294422 |  |  |  | 12.00923145 | 0.0183089 | 0.548124 | 304856 | 299375 | -0.00822578 | -0.0735581 | 886883 | 894239 | 883.0317 | 1.83089 | 899.1991 | 0.01814331 | -0.008259798 | -0.009883512 | 0.01263774 | 0.8357149
223 | 670.001 | 12.22761 | 0.0206619 | 0.595959 | 29.4393 | 28.8433 | -0.00745677 | -0.0671658 | 8.9402 | 9.00736 | 905.7488 | 2.06619 | 924.4633 | 0.02045134 | -0.007484711 | -0.01296663 | 0.01545992 | 0.5772288 |  |  | 1339.001 | 14.56088 | 0.11965 | 3.54417 | 33.1653 | 29.6211 | -0.0474844 | -0.417806 | 8.381 | 8.79881 | 1070.653 | 11.965 | 1198.757 | 0.1130161 | -0.04864879 | -0.06436734 | 0.1067832 | 0.7557993 |  |  | 1339.001 | 11.96207 | 0.0206926 | 0.608638 | 30.0219 | 29.4132 | -0.00801062 | -0.0701729 | 8.68981 | 8.75999 | 879.5638 | 2.06926 | 897.7642 | 0.02048142 | -0.008042877 | -0.01243854 | 0.01584305 | 0.6466095 |  |  | 670.0009 | 11.8628 | 0.0202086 | 0.60578 | 30.5821 | 29.9763 | -0.00827497 | -0.0755619 | 9.05582 | 9.13138 | 865.8974 | 2.02086 | 883.396 | 0.02000712 | -0.008309398 | -0.01169772 | 0.01556791 | 0.7103434 |  |  | 1339.001 | 14.30638 | 0.123032 | 3.66982 | 33.498 | 29.8282 | -0.0534516 | -0.48447 | 8.57924 | 9.06371 | 1044.261 | 12.3032 | 1172.739 | 0.1160322 | -0.05493317 | -0.061099 | 0.1100854 | 0.8990847 |  |  | 1339.001 | 11.78518 | 0.0191651 | 0.54874 | 29.181 | 28.6323 | -0.00789937 | -0.0648406 | 8.14348 | 8.20832 | 865.6916 | 1.91651 | 882.2827 | 0.01898376 | -0.007930735 | -0.01105303 | 0.01441409 | 0.717517 |  |  | 670.001 | 12.43184 | 0.0224121 | 0.669473 | 30.5406 | 29.8711 | -0.0086856 | -0.0764613 | 8.72676 | 8.80322 | 914.1061 | 2.24121 | 934.5931 | 0.02216464 | -0.00872354 | -0.0134411 | 0.01755033 | 0.6490198 |  |  | 670.001 | 12.0084375 | 0.0160876 | 0.48288 | 30.4986 | 30.0157 | -0.00683859 | -0.0617483 | 8.96765 | 9.02939 | 882.9733 | 1.60876 | 897.1783 | 0.01595957 | -0.00686208 | -0.009097486 | 0.01160872 | 0.7542832 |  |  | 1339.001 | 12.17238 | 0.0167106 | 0.491163 | 29.8835 | 29.3924 | -0.00660178 | -0.0503196 | 7.5718 | 7.62212 | 893.2417 | 1.67106 | 908.1683 | 0.01657251 | -0.006623668 | -0.009948846 | 0.01205254 | 0.6657725 |  |  |  | 12.0316377 | 0.0184323 | 0.553688 | 305.928 | 300.391 | -0.00692651 | -0.0595151 | 853.285 | 859.237 | 884.6792 | 1.84323 | 900.9859 | 0.01826448 | -0.00695061 | -0.01131387 | 0.01287203 | 0.6143439 |  |  |  | 11.69349512 | 0.0204665 | 0.602778 | 300.547 | 294.519 | -0.00799823 | -0.0712514 | 883.714 | 890.839 | 859.8158 | 2.04665 | 877.4132 | 0.02025988 | -0.008030387 | -0.01222949 | 0.01510564 | 0.6566413 |  |  |  | 11.82725098 | 0.0174631 | 0.526388 | 306.691 | 301.428 | -0.00557983 | -0.0489407 | 872.207 | 877.101 | 869.6508 | 1.74631 | 884.8376 | 0.01731237 | -0.005595455 | -0.01171692 | 0.01159419 | 0.4775536 |  |  |  | 11.8504199 | 0.0190201 | 0.578993 | 310.202 | 304.412 | -0.00743892 | -0.0656299 | 875.687 | 88.225 | 871.3544 | 1.90201 | 887.9277 | 0.01884148 | -0.007466727 | -0.01137475 | 0.01367863 | 0.6564298 |  |  |  | 11.6575215 | 0.0191063 | 0.542059 | 289.128 | 283.707 | -0.00764115 | -0.0657294 | 85.363 | 860.203 | 857.1707 | 1.91063 | 873.5481 | 0.01892607 | -0.007670493 | -0.01125557 | 0.01357714 | 0.681484 |  |  |  | 11.63988281 | 0.0191529 | 0.562583 | 299.357 | 293.732 | -0.00792007 | -0.0684154 | 856.981 | 863.823 | 855.8737 | 1.91529 | 872.2662 | 0.01897179 | -0.0079516 | -0.01102019 | 0.01363122 | 0.7215483 |  |  |  | 11.93800488 | 0.0175344 | 0.518712 | 301.012 | 295.825 | -0.00731356 | -0.063922 | 867.628 | 874.021 | 877.7945 | 1.75344 | 893.1861 | 0.01738245 | -0.007340435 | -0.01004201 | 0.01208834 | 0.7309726 |  |  |  | 11.95045703 | 0.0188897 | 0.556786 | 300.325 | 294.757 | -0.00712874 | -0.0630474 | 878.106 | 884.411 | 878.7101 | 1.88897 | 895.3086 | 0.01871351 | -0.007154271 | -0.01155923 | 0.01352144 | 0.6189226 |  |  |  | 12.0083232 | 0.0193725 | 0.573288 | 301.662 | 295.929 | -0.00741811 | -0.0634537 | 849.043 | 855.388 | 882.9649 | 1.93725 | 900.0702 | 0.01918724 | -0.007445761 | -0.01174148 | 0.013827 | 0.6341416 |  |  |  | 8.564070313 | 0.00405894 | 0.117981 | 29185 | 29067 | -0.00151332 | -0.0130417 | 860489 |  | 629.7111 | 0.405894 | 632.267 | 0.004050725 | -0.001514466 | -0.002536259 | 0.0007563276 | 0.5971261 |  |  |  | 12.012534 | 0.0184464 | 0.555343 | 306611 | 301058 | -0.00828165 | -0.0726275 | 869706 | 876969 | 883.2746 | 1.84464 | 899.5678 | 0.01827833 | -0.008316133 | -0.009962196 | 0.01311357 | 0.8347691 |  |  |  | 12.03270215 | 0.0186804 | 0.559244 | 304967 | 299375 | -0.00839634 | -0.0750833 | 88673 | 894239 | 884.7575 | 1.86804 | 901.2851 | 0.01850806 | -0.008431788 | -0.01007628 | 0.01298972 | 0.836796
224 | 673.001 | 12.24797 | 0.0210793 | 0.607998 | 29.4513 | 28.8433 | -0.00762038 | -0.0686396 | 8.93872 | 9.00736 | 907.257 | 2.10793 | 926.3814 | 0.02086021 | -0.007649563 | -0.01321064 | 0.01585843 | 0.5790456 |  |  | 1345.001 | 14.56838 | 0.120702 | 3.57533 | 33.1964 | 29.6211 | -0.0478959 | -0.421426 | 8.37738 | 8.79881 | 1071.205 | 12.0702 | 1200.501 | 0.1139553 | -0.0490809 | -0.06487437 | 0.1077132 | 0.756553 |  |  | 1345.001 | 11.98286 | 0.0210976 | 0.620548 | 30.0338 | 29.4132 | -0.00818218 | -0.0716758 | 8.68831 | 8.75999 | 881.0924 | 2.10976 | 899.6813 | 0.02087813 | -0.008215838 | -0.01266229 | 0.01622985 | 0.648843 |  |  | 673.0009 | 11.88276 | 0.0206142 | 0.617939 | 30.5943 | 29.9763 | -0.00846941 | -0.0773375 | 9.05405 | 9.13138 | 867.3548 | 2.06142 | 885.2346 | 0.0204046 | -0.008505479 | -0.01189912 | 0.01595616 | 0.7147988 |  |  | 1345.001 | 14.31565 | 0.124081 | 3.70111 | 33.5293 | 29.8282 | -0.053952 | -0.489005 | 8.57471 | 9.06371 | 1044.938 | 12.4081 | 1174.595 | 0.1169658 | -0.05546197 | -0.06150384 | 0.1110096 | 0.9017643 |  |  | 1345.001 | 11.80794 | 0.0195686 | 0.560294 | 29.1926 | 28.6323 | -0.00807921 | -0.0663168 | 8.14201 | 8.20832 | 867.3637 | 1.95686 | 884.3368 | 0.0193796 | -0.008112024 | -0.01126757 | 0.01479928 | 0.7199442 |  |  | 673.001 | 12.45353 | 0.0228148 | 0.681502 | 30.5526 | 29.8711 | -0.00885653 | -0.077966 | 8.72526 | 8.80322 | 915.701 | 2.28148 | 936.5926 | 0.02255843 | -0.008895982 | -0.01366245 | 0.01793425 | 0.6511263 |  |  | 673.001 | 12.0328 | 0.0164733 | 0.494457 | 30.5102 | 30.0157 | -0.00700617 | -0.0632615 | 8.96613 | 9.02939 | 884.7646 | 1.64733 | 899.3396 | 0.01633909 | -0.007030828 | -0.009308259 | 0.01197776 | 0.7553323 |  |  | 1345.001 | 12.19665 | 0.0171011 | 0.502641 | 29.895 | 29.3924 | -0.00678619 | -0.0517252 | 7.5704 | 7.62212 | 895.0228 | 1.71011 | 910.3287 | 0.01695652 | -0.006809321 | -0.0101472 | 0.0124258 | 0.6710541 |  |  |  | 12.05166895 | 0.0188316 | 0.565685 | 306.048 | 300.391 | -0.0071075 | -0.0610702 | 85.313 | 859.237 | 886.1521 | 1.88316 | 902.8398 | 0.01865648 | -0.007132879 | -0.0115236 | 0.01325293 | 0.61898 |  |  |  | 11.71512598 | 0.020845 | 0.613926 | 300.659 | 294.519 | -0.00816014 | -0.0726937 | 88.357 | 890.839 | 861.4063 | 2.0845 | 879.3623 | 0.02063072 | -0.008193616 | -0.0124371 | 0.01546503 | 0.6588044 |  |  |  | 11.84913574 | 0.0178431 | 0.53784 | 306.806 | 301.428 | -0.00572238 | -0.0501911 | 872.082 | 877.101 | 871.26 | 1.78431 | 886.806 | 0.01768578 | -0.005738816 | -0.01194696 | 0.01195488 | 0.4803576 |  |  |  | 11.8726016 | 0.0194119 | 0.590921 | 310.321 | 304.412 | -0.00763637 | -0.0673719 | 875.513 | 88.225 | 872.9854 | 1.94119 | 889.9317 | 0.01922589 | -0.007665676 | -0.01156022 | 0.0140514 | 0.6631084 |  |  |  | 11.6801904 | 0.0195045 | 0.553355 | 289.241 | 283.707 | -0.00780403 | -0.0671305 | 85.349 | 860.203 | 858.8375 | 1.95045 | 875.5887 | 0.01931672 | -0.007834641 | -0.01148208 | 0.0139553 | 0.6823361 |  |  |  | 11.66178613 | 0.0195339 | 0.573774 | 299.469 | 293.732 | -0.00809518 | -0.069928 | 85.683 | 863.823 | 857.4843 | 1.95339 | 874.2343 | 0.01934556 | -0.008128124 | -0.01121744 | 0.01399294 | 0.7245972 |  |  |  | 11.9625957 | 0.017912 | 0.52988 | 301.124 | 295.825 | -0.00748292 | -0.0654022 | 86.748 | 874.021 | 879.602625 | 1.7912 | 895.3581 | 0.01775347 | -0.007511058 | -0.01024241 | 0.01244649 | 0.7333289 |  |  |  | 11.9729082 | 0.0192825 | 0.568366 | 30.044 | 294.757 | -0.00730105 | -0.0645712 | 877.954 | 884.411 | 880.3609 | 1.92825 | 897.3365 | 0.01909895 | -0.007327833 | -0.01177112 | 0.01389512 | 0.6225267 |  |  |  | 12.0302852 | 0.019774 | 0.58517 | 301.781 | 295.929 | -0.00759536 | -0.0649698 | 848.891 | 855.388 | 884.5798 | 1.9774 | 902.0715 | 0.01958103 | -0.007624352 | -0.01195668 | 0.01420888 | 0.6376645 |  |  |  | 8.608204102 | 0.00410946 | 0.11945 | 291865 | 29067 | -0.00152585 | -0.0131497 | 860478 |  | 632.9562 | 0.410946 | 635.5573 | 0.004101039 | -0.001527015 | -0.002574024 | 0.0007894982 | 0.5932405 |  |  |  | 12.034952 | 0.0188212 | 0.566626 | 306724 | 301058 | -0.00844895 | -0.0740947 | 86956 | 876969 | 884.9229 | 1.88212 | 901.5783 | 0.01864627 | -0.008484845 | -0.01016143 | 0.01346997 | 0.8350051 |  |  |  | 12.05416602 | 0.0190562 | 0.570495 | 30508 | 299375 | -0.00858191 | -0.0767428 | 886564 | 894239 | 886.3357 | 1.90562 | 903.2259 | 0.0188769 | -0.008618947 | -0.01025796 | 0.01334667 | 0.8402205
225 | 676.001 | 12.26762 | 0.0214968 | 0.620038 | 29.4634 | 28.8433 | -0.00778914 | -0.0701596 | 8.9372 | 9.00736 | 908.7125 | 2.14968 | 928.2469 | 0.021269 | -0.007819634 | -0.01344937 | 0.01625716 | 0.5814127 |  |  | 1351.001 | 14.57778 | 0.121741 | 3.60609 | 33.2272 | 29.6211 | -0.0482946 | -0.424935 | 8.37387 | 8.79881 | 1071.895 | 12.1741 | 1202.389 | 0.1148819 | -0.04949975 | -0.0653822 | 0.1086301 | 0.7570829 |  |  | 1351.001 | 12.00239 | 0.0215017 | 0.632434 | 30.0457 | 29.4132 | -0.00836054 | -0.0732382 | 8.68675 | 8.75999 | 882.5283 | 2.15017 | 901.5042 | 0.0212738 | -0.008395685 | -0.01287811 | 0.01661611 | 0.6519344 |  |  | 676.0009 | 11.90328 | 0.0210235 | 0.630207 | 30.6066 | 29.9763 | -0.00865125 | -0.0789979 | 9.05239 | 9.13138 | 868.8529 | 2.10235 | 887.1192 | 0.02080556 | -0.008688889 | -0.01211667 | 0.01634764 | 0.7171023 |  |  | 1351.001 | 14.32474 | 0.125126 | 3.73228 | 33.5605 | 29.8282 | -0.0544332 | -0.493367 | 8.57035 | 9.06371 | 1045.601 | 12.5126 | 1176.433 | 0.117895 | -0.05597074 | -0.06192429 | 0.1119295 | 0.9038577 |  |  | 1351.001 | 11.82998 | 0.0199622 | 0.571564 | 29.2038 | 28.6323 | -0.00825558 | -0.0677645 | 8.14056 | 8.20832 | 868.9826 | 1.99622 | 886.3294 | 0.01976557 | -0.008289846 | -0.01147572 | 0.01517494 | 0.7223812 |  |  | 676.001 | 12.47554 | 0.0232027 | 0.69309 | 30.5642 | 29.8711 | -0.00903157 | -0.0795069 | 8.72372 | 8.80322 | 917.3194 | 2.32027 | 938.6037 | 0.02293761 | -0.009072602 | -0.01386501 | 0.0183035 | 0.6543524 |  |  | 676.001 | 12.05706 | 0.0168619 | 0.506121 | 30.5218 | 30.0157 | -0.00720872 | -0.0650903 | 8.9643 | 9.02939 | 886.5484 | 1.68619 | 901.4973 | 0.01672132 | -0.007234828 | -0.009486488 | 0.01234952 | 0.7626456 |  |  | 1351.001 | 12.22005 | 0.0174792 | 0.513754 | 29.9061 | 29.3924 | -0.00694791 | -0.0529578 | 7.56916 | 7.62212 | 896.7396 | 1.74792 | 912.4139 | 0.0173282 | -0.006972159 | -0.01035604 | 0.01278709 | 0.6732459 |  |  |  | 12.07270605 | 0.019224 | 0.577472 | 306.166 | 300.391 | -0.00726625 | -0.0624342 | 852.993 | 859.237 | 887.699 | 1.9224 | 904.7641 | 0.01904155 | -0.007292778 | -0.01174878 | 0.01362649 | 0.6207266 |  |  |  | 11.73752246 | 0.0212323 | 0.625332 | 300.773 | 294.519 | -0.00831652 | -0.0740867 | 88.343 | 890.839 | 863.0531 | 2.12323 | 881.3777 | 0.02101004 | -0.008351295 | -0.01265874 | 0.01583251 | 0.6597256 |  |  |  | 11.87204688 | 0.0182236 | 0.549309 | 306.921 | 301.428 | -0.00586345 | -0.0514283 | 871.958 | 877.101 | 872.9446 | 1.82236 | 888.8528 | 0.01805954 | -0.005880708 | -0.01217883 | 0.01231541 | 0.482863 |  |  |  | 11.894623 | 0.0197913 | 0.602471 | 310.437 | 304.412 | -0.00782836 | -0.0690657 | 875.344 | 88.225 | 874.6046 | 1.97913 | 891.9142 | 0.019598 | -0.007859162 | -0.01173884 | 0.01441197 | 0.669501 |  |  |  | 11.7018193 | 0.0198936 | 0.564397 | 289.351 | 283.707 | -0.00798489 | -0.0686863 | 853.335 | 860.203 | 860.4279 | 1.98936 | 877.5449 | 0.01969831 | -0.00801694 | -0.01168137 | 0.01432491 | 0.6863015 |  |  |  | 11.68312598 | 0.0199137 | 0.584929 | 299.581 | 293.732 | -0.00827494 | -0.0714808 | 856.675 | 863.823 | 859.0534 | 1.99137 | 876.1603 | 0.01971802 | -0.008309367 | -0.01140865 | 0.0143536 | 0.7283393 |  |  |  | 11.98438574 | 0.0182959 | 0.541239 | 301.237 | 295.825 | -0.00765736 | -0.0669269 | 867.328 | 874.021 | 881.2048 | 1.82959 | 897.3273 | 0.01813054 | -0.007686828 | -0.01044372 | 0.01281189 | 0.7360243 |  |  |  | 11.99501855 | 0.0196612 | 0.579529 | 300.552 | 294.757 | -0.00747096 | -0.066074 | 877.803 | 884.411 | 881.9867 | 1.96612 | 899.3276 | 0.01947042 | -0.007499007 | -0.01197141 | 0.01425504 | 0.6264098 |  |  |  | 12.0530273 | 0.0201514 | 0.596337 | 301.892 | 295.929 | -0.00775429 | -0.0663293 | 848.755 | 855.388 | 886.252 | 2.01514 | 904.1112 | 0.01995105 | -0.007784511 | -0.01216654 | 0.01456674 | 0.6398296 |  |  |  | 8.651688477 | 0.00415235 | 0.120696 | 291877 | 29067 | -0.00155824 | -0.0134288 | 86045 |  | 636.1536 | 0.415235 | 638.7951 | 0.004143753 | -0.001559455 | -0.002584297 | 0.0008153413 | 0.6034349 |  |  |  | 12.058977 | 0.0191954 | 0.577891 | 306836 | 301058 | -0.00866906 | -0.076025 | 869367 | 876969 | 886.6895 | 1.91954 | 903.7098 | 0.01901349 | -0.008706855 | -0.01030664 | 0.01382495 | 0.8447813 |  |  |  | 12.07574609 | 0.0194254 | 0.581548 | 30519 | 299375 | -0.00875885 | -0.078325 | 886406 | 894239 | 887.9225 | 1.94254 | 905.1708 | 0.01923914 | -0.008797434 | -0.0104417 | 0.013697 | 0.8425288
226 | 679.001 | 12.2882 | 0.0219211 | 0.632277 | 29.4756 | 28.8433 | -0.00795353 | -0.0716403 | 8.93572 | 9.00736 | 910.2373 | 2.19211 | 930.1907 | 0.02168429 | -0.007985328 | -0.01369896 | 0.01666195 | 0.5829149 |  |  | 1357.001 | 14.58745 | 0.122778 | 3.63683 | 33.2579 | 29.6211 | -0.0487105 | -0.428594 | 8.37021 | 8.79881 | 1072.606 | 12.2778 | 1204.299 | 0.115806 | -0.04993685 | -0.06586913 | 0.1095442 | 0.7581222 |  |  | 1357.001 | 12.02196 | 0.0219093 | 0.644424 | 30.0577 | 29.4132 | -0.00850957 | -0.0745437 | 8.68544 | 8.75999 | 883.9675 | 2.19093 | 903.3346 | 0.02167274 | -0.008545983 | -0.01312676 | 0.01700559 | 0.6510354 |  |  | 679.0009 | 11.92456 | 0.0214288 | 0.642356 | 30.6187 | 29.9763 | -0.00882026 | -0.0805412 | 9.05084 | 9.13138 | 870.4055 | 2.14288 | 889.0573 | 0.02120243 | -0.008859389 | -0.01234304 | 0.01673478 | 0.7177638 |  |  | 1357.001 | 14.33577 | 0.126169 | 3.76339 | 33.5916 | 29.8282 | -0.0549352 | -0.497917 | 8.5658 | 9.06371 | 1046.407 | 12.6169 | 1178.431 | 0.1188216 | -0.05650178 | -0.06231982 | 0.112846 | 0.9066422 |  |  | 1357.001 | 11.85147 | 0.0203604 | 0.582964 | 29.2152 | 28.6323 | -0.00844825 | -0.0693459 | 8.13898 | 8.20832 | 870.5608 | 2.03604 | 888.2858 | 0.0201559 | -0.008484139 | -0.01167176 | 0.01555513 | 0.7268946 |  |  | 679.001 | 12.49705 | 0.0235901 | 0.704662 | 30.5758 | 29.8711 | -0.00921028 | -0.0810801 | 8.72215 | 8.80322 | 918.9008 | 2.35901 | 940.5778 | 0.02331615 | -0.009252957 | -0.0140632 | 0.01867229 | 0.6579555 |  |  | 679.001 | 12.07986 | 0.0172583 | 0.51802 | 30.5337 | 30.0157 | -0.00738884 | -0.0667167 | 8.96268 | 9.02939 | 888.225 | 1.72583 | 903.5543 | 0.01711107 | -0.007416273 | -0.009694794 | 0.0127293 | 0.7649747 |  |  | 1357.001 | 12.24212 | 0.0178579 | 0.524887 | 29.9173 | 29.3924 | -0.00712877 | -0.0543364 | 7.56778 | 7.62212 | 898.3589 | 1.78579 | 914.4017 | 0.01770032 | -0.007154301 | -0.01054602 | 0.01314933 | 0.6783887 |  |  |  | 12.09320703 | 0.0196268 | 0.589572 | 306.286 | 300.391 | -0.00745912 | -0.0640915 | 852.827 | 859.237 | 889.2064 | 1.96268 | 906.6587 | 0.01943668 | -0.007487078 | -0.0119496 | 0.01401027 | 0.6265547 |  |  |  | 11.75981348 | 0.0216188 | 0.636716 | 300.886 | 294.519 | -0.00847608 | -0.0755082 | 883.288 | 890.839 | 864.6922 | 2.16188 | 883.3858 | 0.02138843 | -0.008512206 | -0.01287622 | 0.01619911 | 0.6610795 |  |  |  | 11.89330566 | 0.0186087 | 0.560917 | 307.037 | 301.428 | -0.00600281 | -0.0526507 | 871.836 | 877.101 | 874.5078 | 1.86087 | 890.7812 | 0.01843768 | -0.006020899 | -0.01241678 | 0.01268109 | 0.4849003 |  |  |  | 11.9172783 | 0.0201862 | 0.614491 | 310.557 | 304.412 | -0.00799655 | -0.0705496 | 875.195 | 88.225 | 876.2705 | 2.01862 | 893.959 | 0.01998516 | -0.008028694 | -0.01195647 | 0.01478725 | 0.6714939 |  |  |  | 11.7228574 | 0.0202815 | 0.575401 | 289.461 | 283.707 | -0.00815246 | -0.0701277 | 853.191 | 860.203 | 861.9748 | 2.02815 | 879.457 | 0.02007857 | -0.008185873 | -0.0118927 | 0.01469346 | 0.6883109 |  |  |  | 11.70373145 | 0.0203035 | 0.596379 | 299.695 | 293.732 | -0.00844648 | -0.0729626 | 856.527 | 863.823 | 860.5685 | 2.03035 | 878.041 | 0.02010013 | -0.008482354 | -0.01161778 | 0.01472421 | 0.7301184 |  |  |  | 12.00683008 | 0.0186699 | 0.552302 | 301.348 | 295.825 | -0.0078322 | -0.068455 | 867.175 | 874.021 | 882.8552 | 1.86699 | 899.338 | 0.01849776 | -0.007863033 | -0.01063472 | 0.01316718 | 0.7393735 |  |  |  | 12.01843457 | 0.0200524 | 0.591057 | 300.667 | 294.757 | -0.00764844 | -0.0676436 | 877.646 | 884.411 | 883.7084 | 2.00524 | 901.4289 | 0.019854 | -0.007677839 | -0.01217616 | 0.01462644 | 0.6305633 |  |  |  | 12.0757549 | 0.0205356 | 0.607707 | 302.006 | 295.929 | -0.00793629 | -0.0678861 | 8.486 | 855.388 | 887.9232 | 2.05356 | 906.1572 | 0.02032759 | -0.00796795 | -0.01235964 | 0.0149311 | 0.6446751 |  |  |  | 8.69525293 | 0.00420099 | 0.12211 | 291891 | 29067 | -0.00158158 | -0.01363 | 86043 |  | 639.3568 | 0.420099 | 642.0428 | 0.00419219 | -0.001582832 | -0.002609358 | 0.0008468572 | 0.6065982 |  |  |  | 12.081839 | 0.0195645 | 0.589005 | 306948 | 301058 | -0.0088248 | -0.0773908 | 86923 | 876969 | 888.3705 | 1.95645 | 905.751 | 0.01937558 | -0.008863969 | -0.01051161 | 0.01417531 | 0.8432554 |  |  |  | 12.10020117 | 0.0197956 | 0.592631 | 305301 | 299375 | -0.00891758 | -0.0797445 | 886264 | 894239 | 889.7207 | 1.97956 | 907.3332 | 0.01960222 | -0.00895758 | -0.01064464 | 0.01404684 | 0.8415112
227 | 682.001 | 12.30781 | 0.022334 | 0.644187 | 29.4875 | 28.8433 | -0.00813707 | -0.0732936 | 8.93407 | 9.00736 | 911.6895 | 2.2334 | 932.0511 | 0.02208825 | -0.008170357 | -0.01391789 | 0.01705586 | 0.5870398 |  |  | 1363.001 | 14.59828125 | 0.123827 | 3.66788 | 33.289 | 29.6211 | -0.0490943 | -0.431971 | 8.36683 | 8.79881 | 1073.403 | 12.3827 | 1206.319 | 0.1167398 | -0.05034038 | -0.06639944 | 0.1104675 | 0.7581446 |  |  | 1363.001 | 12.04249 | 0.0223114 | 0.656249 | 30.0695 | 29.4132 | -0.00869316 | -0.076152 | 8.68384 | 8.75999 | 885.4773 | 2.23114 | 905.2335 | 0.02206614 | -0.008731166 | -0.01333498 | 0.01738918 | 0.6547568 |  |  | 682.0009 | 11.9458 | 0.0218272 | 0.654301 | 30.6306 | 29.9763 | -0.00900968 | -0.0822709 | 9.04911 | 9.13138 | 871.9563 | 2.18272 | 890.9887 | 0.0215924 | -0.009050513 | -0.01254188 | 0.01711504 | 0.721623 |  |  | 1363.001 | 14.34156 | 0.127232 | 3.79512 | 33.6233 | 29.8282 | -0.0554131 | -0.502249 | 8.56146 | 9.06371 | 1046.829 | 12.7232 | 1180.019 | 0.1197651 | -0.05700759 | -0.06275748 | 0.1137814 | 0.9083792 |  |  | 1363.001 | 11.87307 | 0.0207532 | 0.594212 | 29.2265 | 28.6323 | -0.00862854 | -0.0708258 | 8.1375 | 8.20832 | 872.1474 | 2.07532 | 890.2472 | 0.02054079 | -0.008665981 | -0.0118748 | 0.01592986 | 0.7297789 |  |  | 682.001 | 12.5186875 | 0.0239825 | 0.716384 | 30.5875 | 29.8711 | -0.00938997 | -0.082662 | 8.72056 | 8.80322 | 920.4917 | 2.39825 | 942.5674 | 0.02369944 | -0.009434334 | -0.0142651 | 0.01904575 | 0.6613576 |  |  | 682.001 | 12.10399 | 0.017639 | 0.529446 | 30.5452 | 30.0157 | -0.00755918 | -0.0682548 | 8.96114 | 9.02939 | 889.9993 | 1.7639 | 905.698 | 0.01748524 | -0.007587895 | -0.009897343 | 0.01309307 | 0.7666598 |  |  | 1363.001 | 12.26443 | 0.018244 | 0.536234 | 29.9286 | 29.3924 | -0.0072814 | -0.0554997 | 7.56662 | 7.62212 | 899.9965 | 1.8244 | 916.416 | 0.01807958 | -0.007308039 | -0.01077154 | 0.01351855 | 0.6784584 |  |  |  | 12.11349414 | 0.0200346 | 0.601819 | 306.409 | 300.391 | -0.00762234 | -0.0654939 | 852.687 | 859.237 | 890.6981 | 2.00346 | 908.5429 | 0.01983655 | -0.007651539 | -0.01218501 | 0.01439887 | 0.6279468 |  |  |  | 11.78149902 | 0.0219977 | 0.647875 | 300.998 | 294.519 | -0.00863065 | -0.0768852 | 88.315 | 890.839 | 866.2867 | 2.19977 | 885.343 | 0.02175924 | -0.00866811 | -0.01309113 | 0.01655842 | 0.662136 |  |  |  | 11.91484961 | 0.0189872 | 0.572325 | 307.151 | 301.428 | -0.0061485 | -0.0539285 | 871.708 | 877.101 | 876.0919 | 1.89872 | 892.7264 | 0.01880919 | -0.00616748 | -0.01264171 | 0.01304003 | 0.4878674 |  |  |  | 11.9378369 | 0.0205854 | 0.626643 | 310.678 | 304.412 | -0.00817959 | -0.0721644 | 875.034 | 88.225 | 877.782125 | 2.05854 | 895.8516 | 0.02037638 | -0.008213226 | -0.01216316 | 0.01516747 | 0.6752544 |  |  |  | 11.7455664 | 0.0206749 | 0.58656 | 289.573 | 283.707 | -0.00831532 | -0.0715286 | 853.051 | 860.203 | 863.6446 | 2.06749 | 881.5004 | 0.02046408 | -0.008350085 | -0.01211399 | 0.01506645 | 0.6892927 |  |  |  | 11.7262207 | 0.0206797 | 0.607429 | 299.806 | 293.732 | -0.00860668 | -0.0743465 | 856.388 | 863.823 | 862.2221 | 2.06797 | 880.0526 | 0.02046878 | -0.008643931 | -0.01182485 | 0.01508054 | 0.7309973 |  |  |  | 12.03072559 | 0.019056 | 0.563723 | 301.462 | 295.825 | -0.00800939 | -0.0700037 | 86.702 | 874.021 | 884.6122 | 1.9056 | 901.4693 | 0.01887671 | -0.008041637 | -0.01083507 | 0.0135335 | 0.7421859 |  |  |  | 12.04098145 | 0.0204356 | 0.602353 | 30.078 | 294.757 | -0.007832 | -0.0692671 | 877.484 | 884.411 | 885.3663 | 2.04356 | 903.4593 | 0.02022959 | -0.007862831 | -0.01236676 | 0.01499026 | 0.6358035 |  |  |  | 12.098751 | 0.0209255 | 0.619246 | 302.121 | 295.929 | -0.00811237 | -0.0693923 | 848.449 | 855.388 | 889.614 | 2.09255 | 908.2297 | 0.02070957 | -0.008145454 | -0.01256411 | 0.01530074 | 0.6483111 |  |  |  | 8.738723633 | 0.00424869 | 0.123497 | 291905 | 29067 | -0.00158648 | -0.0136722 | 860426 |  | 642.5532 | 0.424869 | 645.2832 | 0.00423969 | -0.00158774 | -0.00265195 | 0.0008774723 | 0.5987065 |  |  |  | 12.103971 | 0.0199337 | 0.60012 | 307059 | 301058 | -0.00899679 | -0.0788991 | 869079 | 876969 | 889.9979 | 1.99337 | 907.7388 | 0.01973763 | -0.009037506 | -0.01070012 | 0.01452595 | 0.8446172 |  |  |  | 12.12393848 | 0.0201581 | 0.603483 | 30541 | 299375 | -0.00912162 | -0.081569 | 886082 | 894239 | 891.4661 | 2.01581 | 909.4363 | 0.01995762 | -0.009163477 | -0.01079414 | 0.01438936 | 0.8489308
228 | 685.001 | 12.32824 | 0.0227584 | 0.656428 | 29.4998 | 28.8433 | -0.0082775 | -0.0745585 | 8.93281 | 9.00736 | 913.2033 | 2.27584 | 933.9863 | 0.02250329 | -0.008311949 | -0.01419134 | 0.01746046 | 0.5857056 |  |  | 1369.001 | 14.6053 | 0.124879 | 3.69906 | 33.3202 | 29.6211 | -0.0494781 | -0.435348 | 8.36346 | 8.79881 | 1073.919 | 12.4879 | 1208.029 | 0.1176755 | -0.05074408 | -0.0669314 | 0.1113943 | 0.7581506 |  |  | 1369.001 | 12.06351 | 0.0227143 | 0.6681 | 30.0813 | 29.4132 | -0.00886702 | -0.077675 | 8.68231 | 8.75999 | 887.0227 | 2.27143 | 907.1708 | 0.02246017 | -0.008906566 | -0.01355361 | 0.0177732 | 0.6571363 |  |  | 685.0009 | 11.96688 | 0.0222381 | 0.666618 | 30.643 | 29.9763 | -0.00918778 | -0.0838972 | 9.04749 | 9.13138 | 873.4946 | 2.22381 | 892.9194 | 0.02199444 | -0.009230248 | -0.01276419 | 0.01750738 | 0.7231361 |  |  | 1369.001 | 14.35032 | 0.128299 | 3.82694 | 33.6552 | 29.8282 | -0.0558944 | -0.506611 | 8.5571 | 9.06371 | 1047.469 | 12.8299 | 1181.858 | 0.1207112 | -0.05751725 | -0.06319393 | 0.1147182 | 0.9101705 |  |  | 1369.001 | 11.895 | 0.0211516 | 0.605617 | 29.2379 | 28.6323 | -0.00879853 | -0.0722212 | 8.1361 | 8.20832 | 873.7586 | 2.11516 | 892.24 | 0.02093101 | -0.008837466 | -0.01209354 | 0.01630976 | 0.7307589 |  |  | 685.001 | 12.5401 | 0.0243829 | 0.728343 | 30.5994 | 29.8711 | -0.0095639 | -0.0841931 | 8.71903 | 8.80322 | 922.066 | 2.43829 | 944.5486 | 0.02409038 | -0.009609928 | -0.01448045 | 0.01942692 | 0.6636482 |  |  | 685.001 | 12.12821 | 0.0180194 | 0.540864 | 30.5566 | 30.0157 | -0.00772933 | -0.0697911 | 8.9596 | 9.02939 | 891.7801 | 1.80194 | 907.8495 | 0.01785897 | -0.007759356 | -0.01009962 | 0.01345638 | 0.7682821 |  |  | 1369.001 | 12.28692 | 0.0186321 | 0.547643 | 29.94 | 29.3924 | -0.00745631 | -0.0568329 | 7.56529 | 7.62212 | 901.6465 | 1.86321 | 918.4461 | 0.01846065 | -0.007484247 | -0.0109764 | 0.01388953 | 0.6818489 |  |  |  | 12.13362109 | 0.0204442 | 0.614123 | 306.532 | 300.391 | -0.0077998 | -0.0670187 | 852.535 | 859.237 | 892.178 | 2.04442 | 910.4179 | 0.02023802 | -0.007830378 | -0.01240765 | 0.01478912 | 0.631093 |  |  |  | 11.80381934 | 0.0223917 | 0.65948 | 301.114 | 294.519 | -0.00878808 | -0.0782877 | 88.301 | 890.839 | 867.9279 | 2.23917 | 887.3623 | 0.02214469 | -0.008826923 | -0.01331776 | 0.01693201 | 0.6627932 |  |  |  | 11.93728906 | 0.0193625 | 0.583639 | 307.264 | 301.428 | -0.00630153 | -0.0552708 | 871.574 | 877.101 | 877.7418 | 1.93625 | 894.7371 | 0.01917743 | -0.006321468 | -0.01285596 | 0.01339528 | 0.4917149 |  |  |  | 11.9568691 | 0.0209837 | 0.638769 | 31,08,2022 | 304.412 | -0.00834719 | -0.0736431 | 874.886 | 88.225 | 879.1816 | 2.09837 | 897.63 | 0.02076657 | -0.008382223 | -0.01238435 | 0.01554732 | 0.6768399 |  |  |  | 11.7674883 | 0.0210645 | 0.597614 | 289.683 | 283.707 | -0.00849455 | -0.0730704 | 852.896 | 860.203 | 865.2565 | 2.10645 | 883.4827 | 0.02084571 | -0.008530834 | -0.01231488 | 0.01543595 | 0.6927259 |  |  |  | 11.74772363 | 0.0210608 | 0.618622 | 299.918 | 293.732 | -0.00877895 | -0.0758346 | 85.624 | 863.823 | 863.8032 | 2.10608 | 881.9956 | 0.02084209 | -0.008817712 | -0.01202437 | 0.01544195 | 0.7333198 |  |  |  | 12.05438574 | 0.0194297 | 0.574779 | 301.573 | 295.825 | -0.00817575 | -0.0714578 | 866.875 | 874.021 | 886.3519 | 1.94297 | 903.5734 | 0.01924335 | -0.008209355 | -0.011034 | 0.01388768 | 0.7440054 |  |  |  | 12.06347656 | 0.0208319 | 0.614034 | 300.897 | 294.757 | -0.0079926 | -0.0706875 | 877.342 | 884.411 | 887.0203 | 2.08319 | 905.4987 | 0.02061788 | -0.008024712 | -0.01259317 | 0.01536672 | 0.6372273 |  |  |  | 12.1213887 | 0.0213083 | 0.630574 | 302.235 | 295.929 | -0.00830123 | -0.0710077 | 848.287 | 855.388 | 891.2786 | 2.13083 | 910.2702 | 0.02108445 | -0.008335877 | -0.01274858 | 0.01566347 | 0.6538673 |  |  |  | 8.782210938 | 0.00428978 | 0.124691 | 291917 | 29067 | -0.00161018 | -0.0138764 | 860405 |  | 645.7508 | 0.428978 | 648.5209 | 0.004280605 | -0.001611478 | -0.002669127 | 0.0009015177 | 0.603747 |  |  |  | 12.127821 | 0.0203128 | 0.611532 | 307173 | 301058 | -0.00919028 | -0.0805959 | 86891 | 876969 | 891.7515 | 2.03128 | 909.8655 | 0.02010925 | -0.009232771 | -0.01087648 | 0.01488536 | 0.8488753 |  |  |  | 12.14587793 | 0.0205336 | 0.614725 | 305522 | 299375 | -0.00931828 | -0.0833276 | 885906 | 894239 | 893.0793 | 2.05336 | 911.4174 | 0.02032563 | -0.009361967 | -0.01096366 | 0.01474524 | 0.8539088
229 | 688.001 | 12.34744 | 0.0231613 | 0.668048 | 29.5114 | 28.8433 | -0.00845092 | -0.0761205 | 8.93124 | 9.00736 | 914.6249 | 2.31613 | 935.8088 | 0.02289715 | -0.008486831 | -0.01441032 | 0.01784448 | 0.5889414 |  |  | 1375.001 | 14.61297 | 0.125928 | 3.73012 | 33.3512 | 29.6211 | -0.0498784 | -0.43887 | 8.35993 | 8.79881 | 1074.483 | 12.5928 | 1209.791 | 0.1186076 | -0.0511653 | -0.06744228 | 0.1123173 | 0.7586532 |  |  | 1375.001 | 12.08337 | 0.0231258 | 0.680204 | 30.0934 | 29.4132 | -0.00903339 | -0.0791324 | 8.68086 | 8.75999 | 888.4831 | 2.31258 | 909.03 | 0.02286245 | -0.009074438 | -0.01378801 | 0.01816587 | 0.6581397 |  |  | 688.0009 | 11.98725 | 0.0226397 | 0.678657 | 30.655 | 29.9763 | -0.00936481 | -0.0855137 | 9.04587 | 9.13138 | 874.9817 | 2.26397 | 894.791 | 0.02238723 | -0.009408936 | -0.01297829 | 0.01789076 | 0.724975 |  |  | 1375.001 | 14.35981 | 0.129353 | 3.85838 | 33.6866 | 29.8282 | -0.056367 | -0.510895 | 8.55282 | 9.06371 | 1048.161 | 12.9353 | 1183.744 | 0.1216449 | -0.05801796 | -0.06362694 | 0.1156423 | 0.9118458 |  |  | 1375.001 | 11.91669 | 0.021551 | 0.617054 | 29.2493 | 28.6323 | -0.00898246 | -0.0737309 | 8.13459 | 8.20832 | 875.3516 | 2.1551 | 894.2163 | 0.02132206 | -0.009023046 | -0.01229902 | 0.01669058 | 0.7336397 |  |  | 688.001 | 12.55944 | 0.0247769 | 0.740114 | 30.6112 | 29.8711 | -0.00975256 | -0.085854 | 8.71737 | 8.80322 | 923.4882 | 2.47769 | 946.3694 | 0.02447493 | -0.009800428 | -0.0146745 | 0.01980248 | 0.6678542 |  |  | 688.001 | 12.15193 | 0.0184155 | 0.552755 | 30.5685 | 30.0157 | -0.00791254 | -0.0714454 | 8.95795 | 9.02939 | 893.5244 | 1.84155 | 909.9791 | 0.01824799 | -0.00794401 | -0.01030398 | 0.01383506 | 0.7709654 |  |  | 1375.001 | 12.30937 | 0.0190168 | 0.558949 | 29.9513 | 29.3924 | -0.00762754 | -0.058138 | 7.56398 | 7.62212 | 903.2939 | 1.90168 | 920.4717 | 0.01883824 | -0.007656778 | -0.01118146 | 0.01425704 | 0.6847743 |  |  |  | 12.15306836 | 0.0208529 | 0.626401 | 306.655 | 300.391 | -0.00798387 | -0.0686003 | 852.377 | 859.237 | 893.608 | 2.08529 | 912.2423 | 0.02063845 | -0.008015912 | -0.01262254 | 0.01517863 | 0.6350473 |  |  |  | 11.82484961 | 0.0227816 | 0.670963 | 301.229 | 294.519 | -0.00897025 | -0.0799104 | 882.848 | 890.839 | 869.4742 | 2.27816 | 889.2823 | 0.02252597 | -0.009010725 | -0.01351525 | 0.01730202 | 0.666708 |  |  |  | 11.95973438 | 0.0197424 | 0.595091 | 307.379 | 301.428 | -0.00645006 | -0.0565735 | 871.443 | 877.101 | 879.3922 | 1.97424 | 896.7535 | 0.01955005 | -0.006470952 | -0.01307909 | 0.01375486 | 0.4947553 |  |  |  | 11.9781914 | 0.0214078 | 0.651679 | 310.929 | 304.412 | -0.0084998 | -0.0749895 | 874.751 | 88.225 | 880.7494 | 2.14078 | 899.6043 | 0.02118187 | -0.008536129 | -0.01264574 | 0.01595113 | 0.67502 |  |  |  | 11.7888047 | 0.0214528 | 0.608631 | 289.793 | 283.707 | -0.00866302 | -0.0745196 | 852.751 | 860.203 | 866.823875 | 2.14528 | 885.4197 | 0.02122593 | -0.008700762 | -0.01252517 | 0.01580431 | 0.6946624 |  |  |  | 11.76947363 | 0.02145 | 0.630055 | 300.032 | 293.732 | -0.00895138 | -0.0773241 | 856.091 | 863.823 | 865.4025 | 2.145 | 883.9654 | 0.02122319 | -0.008991684 | -0.0122315 | 0.01581099 | 0.7351251 |  |  |  | 12.07699609 | 0.0198089 | 0.585997 | 301.685 | 295.825 | -0.00836681 | -0.0731276 | 866.708 | 874.021 | 888.0144 | 1.98089 | 905.605 | 0.01961526 | -0.008402008 | -0.01121325 | 0.01424754 | 0.749293 |  |  |  | 12.08671875 | 0.021203 | 0.624972 | 301.006 | 294.757 | -0.00818383 | -0.0723787 | 877.173 | 884.411 | 888.7293 | 2.1203 | 907.573 | 0.02098134 | -0.008217501 | -0.01276384 | 0.01571816 | 0.6438109 |  |  |  | 12.1448818 | 0.0216966 | 0.642064 | 30.235 | 295.929 | -0.00848318 | -0.0725641 | 848.132 | 855.388 | 893.006 | 2.16966 | 912.3812 | 0.02146458 | -0.008519367 | -0.01294521 | 0.01603102 | 0.6581095 |  |  |  | 8.826777344 | 0.00435122 | 0.126477 | 291935 | 29067 | -0.00163503 | -0.0140905 | 860384 |  | 649.0277 | 0.435122 | 651.8518 | 0.004341781 | -0.001636368 | -0.002705413 | 0.000945338 | 0.6048497 |  |  |  | 12.150878 | 0.0206945 | 0.623024 | 307288 | 301058 | -0.00937688 | -0.0822324 | 868746 | 876969 | 893.4469 | 2.06945 | 911.9363 | 0.02048328 | -0.00942112 | -0.01106216 | 0.0152475 | 0.851653 |  |  |  | 12.16958887 | 0.0209133 | 0.626092 | 305636 | 299375 | -0.00948246 | -0.0847958 | 885759 | 894239 | 894.8227 | 2.09133 | 913.5364 | 0.02069762 | -0.009527705 | -0.01116991 | 0.01510426 | 0.8529792
230 | 691.001 | 12.36852 | 0.0235456 | 0.679135 | 29.5225 | 28.8433 | -0.00863916 | -0.077816 | 8.92955 | 9.00736 | 916.1866 | 2.35456 | 937.7588 | 0.02327268 | -0.008676694 | -0.01459598 | 0.01820948 | 0.5944576 |  |  | 1381.001 | 14.62205 | 0.126987 | 3.76149 | 33.3826 | 29.6211 | -0.0502542 | -0.442177 | 8.35663 | 8.79881 | 1075.151 | 12.6987 | 1211.681 | 0.1195477 | -0.05156091 | -0.06798679 | 0.1132475 | 0.758396 |  |  | 1381.001 | 12.10255 | 0.0235289 | 0.69206 | 30.1053 | 29.4132 | -0.00920582 | -0.0806429 | 8.67935 | 8.75999 | 889.8932 | 2.35289 | 910.8314 | 0.02325636 | -0.009248455 | -0.01400791 | 0.01855048 | 0.6602311 |  |  | 691.0009 | 12.00765 | 0.023042 | 0.690715 | 30.6671 | 29.9763 | -0.00955254 | -0.0872279 | 9.04416 | 9.13138 | 876.4706 | 2.3042 | 896.6662 | 0.02278054 | -0.009598458 | -0.01318208 | 0.01827465 | 0.7281442 |  |  | 1381.001 | 14.36973 | 0.130404 | 3.88971 | 33.7179 | 29.8282 | -0.0568278 | -0.515071 | 8.54864 | 9.06371 | 1048.885 | 13.0404 | 1185.664 | 0.1225751 | -0.0585064 | -0.06406869 | 0.1165628 | 0.9131825 |  |  | 1381.001 | 11.93765 | 0.0219507 | 0.628499 | 29.2608 | 28.6323 | -0.00918387 | -0.0753842 | 8.13294 | 8.20832 | 876.8917 | 2.19507 | 896.1401 | 0.02171325 | -0.009226302 | -0.01248695 | 0.01707181 | 0.7388755 |  |  | 691.001 | 12.57857 | 0.0251871 | 0.752366 | 30.6235 | 29.8711 | -0.00993674 | -0.0874753 | 8.71575 | 8.80322 | 924.8949 | 2.51871 | 948.1904 | 0.02487513 | -0.009986439 | -0.01488869 | 0.02019369 | 0.6707398 |  |  | 691.001 | 12.175 | 0.0188041 | 0.564418 | 30.5801 | 30.0157 | -0.00811209 | -0.0732472 | 8.95615 | 9.02939 | 895.2208 | 1.88041 | 912.0546 | 0.01862949 | -0.008145172 | -0.01048432 | 0.0142065 | 0.7768911 |  |  | 1381.001 | 12.33126 | 0.0194052 | 0.570366 | 29.9627 | 29.3924 | -0.00779598 | -0.0594219 | 7.5627 | 7.62212 | 904.9008 | 1.94052 | 922.4606 | 0.01921932 | -0.007826528 | -0.01139279 | 0.01462822 | 0.6869718 |  |  |  | 12.17124707 | 0.0212703 | 0.63894 | 30.678 | 300.391 | -0.00815554 | -0.0700754 | 852.229 | 859.237 | 894.9446375 | 2.12703 | 913.9804 | 0.02104724 | -0.008188978 | -0.01285827 | 0.01557702 | 0.6368649 |  |  |  | 11.84414453 | 0.0231776 | 0.682625 | 301.346 | 294.519 | -0.00912739 | -0.0813103 | 882.708 | 890.839 | 870.893 | 2.31776 | 891.0782 | 0.02291308 | -0.0091693 | -0.01374378 | 0.01767857 | 0.66716 |  |  |  | 11.98094434 | 0.0201329 | 0.606861 | 307.496 | 301.428 | -0.00659318 | -0.0578289 | 871.318 | 877.101 | 880.9518 | 2.01329 | 898.6879 | 0.01993291 | -0.006615011 | -0.0133179 | 0.01412523 | 0.4967007 |  |  |  | 11.9980654 | 0.0217753 | 0.662865 | 31.104 | 304.412 | -0.00869785 | -0.0767368 | 874.576 | 88.225 | 882.2107 | 2.17753 | 901.4211 | 0.0215416 | -0.008735897 | -0.01280571 | 0.0163003 | 0.6821878 |  |  |  | 11.8110137 | 0.0218476 | 0.619833 | 289.905 | 283.707 | -0.00882863 | -0.0759442 | 852.609 | 860.203 | 868.4569 | 2.18476 | 887.4306 | 0.02161236 | -0.008867833 | -0.01274453 | 0.01617843 | 0.695815 |  |  |  | 11.79217285 | 0.0218407 | 0.64153 | 300.147 | 293.732 | -0.00913263 | -0.0788898 | 855.934 | 863.823 | 867.0715 | 2.18407 | 886.009 | 0.02160561 | -0.009174588 | -0.01243102 | 0.0161809 | 0.7380398 |  |  |  | 12.10069434 | 0.0201958 | 0.597443 | 301.799 | 295.825 | -0.00852018 | -0.0744681 | 866.574 | 874.021 | 889.7569 | 2.01958 | 907.7263 | 0.01999457 | -0.008556684 | -0.01143789 | 0.01461428 | 0.7481002 |  |  |  | 12.10930273 | 0.0215967 | 0.636576 | 301.123 | 294.757 | -0.00835943 | -0.0739317 | 877.018 | 884.411 | 890.3899 | 2.15967 | 909.6194 | 0.0213668 | -0.008394566 | -0.01297223 | 0.01609174 | 0.6471182 |  |  |  | 12.1657676 | 0.0220899 | 0.653703 | 302.466 | 295.929 | -0.00866813 | -0.0741462 | 847.974 | 855.388 | 894.5417 | 2.20899 | 914.3021 | 0.02184945 | -0.008705917 | -0.01314354 | 0.01640446 | 0.6623725 |  |  |  | 8.872108398 | 0.00439157 | 0.12765 | 291947 | 29067 | -0.00165907 | -0.0142977 | 860363 |  | 652.3609 | 0.439157 | 655.2258 | 0.004381955 | -0.001660448 | -0.002721507 | 0.0009679324 | 0.6101206 |  |  |  | 12.170753 | 0.021083 | 0.634719 | 307405 | 301058 | -0.00955945 | -0.0838334 | 868586 | 876969 | 894.9083 | 2.1083 | 913.7757 | 0.02086383 | -0.009605435 | -0.01125839 | 0.0156175 | 0.8531799 |  |  |  | 12.19212402 | 0.021295 | 0.63752 | 30575 | 299375 | -0.00967275 | -0.0864974 | 885589 | 894239 | 896.4797 | 2.1295 | 915.5702 | 0.02107143 | -0.009719835 | -0.01135159 | 0.01546562 | 0.8562528
231 | 694.001 | 12.38919 | 0.0239924 | 0.692021 | 29.5353 | 28.8433 | -0.00879633 | -0.0792317 | 8.92813 | 9.00736 | 917.7177 | 2.39924 | 939.736 | 0.0237091 | -0.008835246 | -0.01487386 | 0.01863523 | 0.5940117 |  |  | 1387.001 | 14.63056 | 0.128045 | 3.79284 | 33.4139 | 29.6211 | -0.0506299 | -0.445483 | 8.35332 | 8.79881 | 1075.777 | 12.8045 | 1213.524 | 0.120486 | -0.05195657 | -0.06852948 | 0.1141763 | 0.7581638 |  |  | 1387.001 | 12.12168 | 0.0239366 | 0.704052 | 30.1173 | 29.4132 | -0.00938478 | -0.0822105 | 8.67778 | 8.75999 | 891.2998 | 2.39366 | 912.6345 | 0.02365461 | -0.009429095 | -0.01422552 | 0.01893941 | 0.6628297 |  |  | 694.0009 | 12.0283 | 0.0234537 | 0.703057 | 30.6794 | 29.9763 | -0.00973754 | -0.0889172 | 9.04247 | 9.13138 | 877.9778 | 2.34537 | 898.5696 | 0.02318289 | -0.00978526 | -0.01339763 | 0.01866743 | 0.7303725 |  |  | 1387.001 | 14.37566 | 0.131478 | 3.92176 | 33.75 | 29.8282 | -0.0572566 | -0.518957 | 8.54476 | 9.06371 | 1049.318 | 13.1478 | 1187.28 | 0.1235247 | -0.05896114 | -0.0645636 | 0.1175042 | 0.9132258 |  |  | 1387.001 | 11.95977 | 0.0223508 | 0.639955 | 29.2722 | 28.6323 | -0.00936565 | -0.0768763 | 8.13145 | 8.20832 | 878.5162 | 2.23508 | 898.1517 | 0.02210468 | -0.009409783 | -0.0126949 | 0.01745282 | 0.7412256 |  |  | 694.001 | 12.59865 | 0.0255939 | 0.764518 | 30.6356 | 29.8711 | -0.0101056 | -0.0889616 | 8.71426 | 8.80322 | 926.3712 | 2.55939 | 950.0807 | 0.02527186 | -0.01015701 | -0.01511485 | 0.02058108 | 0.6719886 |  |  | 694.001 | 12.19821875 | 0.0191822 | 0.575769 | 30.5915 | 30.0157 | -0.00829356 | -0.0748858 | 8.95451 | 9.02939 | 896.9278 | 1.91822 | 914.1329 | 0.01900054 | -0.008328143 | -0.0106724 | 0.01456747 | 0.7803441 |  |  | 1387.001 | 12.35268 | 0.0197975 | 0.581895 | 29.9743 | 29.3924 | -0.00797344 | -0.0607745 | 7.56135 | 7.62212 | 906.4722 | 1.97975 | 924.418 | 0.01960408 | -0.008005398 | -0.01159868 | 0.01500323 | 0.690199 |  |  |  | 12.19036914 | 0.0216814 | 0.651289 | 306.904 | 300.391 | -0.00834266 | -0.0716832 | 852.068 | 859.237 | 896.3507 | 2.16814 | 915.7848 | 0.0214497 | -0.008377655 | -0.01307205 | 0.01596868 | 0.6408832 |  |  |  | 11.86425684 | 0.0235728 | 0.694266 | 301.462 | 294.519 | -0.00928287 | -0.0826954 | 882.569 | 890.839 | 872.3718 | 2.35728 | 892.9361 | 0.02329925 | -0.009326224 | -0.01397303 | 0.01805383 | 0.6674448 |  |  |  | 12.00251855 | 0.0205124 | 0.618301 | 307.611 | 301.428 | -0.0067398 | -0.0591149 | 871.189 | 877.101 | 882.5381 | 2.05124 | 900.6411 | 0.02030485 | -0.006762615 | -0.01354224 | 0.01448454 | 0.499372 |  |  |  | 12.0169873 | 0.0221889 | 0.675456 | 311.166 | 304.412 | -0.0088863 | -0.0783994 | 87.441 | 88.225 | 883.602 | 2.21889 | 903.2082 | 0.02194631 | -0.008926019 | -0.01302029 | 0.01669462 | 0.6855469 |  |  |  | 11.8324902 | 0.0222475 | 0.631178 | 290.019 | 283.707 | -0.00900291 | -0.0774434 | 852.459 | 860.203 | 870.036 | 2.22475 | 889.3922 | 0.02200363 | -0.009043681 | -0.01295995 | 0.01655769 | 0.6978174 |  |  |  | 11.81316309 | 0.022234 | 0.653083 | 300.262 | 293.732 | -0.00931248 | -0.0804433 | 855.779 | 863.823 | 868.6149 | 2.2234 | 887.9277 | 0.02199043 | -0.009356112 | -0.01263432 | 0.01655397 | 0.7405317 |  |  |  | 12.12294824 | 0.0205828 | 0.608891 | 301.914 | 295.825 | -0.0087048 | -0.0760817 | 866.412 | 874.021 | 891.3933 | 2.05828 | 909.7406 | 0.02037384 | -0.008742908 | -0.01163093 | 0.01498161 | 0.7516948 |  |  |  | 12.12983203 | 0.0219887 | 0.648133 | 301.238 | 294.757 | -0.008548 | -0.0755994 | 876.851 | 884.411 | 891.8994 | 2.19887 | 911.5111 | 0.02175043 | -0.008584744 | -0.01316569 | 0.01646441 | 0.6520542 |  |  |  | 12.1856279 | 0.0224904 | 0.665555 | 302.584 | 295.929 | -0.00885659 | -0.0757583 | 847.812 | 855.388 | 896.0021 | 2.24904 | 916.1535 | 0.02224122 | -0.008896043 | -0.01334518 | 0.0167852 | 0.666611 |  |  |  | 8.916873047 | 0.00443399 | 0.128883 | 291959 | 29067 | -0.00168963 | -0.0145611 | 860337 |  | 655.6524 | 0.443399 | 658.5596 | 0.004424189 | -0.001691059 | -0.00273313 | 0.0009927955 | 0.6187262 |  |  |  | 12.191976 | 0.0214685 | 0.646326 | 307521 | 301058 | -0.00975153 | -0.0855179 | 868417 | 876969 | 896.4688 | 2.14685 | 915.7147 | 0.0212413 | -0.009799388 | -0.01144191 | 0.01598383 | 0.8564468 |  |  |  | 12.21231934 | 0.0216777 | 0.648976 | 305865 | 299375 | -0.00984749 | -0.08806 | 885433 | 894239 | 897.9647 | 2.16777 | 917.4305 | 0.02144608 | -0.009896297 | -0.01154978 | 0.01582888 | 0.8568384
232 | 697.001 | 12.40851 | 0.0244271 | 0.704559 | 29.5479 | 28.8433 | -0.0089678 | -0.0807763 | 8.92659 | 9.00736 | 919.1492 | 2.44271 | 941.6013 | 0.02413353 | -0.009008253 | -0.01512528 | 0.01904958 | 0.5955761 |  |  | 1393.001 | 14.63908 | 0.129111 | 3.8244 | 33.4455 | 29.6211 | -0.0509896 | -0.448648 | 8.35016 | 8.79881 | 1076.403 | 12.9111 | 1215.378 | 0.1214306 | -0.05233552 | -0.06909508 | 0.1151112 | 0.7574421 |  |  | 1393.001 | 12.14187 | 0.0243338 | 0.715735 | 30.129 | 29.4132 | -0.00956259 | -0.0837682 | 8.67622 | 8.75999 | 892.7843 | 2.43338 | 914.5091 | 0.02404245 | -0.009608605 | -0.01443384 | 0.01931757 | 0.6656996 |  |  | 697.0009 | 12.0481 | 0.023856 | 0.715117 | 30.6915 | 29.9763 | -0.00991337 | -0.0905228 | 9.04086 | 9.13138 | 879.4234 | 2.3856 | 900.4029 | 0.02357589 | -0.009962835 | -0.01361306 | 0.01905122 | 0.7318587 |  |  | 1393.001 | 14.3817 | 0.132554 | 3.95386 | 33.7821 | 29.8282 | -0.0577103 | -0.52307 | 8.54064 | 9.06371 | 1049.759 | 13.2554 | 1188.909 | 0.1244753 | -0.05944251 | -0.06503274 | 0.1184465 | 0.9140398 |  |  | 1393.001 | 11.98148 | 0.0227527 | 0.651462 | 29.2837 | 28.6323 | -0.00954275 | -0.07833 | 8.12999 | 8.20832 | 880.1111 | 2.27527 | 900.136 | 0.02249772 | -0.009588574 | -0.01290914 | 0.01783558 | 0.7427738 |  |  | 697.001 | 12.6182 | 0.0259949 | 0.776496 | 30.6476 | 29.8711 | -0.0102912 | -0.0905957 | 8.71263 | 8.80322 | 927.8091 | 2.59949 | 951.9274 | 0.02566278 | -0.01034452 | -0.01531826 | 0.02096288 | 0.6753067 |  |  | 697.001 | 12.22096 | 0.0195865 | 0.587904 | 30.6036 | 30.0157 | -0.0084713 | -0.0764907 | 8.9529 | 9.02939 | 898.6001 | 1.95865 | 916.2005 | 0.01939715 | -0.008507385 | -0.01088977 | 0.01495406 | 0.7812275 |  |  | 1393.001 | 12.37247 | 0.0201893 | 0.593411 | 29.9858 | 29.3924 | -0.00813399 | -0.0619983 | 7.56012 | 7.62212 | 907.9244 | 2.01893 | 926.2547 | 0.0199882 | -0.008167251 | -0.01182095 | 0.01537821 | 0.6909135 |  |  |  | 12.2086875 | 0.022099 | 0.663834 | 307.029 | 300.391 | -0.00851293 | -0.0731462 | 851.922 | 859.237 | 897.6976 | 2.2099 | 917.5358 | 0.02185836 | -0.008549372 | -0.01330898 | 0.01636685 | 0.642376 |  |  |  | 11.88410449 | 0.0239699 | 0.70596 | 301.579 | 294.519 | -0.0094515 | -0.0841976 | 882.419 | 890.839 | 873.8312125 | 2.39699 | 894.7769 | 0.02368713 | -0.009496449 | -0.01419068 | 0.0184309 | 0.6692031 |  |  |  | 12.02285449 | 0.0209122 | 0.630351 | 307.731 | 301.428 | -0.00689869 | -0.0605085 | 87.105 | 877.101 | 884.0334 | 2.09122 | 902.5205 | 0.02069654 | -0.006922596 | -0.01377395 | 0.01486409 | 0.5025863 |  |  |  | 12.0379756 | 0.0226071 | 0.688186 | 311.294 | 304.412 | -0.00905698 | -0.0799052 | 87.426 | 88.225 | 885.1453 | 2.26071 | 905.1558 | 0.02235535 | -0.009098244 | -0.0132571 | 0.01709233 | 0.686292 |  |  |  | 11.8524336 | 0.0226455 | 0.64247 | 290.132 | 283.707 | -0.00918387 | -0.079 | 852.303 | 860.203 | 871.5025 | 2.26455 | 891.2381 | 0.0223929 | -0.009226302 | -0.0131666 | 0.01693565 | 0.7007356 |  |  |  | 11.83191602 | 0.0226286 | 0.664674 | 300.378 | 293.732 | -0.00950221 | -0.0820822 | 855.615 | 863.823 | 869.993825 | 2.26286 | 889.6806 | 0.02237637 | -0.009547644 | -0.01282873 | 0.01692918 | 0.7442394 |  |  |  | 12.14390723 | 0.0209732 | 0.620441 | 302.029 | 295.825 | -0.00887271 | -0.0775493 | 866.266 | 874.021 | 892.9344 | 2.09732 | 911.662 | 0.02075629 | -0.008912307 | -0.01184398 | 0.01535267 | 0.7524755 |  |  |  | 12.1505459 | 0.0223848 | 0.659808 | 301.355 | 294.757 | -0.00873329 | -0.0772382 | 876.687 | 884.411 | 893.4225 | 2.23848 | 913.4216 | 0.02213794 | -0.008771649 | -0.01336629 | 0.01684083 | 0.6562516 |  |  |  | 12.2066641 | 0.0228996 | 0.677666 | 302.706 | 295.929 | -0.00904551 | -0.0773742 | 847.651 | 855.388 | 897.5488 | 2.28996 | 918.1023 | 0.02264134 | -0.009086669 | -0.01355467 | 0.01717371 | 0.6703718 |  |  |  | 8.960467773 | 0.00448021 | 0.130227 | 291973 | 29067 | -0.00171197 | -0.0147536 | 860317 |  | 658.8579 | 0.448021 | 661.8097 | 0.004470204 | -0.001713437 | -0.002756767 | 0.001021876 | 0.6215387 |  |  |  | 12.212771 | 0.0218503 | 0.65782 | 307636 | 301058 | -0.00993265 | -0.0871063 | 868259 | 876969 | 897.9979 | 2.18503 | 917.6194 | 0.021615 | -0.009982308 | -0.0116327 | 0.0163466 | 0.8581251 |  |  |  | 12.23294727 | 0.0220663 | 0.660611 | 305981 | 299375 | -0.0100504 | -0.0898748 | 885251 | 894239 | 899.4814 | 2.20663 | 919.3296 | 0.02182636 | -0.01010125 | -0.01172512 | 0.01619753 | 0.861505
233 | 700.001 | 12.42543 | 0.0248275 | 0.716106 | 29.5594 | 28.8433 | -0.0091188 | -0.0821364 | 8.92523 | 9.00736 | 920.4023 | 2.48275 | 943.2536 | 0.02452431 | -0.009160631 | -0.01536367 | 0.01943144 | 0.5962526 |  |  | 1399.001 | 14.64645 | 0.130177 | 3.856 | 33.4771 | 29.6211 | -0.0513699 | -0.451993 | 8.34681 | 8.79881 | 1076.945 | 13.0177 | 1217.139 | 0.1223743 | -0.05273634 | -0.06963792 | 0.1160457 | 0.7572933 |  |  | 1399.001 | 12.16273 | 0.024743 | 0.727771 | 30.141 | 29.4132 | -0.00974419 | -0.085359 | 8.67463 | 8.75999 | 894.3186 | 2.4743 | 916.4468 | 0.02444185 | -0.009791975 | -0.01464987 | 0.01970695 | 0.6684 |  |  | 700.0009 | 12.06743 | 0.0242711 | 0.727559 | 30.7039 | 29.9763 | -0.0101053 | -0.0922757 | 9.03911 | 9.13138 | 880.8345 | 2.42711 | 902.2133 | 0.02398124 | -0.01015671 | -0.01382453 | 0.01944747 | 0.7346871 |  |  | 1399.001 | 14.39028 | 0.133626 | 3.98584 | 33.8141 | 29.8282 | -0.0581287 | -0.526862 | 8.53685 | 9.06371 | 1050.385 | 13.3626 | 1190.744 | 0.1254213 | -0.05988664 | -0.06553471 | 0.1193833 | 0.9138156 |  |  | 1399.001 | 12.00179 | 0.0231452 | 0.662701 | 29.295 | 28.6323 | -0.00974017 | -0.0799505 | 8.12837 | 8.20832 | 881.6031 | 2.31452 | 902.008 | 0.02288141 | -0.009787916 | -0.0130935 | 0.01820957 | 0.7475402 |  |  | 700.001 | 12.63883 | 0.0263981 | 0.78854 | 30.6596 | 29.8711 | -0.0104707 | -0.0921758 | 8.71105 | 8.80322 | 929.3258 | 2.63981 | 953.8582 | 0.02605568 | -0.0105259 | -0.01552978 | 0.02134625 | 0.6777883 |  |  | 700.001 | 12.2429 | 0.0199769 | 0.599621 | 30.6153 | 30.0157 | -0.0086636 | -0.0782271 | 8.95117 | 9.02939 | 900.2131 | 1.99769 | 918.1966 | 0.01977998 | -0.008701347 | -0.01107863 | 0.0153272 | 0.7854171 |  |  | 1399.001 | 12.39332 | 0.020586 | 0.60507 | 29.9974 | 29.3924 | -0.0083222 | -0.0634328 | 7.55869 | 7.62212 | 909.4545 | 2.0586 | 928.1766 | 0.02037697 | -0.008357023 | -0.01201995 | 0.01575742 | 0.6952627 |  |  |  | 12.2269502 | 0.022501 | 0.675908 | 30.715 | 300.391 | -0.00869437 | -0.0747052 | 851.766 | 859.237 | 899.0405 | 2.2501 | 919.2698 | 0.02225159 | -0.008732387 | -0.0135192 | 0.01674971 | 0.6459248 |  |  |  | 11.90369629 | 0.0243535 | 0.717257 | 301.692 | 294.519 | -0.00961316 | -0.0856378 | 882.275 | 890.839 | 875.2718 | 2.43535 | 896.5877 | 0.02406168 | -0.009659665 | -0.01440202 | 0.01879481 | 0.6707161 |  |  |  | 12.04193555 | 0.021299 | 0.642012 | 307.848 | 301.428 | -0.0070493 | -0.0618295 | 870.918 | 877.101 | 885.4364375 | 2.1299 | 904.2953 | 0.02107535 | -0.007074264 | -0.01400108 | 0.01523142 | 0.5052655 |  |  |  | 12.0584854 | 0.0229812 | 0.699574 | 311.408 | 304.412 | -0.00925002 | -0.0816083 | 874.089 | 88.225 | 886.6533 | 2.29812 | 907.0297 | 0.02272111 | -0.009293067 | -0.01342804 | 0.0174472 | 0.6920642 |  |  |  | 11.8718057 | 0.0230502 | 0.653951 | 290.247 | 283.707 | -0.00935646 | -0.0804846 | 852.155 | 860.203 | 872.9269 | 2.30502 | 893.048 | 0.02278856 | -0.009400507 | -0.01338805 | 0.01732023 | 0.7021565 |  |  |  | 11.85169043 | 0.0230236 | 0.676276 | 300.494 | 293.732 | -0.00966376 | -0.0834778 | 855.475 | 863.823 | 871.4478 | 2.30236 | 891.5117 | 0.02276256 | -0.009710757 | -0.0130518 | 0.01730415 | 0.7440168 |  |  |  | 12.16517383 | 0.021362 | 0.631941 | 302.144 | 295.825 | -0.00906237 | -0.079207 | 8.661 | 874.021 | 894.4981 | 2.1362 | 913.6063 | 0.02113703 | -0.009103683 | -0.01203335 | 0.01572189 | 0.7565379 |  |  |  | 12.17160938 | 0.0227759 | 0.671334 | 30.147 | 294.757 | -0.0089198 | -0.0788877 | 876.522 | 884.411 | 894.9713 | 2.27759 | 915.3551 | 0.0225204 | -0.00895982 | -0.01356058 | 0.01721208 | 0.6607253 |  |  |  | 12.2267979 | 0.0232931 | 0.689311 | 302.822 | 295.929 | -0.00922263 | -0.0788893 | 847.499 | 855.388 | 899.0293 | 2.32931 | 919.9704 | 0.02302596 | -0.009265422 | -0.01376053 | 0.0175472 | 0.673333 |  |  |  | 9.003837891 | 0.00453132 | 0.131712 | 291988 | 29067 | -0.0017272 | -0.0148849 | 860304 |  | 662.0469 | 0.453132 | 665.0469 | 0.004521084 | -0.001728693 | -0.002792391 | 0.00105589 | 0.6190728 |  |  |  | 12.233879 | 0.0222311 | 0.669283 | 30775 | 301058 | -0.01011 | -0.088662 | 868103 | 876969 | 899.5499 | 2.22311 | 919.5479 | 0.02198759 | -0.01016145 | -0.01182614 | 0.01670812 | 0.8592368 |  |  |  | 12.25389355 | 0.0224503 | 0.672107 | 306096 | 299375 | -0.0102199 | -0.0913907 | 8851 | 894239 | 901.0216 | 2.24503 | 921.2498 | 0.022202 | -0.01027248 | -0.01192952 | 0.01656142 | 0.8610977
234 | 703.001 | 12.44297 | 0.0252604 | 0.728594 | 29.5719 | 28.8433 | -0.00930062 | -0.083774 | 8.92359 | 9.00736 | 921.7012 | 2.52604 | 944.9837 | 0.02494663 | -0.009344141 | -0.01560249 | 0.01984442 | 0.5988879 |  |  | 1405.001 | 14.65337 | 0.131212 | 3.88664 | 33.5077 | 29.6211 | -0.0517014 | -0.45491 | 8.34389 | 8.79881 | 1077.454 | 13.1212 | 1218.829 | 0.1232896 | -0.05308585 | -0.07020378 | 0.1169523 | 0.756168 |  |  | 1405.001 | 12.18144 | 0.0251547 | 0.73988 | 30.1531 | 29.4132 | -0.0099057 | -0.0867738 | 8.67321 | 8.75999 | 895.694 | 2.51547 | 918.2249 | 0.02484353 | -0.009955088 | -0.01488844 | 0.02009945 | 0.6686455 |  |  | 703.0009 | 12.08592 | 0.0246743 | 0.739645 | 30.716 | 29.9763 | -0.0102794 | -0.0938651 | 9.03752 | 9.13138 | 882.1842 | 2.46743 | 903.9514 | 0.02437481 | -0.0103326 | -0.01404221 | 0.0198323 | 0.7358243 |  |  | 1405.001 | 14.39706 | 0.134693 | 4.01765 | 33.8459 | 29.8282 | -0.0585562 | -0.530737 | 8.53298 | 9.06371 | 1050.88 | 13.4693 | 1192.427 | 0.1263621 | -0.06034062 | -0.06602151 | 0.1203155 | 0.9139541 |  |  | 1405.001 | 12.0222 | 0.0235516 | 0.674336 | 29.3066 | 28.6323 | -0.009908 | -0.0813281 | 8.127 | 8.20832 | 883.1025 | 2.35516 | 903.901 | 0.02327854 | -0.009957411 | -0.01332113 | 0.0185969 | 0.74749 |  |  | 703.001 | 12.65847 | 0.0268067 | 0.800747 | 30.6718 | 29.8711 | -0.0106392 | -0.0936593 | 8.70957 | 8.80322 | 930.77 | 2.68067 | 955.7209 | 0.0264537 | -0.0106962 | -0.01575749 | 0.02173507 | 0.6788009 |  |  | 703.001 | 12.26438 | 0.0203768 | 0.611624 | 30.6273 | 30.0157 | -0.00884874 | -0.0798988 | 8.9495 | 9.02939 | 901.793 | 2.03768 | 920.1687 | 0.02017197 | -0.008888123 | -0.01128385 | 0.01570963 | 0.7876854 |  |  | 1405.001 | 12.41478 | 0.020983 | 0.616739 | 30.0091 | 29.3924 | -0.00848567 | -0.0646788 | 7.55744 | 7.62212 | 911.0293 | 2.0983 | 930.1454 | 0.02076589 | -0.008521878 | -0.01224401 | 0.01613654 | 0.6960038 |  |  |  | 12.2466416 | 0.0229261 | 0.688678 | 307.278 | 300.391 | -0.00885315 | -0.0760695 | 85.163 | 859.237 | 900.4884 | 2.29261 | 921.133 | 0.02266725 | -0.008892572 | -0.01377467 | 0.01715421 | 0.645574 |  |  |  | 11.92574219 | 0.0247352 | 0.728499 | 301.804 | 294.519 | -0.00976607 | -0.0869999 | 882.139 | 890.839 | 876.8928 | 2.47352 | 898.5829 | 0.02443424 | -0.009814071 | -0.01462017 | 0.01915564 | 0.6712694 |  |  |  | 12.06245215 | 0.0216944 | 0.653928 | 307.967 | 301.428 | -0.00719906 | -0.0631431 | 870.786 | 877.101 | 886.945 | 2.16944 | 906.1868 | 0.02146243 | -0.007225098 | -0.01423733 | 0.01560628 | 0.5074757 |  |  |  | 12.0782842 | 0.0233729 | 0.711498 | 311.527 | 304.412 | -0.0094436 | -0.0833162 | 873.918 | 88.225 | 888.1091 | 2.33729 | 908.8668 | 0.02310394 | -0.009488474 | -0.01361546 | 0.01781934 | 0.6968895 |  |  |  | 11.8913037 | 0.0234448 | 0.665147 | 290.359 | 283.707 | -0.00953057 | -0.0819823 | 852.005 | 860.203 | 874.3606 | 2.34448 | 894.8598 | 0.02317419 | -0.009576277 | -0.01359792 | 0.01769477 | 0.7042459 |  |  |  | 11.87136426 | 0.0234195 | 0.687905 | 300.611 | 293.732 | -0.00984961 | -0.0850832 | 855.315 | 863.823 | 872.8944 | 2.34195 | 893.3372 | 0.02314947 | -0.009898438 | -0.01325103 | 0.01767989 | 0.7469937 |  |  |  | 12.18580859 | 0.0217566 | 0.643614 | 302.261 | 295.825 | -0.00924487 | -0.0808021 | 86.594 | 874.021 | 896.0153375 | 2.17566 | 915.5096 | 0.0215233 | -0.009287869 | -0.01223543 | 0.01609688 | 0.759096 |  |  |  | 12.19224023 | 0.0231778 | 0.683182 | 301.589 | 294.757 | -0.00907641 | -0.0802728 | 876.384 | 884.411 | 896.4883 | 2.31778 | 917.2669 | 0.02291327 | -0.009117852 | -0.01379542 | 0.01759387 | 0.6609331 |  |  |  | 12.2472236 | 0.0236939 | 0.701173 | 302.941 | 295.929 | -0.00940451 | -0.080445 | 847.344 | 855.388 | 900.5311 | 2.36939 | 921.8682 | 0.02341756 | -0.009449012 | -0.01396854 | 0.0179275 | 0.6764493 |  |  |  | 9.047863281 | 0.00458432 | 0.133253 | 292003 | 29067 | -0.00176724 | -0.0152299 | 86027 |  | 665.2841 | 0.458432 | 668.3339 | 0.004573844 | -0.001768803 | -0.002805041 | 0.001091522 | 0.6305803 |  |  |  | 12.256541 | 0.022618 | 0.680931 | 307867 | 301058 | -0.0103025 | -0.0903497 | 867934 | 876969 | 901.21625 | 2.2618 | 921.6 | 0.02236601 | -0.01035594 | -0.01201007 | 0.01707475 | 0.8622714 |  |  |  | 12.27515137 | 0.0228358 | 0.683645 | 306211 | 299375 | -0.0103939 | -0.0929461 | 884944 | 894239 | 902.5847 | 2.28358 | 923.1959 | 0.02257897 | -0.01044829 | -0.01213067 | 0.01692646 | 0.861312
235 | 706.001 | 12.46113 | 0.0256799 | 0.740695 | 29.584 | 28.8433 | -0.00947015 | -0.0853011 | 8.92206 | 9.00736 | 923.0465 | 2.56799 | 946.7503 | 0.02535571 | -0.009515277 | -0.01584043 | 0.02024396 | 0.6006955 |  |  | 1411.001 | 14.6598 | 0.132339 | 3.92004 | 33.5411 | 29.6211 | -0.0520747 | -0.458196 | 8.34061 | 8.79881 | 1077.926 | 13.2339 | 1220.578 | 0.1242854 | -0.05347958 | -0.07080583 | 0.117939 | 0.7552991 |  |  | 1411.001 | 12.19975 | 0.0255727 | 0.752175 | 30.1654 | 29.4132 | -0.0100757 | -0.0882629 | 8.67173 | 8.75999 | 897.0401 | 2.55727 | 919.9799 | 0.02525119 | -0.0101268 | -0.01512438 | 0.02049804 | 0.669568 |  |  | 706.0009 | 12.10541 | 0.0250844 | 0.751939 | 30.7283 | 29.9763 | -0.0104815 | -0.0957102 | 9.03567 | 9.13138 | 883.6068 | 2.50844 | 905.7716 | 0.02477495 | -0.01053682 | -0.01423813 | 0.0202233 | 0.7400421 |  |  | 1411.001 | 14.40623 | 0.135764 | 4.04958 | 33.8778 | 29.8282 | -0.0589761 | -0.534542 | 8.52917 | 9.06371 | 1051.549 | 13.5764 | 1194.312 | 0.1273056 | -0.06078674 | -0.06651881 | 0.1212494 | 0.9138278 |  |  | 1411.001 | 12.0416 | 0.0239584 | 0.685983 | 29.3183 | 28.6323 | -0.0101073 | -0.0829639 | 8.12536 | 8.20832 | 884.5276 | 2.39584 | 905.7195 | 0.0236759 | -0.01015873 | -0.01351718 | 0.01898484 | 0.751542 |  |  | 706.001 | 12.67767 | 0.0272031 | 0.812587 | 30.6837 | 29.8711 | -0.0108229 | -0.0952766 | 8.70795 | 8.80322 | 932.1814 | 2.72031 | 957.5396 | 0.02683967 | -0.01088189 | -0.01595778 | 0.02211207 | 0.6819178 |  |  | 706.001 | 12.28567 | 0.0207756 | 0.623596 | 30.6393 | 30.0157 | -0.00903738 | -0.0816021 | 8.94779 | 9.02939 | 903.3584 | 2.07756 | 922.1262 | 0.02056273 | -0.009078465 | -0.01148427 | 0.0160909 | 0.7905133 |  |  | 1411.001 | 12.43548 | 0.0213874 | 0.628626 | 30.021 | 29.3924 | -0.0086773 | -0.0661394 | 7.55598 | 7.62212 | 912.5483 | 2.13874 | 932.0654 | 0.0211619 | -0.008715167 | -0.01244673 | 0.01652299 | 0.7001972 |  |  |  | 12.26510059 | 0.0233252 | 0.700667 | 307.397 | 300.391 | -0.00904029 | -0.0776775 | 851.469 | 859.237 | 901.8456 | 2.33252 | 922.8814 | 0.02305733 | -0.009081401 | -0.01397592 | 0.01753383 | 0.649789 |  |  |  | 11.94677539 | 0.0251242 | 0.739956 | 301.919 | 294.519 | -0.00992986 | -0.088459 | 881.993 | 890.839 | 878.4394 | 2.51242 | 900.5095 | 0.02481378 | -0.00997949 | -0.01483429 | 0.01952386 | 0.6727314 |  |  |  | 12.08202637 | 0.0220806 | 0.665571 | 308.083 | 301.428 | -0.00736136 | -0.0645665 | 870.644 | 877.101 | 888.3843 | 2.20806 | 908.0004 | 0.02184035 | -0.007388589 | -0.01445177 | 0.01597249 | 0.5112586 |  |  |  | 12.0979229 | 0.0237958 | 0.724374 | 311.656 | 304.412 | -0.00962604 | -0.0849257 | 873.757 | 88.225 | 889.5532 | 2.37958 | 910.7208 | 0.02351709 | -0.00967267 | -0.01384442 | 0.01822172 | 0.6986691 |  |  |  | 11.9109854 | 0.0238421 | 0.676418 | 290.471 | 283.707 | -0.00970599 | -0.0834912 | 851.854 | 860.203 | 875.80775 | 2.38421 | 896.6888 | 0.02356232 | -0.0097534 | -0.01380892 | 0.01807169 | 0.7063118 |  |  |  | 11.89123242 | 0.0238176 | 0.699597 | 300.728 | 293.732 | -0.0100196 | -0.0865512 | 855.168 | 863.823 | 874.355325 | 2.38176 | 895.1804 | 0.02353839 | -0.01007013 | -0.01346825 | 0.01805752 | 0.7476942 |  |  |  | 12.20637695 | 0.0221491 | 0.655226 | 302.377 | 295.825 | -0.0094268 | -0.0823922 | 865.781 | 874.021 | 897.5277 | 2.21491 | 917.4071 | 0.02190737 | -0.009471514 | -0.01243586 | 0.0164697 | 0.7616293 |  |  |  | 12.21427148 | 0.0235712 | 0.694776 | 301.705 | 294.757 | -0.00925752 | -0.0818745 | 876.223 | 884.411 | 898.1082 | 2.35712 | 919.2777 | 0.02329769 | -0.009300637 | -0.01399705 | 0.01796662 | 0.6644712 |  |  |  | 12.2689326 | 0.0240917 | 0.712945 | 303.058 | 295.929 | -0.00959071 | -0.0820378 | 847.184 | 855.388 | 902.1274 | 2.40917 | 923.8612 | 0.02380607 | -0.009636997 | -0.01416908 | 0.01830415 | 0.6801429 |  |  |  | 9.091854492 | 0.00464239 | 0.13494 | 29202 | 29067 | -0.0017809 | -0.0153476 | 860258 |  | 668.5187 | 0.464239 | 671.6222 | 0.004631647 | -0.001782488 | -0.00284916 | 0.001132192 | 0.6256187 |  |  |  | 12.277632 | 0.0230086 | 0.692692 | 307984 | 301058 | -0.0104862 | -0.0919611 | 867773 | 876969 | 902.7671 | 2.30086 | 923.5385 | 0.02274789 | -0.01054157 | -0.01220633 | 0.01744551 | 0.8636151 |  |  |  | 12.29737109 | 0.0232134 | 0.694951 | 306325 | 299375 | -0.0105927 | -0.094724 | 884766 | 894239 | 904.2184625 | 2.32134 | 925.2084 | 0.02294807 | -0.0106492 | -0.01229887 | 0.01728324 | 0.8658687
236 | 709.001 | 12.48234 | 0.026101 | 0.75284 | 29.5962 | 28.8433 | -0.00963377 | -0.0867748 | 8.92059 | 9.00736 | 924.6178 | 2.6101 | 948.7512 | 0.02576618 | -0.009680475 | -0.01608571 | 0.02064363 | 0.601806 |  |  | 1417.001 | 14.67036 | 0.133351 | 3.95 | 33.5711 | 29.6211 | -0.0524621 | -0.461604 | 8.3372 | 8.79881 | 1078.703 | 13.3351 | 1222.549 | 0.1251787 | -0.05388834 | -0.07129039 | 0.1188221 | 0.7558991 |  |  | 1417.001 | 12.21772 | 0.0259736 | 0.763967 | 30.1772 | 29.4132 | -0.0102565 | -0.0898469 | 8.67014 | 8.75999 | 898.3618 | 2.59736 | 921.6955 | 0.02564202 | -0.01030946 | -0.01533256 | 0.02088 | 0.6723902 |  |  | 709.0009 | 12.12586 | 0.0254925 | 0.764172 | 30.7405 | 29.9763 | -0.0106546 | -0.0972912 | 9.03409 | 9.13138 | 885.0992 | 2.54925 | 907.6626 | 0.02517298 | -0.01071177 | -0.01446122 | 0.02061183 | 0.7407237 |  |  | 1417.001 | 14.41184 | 0.136843 | 4.08179 | 33.91 | 29.8282 | -0.0593979 | -0.538365 | 8.52535 | 9.06371 | 1051.959 | 13.6843 | 1195.913 | 0.1282551 | -0.06123508 | -0.06702005 | 0.1221909 | 0.913683 |  |  | 1417.001 | 12.06021 | 0.0243599 | 0.697478 | 29.3297 | 28.6323 | -0.0102927 | -0.084486 | 8.12384 | 8.20832 | 885.8941 | 2.43599 | 907.4744 | 0.02406793 | -0.01034604 | -0.01372189 | 0.01936778 | 0.7539802 |  |  | 709.001 | 12.69741 | 0.0276138 | 0.824855 | 30.6959 | 29.8711 | -0.0110097 | -0.0969208 | 8.7063 | 8.80322 | 933.6329 | 2.76138 | 959.414 | 0.02723942 | -0.01107076 | -0.01616866 | 0.02250256 | 0.6847046 |  |  | 709.001 | 12.30695 | 0.0211745 | 0.635569 | 30.6513 | 30.0157 | -0.00922798 | -0.0833231 | 8.94607 | 9.02939 | 904.9227 | 2.11745 | 924.084 | 0.02095344 | -0.009270822 | -0.01168261 | 0.01647211 | 0.7935571 |  |  | 1417.001 | 12.45616 | 0.0217777 | 0.640099 | 30.0325 | 29.3924 | -0.00885244 | -0.0674743 | 7.55465 | 7.62212 | 914.0662 | 2.17777 | 933.9725 | 0.02154395 | -0.008891856 | -0.0126521 | 0.01689555 | 0.7027969 |  |  |  | 12.28293164 | 0.0237316 | 0.712874 | 30.752 | 300.391 | -0.0092175 | -0.0792001 | 851.317 | 859.237 | 903.1567 | 2.37316 | 924.5901 | 0.02345438 | -0.009260244 | -0.01419414 | 0.01792066 | 0.6523991 |  |  |  | 11.96624414 | 0.025518 | 0.751554 | 302.035 | 294.519 | -0.010101 | -0.0899836 | 881.841 | 890.839 | 879.8709 | 2.5518 | 902.3234 | 0.02519785 | -0.01015236 | -0.01504549 | 0.01989728 | 0.6747777 |  |  |  | 12.10132227 | 0.0224806 | 0.677626 | 308.204 | 301.428 | -0.00751048 | -0.0658745 | 870.513 | 877.101 | 889.8031 | 2.24806 | 909.8064 | 0.02223164 | -0.007538826 | -0.01469281 | 0.0163521 | 0.5130962 |  |  |  | 12.1176816 | 0.0242 | 0.736678 | 311.779 | 304.412 | -0.00978011 | -0.086285 | 873.622 | 88.225 | 891.006 | 2.42 | 912.5683452 | 0.02391182 | -0.009828249 | -0.01408357 | 0.0186057 | 0.6978521 |  |  |  | 11.9321279 | 0.0242476 | 0.687922 | 290.586 | 283.707 | -0.00987851 | -0.0849752 | 851.706 | 860.203 | 877.3623 | 2.42476 | 898.6363 | 0.02395829 | -0.009927626 | -0.01403067 | 0.01845575 | 0.7075662 |  |  |  | 11.91182129 | 0.0242114 | 0.711167 | 300.843 | 293.732 | -0.0101859 | -0.0879883 | 855.024 | 863.823 | 875.8692125 | 2.42114 | 897.0752 | 0.02392295 | -0.01023813 | -0.01368482 | 0.01843048 | 0.7481378 |  |  |  | 12.22871875 | 0.0225357 | 0.666663 | 302.491 | 295.825 | -0.0096034 | -0.0839357 | 865.627 | 874.021 | 899.1705 | 2.25357 | 919.4339 | 0.02228552 | -0.00964981 | -0.01263571 | 0.01683584 | 0.7636934 |  |  |  | 12.23546484 | 0.0239619 | 0.706293 | 30.182 | 294.757 | -0.00944813 | -0.0835603 | 876.055 | 884.411 | 899.6665 | 2.39619 | 921.2243 | 0.02367932 | -0.009493047 | -0.01418627 | 0.01833696 | 0.6691713 |  |  |  | 12.289834 | 0.0245017 | 0.725075 | 30.318 | 295.929 | -0.00975458 | -0.0834395 | 847.044 | 855.388 | 903.6643 | 2.45017 | 925.8056 | 0.02420635 | -0.009802468 | -0.01440388 | 0.01869285 | 0.6805435 |  |  |  | 9.135759766 | 0.00469442 | 0.136453 | 292035 | 29067 | -0.00181316 | -0.0156257 | 86023 |  | 671.747 | 0.469442 | 674.9005 | 0.004683436 | -0.001814806 | -0.00286863 | 0.001166899 | 0.6326385 |  |  |  | 12.298108 | 0.0233917 | 0.704226 | 30.81 | 301058 | -0.010662 | -0.0935029 | 867619 | 876969 | 904.2726 | 2.33917 | 925.4251 | 0.02312231 | -0.01071925 | -0.01240306 | 0.01780909 | 0.864242 |  |  |  | 12.31805859 | 0.0235986 | 0.706484 | 30644 | 299375 | -0.0107741 | -0.0963463 | 884604 | 894239 | 905.7396 | 2.35986 | 927.1138 | 0.02332446 | -0.01083256 | -0.0124919 | 0.01764797 | 0.867167
237 | 712.001 | 12.50096875 | 0.0265223 | 0.764991 | 29.6083 | 28.8433 | -0.00980037 | -0.0882755 | 8.91909 | 9.00736 | 925.9977 | 2.65223 | 950.5573 | 0.02617668 | -0.00984871 | -0.01632797 | 0.02104438 | 0.6031802 |  |  | 1423.001 | 14.67686 | 0.134448 | 3.98249 | 33.6036 | 29.6211 | -0.0527745 | -0.464353 | 8.33445 | 8.79881 | 1079.181 | 13.4448 | 1224.275 | 0.1261462 | -0.05421809 | -0.0719281 | 0.1197805 | 0.7537819 |  |  | 1423.001 | 12.23771 | 0.0263812 | 0.775955 | 30.1892 | 29.4132 | -0.0104087 | -0.0911797 | 8.66881 | 8.75999 | 899.8318 | 2.63812 | 923.5704 | 0.02603922 | -0.01046325 | -0.01557597 | 0.02126752 | 0.6717559 |  |  | 712.0009 | 12.14447 | 0.0259027 | 0.776469 | 30.7528 | 29.9763 | -0.0108413 | -0.0989964 | 9.03239 | 9.13138 | 886.4579 | 2.59027 | 909.4195 | 0.02557291 | -0.0109005 | -0.01467241 | 0.02100293 | 0.7429245 |  |  | 1423.001 | 14.41937 | 0.137936 | 4.11439 | 33.9426 | 29.8282 | -0.0597946 | -0.541961 | 8.52175 | 9.06371 | 1052.509 | 13.7936 | 1197.687 | 0.1292161 | -0.06165692 | -0.06755918 | 0.1231428 | 0.9126357 |  |  | 1423.001 | 12.08178 | 0.0247636 | 0.709037 | 29.3413 | 28.6323 | -0.0104704 | -0.0859441 | 8.12238 | 8.20832 | 887.479 | 2.47636 | 909.4562 | 0.02446195 | -0.0105256 | -0.01393635 | 0.01975154 | 0.7552623 |  |  | 712.001 | 12.71716 | 0.0280187 | 0.83695 | 30.708 | 29.8711 | -0.0111835 | -0.0984512 | 8.70477 | 8.80322 | 935.0854 | 2.80187 | 961.2853 | 0.02763336 | -0.01124651 | -0.01638685 | 0.02288726 | 0.6863128 |  |  | 712.001 | 12.33017 | 0.0215728 | 0.647522 | 30.6632 | 30.0157 | -0.00941526 | -0.0850141 | 8.94438 | 9.02939 | 906.63 | 2.15728 | 926.1885 | 0.0213434 | -0.009459864 | -0.01188354 | 0.01685187 | 0.7960478 |  |  | 1423.001 | 12.4771 | 0.0221758 | 0.6518 | 30.0442 | 29.3924 | -0.0090371 | -0.0688819 | 7.55324 | 7.62212 | 915.6028 | 2.21758 | 935.907 | 0.02193349 | -0.009078182 | -0.01285531 | 0.01727547 | 0.7061815 |  |  |  | 12.30148242 | 0.0241494 | 0.725427 | 307.645 | 300.391 | -0.00937881 | -0.0805862 | 851.178 | 859.237 | 904.5208 | 2.41494 | 926.3644 | 0.02386241 | -0.009423068 | -0.01443935 | 0.01831807 | 0.6525966 |  |  |  | 11.98608301 | 0.025915 | 0.763246 | 302.152 | 294.519 | -0.0102615 | -0.0914131 | 881.698 | 890.839 | 881.3296 | 2.5915 | 904.1693 | 0.0255849 | -0.01031451 | -0.01527039 | 0.02027349 | 0.6754585 |  |  |  | 12.1230918 | 0.0228702 | 0.689371 | 308.321 | 301.428 | -0.00764534 | -0.0670573 | 870.395 | 877.101 | 891.4038 | 2.28702 | 911.7904 | 0.0226126 | -0.007674715 | -0.01493788 | 0.01672024 | 0.5137753 |  |  |  | 12.1366123 | 0.0246022 | 0.748921 | 311.901 | 304.412 | -0.00995025 | -0.0877861 | 873.471 | 88.225 | 892.398 | 2.46022 | 914.3529 | 0.02430444 | -0.01000008 | -0.01430436 | 0.01898795 | 0.6990937 |  |  |  | 11.9529014 | 0.0246468 | 0.699247 | 29,07,2022 | 283.707 | -0.0100469 | -0.0864238 | 851.561 | 860.203 | 878.8898 | 2.46468 | 900.5516 | 0.02434797 | -0.01009771 | -0.01425026 | 0.01883369 | 0.7085985 |  |  |  | 11.9322168 | 0.0246007 | 0.7226 | 300.958 | 293.732 | -0.0103723 | -0.0895987 | 854.863 | 863.823 | 877.3689 | 2.46007 | 898.9528 | 0.02430298 | -0.01042647 | -0.01387651 | 0.01879901 | 0.7513754 |  |  |  | 12.24954395 | 0.0229284 | 0.67828 | 302.608 | 295.825 | -0.00977613 | -0.0854454 | 865.476 | 874.021 | 900.7018 | 2.29284 | 921.3534 | 0.02266949 | -0.00982423 | -0.01284526 | 0.01720843 | 0.7648134 |  |  |  | 12.25653711 | 0.024359 | 0.717998 | 301.937 | 294.757 | -0.00963902 | -0.0852485 | 875.886 | 884.411 | 901.216 | 2.4359 | 923.1687 | 0.02406705 | -0.009685776 | -0.01438128 | 0.01871342 | 0.6734991 |  |  |  | 12.3103281 | 0.0248784 | 0.736225 | 303.291 | 295.929 | -0.00993775 | -0.0850064 | 846.888 | 855.388 | 905.1712 | 2.48784 | 927.6904 | 0.02457397 | -0.009987459 | -0.01458651 | 0.01904924 | 0.6847051 |  |  |  | 9.178707031 | 0.00474954 | 0.138055 | 292051 | 29067 | -0.00184516 | -0.0159015 | 860203 |  | 674.9049 | 0.474954 | 678.1104 | 0.004738297 | -0.001846864 | -0.002891432 | 0.001205034 | 0.6387369 |  |  |  | 12.317633 | 0.0237829 | 0.716001 | 308218 | 301058 | -0.0108526 | -0.0951737 | 867452 | 876969 | 905.7083 | 2.37829 | 927.2487 | 0.02350449 | -0.01091192 | -0.01259257 | 0.01818081 | 0.8665361 |  |  |  | 12.3386875 | 0.0239889 | 0.718167 | 306557 | 299375 | -0.0109496 | -0.0979155 | 884447 | 894239 | 907.2564 | 2.39889 | 929.0205 | 0.02370569 | -0.01100999 | -0.0126957 | 0.01801752 | 0.8672219
238 | 715.001 | 12.51857 | 0.026944 | 0.777156 | 29.6205 | 28.8433 | -0.00996996 | -0.089803 | 8.91756 | 9.00736 | 927.3016 | 2.6944 | 952.2868 | 0.0265874 | -0.01001999 | -0.01656741 | 0.02144576 | 0.6048014 |  |  | 1429.001 | 14.68199 | 0.135515 | 4.01411 | 33.6352 | 29.6211 | -0.0531451 | -0.467613 | 8.33119 | 8.79881 | 1079.558 | 13.5515 | 1225.855 | 0.1270863 | -0.05460942 | -0.07247687 | 0.1207124 | 0.7534737 |  |  | 1429.001 | 12.25696 | 0.0267976 | 0.788204 | 30.2014 | 29.4132 | -0.0105941 | -0.0928043 | 8.66718 | 8.75999 | 901.2473 | 2.67976 | 925.3986 | 0.02644483 | -0.01065062 | -0.01579422 | 0.02166369 | 0.6743366 |  |  | 715.0009 | 12.1641 | 0.0263068 | 0.788583 | 30.7649 | 29.9763 | -0.0110186 | -0.100615 | 9.03077 | 9.13138 | 887.8904 | 2.63068 | 911.248 | 0.02596673 | -0.01107975 | -0.01488697 | 0.02138756 | 0.7442584 |  |  | 1429.001 | 14.42641 | 0.139034 | 4.14714 | 33.9754 | 29.8282 | -0.0602 | -0.545636 | 8.51808 | 9.06371 | 1053.023 | 13.9034 | 1199.429 | 0.1301805 | -0.06208819 | -0.06809234 | 0.1240984 | 0.9118234 |  |  | 1429.001 | 12.10253 | 0.0251616 | 0.720435 | 29.3527 | 28.6323 | -0.0106649 | -0.0875406 | 8.12078 | 8.20832 | 889.0031 | 2.51616 | 911.3718 | 0.02485026 | -0.01072218 | -0.01412808 | 0.02012992 | 0.7589267 |  |  | 715.001 | 12.73789 | 0.028432 | 0.849295 | 30.7204 | 29.8711 | -0.0113698 | -0.100091 | 8.70313 | 8.80322 | 936.6098 | 2.8432 | 963.2395 | 0.02803531 | -0.01143493 | -0.01660038 | 0.02327957 | 0.6888354 |  |  | 715.001 | 12.35129 | 0.0219643 | 0.659274 | 30.675 | 30.0157 | -0.00960814 | -0.0867557 | 8.94264 | 9.02939 | 908.1831 | 2.19643 | 928.1307 | 0.02172656 | -0.009654596 | -0.01207196 | 0.01722561 | 0.7997536 |  |  | 1429.001 | 12.4971 | 0.0225757 | 0.663553 | 30.0559 | 29.3924 | -0.00920507 | -0.0701622 | 7.55196 | 7.62212 | 917.0704 | 2.25757 | 937.7739 | 0.02232464 | -0.009247698 | -0.01307694 | 0.01765732 | 0.7071759 |  |  |  | 12.32080371 | 0.0245525 | 0.737535 | 307.766 | 300.391 | -0.00957626 | -0.0822828 | 851.008 | 859.237 | 905.9414 | 2.45525 | 928.1846 | 0.02425593 | -0.009622407 | -0.01463352 | 0.0187007 | 0.6575591 |  |  |  | 12.00598633 | 0.026321 | 0.775205 | 302.271 | 294.519 | -0.0104213 | -0.0928367 | 881.555 | 890.839 | 882.7931125 | 2.6321 | 906.0291 | 0.02598056 | -0.01047598 | -0.01550458 | 0.02065823 | 0.6756701 |  |  |  | 12.14350293 | 0.0232573 | 0.70104 | 308.438 | 301.428 | -0.00781686 | -0.0685617 | 870.245 | 877.101 | 892.9046 | 2.32573 | 913.6712 | 0.02299097 | -0.007847572 | -0.0151434 | 0.01708646 | 0.5182173 |  |  |  | 12.1554463 | 0.0250198 | 0.761633 | 312.028 | 304.412 | -0.0101443 | -0.0894985 | 8.733 | 88.225 | 893.7828 | 2.50198 | 916.1451 | 0.02471193 | -0.0101961 | -0.01451583 | 0.01938501 | 0.702413 |  |  |  | 11.9722637 | 0.0250556 | 0.710844 | 290.816 | 283.707 | -0.0102344 | -0.0880369 | 8.514 | 860.203 | 880.3135 | 2.50556 | 902.3703 | 0.02474686 | -0.01028713 | -0.01445972 | 0.01922144 | 0.7114335 |  |  |  | 11.95216504 | 0.0249968 | 0.734235 | 301.074 | 293.732 | -0.0105445 | -0.0910856 | 854.714 | 863.823 | 878.8357 | 2.49968 | 900.8037 | 0.02468949 | -0.01060049 | -0.014089 | 0.0191742 | 0.7523944 |  |  |  | 12.27078223 | 0.0233284 | 0.690113 | 302.726 | 295.825 | -0.00995235 | -0.0869856 | 865.322 | 874.021 | 902.2634 | 2.33284 | 923.3118 | 0.02306045 | -0.01000221 | -0.01305825 | 0.01758778 | 0.7659685 |  |  |  | 12.27679297 | 0.024756 | 0.729701 | 302.054 | 294.757 | -0.00981658 | -0.0868189 | 875.729 | 884.411 | 902.7054 | 2.4756 | 925.0527 | 0.02445454 | -0.00986508 | -0.01458946 | 0.01908998 | 0.6761788 |  |  |  | 12.3307031 | 0.025288 | 0.748345 | 303.412 | 295.929 | -0.0101189 | -0.0865556 | 846.733 | 855.388 | 906.6693 | 2.5288 | 929.5972 | 0.02497355 | -0.01017044 | -0.0148031 | 0.01943747 | 0.687048 |  |  |  | 9.221696289 | 0.00480577 | 0.139689 | 292067 | 29067 | -0.00185535 | -0.0159893 | 860194 |  | 678.0659 | 0.480577 | 681.3245 | 0.004794259 | -0.001857073 | -0.002937186 | 0.00124425 | 0.6322628 |  |  |  | 12.339808 | 0.0241731 | 0.727749 | 308335 | 301058 | -0.0110362 | -0.0967838 | 867291 | 876969 | 907.3388 | 2.41731 | 929.272 | 0.02388556 | -0.01109755 | -0.012788 | 0.01855025 | 0.8678094 |  |  |  | 12.35940625 | 0.0243774 | 0.7298 | 306673 | 299375 | -0.0111389 | -0.0996083 | 884278 | 894239 | 908.7799 | 2.43774 | 930.9336 | 0.02408501 | -0.0112014 | -0.01288361 | 0.01838514 | 0.8694303
239 | 718.001 | 12.53696 | 0.0273648 | 0.789292 | 29.6326 | 28.8433 | -0.0101526 | -0.0914478 | 8.91592 | 9.00736 | 928.6637 | 2.73648 | 954.0764 | 0.02699708 | -0.01020449 | -0.01679259 | 0.02184577 | 0.6076782 |  |  | 1435.001 | 14.68943 | 0.136617 | 4.04675 | 33.6679 | 29.6211 | -0.0534841 | -0.470597 | 8.32821 | 8.79881 | 1080.105 | 13.6617 | 1227.666 | 0.1280563 | -0.05496751 | -0.0730888 | 0.121673 | 0.7520648 |  |  | 1435.001 | 12.27466 | 0.0272117 | 0.800384 | 30.2136 | 29.4132 | -0.0107761 | -0.0943987 | 8.66559 | 8.75999 | 902.5485 | 2.72117 | 927.1084 | 0.02684804 | -0.01083458 | -0.01601346 | 0.02205806 | 0.6765922 |  |  | 718.0009 | 12.18398 | 0.0267167 | 0.800868 | 30.7772 | 29.9763 | -0.0112231 | -0.102482 | 9.0289 | 9.13138 | 889.3414 | 2.67167 | 913.1017 | 0.02636604 | -0.01128655 | -0.01507949 | 0.02177756 | 0.7484707 |  |  | 1435.001 | 14.43367 | 0.140092 | 4.1787 | 34.0069 | 29.8282 | -0.0606248 | -0.549486 | 8.51423 | 9.06371 | 1053.553 | 14.0092 | 1201.147 | 0.131109 | -0.06254031 | -0.06856866 | 0.1250181 | 0.912083 |  |  | 1435.001 | 12.12206 | 0.0255665 | 0.732027 | 29.3643 | 28.6323 | -0.0108489 | -0.0890513 | 8.11927 | 8.20832 | 890.4377 | 2.55665 | 913.2031 | 0.02524514 | -0.01090818 | -0.01433696 | 0.02051532 | 0.760843 |  |  | 718.001 | 12.75643 | 0.028831 | 0.861214 | 30.7323 | 29.8711 | -0.0115555 | -0.101726 | 8.7015 | 8.80322 | 937.9726 | 2.8831 | 965.0152 | 0.02842321 | -0.01162278 | -0.01680042 | 0.02365869 | 0.691815 |  |  | 718.001 | 12.3715 | 0.0223708 | 0.671477 | 30.6872 | 30.0157 | -0.00979181 | -0.0884141 | 8.94098 | 9.02939 | 909.6693 | 2.23708 | 930.0194 | 0.02212424 | -0.009840065 | -0.01228418 | 0.01761413 | 0.8010356 |  |  | 1435.001 | 12.5161 | 0.0229844 | 0.675566 | 30.0679 | 29.3924 | -0.00938793 | -0.0715559 | 7.55057 | 7.62212 | 918.4643 | 2.29844 | 939.5747 | 0.02272424 | -0.009432274 | -0.01329196 | 0.01804796 | 0.7096224 |  |  |  | 12.33820801 | 0.0249739 | 0.750193 | 307.893 | 300.391 | -0.00974005 | -0.0836901 | 850.868 | 859.237 | 907.2212 | 2.49739 | 929.878 | 0.02466715 | -0.009787795 | -0.01487935 | 0.01910178 | 0.6578104 |  |  |  | 12.0246709 | 0.0267126 | 0.786738 | 302.387 | 294.519 | -0.0106066 | -0.0944874 | 88.139 | 890.839 | 884.167 | 2.67126 | 907.7854 | 0.02636205 | -0.01066325 | -0.0156988 | 0.0210294 | 0.67924 |  |  |  | 12.16196484 | 0.023656 | 0.713056 | 308.558 | 301.428 | -0.00796936 | -0.0698993 | 870.111 | 877.101 | 894.2621 | 2.3656 | 915.4168 | 0.02338053 | -0.008001285 | -0.01537925 | 0.01746474 | 0.5202651 |  |  |  | 12.1731104 | 0.0254192 | 0.773789 | 31.215 | 304.412 | -0.0103377 | -0.0912044 | 87.313 | 88.225 | 895.0816 | 2.54192 | 917.8339 | 0.0251015 | -0.01039151 | -0.01471 | 0.01976477 | 0.7064246 |  |  |  | 11.9912178 | 0.0254554 | 0.722188 | 290.929 | 283.707 | -0.010398 | -0.0894441 | 851.259 | 860.203 | 881.7072 | 2.54554 | 904.1514 | 0.02513681 | -0.01045244 | -0.01468437 | 0.01960049 | 0.711807 |  |  |  | 11.97198926 | 0.0253887 | 0.745746 | 301.189 | 293.732 | -0.0107161 | -0.0925683 | 854.566 | 863.823 | 880.2933 | 2.53887 | 902.6428 | 0.02507176 | -0.01077393 | -0.01429783 | 0.01954521 | 0.7535361 |  |  |  | 12.29078418 | 0.0237156 | 0.701565 | 30.284 | 295.825 | -0.0101362 | -0.0885926 | 865.161 | 874.021 | 903.7341 | 2.37156 | 925.1667 | 0.02343875 | -0.01018792 | -0.01325083 | 0.01795509 | 0.7688514 |  |  |  | 12.29788379 | 0.0251626 | 0.741686 | 302.174 | 294.757 | -0.0100017 | -0.0884565 | 875.565 | 884.411 | 904.2562 | 2.51626 | 927.0096 | 0.02485123 | -0.01005205 | -0.01479918 | 0.01947533 | 0.6792304 |  |  |  | 12.3516572 | 0.0256904 | 0.760254 | 303.531 | 295.929 | -0.0102988 | -0.088095 | 846.579 | 855.388 | 908.2101 | 2.56904 | 931.5424 | 0.02536595 | -0.0103522 | -0.01501375 | 0.01981828 | 0.6895147 |  |  |  | 9.264842773 | 0.00486204 | 0.141325 | 292084 | 29067 | -0.00189376 | -0.0163203 | 860161 |  | 681.2384 | 0.486204 | 684.5506 | 0.004850258 | -0.001895555 | -0.002954703 | 0.00128344 | 0.6415384 |  |  |  | 12.359975 | 0.0245649 | 0.739545 | 308453 | 301058 | -0.0112396 | -0.0985677 | 867112 | 876969 | 908.8217 | 2.45649 | 931.1468 | 0.02426803 | -0.01130324 | -0.01296479 | 0.01892197 | 0.8718413 |  |  |  | 12.3804375 | 0.0247621 | 0.741317 | 306788 | 299375 | -0.0113226 | -0.101251 | 884114 | 894239 | 910.3263 | 2.47621 | 932.8679 | 0.02446049 | -0.01138719 | -0.0130733 | 0.01874877 | 0.8710264
240 | 721.001 | 12.556 | 0.027788 | 0.801498 | 29.6448 | 28.8433 | -0.0103188 | -0.0929454 | 8.91442 | 9.00736 | 930.0739 | 2.7788 | 955.9188 | 0.02740892 | -0.01037241 | -0.01703651 | 0.02224767 | 0.608834 |  |  | 1441.001 | 14.69572 | 0.137678 | 4.07818 | 33.6993 | 29.6211 | -0.0538443 | -0.473766 | 8.32504 | 8.79881 | 1080.568 | 13.7678 | 1229.338 | 0.1289893 | -0.05534814 | -0.07364121 | 0.1225974 | 0.7515919 |  |  | 1441.001 | 12.29309 | 0.0276158 | 0.812269 | 30.2255 | 29.4132 | -0.0109389 | -0.0958247 | 8.66416 | 8.75999 | 903.904 | 2.76158 | 928.866 | 0.02724136 | -0.01099917 | -0.01624219 | 0.0224423 | 0.6771974 |  |  | 721.0009 | 12.20285 | 0.0271338 | 0.813372 | 30.7897 | 29.9763 | -0.011392 | -0.104024 | 9.02736 | 9.13138 | 890.719 | 2.71338 | 914.8876 | 0.0267722 | -0.01145739 | -0.01531482 | 0.02217475 | 0.7481241 |  |  | 1441.001 | 14.4389 | 0.141189 | 4.2114 | 34.0396 | 29.8282 | -0.06104 | -0.553249 | 8.51046 | 9.06371 | 1053.934 | 14.1189 | 1202.738 | 0.1320707 | -0.0629824 | -0.0690883 | 0.1259718 | 0.9116218 |  |  | 1441.001 | 12.14229 | 0.0259728 | 0.743661 | 29.3759 | 28.6323 | -0.0110344 | -0.0905735 | 8.11775 | 8.20832 | 891.9234 | 2.59728 | 915.0891 | 0.02564124 | -0.01109573 | -0.01454551 | 0.02090165 | 0.7628288 |  |  | 721.001 | 12.77448 | 0.0292445 | 0.873566 | 30.7447 | 29.8711 | -0.011738 | -0.103333 | 8.69989 | 8.80322 | 939.2997 | 2.92445 | 966.769 | 0.02882504 | -0.01180743 | -0.0170176 | 0.02405186 | 0.6938365 |  |  | 721.001 | 12.39308 | 0.0227693 | 0.683437 | 30.6992 | 30.0157 | -0.00998288 | -0.0901394 | 8.93925 | 9.02939 | 911.2562 | 2.27693 | 932.0048 | 0.02251395 | -0.01003304 | -0.01248091 | 0.01799421 | 0.8038714 |  |  | 1441.001 | 12.53508 | 0.023392 | 0.687547 | 30.0799 | 29.3924 | -0.00958197 | -0.073035 | 7.54909 | 7.62212 | 919.8574 | 2.3392 | 941.3747 | 0.0231226 | -0.009628172 | -0.01349443 | 0.01843736 | 0.7134925 |  |  |  | 12.35444043 | 0.0253942 | 0.762817 | 308.019 | 300.391 | -0.00992362 | -0.0852674 | 85.071 | 859.237 | 908.4147375 | 2.53942 | 931.4832 | 0.02507712 | -0.009973187 | -0.01510394 | 0.01950214 | 0.6603038 |  |  |  | 12.04321973 | 0.0271067 | 0.798345 | 302.503 | 294.519 | -0.0107618 | -0.0958705 | 881.252 | 890.839 | 885.5308625 | 2.71067 | 909.5347 | 0.02674582 | -0.01082013 | -0.01592569 | 0.02140289 | 0.6794132 |  |  |  | 12.18061816 | 0.0240541 | 0.725056 | 308.678 | 301.428 | -0.00811447 | -0.071172 | 869.984 | 877.101 | 895.6337 | 2.40541 | 917.1774 | 0.02376936 | -0.008147572 | -0.01562179 | 0.01784218 | 0.5215519 |  |  |  | 12.1915371 | 0.0258258 | 0.786169 | 312.274 | 304.412 | -0.0104912 | -0.092559 | 872.994 | 88.225 | 896.4366 | 2.58258 | 919.5877 | 0.02549795 | -0.01054662 | -0.01495133 | 0.02015101 | 0.705397 |  |  |  | 12.0117793 | 0.0258557 | 0.733544 | 291.043 | 283.707 | -0.0105693 | -0.0909173 | 851.112 | 860.203 | 883.2191 | 2.58557 | 906.0553 | 0.02552709 | -0.01062555 | -0.01490154 | 0.01997912 | 0.7130505 |  |  |  | 11.99211035 | 0.0257875 | 0.757461 | 301.306 | 293.732 | -0.0108983 | -0.0941423 | 854.409 | 863.823 | 881.7728 | 2.57875 | 904.5115 | 0.02546061 | -0.01095812 | -0.01450249 | 0.01992261 | 0.7556028 |  |  |  | 12.3125498 | 0.024115 | 0.713381 | 302.959 | 295.825 | -0.0103194 | -0.0901935 | 865.001 | 874.021 | 905.3345 | 2.4115 | 927.1667 | 0.02382882 | -0.01037301 | -0.01345581 | 0.01833331 | 0.7708948 |  |  |  | 12.31749121 | 0.0255732 | 0.753786 | 302.295 | 294.757 | -0.0101836 | -0.0900646 | 875.404 | 884.411 | 905.6979 | 2.55732 | 928.8595 | 0.02525168 | -0.01023581 | -0.01501587 | 0.01986504 | 0.6816661 |  |  |  | 12.3709102 | 0.0260972 | 0.772292 | 303.652 | 295.929 | -0.010504 | -0.08985 | 846.403 | 855.388 | 909.62575 | 2.60972 | 933.3644 | 0.02576248 | -0.01055956 | -0.01520292 | 0.02020396 | 0.6945741 |  |  |  | 9.307987305 | 0.00492166 | 0.143058 | 292101 | 29067 | -0.00191053 | -0.0164648 | 860146 |  | 684.4108 | 0.492166 | 687.7793 | 0.004909588 | -0.001912357 | -0.002997231 | 0.001325947 | 0.6380414 |  |  |  | 12.379394 | 0.0249577 | 0.751372 | 308571 | 301058 | -0.0114217 | -0.100165 | 866953 | 876969 | 910.2496 | 2.49577 | 932.9673 | 0.02465134 | -0.01148743 | -0.01316391 | 0.01929482 | 0.8726453 |  |  |  | 12.40058008 | 0.02516 | 0.753227 | 306907 | 299375 | -0.0115139 | -0.102962 | 883942 | 894239 | 911.8074 | 2.516 | 934.7484 | 0.0248487 | -0.0115807 | -0.013268 | 0.01912546 | 0.8728292
241 | 724.001 | 12.5746 | 0.0281919 | 0.813148 | 29.6565 | 28.8433 | -0.0104891 | -0.094479 | 8.91288 | 9.00736 | 931.4518 | 2.81919 | 957.7111 | 0.02780182 | -0.0105445 | -0.01725732 | 0.02263089 | 0.6110158 |  |  | 1447.001 | 14.70379 | 0.138771 | 4.11054 | 33.7316 | 29.6211 | -0.0542157 | -0.477033 | 8.32177 | 8.79881 | 1081.161 | 13.8771 | 1231.194 | 0.1299496 | -0.05574075 | -0.07420886 | 0.123548 | 0.7511333 |  |  | 1447.001 | 12.3126 | 0.0280311 | 0.824486 | 30.2377 | 29.4132 | -0.0111062 | -0.0972902 | 8.6627 | 8.75999 | 905.3381 | 2.80311 | 930.7157 | 0.02764542 | -0.01116833 | -0.01647709 | 0.0228368 | 0.6778101 |  |  | 724.0009 | 12.22101 | 0.0275424 | 0.82562 | 30.802 | 29.9763 | -0.0115819 | -0.105759 | 9.02563 | 9.13138 | 892.0449 | 2.75424 | 916.6139 | 0.02716993 | -0.01164949 | -0.01552044 | 0.0225638 | 0.7505904 |  |  | 1447.001 | 14.44489 | 0.142282 | 4.24402 | 34.0722 | 29.8282 | -0.0614415 | -0.556888 | 8.50683 | 9.06371 | 1054.372 | 14.2282 | 1204.39 | 0.133028 | -0.06341009 | -0.06961792 | 0.1269208 | 0.91083 |  |  | 1447.001 | 12.16297 | 0.026383 | 0.755404 | 29.3877 | 28.6323 | -0.0112119 | -0.0920312 | 8.11629 | 8.20832 | 893.4424 | 2.6383 | 917.0141 | 0.02604097 | -0.01127523 | -0.01476574 | 0.02129141 | 0.7636071 |  |  | 724.001 | 12.79286 | 0.0296498 | 0.885671 | 30.7568 | 29.8711 | -0.0119307 | -0.105029 | 8.6982 | 8.80322 | 940.6516 | 2.96498 | 968.5417 | 0.02921874 | -0.01200244 | -0.0172163 | 0.02443682 | 0.6971556 |  |  | 724.001 | 12.41428 | 0.0231748 | 0.695608 | 30.7113 | 30.0157 | -0.010154 | -0.0916843 | 8.93771 | 9.02939 | 912.8144 | 2.31748 | 933.9687 | 0.02291034 | -0.0102059 | -0.01270444 | 0.01838108 | 0.8033337 |  |  | 1447.001 | 12.55336 | 0.0237965 | 0.699434 | 30.0918 | 29.3924 | -0.00975416 | -0.0743474 | 7.54777 | 7.62212 | 921.199 | 2.37965 | 943.1203 | 0.02351778 | -0.009802043 | -0.01371573 | 0.01882385 | 0.7146569 |  |  |  | 12.3713877 | 0.0258112 | 0.775346 | 308.144 | 300.391 | -0.0100887 | -0.0866856 | 850.568 | 859.237 | 909.6609 | 2.58112 | 933.1403 | 0.02548371 | -0.01013994 | -0.01534378 | 0.01989882 | 0.66085 |  |  |  | 12.0619082 | 0.0275076 | 0.810152 | 302.621 | 294.519 | -0.0109427 | -0.0974819 | 881.091 | 890.839 | 886.905 | 2.75076 | 911.3016 | 0.02713606 | -0.01100301 | -0.01613305 | 0.02178276 | 0.6820167 |  |  |  | 12.20124316 | 0.0244538 | 0.737106 | 308.799 | 301.428 | -0.00829536 | -0.0727587 | 869.825 | 877.101 | 897.1502 | 2.44538 | 919.089 | 0.02415959 | -0.008329958 | -0.01582963 | 0.01822007 | 0.5262255 |  |  |  | 12.2110508 | 0.0262161 | 0.798049 | 312.392 | 304.412 | -0.010671 | -0.0941447 | 872.836 | 88.225 | 897.8714 | 2.62161 | 921.4101 | 0.02587835 | -0.01072834 | -0.01515 | 0.02052082 | 0.7081413 |  |  |  | 12.0310352 | 0.0262627 | 0.745091 | 291.158 | 283.707 | -0.0107595 | -0.0925532 | 850.948 | 860.203 | 884.6349 | 2.62627 | 907.8678 | 0.02592376 | -0.0108178 | -0.01510595 | 0.02036468 | 0.7161283 |  |  |  | 12.01079688 | 0.0261932 | 0.769376 | 301.425 | 293.732 | -0.0110641 | -0.0955743 | 854.265 | 863.823 | 883.1468 | 2.61932 | 906.2793 | 0.02585603 | -0.01112576 | -0.01473027 | 0.02030721 | 0.7552992 |  |  |  | 12.33375488 | 0.0245043 | 0.724897 | 303.074 | 295.825 | -0.0105104 | -0.0918633 | 864.834 | 874.021 | 906.8937 | 2.45043 | 929.1165 | 0.02420889 | -0.01056602 | -0.01364286 | 0.01870181 | 0.7744727 |  |  |  | 12.33660449 | 0.0259691 | 0.765457 | 302.411 | 294.757 | -0.0103742 | -0.0917506 | 875.236 | 884.411 | 907.1033 | 2.59691 | 930.6599 | 0.02563763 | -0.01042839 | -0.01520924 | 0.02024056 | 0.6856612 |  |  |  | 12.3898984 | 0.026507 | 0.784418 | 303.773 | 295.929 | -0.0106728 | -0.0912935 | 846.259 | 855.388 | 911.0219 | 2.6507 | 935.1704 | 0.02616178 | -0.01073016 | -0.01543161 | 0.0205925 | 0.6953364 |  |  |  | 9.351273438 | 0.00497458 | 0.144596 | 292116 | 29067 | -0.00195688 | -0.0168643 | 860106 |  | 687.5936 | 0.497458 | 691.0141 | 0.004962248 | -0.001958797 | -0.00300345 | 0.001361751 | 0.6521823 |  |  |  | 12.398332 | 0.0253537 | 0.763291 | 30869 | 301058 | -0.0116148 | -0.101859 | 866783 | 876969 | 911.6421 | 2.53537 | 934.7556 | 0.02503763 | -0.01168278 | -0.01335485 | 0.01967084 | 0.8747969 |  |  |  | 12.41937012 | 0.025554 | 0.765024 | 307025 | 299375 | -0.0117092 | -0.104708 | 883768 | 894239 | 913.189 | 2.5554 | 936.5246 | 0.02523295 | -0.01177829 | -0.01345466 | 0.01949884 | 0.8754061
242 | 727.001 | 12.59209 | 0.0286296 | 0.825772 | 29.6691 | 28.8433 | -0.0106512 | -0.0959389 | 8.91142 | 9.00736 | 932.7476 | 2.86296 | 959.4518 | 0.02822743 | -0.01070833 | -0.0175191 | 0.0230471 | 0.6112374 |  |  | 1453.001 | 14.70942 | 0.13986 | 4.14281 | 33.7639 | 29.6211 | -0.0545632 | -0.480091 | 8.31872 | 8.79881 | 1081.575 | 13.986 | 1232.844 | 0.1309054 | -0.05610824 | -0.07479721 | 0.1244952 | 0.7501381 |  |  | 1453.001 | 12.331 | 0.0284451 | 0.836664 | 30.2499 | 29.4132 | -0.0112957 | -0.0989499 | 8.66104 | 8.75999 | 906.6911 | 2.84451 | 932.482 | 0.02804805 | -0.01135998 | -0.01668807 | 0.02323031 | 0.6807247 |  |  | 727.0009 | 12.23875 | 0.0279649 | 0.838285 | 30.8146 | 29.9763 | -0.0117709 | -0.107485 | 9.0239 | 9.13138 | 893.3391 | 2.79649 | 918.3212 | 0.02758102 | -0.01184073 | -0.0157403 | 0.02296631 | 0.7522555 |  |  | 1453.001 | 14.4514 | 0.14338 | 4.27678 | 34.105 | 29.8282 | -0.0618585 | -0.560667 | 8.50305 | 9.06371 | 1054.847 | 14.338 | 1206.091 | 0.1339888 | -0.06385449 | -0.0701343 | 0.1278729 | 0.9104602 |  |  | 1453.001 | 12.18217 | 0.026798 | 0.767287 | 29.3996 | 28.6323 | -0.0114053 | -0.0936185 | 8.11471 | 8.20832 | 894.853 | 2.6798 | 918.8332 | 0.02644522 | -0.01147084 | -0.01497438 | 0.02168624 | 0.7660308 |  |  | 727.001 | 12.81101 | 0.0300679 | 0.89816 | 30.7693 | 29.8711 | -0.0121008 | -0.106526 | 8.6967 | 8.80322 | 941.9862 | 3.00679 | 970.3097 | 0.02962472 | -0.01217461 | -0.01745011 | 0.02483407 | 0.697681 |  |  | 727.001 | 12.43413 | 0.0235777 | 0.707702 | 30.7234 | 30.0157 | -0.0103559 | -0.0935074 | 8.93589 | 9.02939 | 914.2745 | 2.35777 | 935.831 | 0.02330404 | -0.0104099 | -0.01289414 | 0.01876575 | 0.8073351 |  |  | 1453.001 | 12.57305 | 0.024204 | 0.711411 | 30.1038 | 29.3924 | -0.00994903 | -0.0758327 | 7.54629 | 7.62212 | 922.6436 | 2.4204 | 944.9753 | 0.02391573 | -0.009998852 | -0.01391687 | 0.01921257 | 0.7184697 |  |  |  | 12.38757813 | 0.026229 | 0.787894 | 30.827 | 300.391 | -0.01028 | -0.0883293 | 850.404 | 859.237 | 910.8513 | 2.6229 | 934.7421 | 0.02589092 | -0.0103332 | -0.01555771 | 0.02029644 | 0.6641852 |  |  |  | 12.08074414 | 0.0279041 | 0.821829 | 302.738 | 294.519 | -0.0111075 | -0.0989497 | 880.944 | 890.839 | 888.29 | 2.79041 | 913.0769 | 0.02752187 | -0.01116965 | -0.01635223 | 0.02215814 | 0.683066 |  |  |  | 12.22048438 | 0.0248583 | 0.749297 | 308.921 | 301.428 | -0.00842727 | -0.0739156 | 869.709 | 877.101 | 898.565 | 2.48583 | 920.9018 | 0.02455436 | -0.00846298 | -0.01609138 | 0.01860312 | 0.5259326 |  |  |  | 12.2304863 | 0.026625 | 0.810497 | 312.517 | 304.412 | -0.0108565 | -0.0957814 | 872.672 | 88.225 | 899.3005 | 2.6625 | 923.2443 | 0.02627672 | -0.01091586 | -0.01536086 | 0.02090853 | 0.7106282 |  |  |  | 12.0501055 | 0.0266813 | 0.756968 | 291.277 | 283.707 | -0.0109231 | -0.0939607 | 850.807 | 860.203 | 886.0372 | 2.66813 | 909.6778 | 0.02633156 | -0.0109832 | -0.01534837 | 0.0207614 | 0.7155938 |  |  |  | 12.02958887 | 0.0265973 | 0.781246 | 301.544 | 293.732 | -0.0112657 | -0.0973153 | 854.091 | 863.823 | 884.5286 | 2.65973 | 908.0547 | 0.02624974 | -0.01132964 | -0.0149201 | 0.02069005 | 0.7593539 |  |  |  | 12.35255469 | 0.0249144 | 0.73703 | 303.195 | 295.825 | -0.0106739 | -0.0932924 | 864.691 | 874.021 | 908.2761 | 2.49144 | 930.9052 | 0.0246091 | -0.01073127 | -0.01387782 | 0.01909142 | 0.7732679 |  |  |  | 12.3552168 | 0.0263699 | 0.777271 | 302.529 | 294.757 | -0.0105635 | -0.0934249 | 875.068 | 884.411 | 908.4718 | 2.63699 | 932.4281 | 0.02602821 | -0.01061969 | -0.01540852 | 0.02062088 | 0.689209 |  |  |  | 12.4074717 | 0.0269161 | 0.796524 | 303.894 | 295.929 | -0.0108678 | -0.0929616 | 846.092 | 855.388 | 912.3141 | 2.69161 | 936.87 | 0.02656023 | -0.01092729 | -0.01563295 | 0.02098084 | 0.6989908 |  |  |  | 9.394580078 | 0.00504498 | 0.146643 | 292137 | 29067 | -0.00198139 | -0.0170755 | 860085 |  | 690.7779 | 0.504498 | 694.2629 | 0.005032297 | -0.001983356 | -0.003048941 | 0.001414873 | 0.6505063 |  |  |  | 12.41752 | 0.0257456 | 0.775092 | 308808 | 301058 | -0.0118001 | -0.103483 | 866621 | 876969 | 913.0529 | 2.57456 | 936.56 | 0.02541976 | -0.01187027 | -0.01354949 | 0.02004262 | 0.876068 |  |  |  | 12.43795801 | 0.0259439 | 0.776694 | 307142 | 299375 | -0.0118982 | -0.106399 | 883599 | 894239 | 914.5557 | 2.59439 | 938.2829 | 0.02561307 | -0.01196955 | -0.01364352 | 0.01986819 | 0.8773068
243 | 730.001 | 12.60894 | 0.0290489 | 0.837868 | 29.6812 | 28.8433 | -0.0108306 | -0.0975554 | 8.90981 | 9.00736 | 933.9959 | 2.90489 | 961.1274 | 0.02863498 | -0.01088968 | -0.0177453 | 0.0234456 | 0.6136655 |  |  | 1459.001 | 14.71498 | 0.140947 | 4.175 | 33.7961 | 29.6211 | -0.0549229 | -0.483256 | 8.31555 | 8.79881 | 1081.984 | 14.0947 | 1234.486 | 0.1318586 | -0.05648877 | -0.07536985 | 0.1254399 | 0.7494876 |  |  | 1459.001 | 12.34826 | 0.0288652 | 0.849019 | 30.2623 | 29.4132 | -0.0114528 | -0.100326 | 8.65966 | 8.75999 | 907.9605 | 2.88652 | 934.169 | 0.02845645 | -0.01151889 | -0.01693756 | 0.02362999 | 0.6800796 |  |  | 730.0009 | 12.2564 | 0.0283922 | 0.851096 | 30.8274 | 29.9763 | -0.0119541 | -0.109157 | 9.02223 | 9.13138 | 894.6281 | 2.83922 | 920.0285 | 0.02799661 | -0.01202612 | -0.01597049 | 0.02337332 | 0.7530218 |  |  | 1459.001 | 14.4576 | 0.144466 | 4.30916 | 34.1374 | 29.8282 | -0.0622669 | -0.564369 | 8.49934 | 9.06371 | 1055.299 | 14.4466 | 1207.754 | 0.1349382 | -0.06428991 | -0.07064824 | 0.1288138 | 0.9100002 |  |  | 1459.001 | 12.20055 | 0.0272089 | 0.779051 | 29.4113 | 28.6323 | -0.0115993 | -0.095211 | 8.11311 | 8.20832 | 896.2029 | 2.72089 | 920.5876 | 0.02684532 | -0.0116671 | -0.01517822 | 0.02207725 | 0.7686735 |  |  | 730.001 | 12.82985 | 0.0304724 | 0.910244 | 30.7813 | 29.8711 | -0.012287 | -0.108165 | 8.69506 | 8.80322 | 943.3714 | 3.04724 | 972.1182 | 0.03001734 | -0.01236311 | -0.01765423 | 0.02521775 | 0.7002917 |  |  | 730.001 | 12.45444 | 0.0239864 | 0.719968 | 30.7357 | 30.0157 | -0.010552 | -0.0952783 | 8.93412 | 9.02939 | 915.7679 | 2.39864 | 937.7339 | 0.02370325 | -0.01060807 | -0.01309518 | 0.01915572 | 0.8100743 |  |  | 1459.001 | 12.59313 | 0.0246074 | 0.723271 | 30.1156 | 29.3924 | -0.0101169 | -0.0771124 | 7.54501 | 7.62212 | 924.1174 | 2.46074 | 946.8575 | 0.02430951 | -0.01016842 | -0.01414109 | 0.01959699 | 0.7190692 |  |  |  | 12.40501855 | 0.0266443 | 0.800369 | 308.394 | 300.391 | -0.0104552 | -0.0898352 | 850.253 | 859.237 | 912.1337 | 2.66443 | 936.4369 | 0.02629552 | -0.01051024 | -0.01578528 | 0.0206909 | 0.6658252 |  |  |  | 12.09996973 | 0.028301 | 0.83352 | 302.854 | 294.519 | -0.011273 | -0.100424 | 880.796 | 890.839 | 889.7037 | 2.8301 | 914.8832 | 0.02790793 | -0.01133702 | -0.0165709 | 0.02253358 | 0.6841523 |  |  |  | 12.23885156 | 0.0252626 | 0.761485 | 309.042 | 301.428 | -0.00858131 | -0.0752667 | 869.574 | 877.101 | 899.9156 | 2.52626 | 922.6498 | 0.02494877 | -0.008618341 | -0.01633043 | 0.01898624 | 0.5277473 |  |  |  | 12.2490244 | 0.0270431 | 0.823223 | 312.644 | 304.412 | -0.0110203 | -0.0972264 | 872.527 | 88.225 | 900.6636 | 2.70431 | 925.0203 | 0.0266839 | -0.01108147 | -0.01560242 | 0.02130538 | 0.7102405 |  |  |  | 12.0679033 | 0.0270705 | 0.768008 | 291.387 | 283.707 | -0.0110993 | -0.0954766 | 850.656 | 860.203 | 887.3458 | 2.70705 | 911.3667 | 0.02671058 | -0.01116136 | -0.01554922 | 0.02113008 | 0.7178082 |  |  |  | 12.04721191 | 0.0269911 | 0.792814 | 30.166 | 293.732 | -0.0114368 | -0.0987933 | 853.944 | 863.823 | 885.8244 | 2.69911 | 909.7338 | 0.02663326 | -0.0115027 | -0.01513056 | 0.0210633 | 0.7602297 |  |  |  | 12.37094727 | 0.0253348 | 0.749467 | 303.319 | 295.825 | -0.0108715 | -0.0950189 | 864.519 | 874.021 | 909.6285 | 2.53348 | 932.6737 | 0.02501919 | -0.01093103 | -0.01408817 | 0.01949103 | 0.7759013 |  |  |  | 12.37433887 | 0.0267624 | 0.78884 | 302.645 | 294.757 | -0.0107459 | -0.095038 | 874.907 | 884.411 | 909.8779 | 2.67624 | 934.2284 | 0.02641055 | -0.01080405 | -0.0156065 | 0.02099278 | 0.6922793 |  |  |  | 12.4265234 | 0.0273173 | 0.808398 | 304.013 | 295.929 | -0.0110444 | -0.0944727 | 845.941 | 855.388 | 913.715 | 2.73173 | 938.6752 | 0.02695084 | -0.01110584 | -0.015845 | 0.0213607 | 0.7009052 |  |  |  | 9.437459961 | 0.00510359 | 0.148346 | 292154 | 29067 | -0.00200121 | -0.0172463 | 860068 |  | 693.9309 | 0.510359 | 697.4724 | 0.005090611 | -0.002003215 | -0.003087396 | 0.001456464 | 0.6488365 |  |  |  | 12.437856 | 0.0261388 | 0.786929 | 308927 | 301058 | -0.0119886 | -0.105136 | 866456 | 876969 | 914.5482 | 2.61388 | 938.4534 | 0.02580302 | -0.01206104 | -0.01374198 | 0.020415 | 0.8776788 |  |  |  | 12.45789258 | 0.0263316 | 0.788302 | 307258 | 299375 | -0.0120949 | -0.108157 | 883423 | 894239 | 916.0215 | 2.63316 | 940.1418 | 0.02599089 | -0.01216864 | -0.01382225 | 0.02023463 | 0.8803658
244 | 733.001 | 12.62642 | 0.0294669 | 0.849923 | 29.6932 | 28.8433 | -0.0110073 | -0.099147 | 8.90822 | 9.00736 | 935.2905 | 2.94669 | 962.8506 | 0.0290411 | -0.01106833 | -0.01797277 | 0.02384242 | 0.6158389 |  |  | 1465.001 | 14.72122 | 0.142029 | 4.20705 | 33.8281 | 29.6211 | -0.0552649 | -0.486265 | 8.31254 | 8.79881 | 1082.443 | 14.2029 | 1236.181 | 0.1328065 | -0.05685071 | -0.0759558 | 0.126379 | 0.748471 |  |  | 1465.001 | 12.36542 | 0.0292847 | 0.861359 | 30.2746 | 29.4132 | -0.0116399 | -0.101965 | 8.65802 | 8.75999 | 909.2223 | 2.92847 | 935.8486 | 0.02886409 | -0.01170817 | -0.01715592 | 0.02402896 | 0.6824567 |  |  | 733.0009 | 12.2744 | 0.0288066 | 0.863515 | 30.8399 | 29.9763 | -0.0121656 | -0.111088 | 9.0203 | 9.13138 | 895.9417 | 2.88066 | 921.7507 | 0.02839949 | -0.01224021 | -0.01615928 | 0.02376754 | 0.7574721 |  |  | 1465.001 | 14.46454 | 0.145559 | 4.34178 | 34.17 | 29.8282 | -0.0626907 | -0.56821 | 8.4955 | 9.06371 | 1055.806 | 14.5559 | 1209.488 | 0.1358927 | -0.06474196 | -0.07115077 | 0.1297596 | 0.9099262 |  |  | 1465.001 | 12.21889 | 0.0276171 | 0.79074 | 29.423 | 28.6323 | -0.0117944 | -0.0968121 | 8.11151 | 8.20832 | 897.5501 | 2.76171 | 922.3378 | 0.02724263 | -0.01186451 | -0.01537812 | 0.02246549 | 0.7715186 |  |  | 733.001 | 12.8488 | 0.0308807 | 0.922441 | 30.7935 | 29.8711 | -0.0124807 | -0.10987 | 8.69335 | 8.80322 | 944.7646 | 3.08807 | 973.9396 | 0.03041349 | -0.01255924 | -0.01785425 | 0.02560491 | 0.7034314 |  |  | 733.001 | 12.47423 | 0.0243884 | 0.732034 | 30.7478 | 30.0157 | -0.010738 | -0.0969579 | 8.93244 | 9.02939 | 917.2229 | 2.43884 | 939.5925 | 0.02409575 | -0.01079607 | -0.01329968 | 0.01953922 | 0.8117538 |  |  | 1465.001 | 12.61143 | 0.0250132 | 0.735198 | 30.1276 | 29.3924 | -0.0102968 | -0.0784835 | 7.54364 | 7.62212 | 925.4601 | 2.50132 | 948.6089 | 0.02470549 | -0.01035018 | -0.01435531 | 0.01998425 | 0.7209999 |  |  |  | 12.42286621 | 0.0270537 | 0.812667 | 308.517 | 300.391 | -0.0106261 | -0.0913033 | 850.106 | 859.237 | 913.446 | 2.70537 | 938.1581 | 0.02669422 | -0.01068296 | -0.01601126 | 0.02107929 | 0.6672156 |  |  |  | 12.11850195 | 0.0286935 | 0.845078 | 30.297 | 294.519 | -0.0114317 | -0.101838 | 880.655 | 890.839 | 891.0663 | 2.86935 | 916.6341 | 0.02828955 | -0.01149754 | -0.01679201 | 0.02290492 | 0.6847034 |  |  |  | 12.25640625 | 0.0256629 | 0.773549 | 309.163 | 301.428 | -0.0087334 | -0.0766007 | 869.441 | 877.101 | 901.2063 | 2.56629 | 924.3339 | 0.02533914 | -0.00877176 | -0.01656738 | 0.01936571 | 0.5294598 |  |  |  | 12.2681436 | 0.02744 | 0.835305 | 312.765 | 304.412 | -0.0112126 | -0.098923 | 872.358 | 88.225 | 902.0694 | 2.744 | 926.8222 | 0.02707027 | -0.01127594 | -0.01579434 | 0.02168128 | 0.7139227 |  |  |  | 12.0864912 | 0.0274801 | 0.779631 | 291.503 | 283.707 | -0.0112833 | -0.0970589 | 850.497 | 860.203 | 888.7126 | 2.74801 | 913.1345 | 0.0271093 | -0.01134744 | -0.01576186 | 0.02151798 | 0.7199302 |  |  |  | 12.06483398 | 0.0273884 | 0.804485 | 301.777 | 293.732 | -0.0116049 | -0.100246 | 853.798 | 863.823 | 887.1201 | 2.73884 | 911.4169 | 0.02702005 | -0.01167276 | -0.01534729 | 0.02143977 | 0.760575 |  |  |  | 12.38893945 | 0.025734 | 0.761275 | 303.438 | 295.825 | -0.0110433 | -0.0965203 | 864.369 | 874.021 | 910.9514 | 2.5734 | 934.3939 | 0.02540845 | -0.01110473 | -0.01430372 | 0.0198701 | 0.7763524 |  |  |  | 12.39391211 | 0.0271787 | 0.801111 | 302.768 | 294.757 | -0.0109169 | -0.0965502 | 874.756 | 884.411 | 911.3171 | 2.71787 | 936.0855 | 0.02681592 | -0.01097693 | -0.01583899 | 0.02138738 | 0.6930319 |  |  |  | 12.4471426 | 0.0277168 | 0.820221 | 304.131 | 295.929 | -0.0112209 | -0.0959819 | 84.579 | 855.388 | 915.2311 | 2.77168 | 940.5984 | 0.02733964 | -0.01128433 | -0.01605531 | 0.02173804 | 0.7028408 |  |  |  | 9.480326172 | 0.00516697 | 0.150188 | 292172 | 29067 | -0.00204014 | -0.0175818 | 860035 |  | 697.0828 | 0.516697 | 700.6846 | 0.005153667 | -0.002042224 | -0.003111443 | 0.001502783 | 0.6563591 |  |  |  | 12.458061 | 0.0265308 | 0.798729 | 309045 | 301058 | -0.0121738 | -0.106761 | 866293 | 876969 | 916.0339 | 2.65308 | 940.337 | 0.02618496 | -0.01224851 | -0.01393645 | 0.02078613 | 0.8788826 |  |  |  | 12.47845898 | 0.0267064 | 0.799522 | 30737 | 299375 | -0.0122903 | -0.109905 | 883248 | 894239 | 917.5337 | 2.67064 | 942.0378 | 0.02635601 | -0.01236645 | -0.01398956 | 0.02058814 | 0.8839772
245 | 736.001 | 12.64472 | 0.0298942 | 0.862248 | 29.7056 | 28.8433 | -0.0111581 | -0.100505 | 8.90686 | 9.00736 | 936.6463 | 2.98942 | 964.6466 | 0.02945608 | -0.01122082 | -0.01823526 | 0.0242477 | 0.6153364 |  |  | 1471.001 | 14.72855 | 0.143141 | 4.23999 | 33.8611 | 29.6211 | -0.0556297 | -0.489475 | 8.30933 | 8.79881 | 1082.981 | 14.3141 | 1238 | 0.1337797 | -0.05723692 | -0.07654281 | 0.1273427 | 0.7477766 |  |  | 1471.001 | 12.3822 | 0.029703 | 0.873663 | 30.2869 | 29.4132 | -0.0118123 | -0.103476 | 8.65651 | 8.75999 | 910.4557 | 2.9703 | 937.499 | 0.02927041 | -0.01188262 | -0.01738779 | 0.02442675 | 0.6833887 |  |  | 736.0009 | 12.29325 | 0.0292157 | 0.87578 | 30.8521 | 29.9763 | -0.0123527 | -0.112797 | 9.01859 | 9.13138 | 897.3175 | 2.92157 | 923.5333 | 0.02879706 | -0.01242963 | -0.01636743 | 0.02415615 | 0.7594125 |  |  | 1471.001 | 14.46988 | 0.146674 | 4.37502 | 34.2032 | 29.8282 | -0.0631176 | -0.57208 | 8.49163 | 9.06371 | 1056.195 | 14.6674 | 1211.112 | 0.1368656 | -0.06519751 | -0.07166807 | 0.1307242 | 0.909715 |  |  | 1471.001 | 12.23694 | 0.0280298 | 0.802558 | 29.4348 | 28.6323 | -0.0119674 | -0.0982322 | 8.11009 | 8.20832 | 898.8759 | 2.80298 | 924.0712 | 0.02764415 | -0.01203959 | -0.01560457 | 0.02285804 | 0.7715423 |  |  | 736.001 | 12.86759 | 0.0312887 | 0.934627 | 30.8057 | 29.8711 | -0.0126499 | -0.11136 | 8.69186 | 8.80322 | 946.146 | 3.12887 | 975.7497 | 0.03080919 | -0.01273059 | -0.01807859 | 0.02599167 | 0.7041804 |  |  | 736.001 | 12.49338 | 0.0248034 | 0.744491 | 30.7602 | 30.0157 | -0.0109223 | -0.0986216 | 8.93077 | 9.02939 | 918.6312 | 2.48034 | 941.4163 | 0.02450079 | -0.01098239 | -0.0135184 | 0.01993541 | 0.8124026 |  |  | 1471.001 | 12.62939 | 0.0254247 | 0.747293 | 30.1397 | 29.3924 | -0.0104818 | -0.0798939 | 7.54223 | 7.62212 | 926.7782 | 2.54247 | 950.3412 | 0.02510687 | -0.01053712 | -0.01456975 | 0.020377 | 0.7232192 |  |  |  | 12.4408291 | 0.0274739 | 0.825289 | 308.644 | 300.391 | -0.0107865 | -0.0926812 | 849.969 | 859.237 | 914.7668 | 2.74739 | 939.8991 | 0.02710327 | -0.0108451 | -0.01625817 | 0.02147792 | 0.6670552 |  |  |  | 12.13772656 | 0.029092 | 0.856817 | 303.087 | 294.519 | -0.0116028 | -0.103362 | 880.503 | 890.839 | 892.4799 | 2.9092 | 918.4439 | 0.02867686 | -0.01167064 | -0.01700622 | 0.0232816 | 0.6862569 |  |  |  | 12.27430176 | 0.0260575 | 0.785446 | 309.282 | 301.428 | -0.00890621 | -0.0781165 | 869.289 | 877.101 | 902.5222 | 2.60575 | 926.0397 | 0.02572379 | -0.008946107 | -0.01677768 | 0.01973934 | 0.5332148 |  |  |  | 12.2862832 | 0.0278395 | 0.847466 | 312.886 | 304.412 | -0.0114054 | -0.100624 | 872.188 | 88.225 | 903.4032 | 2.78395 | 928.5535 | 0.02745903 | -0.01147094 | -0.01598809 | 0.02205996 | 0.717468 |  |  |  | 12.1054238 | 0.0278812 | 0.791011 | 291.617 | 283.707 | -0.0114475 | -0.0984721 | 850.356 | 860.203 | 890.1047 | 2.78812 | 914.9219 | 0.0274996 | -0.01151353 | -0.01598607 | 0.02189733 | 0.7202225 |  |  |  | 12.0831543 | 0.0277765 | 0.815884 | 30.189 | 293.732 | -0.0117912 | -0.101855 | 853.637 | 863.823 | 888.4672 | 2.77765 | 913.1457 | 0.02739773 | -0.01186127 | -0.01553646 | 0.02180687 | 0.7634471 |  |  |  | 12.4095957 | 0.0261325 | 0.773063 | 303.555 | 295.825 | -0.0112318 | -0.0981679 | 864.204 | 874.021 | 912.4703 | 2.61325 | 936.3154 | 0.02579688 | -0.01129535 | -0.01450153 | 0.02024714 | 0.7789078 |  |  |  | 12.4143877 | 0.0275671 | 0.812558 | 302.882 | 294.757 | -0.0111095 | -0.0982534 | 874.585 | 884.411 | 912.822625 | 2.75671 | 937.9865 | 0.02719397 | -0.01117167 | -0.0160223 | 0.02175441 | 0.6972577 |  |  |  | 12.4669609 | 0.0281156 | 0.832022 | 304.249 | 295.929 | -0.0113988 | -0.0975043 | 845.638 | 855.388 | 916.6883 | 2.81156 | 942.4615 | 0.02772761 | -0.01146426 | -0.01626335 | 0.02211492 | 0.7049142 |  |  |  | 9.523112305 | 0.00523089 | 0.152046 | 292191 | 29067 | -0.00207292 | -0.0178642 | 860006 |  | 700.2288 | 0.523089 | 703.8917 | 0.005217256 | -0.002075071 | -0.003142185 | 0.001549662 | 0.6603913 |  |  |  | 12.478158 | 0.0269262 | 0.810634 | 309164 | 301058 | -0.0123629 | -0.108419 | 866127 | 876969 | 917.5116 | 2.69262 | 942.2167 | 0.02657007 | -0.01243996 | -0.01413011 | 0.02116044 | 0.8803862 |  |  |  | 12.49714941 | 0.0271108 | 0.811628 | 307491 | 299375 | -0.0124596 | -0.111418 | 883097 | 894239 | 918.908 | 2.71108 | 943.8204 | 0.02674981 | -0.01253787 | -0.01421194 | 0.02097103 | 0.8822069
246 | 739.001 | 12.66199 | 0.0303164 | 0.874424 | 29.7177 | 28.8433 | -0.0113419 | -0.102161 | 8.9052 | 9.00736 | 937.9248 | 3.03164 | 966.3593 | 0.02986594 | -0.01140671 | -0.01845923 | 0.02464832 | 0.6179407 |  |  | 1477.001 | 14.73393 | 0.144238 | 4.27249 | 33.8936 | 29.6211 | -0.0559777 | -0.492537 | 8.30627 | 8.79881 | 1083.377 | 14.4238 | 1239.642 | 0.1347389 | -0.05760549 | -0.07713342 | 0.1282934 | 0.7468292 |  |  | 1477.001 | 12.40071 | 0.030129 | 0.886191 | 30.2994 | 29.4132 | -0.0119641 | -0.104805 | 8.65518 | 8.75999 | 911.8171 | 3.0129 | 939.2893 | 0.02968404 | -0.01203625 | -0.01764779 | 0.02483112 | 0.6820256 |  |  | 739.0009 | 12.31091 | 0.0296428 | 0.888582 | 30.8649 | 29.9763 | -0.01253 | -0.114416 | 9.01697 | 9.13138 | 898.6067 | 2.96428 | 925.2439 | 0.02921195 | -0.01260916 | -0.01660278 | 0.02456245 | 0.7594607 |  |  | 1477.001 | 14.47421 | 0.14779 | 4.4083 | 34.2365 | 29.8282 | -0.0635511 | -0.576009 | 8.4877 | 9.06371 | 1056.511 | 14.779 | 1212.653 | 0.1378384 | -0.06566032 | -0.07217803 | 0.1316892 | 0.9096996 |  |  | 1477.001 | 12.25707 | 0.0284344 | 0.814141 | 29.4464 | 28.6323 | -0.0121541 | -0.0997647 | 8.10856 | 8.20832 | 900.3547 | 2.84344 | 925.9558 | 0.02803765 | -0.01222857 | -0.01580908 | 0.02324177 | 0.7735152 |  |  | 739.001 | 12.88667 | 0.0316957 | 0.946785 | 30.8179 | 29.8711 | -0.0128319 | -0.112962 | 8.69026 | 8.80322 | 947.549 | 3.16957 | 977.5823 | 0.03120376 | -0.01291494 | -0.01828882 | 0.0263772 | 0.7061659 |  |  | 739.001 | 12.51415 | 0.0252082 | 0.756642 | 30.7724 | 30.0157 | -0.0111211 | -0.100417 | 8.92898 | 9.02939 | 920.158 | 2.52082 | 943.3535 | 0.02489571 | -0.0111834 | -0.01371231 | 0.02032094 | 0.8155737 |  |  | 1477.001 | 12.64807 | 0.0258308 | 0.759228 | 30.1516 | 29.3924 | -0.0106685 | -0.0813163 | 7.5408 | 7.62212 | 928.1485 | 2.58308 | 952.1233 | 0.02550282 | -0.01072582 | -0.014777 | 0.02076408 | 0.7258451 |  |  |  | 12.45864941 | 0.0278993 | 0.838068 | 308.771 | 300.391 | -0.010961 | -0.0941811 | 849.819 | 859.237 | 916.0771625 | 2.78993 | 941.6351 | 0.02751721 | -0.01102151 | -0.01649569 | 0.02188147 | 0.6681451 |  |  |  | 12.15727832 | 0.0294906 | 0.868554 | 303.205 | 294.519 | -0.0117678 | -0.104832 | 880.356 | 890.839 | 893.9175 | 2.94906 | 920.2797 | 0.02906412 | -0.01183759 | -0.01722653 | 0.02365807 | 0.687172 |  |  |  | 12.29303125 | 0.0264522 | 0.797342 | 309.401 | 301.428 | -0.00905351 | -0.0794084 | 86.916 | 877.101 | 903.8994 | 2.64522 | 927.8095 | 0.02610839 | -0.009094742 | -0.01701365 | 0.02011251 | 0.5345557 |  |  |  | 12.3035947 | 0.0282535 | 0.860069 | 313.013 | 304.412 | -0.0115997 | -0.102338 | 872.016 | 88.225 | 904.6761 | 2.82535 | 930.2363 | 0.02786173 | -0.0116675 | -0.01619423 | 0.02245288 | 0.7204727 |  |  |  | 12.1237695 | 0.0282858 | 0.802487 | 291.732 | 283.707 | -0.011616 | -0.0999214 | 850.211 | 860.203 | 891.4536 | 2.82858 | 916.6691 | 0.02789314 | -0.01168399 | -0.01620915 | 0.02228018 | 0.7208269 |  |  |  | 12.10337598 | 0.0281731 | 0.827534 | 302.007 | 293.732 | -0.0119572 | -0.103289 | 853.494 | 863.823 | 889.9541 | 2.81731 | 915.0269 | 0.02778354 | -0.01202926 | -0.01575428 | 0.02218116 | 0.7635554 |  |  |  | 12.42966406 | 0.0265347 | 0.784964 | 303.674 | 295.825 | -0.0114048 | -0.09968 | 864.053 | 874.021 | 913.9459 | 2.65347 | 938.1972 | 0.02618876 | -0.01147033 | -0.01471843 | 0.02062786 | 0.7793179 |  |  |  | 12.43450391 | 0.0279567 | 0.824041 | 302.997 | 294.757 | -0.0112872 | -0.0998251 | 874.428 | 884.411 | 914.3018 | 2.79567 | 939.8626 | 0.02757305 | -0.01135138 | -0.01622166 | 0.0221226 | 0.699767 |  |  |  | 12.4866953 | 0.0285192 | 0.843967 | 304.369 | 295.929 | -0.0115721 | -0.0989863 | 84.549 | 855.388 | 918.1394 | 2.85192 | 944.324 | 0.0281201 | -0.01163958 | -0.01648052 | 0.02249631 | 0.7062628 |  |  |  | 9.565624023 | 0.00529904 | 0.154027 | 292211 | 29067 | -0.00209659 | -0.0180682 | 859986 |  | 703.3547 | 0.529904 | 707.0818 | 0.005285049 | -0.002098791 | -0.003186259 | 0.001600833 | 0.6587008 |  |  |  | 12.497292 | 0.0273257 | 0.82266 | 309284 | 301058 | -0.0125579 | -0.110129 | 865956 | 876969 | 918.9185 | 2.73257 | 944.0286 | 0.02695902 | -0.01263742 | -0.0143216 | 0.02153899 | 0.8824025 |  |  |  | 12.51713379 | 0.0275462 | 0.824663 | 307622 | 299375 | -0.0126297 | -0.112939 | 882945 | 894239 | 920.3775 | 2.75462 | 945.7304 | 0.02717363 | -0.01271013 | -0.0144635 | 0.02138316 | 0.8787731
247 | 742.001 | 12.67915 | 0.0307398 | 0.886639 | 29.73 | 28.8433 | -0.0115124 | -0.103696 | 8.90367 | 9.00736 | 939.1963 | 3.07398 | 968.067 | 0.0302768 | -0.01157918 | -0.01869762 | 0.02504995 | 0.6192865 |  |  | 1483.001 | 14.73692 | 0.145335 | 4.30497 | 33.9261 | 29.6211 | -0.0563416 | -0.495739 | 8.30307 | 8.79881 | 1083.597 | 14.5335 | 1241.082 | 0.1356972 | -0.05799104 | -0.07770613 | 0.1292441 | 0.7462866 |  |  | 1483.001 | 12.41966 | 0.0305255 | 0.897855 | 30.3111 | 29.4132 | -0.0121511 | -0.106443 | 8.65354 | 8.75999 | 913.2103 | 3.05255 | 941.0865 | 0.03006887 | -0.01222553 | -0.01784334 | 0.02520667 | 0.6851592 |  |  | 742.0009 | 12.32864 | 0.0300574 | 0.901011 | 30.8774 | 29.9763 | -0.0127255 | -0.116201 | 9.01518 | 9.13138 | 899.9009 | 3.00574 | 926.9496 | 0.02961453 | -0.01280716 | -0.01680737 | 0.02495646 | 0.761997 |  |  | 1483.001 | 14.47946 | 0.148893 | 4.44122 | 34.2694 | 29.8282 | -0.0640058 | -0.58013 | 8.48358 | 9.06371 | 1056.895 | 14.8893 | 1214.259 | 0.1387989 | -0.066146 | -0.07265287 | 0.1326416 | 0.9104389 |  |  | 1483.001 | 12.27691 | 0.0288494 | 0.826023 | 29.4583 | 28.6323 | -0.0123471 | -0.101349 | 8.10697 | 8.20832 | 901.8125 | 2.88494 | 927.8292 | 0.02844109 | -0.01242396 | -0.01601713 | 0.02363551 | 0.7756669 |  |  | 742.001 | 12.90557 | 0.0321052 | 0.959017 | 30.8301 | 29.8711 | -0.0130273 | -0.114682 | 8.68854 | 8.80322 | 948.9388 | 3.21052 | 979.4047 | 0.0316006 | -0.0131129 | -0.0184877 | 0.02676504 | 0.7092769 |  |  | 742.001 | 12.53552 | 0.0256177 | 0.768935 | 30.7847 | 30.0157 | -0.0113136 | -0.102155 | 8.92724 | 9.02939 | 921.7297 | 2.56177 | 945.3423 | 0.02529507 | -0.01137809 | -0.01391698 | 0.02071065 | 0.8175686 |  |  | 1483.001 | 12.6675 | 0.0262384 | 0.771209 | 30.1636 | 29.3924 | -0.0108414 | -0.0826347 | 7.53949 | 7.62212 | 929.575 | 2.62384 | 953.9655 | 0.02590008 | -0.0109006 | -0.01499948 | 0.02115217 | 0.7267315 |  |  |  | 12.47587207 | 0.0283137 | 0.850516 | 308.896 | 300.391 | -0.0111177 | -0.0955275 | 849.684 | 859.237 | 917.3435 | 2.83137 | 943.3169 | 0.02792028 | -0.01117996 | -0.01674031 | 0.02227447 | 0.6678468 |  |  |  | 12.17691797 | 0.0298944 | 0.880449 | 303.324 | 294.519 | -0.0119307 | -0.106283 | 880.211 | 890.839 | 895.3616 | 2.98944 | 922.1279 | 0.02945627 | -0.01200244 | -0.01745383 | 0.02403937 | 0.6876681 |  |  |  | 12.3125918 | 0.0268499 | 0.80933 | 309.521 | 301.428 | -0.0092081 | -0.0807643 | 869.024 | 877.101 | 905.3376 | 2.68499 | 929.6459 | 0.02649577 | -0.009250757 | -0.01724501 | 0.02048802 | 0.5364309 |  |  |  | 12.3205088 | 0.0286902 | 0.873362 | 313.145 | 304.412 | -0.0117746 | -0.103881 | 871.862 | 88.225 | 905.9198 | 2.86902 | 931.9108 | 0.02828634 | -0.01184447 | -0.01644187 | 0.02286776 | 0.7203845 |  |  |  | 12.1429932 | 0.0287055 | 0.814395 | 291.851 | 283.707 | -0.0117901 | -0.101419 | 850.061 | 860.203 | 892.8671 | 2.87055 | 918.4973 | 0.02830122 | -0.01186015 | -0.01644106 | 0.02267705 | 0.721374 |  |  |  | 12.12274121 | 0.0285697 | 0.839181 | 302.123 | 293.732 | -0.0121373 | -0.104845 | 853.338 | 863.823 | 891.378 | 2.85697 | 916.8444 | 0.0281692 | -0.01221156 | -0.01595764 | 0.02255569 | 0.7652485 |  |  |  | 12.44994141 | 0.0269324 | 0.796726 | 303.792 | 295.825 | -0.0115786 | -0.101199 | 863.901 | 874.021 | 915.4369 | 2.69324 | 940.0918 | 0.02657611 | -0.01164615 | -0.01492995 | 0.02100398 | 0.780053 |  |  |  | 12.45373535 | 0.028371 | 0.836255 | 303.119 | 294.757 | -0.0114706 | -0.101447 | 874.266 | 884.411 | 915.7158 | 2.8371 | 941.6956 | 0.027976 | -0.01153689 | -0.0164391 | 0.02251493 | 0.7017959 |  |  |  | 12.5065381 | 0.0289323 | 0.856192 | 304.491 | 295.929 | -0.0117689 | -0.10067 | 845.321 | 855.388 | 919.5984 | 2.89323 | 946.2045 | 0.02852166 | -0.0118387 | -0.01668296 | 0.02288668 | 0.7096283 |  |  |  | 9.608602539 | 0.00536832 | 0.156041 | 292231 | 29067 | -0.0021311 | -0.0183657 | 859956 |  | 706.5149 | 0.536832 | 710.3077 | 0.005353962 | -0.002133374 | -0.003220588 | 0.001652938 | 0.6624176 |  |  |  | 12.516845 | 0.0277223 | 0.8346 | 309404 | 301058 | -0.0127429 | -0.111751 | 865794 | 876969 | 920.35625 | 2.77223 | 945.8706 | 0.02734499 | -0.01282479 | -0.01452021 | 0.02191439 | 0.8832372 |  |  |  | 12.53739746 | 0.027894 | 0.835076 | 307726 | 299375 | -0.0128179 | -0.114622 | 882776 | 894239 | 921.8675 | 2.7894 | 947.582 | 0.02751205 | -0.01290076 | -0.01461129 | 0.02171024 | 0.8829308
248 | 745.001 | 12.69741 | 0.0311728 | 0.899127 | 29.7424 | 28.8433 | -0.0116796 | -0.105203 | 8.90216 | 9.00736 | 940.5488 | 3.11728 | 969.8684 | 0.0306968 | -0.01174834 | -0.01894845 | 0.02546023 | 0.6200159 |  |  | 1489.001 | 14.74374 | 0.146441 | 4.33773 | 33.9588 | 29.6211 | -0.0566966 | -0.498862 | 8.29994 | 8.79881 | 1084.098 | 14.6441 | 1242.855 | 0.1366624 | -0.05836731 | -0.07829505 | 0.1302001 | 0.7454789 |  |  | 1489.001 | 12.43621 | 0.0309447 | 0.910184 | 30.3234 | 29.4132 | -0.0123357 | -0.10806 | 8.65193 | 8.75999 | 914.4276 | 3.09447 | 942.7242 | 0.03047557 | -0.01241242 | -0.01806315 | 0.02560491 | 0.6871679 |  |  | 745.0009 | 12.34729 | 0.0304747 | 0.91352 | 30.8899 | 29.9763 | -0.0129136 | -0.117919 | 9.01346 | 9.13138 | 901.2618 | 3.04747 | 928.7275 | 0.03001957 | -0.01299771 | -0.01702186 | 0.02535256 | 0.7635888 |  |  | 1489.001 | 14.48608 | 0.149999 | 4.47419 | 34.3024 | 29.8282 | -0.0644284 | -0.583961 | 8.47975 | 9.06371 | 1057.378 | 14.9999 | 1215.984 | 0.1397611 | -0.0665976 | -0.07316347 | 0.133595 | 0.9102575 |  |  | 1489.001 | 12.2952 | 0.0292595 | 0.837767 | 29.47 | 28.6323 | -0.0125308 | -0.102857 | 8.10547 | 8.20832 | 903.1557 | 2.92595 | 929.5816 | 0.02883961 | -0.01260997 | -0.01622964 | 0.02402496 | 0.7769718 |  |  | 745.001 | 12.92271 | 0.0325123 | 0.971179 | 30.8423 | 29.8711 | -0.0131981 | -0.116186 | 8.68704 | 8.80322 | 950.1993 | 3.25123 | 981.0924 | 0.03199496 | -0.01328597 | -0.01870899 | 0.02715107 | 0.7101382 |  |  | 745.001 | 12.55508 | 0.02602 | 0.78101 | 30.7967 | 30.0157 | -0.011497 | -0.103811 | 8.92558 | 9.02939 | 923.1677 | 2.602 | 947.1885 | 0.02568724 | -0.0115636 | -0.01412364 | 0.02109387 | 0.818741 |  |  | 1489.001 | 12.68579 | 0.0266465 | 0.783203 | 30.1756 | 29.3924 | -0.0110271 | -0.0840495 | 7.53807 | 7.62212 | 930.917 | 2.66465 | 955.7227 | 0.02629767 | -0.01108835 | -0.01520932 | 0.02154101 | 0.7290498 |  |  |  | 12.4928252 | 0.0287308 | 0.863046 | 309.021 | 300.391 | -0.011326 | -0.097317 | 849.505 | 859.237 | 918.5901 | 2.87308 | 944.9819 | 0.02832581 | -0.01139063 | -0.01693518 | 0.02267004 | 0.6726014 |  |  |  | 12.19567773 | 0.0302904 | 0.892112 | 30.344 | 294.519 | -0.0121188 | -0.107959 | 880.043 | 890.839 | 896.741 | 3.02904 | 923.9037 | 0.0298407 | -0.01219283 | -0.01764787 | 0.02441337 | 0.6908952 |  |  |  | 12.33160059 | 0.0272475 | 0.821315 | 309.641 | 301.428 | -0.00936745 | -0.0821619 | 868.885 | 877.101 | 906.7353375 | 2.72475 | 931.4416 | 0.0268829 | -0.0094116 | -0.01747129 | 0.02086354 | 0.5386894 |  |  |  | 12.3367051 | 0.0290974 | 0.885759 | 313.269 | 304.412 | -0.0119413 | -0.105352 | 871.715 | 88.225 | 907.1107 | 2.90974 | 933.5052 | 0.02868211 | -0.01201317 | -0.01666894 | 0.02325425 | 0.720692 |  |  |  | 12.1620322 | 0.0291072 | 0.825793 | 291.965 | 283.707 | -0.0119643 | -0.102918 | 849.912 | 860.203 | 894.2671 | 2.91072 | 920.2967 | 0.02869163 | -0.01203645 | -0.01665518 | 0.02305645 | 0.7226849 |  |  |  | 12.14168359 | 0.0289682 | 0.850888 | 302.241 | 293.732 | -0.0123031 | -0.106277 | 853.195 | 863.823 | 892.7709 | 2.89682 | 918.6328 | 0.02855655 | -0.01237941 | -0.01617714 | 0.0229321 | 0.7652408 |  |  |  | 12.47050391 | 0.0273205 | 0.808209 | 303.907 | 295.825 | -0.0117682 | -0.102857 | 863.735 | 874.021 | 916.9488 | 2.73205 | 942.0003 | 0.02695396 | -0.01183799 | -0.01511596 | 0.02137052 | 0.7831452 |  |  |  | 12.47455762 | 0.028775 | 0.848162 | 303.238 | 294.757 | -0.0116598 | -0.10312 | 874.099 | 884.411 | 917.2469 | 2.8775 | 943.6407 | 0.02836877 | -0.01172831 | -0.01664047 | 0.02289642 | 0.7048065 |  |  |  | 12.5248584 | 0.0293379 | 0.868195 | 304.611 | 295.929 | -0.0119636 | -0.102335 | 845.155 | 855.388 | 920.9455 | 2.93379 | 947.9641 | 0.02891578 | -0.01203574 | -0.01688004 | 0.02327032 | 0.7130161 |  |  |  | 9.650856445 | 0.00543905 | 0.158097 | 292251 | 29067 | -0.00217011 | -0.0187019 | 859923 |  | 709.6218 | 0.543905 | 713.4815 | 0.005424312 | -0.002172468 | -0.003251844 | 0.001706751 | 0.6680727 |  |  |  | 12.53634 | 0.0281249 | 0.846722 | 309525 | 301058 | -0.0129139 | -0.113251 | 865644 | 876969 | 921.7897 | 2.81249 | 947.7149 | 0.02773666 | -0.01299801 | -0.01473865 | 0.02229547 | 0.8818997 |  |  |  | 12.55702637 | 0.0282827 | 0.846712 | 307842 | 299375 | -0.0130094 | -0.116335 | 882605 | 894239 | 923.3107625 | 2.82827 | 949.4245 | 0.02789013 | -0.01309476 | -0.01479537 | 0.02207704 | 0.8850584
249 | 748.001 | 12.71499 | 0.0315871 | 0.911077 | 29.7544 | 28.8433 | -0.0118427 | -0.106672 | 8.90069 | 9.00736 | 941.8512 | 3.15871 | 971.6015 | 0.03109849 | -0.01191338 | -0.01918511 | 0.02585256 | 0.6209704 |  |  | 1495.001 | 14.74897 | 0.147555 | 4.37075 | 33.9918 | 29.6211 | -0.0570529 | -0.501997 | 8.29681 | 8.79881 | 1084.483 | 14.7555 | 1244.504 | 0.1376336 | -0.0587451 | -0.0788885 | 0.1311628 | 0.7446598 |  |  | 1495.001 | 12.45279 | 0.0313568 | 0.922304 | 30.3355 | 29.4132 | -0.0124925 | -0.109434 | 8.65055 | 8.75999 | 915.6465 | 3.13568 | 944.3582 | 0.03087522 | -0.01257119 | -0.01830403 | 0.02599611 | 0.6867989 |  |  | 748.0009 | 12.36599 | 0.030888 | 0.925909 | 30.9023 | 29.9763 | -0.013117 | -0.119776 | 9.01161 | 9.13138 | 902.627 | 3.0888 | 930.5073 | 0.03042057 | -0.01320379 | -0.01721678 | 0.02574462 | 0.7669139 |  |  | 1495.001 | 14.49147 | 0.151103 | 4.50713 | 34.3353 | 29.8282 | -0.064865 | -0.587918 | 8.4758 | 9.06371 | 1057.772 | 15.1103 | 1217.604 | 0.1407206 | -0.06706438 | -0.07365624 | 0.1345463 | 0.910505 |  |  | 1495.001 | 12.31308 | 0.029664 | 0.849348 | 29.4816 | 28.6323 | -0.0127179 | -0.104393 | 8.10393 | 8.20832 | 904.469 | 2.9664 | 931.2992 | 0.02923254 | -0.01279946 | -0.01643307 | 0.02440899 | 0.7788845 |  |  | 748.001 | 12.93906 | 0.0329401 | 0.983957 | 30.8551 | 29.8711 | -0.0133859 | -0.117839 | 8.68539 | 8.80322 | 951.4014 | 3.29401 | 982.7406 | 0.0324092 | -0.0134763 | -0.0189329 | 0.02755717 | 0.7117925 |  |  | 748.001 | 12.57448 | 0.0264208 | 0.793038 | 30.8088 | 30.0157 | -0.011682 | -0.105481 | 8.92391 | 9.02939 | 924.5939 | 2.64208 | 949.0224 | 0.0260778 | -0.01175077 | -0.01432703 | 0.02147553 | 0.820182 |  |  | 1495.001 | 12.70374 | 0.0270549 | 0.795209 | 30.1876 | 29.3924 | -0.0112174 | -0.0855006 | 7.53662 | 7.62212 | 932.2344 | 2.70549 | 957.4559 | 0.02669539 | -0.01128079 | -0.0154146 | 0.02193011 | 0.7318252 |  |  |  | 12.50877734 | 0.0291695 | 0.876226 | 309.153 | 300.391 | -0.0114886 | -0.0987146 | 849.365 | 859.237 | 919.763 | 2.91695 | 946.5921 | 0.02875217 | -0.0115551 | -0.01719706 | 0.02308676 | 0.6719231 |  |  |  | 12.21343359 | 0.0307092 | 0.904445 | 303.564 | 294.519 | -0.0122757 | -0.109357 | 879.903 | 890.839 | 898.0465875 | 3.07092 | 925.6249 | 0.03024711 | -0.01235167 | -0.01789544 | 0.02480966 | 0.6902132 |  |  |  | 12.34994043 | 0.0276483 | 0.833395 | 309.762 | 301.428 | -0.00953512 | -0.0836326 | 868.738 | 877.101 | 908.0839 | 2.76483 | 933.1908 | 0.02727299 | -0.00958087 | -0.01769212 | 0.02124233 | 0.5415333 |  |  |  | 12.3540732 | 0.0295473 | 0.899456 | 313.406 | 304.412 | -0.0121297 | -0.107014 | 871.549 | 88.225 | 908.3877 | 2.95473 | 935.2281 | 0.02911919 | -0.01220387 | -0.01691533 | 0.02368132 | 0.7214679 |  |  |  | 12.1811748 | 0.0295137 | 0.837325 | 29.208 | 283.707 | -0.0121406 | -0.104434 | 84.976 | 860.203 | 895.6746 | 2.95137 | 922.1093 | 0.02908655 | -0.0122149 | -0.01687166 | 0.02344028 | 0.7239893 |  |  |  | 12.16081348 | 0.0293722 | 0.862755 | 302.359 | 293.732 | -0.012475 | -0.107762 | 853.047 | 863.823 | 894.1775 | 2.93722 | 920.4414 | 0.0289491 | -0.01255347 | -0.01639564 | 0.02331357 | 0.765659 |  |  |  | 12.48977734 | 0.0277331 | 0.820412 | 304.029 | 295.825 | -0.0119396 | -0.104355 | 863.585 | 874.021 | 918.366 | 2.77331 | 943.8351 | 0.0273555 | -0.01201145 | -0.01534405 | 0.02176119 | 0.7828081 |  |  |  | 12.49404688 | 0.0291802 | 0.860106 | 303.358 | 294.757 | -0.0118525 | -0.104825 | 873.928 | 884.411 | 918.6799 | 2.91802 | 945.4872 | 0.02876256 | -0.0119233 | -0.01683926 | 0.0232795 | 0.7080655 |  |  |  | 12.5438838 | 0.0297718 | 0.881034 | 304.739 | 295.929 | -0.0121272 | -0.103735 | 845.015 | 855.388 | 922.3444 | 2.97718 | 949.8042 | 0.02933722 | -0.01220133 | -0.01713589 | 0.0236808 | 0.7120339 |  |  |  | 9.693571289 | 0.00551744 | 0.160376 | 292274 | 29067 | -0.00220026 | -0.0189617 | 859897 |  | 712.7626 | 0.551744 | 716.6952 | 0.005502275 | -0.002202684 | -0.003299591 | 0.001767968 | 0.6675629 |  |  |  | 12.555259 | 0.0285314 | 0.858959 | 309647 | 301058 | -0.0131179 | -0.11504 | 865465 | 876969 | 923.1808 | 2.85314 | 949.5204 | 0.02813196 | -0.0132047 | -0.01492726 | 0.0226804 | 0.884603 |  |  |  | 12.57673242 | 0.0286816 | 0.858655 | 307962 | 299375 | -0.0131973 | -0.118015 | 882437 | 894239 | 924.7597 | 2.86816 | 951.2833 | 0.02827798 | -0.01328516 | -0.01499282 | 0.02245351 | 0.8861011
250 | 751.001 | 12.73251 | 0.0320162 | 0.923454 | 29.7668 | 28.8433 | -0.0120064 | -0.108146 | 8.89922 | 9.00736 | 943.1486 | 3.20162 | 973.3446 | 0.03151436 | -0.01207906 | -0.01943531 | 0.02625903 | 0.6215009 |  |  | 1501.001 | 14.75434375 | 0.148648 | 4.40313 | 34.0242 | 29.6211 | -0.0574237 | -0.50526 | 8.29355 | 8.79881 | 1084.878 | 14.8648 | 1246.143 | 0.1385856 | -0.05913841 | -0.07944719 | 0.1321063 | 0.7443738 |  |  | 1501.001 | 12.47113 | 0.0317684 | 0.934411 | 30.3476 | 29.4132 | -0.0126735 | -0.11102 | 8.64897 | 8.75999 | 916.9945 | 3.17684 | 946.126 | 0.03127422 | -0.01275449 | -0.01851973 | 0.02638599 | 0.6886976 |  |  | 751.0009 | 12.38407 | 0.031301 | 0.938289 | 30.9146 | 29.9763 | -0.0132998 | -0.121446 | 9.00994 | 9.13138 | 903.947 | 3.1301 | 932.2414 | 0.03082111 | -0.01338903 | -0.01743208 | 0.02613645 | 0.7680688 |  |  | 1501.001 | 14.49452 | 0.152225 | 4.54061 | 34.3688 | 29.8282 | -0.0653066 | -0.59192 | 8.47179 | 9.06371 | 1057.994 | 15.2225 | 1219.047 | 0.1416949 | -0.06753672 | -0.07415814 | 0.1355133 | 0.9107122 |  |  | 1501.001 | 12.33112 | 0.0300756 | 0.861132 | 29.4934 | 28.6323 | -0.0129094 | -0.105964 | 8.10236 | 8.20832 | 905.7942 | 3.00756 | 933.0365 | 0.0296322 | -0.01299345 | -0.01663875 | 0.02479965 | 0.7809152 |  |  | 751.001 | 12.95533 | 0.0333604 | 0.996512 | 30.8676 | 29.8711 | -0.0135765 | -0.119517 | 8.68371 | 8.80322 | 952.5975 | 3.33604 | 984.3765 | 0.03281602 | -0.0136695 | -0.01914651 | 0.02795591 | 0.7139422 |  |  | 751.001 | 12.59412 | 0.0268279 | 0.805258 | 30.821 | 30.0157 | -0.0118863 | -0.107326 | 8.92207 | 9.02939 | 926.0381 | 2.68279 | 950.8818 | 0.02647434 | -0.01195751 | -0.01451683 | 0.02186306 | 0.8236993 |  |  | 1501.001 | 12.7212 | 0.0274676 | 0.807338 | 30.1997 | 29.3924 | -0.0114038 | -0.0869212 | 7.5352 | 7.62212 | 933.515 | 2.74676 | 959.1565 | 0.02709713 | -0.01146932 | -0.01562781 | 0.02232339 | 0.7339045 |  |  |  | 12.52404395 | 0.0295858 | 0.888731 | 309.278 | 300.391 | -0.0116842 | -0.100395 | 849.197 | 859.237 | 920.8856 | 2.95858 | 948.1307 | 0.02915659 | -0.011753 | -0.01740359 | 0.02348197 | 0.6753203 |  |  |  | 12.22997949 | 0.0311105 | 0.916264 | 303.682 | 294.519 | -0.0124396 | -0.110817 | 879.757 | 890.839 | 899.2632 | 3.11105 | 927.2397 | 0.03063638 | -0.01251762 | -0.01811876 | 0.02518944 | 0.6908652 |  |  |  | 12.3684707 | 0.0280524 | 0.845576 | 309.883 | 301.428 | -0.00969787 | -0.0850601 | 868.595 | 877.101 | 909.446375 | 2.80524 | 934.9585 | 0.02766614 | -0.009745201 | -0.01792094 | 0.02162406 | 0.5437885 |  |  |  | 12.3724346 | 0.0299121 | 0.910559 | 313.517 | 304.412 | -0.0123198 | -0.108691 | 871.381 | 88.225 | 909.7378 | 2.99121 | 936.95 | 0.02947346 | -0.01239632 | -0.01707714 | 0.02402557 | 0.7259012 |  |  |  | 12.1987041 | 0.0299295 | 0.84912 | 292.198 | 283.707 | -0.012322 | -0.105995 | 849.604 | 860.203 | 896.9635 | 2.99295 | 923.8092 | 0.02949035 | -0.01239855 | -0.01709181 | 0.02383367 | 0.7254086 |  |  |  | 12.17876855 | 0.0297814 | 0.874773 | 302.479 | 293.732 | -0.0126473 | -0.109251 | 852.898 | 863.823 | 895.4976875 | 2.97814 | 922.1669 | 0.02934655 | -0.01272796 | -0.01661859 | 0.02370045 | 0.7658868 |  |  |  | 12.5087832 | 0.0281441 | 0.832573 | 304.151 | 295.825 | -0.0121285 | -0.106005 | 86.342 | 874.021 | 919.7635 | 2.81441 | 945.6494 | 0.02775533 | -0.01220265 | -0.01555268 | 0.02215026 | 0.784601 |  |  |  | 12.51178516 | 0.0296038 | 0.872592 | 303.483 | 294.757 | -0.0120413 | -0.106495 | 873.761 | 884.411 | 919.9842 | 2.96038 | 947.2192 | 0.02917407 | -0.01211438 | -0.01705968 | 0.02368096 | 0.7101177 |  |  |  | 12.5610625 | 0.0301893 | 0.893389 | 304.863 | 295.929 | -0.012318 | -0.105367 | 844.852 | 855.388 | 923.6075 | 3.01893 | 951.4906 | 0.02974257 | -0.0123945 | -0.01734808 | 0.02407611 | 0.7144594 |  |  |  | 9.735845703 | 0.00558539 | 0.162351 | 292294 | 29067 | -0.00223938 | -0.0192988 | 859863 |  | 715.871 | 0.558539 | 719.8694 | 0.00556985 | -0.002241891 | -0.003327958 | 0.001819004 | 0.6736536 |  |  |  | 12.571827 | 0.0289305 | 0.870976 | 309767 | 301058 | -0.0133134 | -0.116755 | 865294 | 876969 | 924.399 | 2.89305 | 951.1424 | 0.02851991 | -0.01340282 | -0.0151171 | 0.02305904 | 0.8866001 |  |  |  | 12.59453906 | 0.0290995 | 0.871167 | 308087 | 299375 | -0.0133665 | -0.119528 | 882286 | 894239 | 926.069 | 2.90995 | 953.0172 | 0.02868415 | -0.01345664 | -0.01522751 | 0.02284906 | 0.8837055
251 | 754.001 | 12.74945 | 0.0324515 | 0.936009 | 29.7793 | 28.8433 | -0.0121826 | -0.109733 | 8.89763 | 9.00736 | 944.4034 | 3.24515 | 975.0507 | 0.03193607 | -0.01225742 | -0.01967866 | 0.02667152 | 0.6228787 |  |  | 1507.001 | 14.7596 | 0.149722 | 4.43492 | 34.056 | 29.6211 | -0.0577912 | -0.508494 | 8.29031 | 8.79881 | 1085.265 | 14.9722 | 1247.753 | 0.1395202 | -0.05952837 | -0.0799918 | 0.1330325 | 0.7441809 |  |  | 1507.001 | 12.48941 | 0.0321855 | 0.946681 | 30.3599 | 29.4132 | -0.0128439 | -0.112513 | 8.64748 | 8.75999 | 918.3388 | 3.21855 | 947.896 | 0.0316784 | -0.0129271 | -0.0187513 | 0.02678102 | 0.6893972 |  |  | 754.0009 | 12.40172 | 0.0317262 | 0.951034 | 30.9274 | 29.9763 | -0.0134706 | -0.123006 | 9.00838 | 9.13138 | 905.2348 | 3.17262 | 933.9545 | 0.03123332 | -0.01356215 | -0.01767117 | 0.02654005 | 0.7674733 |  |  | 1507.001 | 14.49974 | 0.153362 | 4.57453 | 34.4027 | 29.8282 | -0.0657678 | -0.5961 | 8.46761 | 9.06371 | 1058.375 | 15.3362 | 1220.69 | 0.1426812 | -0.06803026 | -0.07465089 | 0.1364912 | 0.9113121 |  |  | 1507.001 | 12.35022 | 0.0304737 | 0.872531 | 29.5048 | 28.6323 | -0.0130944 | -0.107483 | 8.10084 | 8.20832 | 907.1969 | 3.04737 | 934.8425 | 0.0300186 | -0.01318089 | -0.01683771 | 0.0251767 | 0.7828194 |  |  | 754.001 | 12.97283 | 0.0337795 | 1.00903 | 30.8801 | 29.8711 | -0.0137623 | -0.121153 | 8.68207 | 8.80322 | 953.8843 | 3.37795 | 986.1061 | 0.0332215 | -0.01385788 | -0.01936363 | 0.02835286 | 0.7156655 |  |  | 754.001 | 12.6131 | 0.0272467 | 0.817831 | 30.8335 | 30.0157 | -0.0120735 | -0.109016 | 8.92038 | 9.02939 | 927.4341 | 2.72467 | 952.7036 | 0.02688212 | -0.01214698 | -0.01473514 | 0.022262 | 0.8243544 |  |  | 1507.001 | 12.73861 | 0.0278853 | 0.819614 | 30.212 | 29.3924 | -0.0115846 | -0.0882992 | 7.53382 | 7.62212 | 934.793 | 2.78853 | 960.8599 | 0.02750358 | -0.01165222 | -0.01585136 | 0.02272137 | 0.735093 |  |  |  | 12.53997754 | 0.0300107 | 0.901495 | 309.406 | 300.391 | -0.0118552 | -0.101865 | 84.905 | 859.237 | 922.0572 | 3.00107 | 949.7288 | 0.02956919 | -0.01192603 | -0.01764316 | 0.02388501 | 0.675958 |  |  |  | 12.24658301 | 0.0315169 | 0.928235 | 303.802 | 294.519 | -0.0126138 | -0.112368 | 879.602 | 890.839 | 900.484 | 3.15169 | 928.8645 | 0.03103044 | -0.01269403 | -0.01833641 | 0.02557396 | 0.6922855 |  |  |  | 12.3862334 | 0.0284609 | 0.85789 | 310.006 | 301.428 | -0.00985692 | -0.0864551 | 868.455 | 877.101 | 910.7525 | 2.84609 | 936.6733 | 0.02806341 | -0.009905821 | -0.01815759 | 0.02201025 | 0.5455471 |  |  |  | 12.3894248 | 0.0303378 | 0.923517 | 313.647 | 304.412 | -0.0124875 | -0.110171 | 871.233 | 88.225 | 910.9871 | 3.03378 | 938.6245 | 0.02988671 | -0.01256612 | -0.01732059 | 0.02442909 | 0.7255023 |  |  |  | 12.2158203 | 0.0303447 | 0.860901 | 292.316 | 283.707 | -0.0124921 | -0.107457 | 849.458 | 860.203 | 898.2221 | 3.03447 | 925.4784 | 0.02989341 | -0.01257078 | -0.01732262 | 0.0242265 | 0.7256858 |  |  |  | 12.19550781 | 0.0301929 | 0.886862 | 30.26 | 293.732 | -0.012837 | -0.110889 | 852.734 | 863.823 | 896.7285 | 3.01929 | 923.8033 | 0.02974607 | -0.01292011 | -0.01682596 | 0.02408995 | 0.7678674 |  |  |  | 12.52665039 | 0.0285625 | 0.84495 | 304.274 | 295.825 | -0.012317 | -0.107653 | 863.255 | 874.021 | 921.0772 | 2.85625 | 947.3855 | 0.0281622 | -0.01239348 | -0.01576871 | 0.02254684 | 0.785954 |  |  |  | 12.52793164 | 0.0300165 | 0.884756 | 303.604 | 294.757 | -0.0122143 | -0.108024 | 873.608 | 884.411 | 921.1714 | 3.00165 | 948.8218 | 0.02957482 | -0.01228951 | -0.01728531 | 0.02407242 | 0.7109797 |  |  |  | 12.5781182 | 0.0305945 | 0.905379 | 304.983 | 295.929 | -0.0125093 | -0.107003 | 844.688 | 855.388 | 924.8616 | 3.05945 | 953.1573 | 0.03013582 | -0.0125882 | -0.01754762 | 0.02445943 | 0.7173736 |  |  |  | 9.776691406 | 0.00566373 | 0.164628 | 292317 | 29067 | -0.00228367 | -0.0196805 | 859825 |  | 718.8744 | 0.566373 | 722.9459 | 0.005647751 | -0.002286282 | -0.00336147 | 0.001880876 | 0.6801434 |  |  |  | 12.590178 | 0.0293278 | 0.882937 | 309887 | 301058 | -0.013481 | -0.118225 | 865147 | 876969 | 925.7484 | 2.93278 | 952.8985 | 0.02890597 | -0.01357269 | -0.01533327 | 0.02343502 | 0.8851791 |  |  |  | 12.61116113 | 0.0294998 | 0.883152 | 308207 | 299375 | -0.0135754 | -0.121397 | 882099 | 894239 | 927.2913 | 2.94998 | 954.6462 | 0.02907305 | -0.01366839 | -0.01540466 | 0.02322799 | 0.8872889
252 | 757.001 | 12.76496 | 0.0328802 | 0.948373 | 29.7917 | 28.8433 | -0.0123633 | -0.111361 | 8.896 | 9.00736 | 945.5529 | 3.28802 | 976.6428 | 0.03235121 | -0.01244036 | -0.01991085 | 0.02707806 | 0.6248032 |  |  | 1513.001 | 14.76197 | 0.150917 | 4.47033 | 34.0914 | 29.6211 | -0.0581352 | -0.51152 | 8.28729 | 8.79881 | 1085.439 | 15.0917 | 1249.25 | 0.140559 | -0.05989354 | -0.08066548 | 0.1340635 | 0.7424928 |  |  | 1513.001 | 12.50537 | 0.0326041 | 0.958991 | 30.3722 | 29.4132 | -0.0130239 | -0.114089 | 8.6459 | 8.75999 | 919.5124 | 3.26041 | 949.4922 | 0.03208386 | -0.01310945 | -0.01897441 | 0.02717824 | 0.6909019 |  |  | 757.0009 | 12.41841 | 0.0321267 | 0.963041 | 30.9394 | 29.9763 | -0.013672 | -0.124844 | 9.00654 | 9.13138 | 906.4535 | 3.21267 | 935.5748 | 0.03162143 | -0.01376632 | -0.01785511 | 0.02692002 | 0.7710019 |  |  | 1513.001 | 14.50404 | 0.154469 | 4.60754 | 34.4358 | 29.8282 | -0.0662381 | -0.600363 | 8.46335 | 9.06371 | 1058.689 | 15.4469 | 1222.223 | 0.1436405 | -0.0685338 | -0.0751067 | 0.1374428 | 0.9124858 |  |  | 1513.001 | 12.36774 | 0.0308919 | 0.884506 | 29.5168 | 28.6323 | -0.0132976 | -0.109151 | 8.09917 | 8.20832 | 908.4845 | 3.08919 | 936.5493 | 0.03042435 | -0.0133868 | -0.01703755 | 0.02557361 | 0.7857238 |  |  | 757.001 | 12.99121 | 0.0341901 | 1.0213 | 30.8924 | 29.8711 | -0.0139566 | -0.122863 | 8.68036 | 8.80322 | 955.2357 | 3.41901 | 987.8953 | 0.03361861 | -0.01405491 | -0.0195637 | 0.02874113 | 0.7184178 |  |  | 757.001 | 12.63131 | 0.0276576 | 0.830164 | 30.8459 | 30.0157 | -0.0122666 | -0.11076 | 8.91863 | 9.02939 | 928.7729 | 2.76576 | 954.4605 | 0.02728204 | -0.01234246 | -0.01493958 | 0.0226534 | 0.826158 |  |  | 1513.001 | 12.7568 | 0.0282978 | 0.831738 | 30.2241 | 29.3924 | -0.0117741 | -0.0897433 | 7.53238 | 7.62212 | 936.1277 | 2.82978 | 962.618 | 0.02790481 | -0.01184396 | -0.01606085 | 0.02311385 | 0.7374431 |  |  |  | 12.55650586 | 0.0304367 | 0.914291 | 309.534 | 300.391 | -0.0120344 | -0.103404 | 848.896 | 859.237 | 923.2725 | 3.04367 | 951.3739 | 0.02998269 | -0.0121074 | -0.01787529 | 0.02428867 | 0.6773259 |  |  |  | 12.26557715 | 0.0319148 | 0.939952 | 303.919 | 294.519 | -0.0127867 | -0.113909 | 879.448 | 890.839 | 901.8807 | 3.19148 | 930.664 | 0.03141611 | -0.01286915 | -0.01854695 | 0.02594906 | 0.6938689 |  |  |  | 12.40314941 | 0.0288744 | 0.870353 | 310.131 | 301.428 | -0.0100064 | -0.087766 | 868.324 | 877.101 | 911.9963 | 2.88744 | 938.3296 | 0.02846539 | -0.0100568 | -0.01840859 | 0.02240152 | 0.5463102 |  |  |  | 12.407502 | 0.0307191 | 0.935126 | 313.763 | 304.412 | -0.0127377 | -0.112378 | 871.012 | 88.225 | 912.3163 | 3.07191 | 940.3419 | 0.03025671 | -0.01281952 | -0.01743719 | 0.02478911 | 0.7351825 |  |  |  | 12.2330918 | 0.0307607 | 0.872704 | 292.434 | 283.707 | -0.0126758 | -0.109037 | 8.493 | 860.203 | 899.492 | 3.07607 | 927.161 | 0.03029707 | -0.01275682 | -0.01754025 | 0.02461986 | 0.7272886 |  |  |  | 12.21266895 | 0.0305885 | 0.898481 | 302.716 | 293.732 | -0.0130085 | -0.112371 | 852.586 | 863.823 | 897.9904 | 3.05885 | 925.4585 | 0.03013 | -0.01309385 | -0.01703615 | 0.02446375 | 0.7685923 |  |  |  | 12.54429688 | 0.0289743 | 0.857132 | 304.396 | 295.825 | -0.0124901 | -0.109166 | 863.104 | 874.021 | 922.3748 | 2.89743 | 949.0999 | 0.02856248 | -0.01256876 | -0.01599372 | 0.02293696 | 0.7858556 |  |  |  | 12.54607715 | 0.0304219 | 0.896705 | 303.724 | 294.757 | -0.0124072 | -0.10973 | 873.438 | 884.411 | 922.5057 | 3.04219 | 950.57 | 0.02996833 | -0.01248481 | -0.01748352 | 0.02445579 | 0.7140904 |  |  |  | 12.5961797 | 0.0310011 | 0.917412 | 305.103 | 295.929 | -0.0127114 | -0.108732 | 844.515 | 855.388 | 926.1897 | 3.10011 | 954.9026 | 0.03053027 | -0.01279288 | -0.01773739 | 0.02484349 | 0.721238 |  |  |  | 9.817739258 | 0.00574417 | 0.166966 | 29234 | 29067 | -0.0023114 | -0.0199195 | 859801 |  | 721.8925925 | 0.574417 | 726.0393 | 0.005727735 | -0.002314075 | -0.00341366 | 0.001944742 | 0.677887 |  |  |  | 12.609251 | 0.0297278 | 0.894978 | 310007 | 301058 | -0.013689 | -0.120048 | 864964 | 876969 | 927.1508 | 2.97278 | 954.713 | 0.0292945 | -0.01378356 | -0.01551094 | 0.02381313 | 0.8886348 |  |  |  | 12.628875 | 0.0299109 | 0.895457 | 30833 | 299375 | -0.0137561 | -0.123012 | 881937 | 894239 | 928.59375 | 2.99109 | 956.3688 | 0.02947229 | -0.01385159 | -0.0156207 | 0.02361668 | 0.8867458
253 | 760.001 | 12.7798 | 0.0333237 | 0.961166 | 29.8045 | 28.8433 | -0.0125201 | -0.112773 | 8.89459 | 9.00736 | 946.6516 | 3.33237 | 978.1976 | 0.0327805 | -0.01259914 | -0.02018136 | 0.02749896 | 0.6242956 |  |  | 1519.001 | 14.76683 | 0.152012 | 4.50275 | 34.1239 | 29.6211 | -0.0584946 | -0.514683 | 8.28412 | 8.79881 | 1085.796 | 15.2012 | 1250.85 | 0.14151 | -0.0602752 | -0.08123478 | 0.1350062 | 0.7419875 |  |  | 1519.001 | 12.52168 | 0.0330206 | 0.971241 | 30.3845 | 29.4132 | -0.0131992 | -0.115625 | 8.64436 | 8.75999 | 920.7116 | 3.30206 | 951.114 | 0.03248713 | -0.01328708 | -0.01920005 | 0.02757312 | 0.6920339 |  |  | 760.0009 | 12.43393 | 0.0325554 | 0.975891 | 30.9522 | 29.9763 | -0.0138712 | -0.126663 | 9.00472 | 9.13138 | 907.586 | 3.25554 | 937.1329 | 0.0320367 | -0.0139683 | -0.0180684 | 0.02732746 | 0.7730793 |  |  | 1519.001 | 14.50914 | 0.155598 | 4.6412 | 34.4694 | 29.8282 | -0.0666674 | -0.604254 | 8.45946 | 9.06371 | 1059.061 | 15.5598 | 1223.849 | 0.144618 | -0.06899366 | -0.0756243 | 0.138412 | 0.9123212 |  |  | 1519.001 | 12.38581 | 0.0313011 | 0.896222 | 29.5285 | 28.6323 | -0.0134759 | -0.110614 | 8.09771 | 8.20832 | 909.8118 | 3.13011 | 938.2899 | 0.03082121 | -0.01356752 | -0.01725368 | 0.02596145 | 0.7863552 |  |  | 760.001 | 13.00714 | 0.0346085 | 1.03379 | 30.9049 | 29.8711 | -0.0141366 | -0.124447 | 8.67878 | 8.80322 | 956.4076 | 3.46085 | 989.5074 | 0.03402309 | -0.01423747 | -0.01978562 | 0.02913766 | 0.7195869 |  |  | 760.001 | 12.64932 | 0.0280832 | 0.842937 | 30.8587 | 30.0157 | -0.0124568 | -0.112477 | 8.91692 | 9.02939 | 930.0973 | 2.80832 | 956.2174 | 0.0276961 | -0.01253504 | -0.01516106 | 0.02305894 | 0.8267915 |  |  | 1519.001 | 12.77382 | 0.0287133 | 0.843952 | 30.2363 | 29.3924 | -0.0119551 | -0.0911231 | 7.531 | 7.62212 | 937.3769 | 2.87133 | 964.2921 | 0.0283088 | -0.01202714 | -0.01628166 | 0.0235095 | 0.7386923 |  |  |  | 12.57297949 | 0.0308617 | 0.927056 | 309.661 | 300.391 | -0.0122056 | -0.104875 | 848.749 | 859.237 | 924.4838 | 3.08617 | 953.0149 | 0.03039505 | -0.0122807 | -0.01811435 | 0.02469121 | 0.6779541 |  |  |  | 12.28431445 | 0.0323135 | 0.951696 | 304.036 | 294.519 | -0.0129414 | -0.115287 | 87.931 | 890.839 | 903.2584 | 3.23135 | 932.4459 | 0.0318024 | -0.01302587 | -0.01877653 | 0.02632488 | 0.6937314 |  |  |  | 12.4193877 | 0.0292826 | 0.882658 | 310.254 | 301.428 | -0.0101721 | -0.0892198 | 868.179 | 877.101 | 913.1903 | 2.92826 | 939.9309 | 0.02886205 | -0.01022419 | -0.01863787 | 0.02278784 | 0.5485708 |  |  |  | 12.4252842 | 0.0311377 | 0.947868 | 31.389 | 304.412 | -0.0128878 | -0.113703 | 87.088 | 88.225 | 913.6238 | 3.11377 | 942.072 | 0.03066276 | -0.01297157 | -0.01769119 | 0.02518509 | 0.733222 |  |  |  | 12.2502139 | 0.0311612 | 0.884065 | 292.548 | 283.707 | -0.0128535 | -0.110567 | 849.147 | 860.203 | 900.751 | 3.11612 | 928.8195 | 0.03068555 | -0.01293682 | -0.01774872 | 0.02499818 | 0.7288873 |  |  |  | 12.22997949 | 0.0310061 | 0.910746 | 302.839 | 293.732 | -0.0131879 | -0.11392 | 852.431 | 863.823 | 899.2632 | 3.10061 | 927.1458 | 0.03053512 | -0.01327563 | -0.01725949 | 0.02485854 | 0.7691788 |  |  |  | 12.5624541 | 0.0293687 | 0.868799 | 304.513 | 295.825 | -0.0126794 | -0.11082 | 862.939 | 874.021 | 923.7099 | 2.93687 | 950.838 | 0.0289457 | -0.01276047 | -0.01618523 | 0.02330988 | 0.788402 |  |  |  | 12.56575879 | 0.0308281 | 0.908679 | 303.844 | 294.757 | -0.0125882 | -0.111331 | 873.278 | 884.411 | 923.9529 | 3.08281 | 952.4366 | 0.03036246 | -0.0126681 | -0.01769436 | 0.0248391 | 0.7159403 |  |  |  | 12.6156582 | 0.0314099 | 0.929511 | 305.224 | 295.929 | -0.0128926 | -0.110282 | 84.436 | 855.388 | 927.6219 | 3.14099 | 956.7584 | 0.0309267 | -0.01297643 | -0.01795027 | 0.02522886 | 0.7229101 |  |  |  | 9.858918945 | 0.00581918 | 0.169146 | 292362 | 29067 | -0.00235289 | -0.0202771 | 859765 |  | 724.9205 | 0.581918 | 729.139 | 0.005802314 | -0.002355662 | -0.003446652 | 0.00200317 | 0.683464 |  |  |  | 12.627542 | 0.0301381 | 0.907329 | 310131 | 301058 | -0.0138716 | -0.12165 | 864804 | 876969 | 928.4957 | 3.01381 | 956.4788 | 0.02969287 | -0.01396871 | -0.01572416 | 0.02420136 | 0.8883596 |  |  |  | 12.64775684 | 0.0303067 | 0.907307 | 308448 | 299375 | -0.0139522 | -0.124766 | 881762 | 894239 | 929.9821 | 3.03067 | 958.1668 | 0.02985652 | -0.01405045 | -0.01580608 | 0.0239899 | 0.8889268
254 | 763.001 | 12.7964 | 0.0337501 | 0.973466 | 29.8168 | 28.8433 | -0.0127063 | -0.11445 | 8.89291 | 9.00736 | 947.8818 | 3.37501 | 979.8729 | 0.03319306 | -0.01278772 | -0.02040535 | 0.02790248 | 0.6266845 |  |  | 1525.001 | 14.77275 | 0.153115 | 4.53542 | 34.1565 | 29.6211 | -0.0588362 | -0.517688 | 8.28112 | 8.79881 | 1086.232 | 15.3115 | 1252.55 | 0.142467 | -0.06063808 | -0.08182889 | 0.1359543 | 0.7410351 |  |  | 1525.001 | 12.53793 | 0.0334445 | 0.983711 | 30.3969 | 29.4132 | -0.0133752 | -0.117166 | 8.64282 | 8.75999 | 921.9069 | 3.34445 | 952.7396 | 0.0328974 | -0.01346545 | -0.01943194 | 0.02797499 | 0.6929545 |  |  | 762.9987 | 12.45159 | 0.0329837 | 0.988732 | 30.9651 | 29.9763 | -0.0140708 | -0.128486 | 9.0029 | 9.13138 | 908.8754 | 3.29837 | 938.8535 | 0.03245141 | -0.01417073 | -0.01828068 | 0.02773352 | 0.7751754 |  |  | 1525.001 | 14.51302 | 0.156729 | 4.67495 | 34.5032 | 29.8282 | -0.0671126 | -0.608289 | 8.45542 | 9.06371 | 1059.344 | 15.6729 | 1225.374 | 0.1455962 | -0.06947077 | -0.07612542 | 0.1393825 | 0.9125831 |  |  | 1525.001 | 12.40289 | 0.0317165 | 0.908117 | 29.5404 | 28.6323 | -0.0136702 | -0.112209 | 8.09612 | 8.20832 | 911.0665 | 3.17165 | 939.9623 | 0.03122392 | -0.0137645 | -0.01745942 | 0.0263555 | 0.7883707 |  |  | 763.001 | 13.02386 | 0.0350298 | 1.04638 | 30.9175 | 29.8711 | -0.0143244 | -0.126101 | 8.67712 | 8.80322 | 957.6368 | 3.50298 | 991.1826 | 0.03443022 | -0.01442798 | -0.02000223 | 0.02953651 | 0.7213187 |  |  | 763.001 | 12.66794 | 0.0284813 | 0.854887 | 30.8706 | 30.0157 | -0.0126636 | -0.114344 | 8.91505 | 9.02939 | 931.4661 | 2.84813 | 957.9954 | 0.02808325 | -0.01274447 | -0.01533878 | 0.02343747 | 0.8308657 |  |  | 1525.001 | 12.79162 | 0.0291269 | 0.85611 | 30.2485 | 29.3924 | -0.0121364 | -0.0925053 | 7.52962 | 7.62212 | 938.6827 | 2.91269 | 966.0236 | 0.02871077 | -0.01221065 | -0.01650013 | 0.02390285 | 0.7400336 |  |  |  | 12.58865625 | 0.0312908 | 0.939947 | 30.979 | 300.391 | -0.0123928 | -0.106483 | 848.588 | 859.237 | 925.6365 | 3.12908 | 954.6004 | 0.03081122 | -0.01247023 | -0.01834099 | 0.02509788 | 0.6799105 |  |  |  | 12.30217773 | 0.0327202 | 0.963673 | 304.156 | 294.519 | -0.013113 | -0.116815 | 879.157 | 890.839 | 904.5719 | 3.27202 | 934.1697 | 0.03219629 | -0.01319973 | -0.01899656 | 0.02670865 | 0.6948488 |  |  |  | 12.43641211 | 0.0296859 | 0.894816 | 310.376 | 301.428 | -0.0103398 | -0.0906902 | 868.032 | 877.101 | 914.4421 | 2.96859 | 941.5881 | 0.0292538 | -0.01039363 | -0.01886018 | 0.02316888 | 0.5510885 |  |  |  | 12.4429912 | 0.0315704 | 0.961039 | 314.022 | 304.412 | -0.0129798 | -0.114514 | 870.799 | 88.225 | 914.9258 | 3.15704 | 943.8104 | 0.0310823 | -0.01306477 | -0.01801753 | 0.02559453 | 0.7251147 |  |  |  | 12.2683691 | 0.031581 | 0.895975 | 292.667 | 283.707 | -0.0130377 | -0.112151 | 848.988 | 860.203 | 902.086 | 3.1581 | 930.5747 | 0.03109258 | -0.01312344 | -0.01796914 | 0.02539446 | 0.7303319 |  |  |  | 12.24855371 | 0.0314073 | 0.922531 | 302.957 | 293.732 | -0.0133785 | -0.115567 | 852.266 | 863.823 | 900.6289 | 3.14073 | 928.9153 | 0.03092418 | -0.0134688 | -0.01745538 | 0.02523677 | 0.7716129 |  |  |  | 12.58175586 | 0.0297805 | 0.880982 | 304.635 | 295.825 | -0.0128667 | -0.112457 | 862.775 | 874.021 | 925.1291 | 2.97805 | 952.6799 | 0.02934567 | -0.01295019 | -0.01639548 | 0.02369893 | 0.7898636 |  |  |  | 12.58516113 | 0.0312343 | 0.920653 | 303.963 | 294.757 | -0.0127851 | -0.113073 | 873.104 | 884.411 | 925.3795 | 3.12343 | 954.2831 | 0.03075643 | -0.01286753 | -0.0178889 | 0.02522237 | 0.7193026 |  |  |  | 12.6344502 | 0.0318229 | 0.941731 | 305.346 | 295.929 | -0.0130704 | -0.111802 | 844.208 | 855.388 | 929.0037 | 3.18229 | 958.5673 | 0.03132704 | -0.01315657 | -0.01817047 | 0.02561843 | 0.7240631 |  |  |  | 9.900112305 | 0.00589991 | 0.171493 | 292385 | 29067 | -0.00239983 | -0.0206816 | 859725 |  | 727.9494 | 0.589991 | 732.2443 | 0.005882574 | -0.002402714 | -0.003479859 | 0.00206725 | 0.690463 |  |  |  | 12.645176 | 0.0305432 | 0.919526 | 310253 | 301058 | -0.0140612 | -0.123312 | 864638 | 876969 | 929.7924 | 3.05432 | 958.1912 | 0.03008604 | -0.014161 | -0.01592505 | 0.0245847 | 0.8892279 |  |  |  | 12.66694824 | 0.030703 | 0.919171 | 308567 | 299375 | -0.0141395 | -0.126441 | 881595 | 894239 | 931.3933 | 3.0703 | 959.9898 | 0.03024109 | -0.01424042 | -0.01600068 | 0.02436331 | 0.8899882
255 | 765.9987 | 12.814875 | 0.0341824 | 0.985934 | 29.8293 | 28.8433 | -0.012878 | -0.115997 | 8.89137 | 9.00736 | 949.25 | 3.41824 | 981.6976432 | 0.03361116 | -0.01296164 | -0.02064952 | 0.02831072 | 0.6276969 |  |  | 1531.001 | 14.7776 | 0.154237 | 4.56866 | 34.1898 | 29.6211 | -0.0592076 | -0.520956 | 8.27785 | 8.79881 | 1086.588 | 15.4237 | 1254.18 | 0.1434395 | -0.06103278 | -0.08240674 | 0.1369184 | 0.7406285 |  |  | 1531.001 | 12.55383 | 0.0338572 | 0.99585 | 30.4091 | 29.4132 | -0.0135523 | -0.118718 | 8.64127 | 8.75999 | 923.0755 | 3.38572 | 954.3282 | 0.03329666 | -0.01364497 | -0.01965169 | 0.02836605 | 0.6943408 |  |  | 766.0009 | 12.46907 | 0.0334073 | 1.00143 | 30.9778 | 29.9763 | -0.0142504 | -0.130126 | 9.00126 | 9.13138 | 910.1511 | 3.34073 | 940.5568 | 0.0328614 | -0.01435291 | -0.01850849 | 0.02813495 | 0.7754772 |  |  | 1531.001 | 14.51518 | 0.15786 | 4.7087 | 34.5369 | 29.8282 | -0.0675793 | -0.612519 | 8.45119 | 9.06371 | 1059.502 | 15.786 | 1226.755 | 0.1465735 | -0.06997117 | -0.0766023 | 0.1403528 | 0.9134343 |  |  | 1531.001 | 12.42016 | 0.0321398 | 0.920237 | 29.5525 | 28.6323 | -0.0138595 | -0.113763 | 8.09456 | 8.20832 | 912.3345 | 3.21398 | 941.6568 | 0.03163412 | -0.01395644 | -0.01767768 | 0.02675693 | 0.7894948 |  |  | 766.001 | 13.04221875 | 0.0354386 | 1.05859 | 30.9297 | 29.8711 | -0.0145222 | -0.127842 | 8.67538 | 8.80322 | 958.9867 | 3.54386 | 992.9718 | 0.03482511 | -0.01462868 | -0.02019643 | 0.02992256 | 0.7243202 |  |  | 766.001 | 12.68657 | 0.0289005 | 0.867469 | 30.8832 | 30.0157 | -0.012848 | -0.11601 | 8.91338 | 9.02939 | 932.836 | 2.89005 | 959.7954 | 0.02849076 | -0.01293125 | -0.01555951 | 0.02383625 | 0.8310835 |  |  | 1531.001 | 12.80957 | 0.0295414 | 0.868292 | 30.2607 | 29.3924 | -0.0123302 | -0.0939822 | 7.52814 | 7.62212 | 940.0003 | 2.95414 | 967.7692 | 0.02911346 | -0.01240685 | -0.01670661 | 0.02429685 | 0.7426309 |  |  |  | 12.60502637 | 0.0317078 | 0.952473 | 309.916 | 300.391 | -0.0125645 | -0.107959 | 848.441 | 859.237 | 926.8402 | 3.17078 | 956.2282 | 0.03121549 | -0.0126441 | -0.01857139 | 0.02549241 | 0.6808377 |  |  |  | 12.31999316 | 0.0331226 | 0.975525 | 304.275 | 294.519 | -0.0132851 | -0.118349 | 879.004 | 890.839 | 905.88185 | 3.31226 | 935.887 | 0.03258587 | -0.01337414 | -0.01921173 | 0.02708814 | 0.6961443 |  |  |  | 12.45454199 | 0.0300944 | 0.90713 | 310.499 | 301.428 | -0.0104992 | -0.0920888 | 867.892 | 877.101 | 915.7751 | 3.00944 | 943.3348 | 0.02965045 | -0.01055471 | -0.01909574 | 0.02355423 | 0.5527256 |  |  |  | 12.4605508 | 0.0319958 | 0.973991 | 314.152 | 304.412 | -0.0132234 | -0.116663 | 870.584 | 88.225 | 916.217 | 3.19958 | 945.5321 | 0.0314946 | -0.01331161 | -0.01818299 | 0.02599681 | 0.7320912 |  |  |  | 12.2868623 | 0.031997 | 0.907779 | 292.785 | 283.707 | -0.0132135 | -0.113663 | 848.837 | 860.203 | 903.4458 | 3.1997 | 932.3533 | 0.03149576 | -0.01330158 | -0.01819419 | 0.02578676 | 0.7310894 |  |  |  | 12.26707227 | 0.0318065 | 0.934257 | 303.074 | 293.732 | -0.0135386 | -0.116949 | 852.128 | 863.823 | 901.9906 | 3.18065 | 930.6798 | 0.03131115 | -0.01363108 | -0.01768007 | 0.02561293 | 0.7709859 |  |  |  | 12.60054297 | 0.0301803 | 0.892807 | 304.753 | 295.825 | -0.0130441 | -0.114008 | 86.262 | 874.021 | 926.5105125 | 3.01803 | 954.4729 | 0.02973384 | -0.01312992 | -0.01660391 | 0.02407647 | 0.7907727 |  |  |  | 12.60322949 | 0.0316459 | 0.932784 | 304.085 | 294.757 | -0.012957 | -0.114593 | 872.952 | 884.411 | 926.7081 | 3.16459 | 956.0346 | 0.03115549 | -0.01304167 | -0.01811381 | 0.02561126 | 0.719985 |  |  |  | 12.6520088 | 0.0322374 | 0.953998 | 305.469 | 295.929 | -0.013263 | -0.11345 | 844.043 | 855.388 | 930.2948 | 3.22374 | 960.285 | 0.03172868 | -0.01335174 | -0.01837694 | 0.02600984 | 0.7265485 |  |  |  | 9.940985352 | 0.00598361 | 0.173926 | 29241 | 29067 | -0.00243336 | -0.0209706 | 859696 |  | 730.9548 | 0.598361 | 735.3286 | 0.005965779 | -0.002436325 | -0.003529454 | 0.002134385 | 0.690284 |  |  |  | 12.663166 | 0.0309499 | 0.931771 | 310375 | 301058 | -0.0142533 | -0.124997 | 86447 | 876969 | 931.1151 | 3.09499 | 959.9331 | 0.03048061 | -0.01435585 | -0.01612476 | 0.02496927 | 0.890299 |  |  |  | 12.68506934 | 0.0311106 | 0.931375 | 308689 | 299375 | -0.0143193 | -0.128049 | 881434 | 894239 | 932.7257 | 3.11106 | 961.7433 | 0.03063647 | -0.01442281 | -0.01621366 | 0.02474796 | 0.8895467
256 | 769.001 | 12.83149 | 0.0345961 | 0.997868 | 29.8412 | 28.8433 | -0.013044 | -0.117492 | 8.88987 | 9.00736 | 950.4805 | 3.45961 | 983.3635 | 0.03401111 | -0.01312982 | -0.02088129 | 0.02870168 | 0.628784 |  |  | 1537.001 | 14.77939 | 0.155352 | 4.6017 | 34.2228 | 29.6211 | -0.0595676 | -0.524123 | 8.27468 | 8.79881 | 1086.72 | 15.5352 | 1255.544 | 0.1444051 | -0.06141551 | -0.08298955 | 0.1378768 | 0.7400391 |  |  | 1537.001 | 12.5714 | 0.0342673 | 1.00791 | 30.4211 | 29.4132 | -0.013742 | -0.12038 | 8.63961 | 8.75999 | 924.3678 | 3.42673 | 956.0434 | 0.03369325 | -0.0138373 | -0.01985596 | 0.02875378 | 0.6968838 |  |  | 769.0009 | 12.48599 | 0.0338204 | 1.01381 | 30.9902 | 29.9763 | -0.0144476 | -0.131926 | 8.99946 | 9.13138 | 911.386 | 3.38204 | 942.2094 | 0.03326107 | -0.01455298 | -0.01870808 | 0.02852631 | 0.7778981 |  |  | 1537.001 | 14.51993 | 0.158991 | 4.74241 | 34.5706 | 29.8282 | -0.068026 | -0.616568 | 8.44715 | 9.06371 | 1059.849 | 15.8991 | 1228.355 | 0.1475498 | -0.07045036 | -0.07709944 | 0.141321 | 0.9137597 |  |  | 1537.001 | 12.43802 | 0.0325379 | 0.931635 | 29.5639 | 28.6323 | -0.0140628 | -0.115432 | 8.09289 | 8.20832 | 913.647 | 3.25379 | 943.3752 | 0.03201975 | -0.01416262 | -0.01785713 | 0.02713366 | 0.793107 |  |  | 769.001 | 13.06118 | 0.035849 | 1.07085 | 30.9419 | 29.8711 | -0.0147023 | -0.129427 | 8.6738 | 8.80322 | 960.3808 | 3.5849 | 994.8095 | 0.03522138 | -0.01481145 | -0.02040993 | 0.03030976 | 0.7256982 |  |  | 769.001 | 12.7051875 | 0.0293071 | 0.879675 | 30.8954 | 30.0157 | -0.0130417 | -0.117758 | 8.91164 | 9.02939 | 934.205 | 2.93071 | 961.5838 | 0.02888586 | -0.01312749 | -0.01575837 | 0.02422268 | 0.8330488 |  |  | 1537.001 | 12.8274 | 0.0299579 | 0.880533 | 30.2729 | 29.3924 | -0.0125228 | -0.0954503 | 7.52667 | 7.62212 | 941.3087 | 2.99579 | 969.5083 | 0.02951793 | -0.01260187 | -0.01691606 | 0.02469267 | 0.7449651 |  |  |  | 12.62162109 | 0.0321364 | 0.965348 | 310.044 | 300.391 | -0.0127431 | -0.109493 | 848.287 | 859.237 | 928.0604 | 3.21364 | 957.8849 | 0.03163083 | -0.01282499 | -0.01880584 | 0.02589783 | 0.6819685 |  |  |  | 12.3374043 | 0.0335287 | 0.987485 | 304.394 | 294.519 | -0.0134368 | -0.1197 | 878.869 | 890.839 | 907.1621 | 3.35287 | 937.578 | 0.03297887 | -0.01352789 | -0.01945098 | 0.0274712 | 0.6954864 |  |  |  | 12.47214648 | 0.0304969 | 0.919259 | 31.062 | 301.428 | -0.0106495 | -0.0934071 | 86.776 | 877.101 | 917.0696 | 3.04969 | 945.0374 | 0.03004111 | -0.01070661 | -0.0193345 | 0.0239339 | 0.5537568 |  |  |  | 12.4769102 | 0.0324167 | 0.986802 | 31.428 | 304.412 | -0.0134087 | -0.118298 | 87.042 | 88.225 | 917.4199 | 3.24167 | 947.1596 | 0.03190236 | -0.01349941 | -0.01840296 | 0.02639512 | 0.7335456 |  |  |  | 12.3040254 | 0.0324078 | 0.919433 | 292.901 | 283.707 | -0.0133763 | -0.115064 | 848.697 | 860.203 | 904.70775 | 3.24078 | 934.0273 | 0.03189374 | -0.01346657 | -0.01842718 | 0.02617449 | 0.7307994 |  |  |  | 12.28422949 | 0.0322125 | 0.946183 | 303.193 | 293.732 | -0.0137142 | -0.118466 | 851.976 | 863.823 | 903.2522 | 3.22125 | 932.3482 | 0.03170456 | -0.01380911 | -0.01789545 | 0.02599613 | 0.7716548 |  |  |  | 12.6190791 | 0.0305892 | 0.904904 | 304.874 | 295.825 | -0.0132315 | -0.115646 | 862.456 | 874.021 | 927.8735 | 3.05892 | 956.2564 | 0.03013068 | -0.01331982 | -0.01681086 | 0.02446274 | 0.792334 |  |  |  | 12.62089258 | 0.0320498 | 0.944689 | 304.204 | 294.757 | -0.0131582 | -0.116373 | 872.774 | 884.411 | 928.0068 | 3.20498 | 957.7492 | 0.03154692 | -0.01324554 | -0.01830139 | 0.02599275 | 0.723745 |  |  |  | 12.6693584 | 0.032651 | 0.966237 | 305.591 | 295.929 | -0.0134508 | -0.115057 | 843.883 | 855.388 | 931.5705 | 3.2651 | 961.9872 | 0.03212928 | -0.01354208 | -0.0185872 | 0.02640031 | 0.7285703 |  |  |  | 9.981830078 | 0.00607291 | 0.176522 | 292436 | 29067 | -0.00248736 | -0.0214359 | 859649 |  | 733.9581 | 0.607291 | 738.4154 | 0.006054544 | -0.002490459 | -0.003564086 | 0.002207066 | 0.6987651 |  |  |  | 12.682045 | 0.0313522 | 0.943883 | 310496 | 301058 | -0.0144465 | -0.126691 | 8643 | 876969 | 932.5033 | 3.13522 | 961.7393 | 0.03087076 | -0.01455187 | -0.01631889 | 0.02534905 | 0.8917191 |  |  |  | 12.70379688 | 0.031514 | 0.943451 | 30881 | 299375 | -0.0145022 | -0.129684 | 88127 | 894239 | 934.1027 | 3.1514 | 963.54 | 0.03102763 | -0.01460838 | -0.01641924 | 0.02512811 | 0.8897113
257 | 772.001 | 12.84778 | 0.0350322 | 1.01044 | 29.8538 | 28.8433 | -0.0132187 | -0.119065 | 8.8883 | 9.00736 | 951.6876 | 3.50322 | 985.0273 | 0.03443254 | -0.01330684 | -0.02112569 | 0.02911412 | 0.6298892 |  |  | 1543.001 | 14.78454 | 0.156537 | 4.6368 | 34.2579 | 29.6211 | -0.0599053 | -0.527095 | 8.27171 | 8.79881 | 1087.098 | 15.6537 | 1257.27 | 0.1454302 | -0.06177466 | -0.08365553 | 0.138893 | 0.7384409 |  |  | 1543.001 | 12.58782 | 0.0346803 | 1.02006 | 30.4333 | 29.4132 | -0.0139156 | -0.121901 | 8.63809 | 8.75999 | 925.5748 | 3.46803 | 957.674 | 0.03409249 | -0.01401333 | -0.02007916 | 0.02914459 | 0.6979042 |  |  | 772.0009 | 12.50353 | 0.0342396 | 1.02638 | 31.0027 | 29.9763 | -0.0146411 | -0.133694 | 8.99769 | 9.13138 | 912.6661 | 3.42396 | 943.9155 | 0.03366647 | -0.01474934 | -0.01891713 | 0.02892314 | 0.7796815 |  |  | 1543.001 | 14.52547 | 0.160126 | 4.77626 | 34.6045 | 29.8282 | -0.0684643 | -0.620541 | 8.44317 | 9.06371 | 1060.253 | 16.0126 | 1230.028 | 0.1485286 | -0.07092076 | -0.07760786 | 0.1422914 | 0.9138349 |  |  | 1543.001 | 12.45524 | 0.0329676 | 0.943937 | 29.5762 | 28.6323 | -0.0142496 | -0.116965 | 8.09136 | 8.20832 | 914.9116 | 3.29676 | 945.0741 | 0.03243582 | -0.0143521 | -0.01808372 | 0.02754093 | 0.7936474 |  |  | 772.001 | 13.07731 | 0.0362696 | 1.08341 | 30.9545 | 29.8711 | -0.0148861 | -0.131046 | 8.67218 | 8.80322 | 961.5667 | 3.62696 | 996.4423 | 0.03562734 | -0.01499801 | -0.02062933 | 0.03070766 | 0.7270236 |  |  | 772.001 | 12.72438 | 0.0297247 | 0.892209 | 30.9079 | 30.0157 | -0.0132255 | -0.119418 | 8.90998 | 9.02939 | 935.6163 | 2.97247 | 963.4272 | 0.02929148 | -0.01331374 | -0.01597775 | 0.02461936 | 0.8332673 |  |  | 1543.001 | 12.84427 | 0.0303706 | 0.892663 | 30.285 | 29.3924 | -0.0127033 | -0.0968262 | 7.5253 | 7.62212 | 942.5468 | 3.03706 | 971.1725 | 0.02991854 | -0.01278468 | -0.01713387 | 0.025085 | 0.7461641 |  |  |  | 12.63805176 | 0.0325636 | 0.978181 | 310.173 | 300.391 | -0.0129177 | -0.110993 | 848.137 | 859.237 | 929.2685 | 3.25636 | 959.5288 | 0.03204464 | -0.01300186 | -0.01904278 | 0.02630181 | 0.682771 |  |  |  | 12.35577246 | 0.0339331 | 0.999394 | 304.513 | 294.519 | -0.0135994 | -0.121149 | 878.724 | 890.839 | 908.5127 | 3.39331 | 939.3413 | 0.03337007 | -0.01369272 | -0.01967735 | 0.02785205 | 0.6958618 |  |  |  | 12.48970215 | 0.0309008 | 0.931436 | 310.742 | 301.428 | -0.0108099 | -0.0948141 | 867.619 | 877.101 | 918.3605 | 3.09008 | 946.7385 | 0.03043298 | -0.01086875 | -0.01956423 | 0.02431477 | 0.555542 |  |  |  | 12.4927197 | 0.032848 | 0.999931 | 314.411 | 304.412 | -0.0135958 | -0.119949 | 870.255 | 88.225 | 918.5823 | 3.2848 | 948.7559 | 0.03232004 | -0.01368907 | -0.01863097 | 0.02680351 | 0.7347482 |  |  |  | 12.3215967 | 0.0328236 | 0.931228 | 293.019 | 283.707 | -0.0135444 | -0.116509 | 848.552 | 860.203 | 905.9998 | 3.28236 | 935.7379 | 0.03229641 | -0.01363696 | -0.01865945 | 0.02656668 | 0.7308341 |  |  |  | 12.30155664 | 0.0326166 | 0.958054 | 303.312 | 293.732 | -0.0139038 | -0.120104 | 851.813 | 863.823 | 904.5262 | 3.26166 | 934.0288 | 0.03209597 | -0.01400136 | -0.01809461 | 0.02637725 | 0.7737866 |  |  |  | 12.6374082 | 0.0309962 | 0.916945 | 304.994 | 295.825 | -0.0134133 | -0.117235 | 862.297 | 874.021 | 929.2212 | 3.09962 | 958.0235 | 0.03052552 | -0.01350407 | -0.01702145 | 0.02484711 | 0.7933562 |  |  |  | 12.63952637 | 0.0324551 | 0.956635 | 304.323 | 294.757 | -0.013345 | -0.118025 | 872.608 | 884.411 | 929.3769 | 3.24551 | 959.54 | 0.03193956 | -0.01343484 | -0.01850471 | 0.026375 | 0.7260228 |  |  |  | 12.6881025 | 0.0330627 | 0.978421 | 305.713 | 295.929 | -0.0136422 | -0.116694 | 843.719 | 855.388 | 932.9487 | 3.30627 | 963.7945 | 0.03252789 | -0.01373611 | -0.01879178 | 0.02678815 | 0.7309639 |  |  |  | 10.02173145 | 0.00616425 | 0.179177 | 292462 | 29067 | -0.0025295 | -0.0217991 | 859613 |  | 736.892 | 0.616425 | 741.4344 | 0.006145329 | -0.002532705 | -0.003612624 | 0.00228212 | 0.7010706 |  |  |  | 12.700116 | 0.0317751 | 0.956614 | 310624 | 301058 | -0.0146298 | -0.128299 | 864139 | 876969 | 933.8321 | 3.17751 | 963.5047 | 0.03128072 | -0.01473787 | -0.01654285 | 0.02574887 | 0.8908909 |  |  |  | 12.72304492 | 0.0319206 | 0.955624 | 308931 | 299375 | -0.0146918 | -0.13138 | 881101 | 894239 | 935.518 | 3.19206 | 965.3803 | 0.03142173 | -0.01480079 | -0.01662093 | 0.02551094 | 0.8904911
258 | 775.001 | 12.86399 | 0.0354437 | 1.02231 | 29.8656 | 28.8433 | -0.0133885 | -0.120595 | 8.88677 | 9.00736 | 952.8881 | 3.54437 | 986.662 | 0.03483003 | -0.01347893 | -0.0213511 | 0.02950279 | 0.6312994 |  |  | 1549.001 | 14.78832 | 0.15762 | 4.66889 | 34.29 | 29.6211 | -0.0602636 | -0.530248 | 8.26856 | 8.79881 | 1087.376 | 15.762 | 1258.768 | 0.1463662 | -0.06215587 | -0.0842103 | 0.1398212 | 0.7381029 |  |  | 1549.001 | 12.60418 | 0.0350961 | 1.03229 | 30.4455 | 29.4132 | -0.0140876 | -0.123407 | 8.63658 | 8.75999 | 926.7776 | 3.50961 | 959.3039 | 0.03449427 | -0.01418777 | -0.0203065 | 0.02953795 | 0.6986813 |  |  | 775.0009 | 12.52106 | 0.0346655 | 1.03914 | 31.0155 | 29.9763 | -0.0148111 | -0.135246 | 8.99614 | 9.13138 | 913.9459 | 3.46655 | 945.6283 | 0.03407819 | -0.01492188 | -0.01915631 | 0.02932625 | 0.7789539 |  |  | 1549.001 | 14.52966 | 0.161248 | 4.80974 | 34.638 | 29.8282 | -0.0689437 | -0.624886 | 8.43883 | 9.06371 | 1060.559 | 16.1248 | 1231.572 | 0.1494953 | -0.07143553 | -0.07805976 | 0.1432502 | 0.915139 |  |  | 1549.001 | 12.47257 | 0.0333711 | 0.955489 | 29.5878 | 28.6323 | -0.014451 | -0.118618 | 8.08971 | 8.20832 | 916.1843 | 3.33711 | 946.7584 | 0.03282637 | -0.01455643 | -0.01826994 | 0.02792275 | 0.7967423 |  |  | 775.001 | 13.09374 | 0.0366961 | 1.09615 | 30.9672 | 29.8711 | -0.0150658 | -0.132628 | 8.6706 | 8.80322 | 962.7752 | 3.66961 | 998.1053 | 0.03603883 | -0.01518044 | -0.02085839 | 0.03111094 | 0.727786 |  |  | 775.001 | 12.74259 | 0.0301316 | 0.904422 | 30.9201 | 30.0157 | -0.0134186 | -0.121162 | 8.90823 | 9.02939 | 936.955 | 3.01316 | 965.1869 | 0.02968656 | -0.01350944 | -0.01617712 | 0.02500591 | 0.8350958 |  |  | 1549.001 | 12.86148 | 0.0307814 | 0.904739 | 30.2971 | 29.3924 | -0.0128937 | -0.0982777 | 7.52384 | 7.62212 | 943.8093 | 3.07814 | 972.8611 | 0.03031716 | -0.01297755 | -0.01733961 | 0.02547521 | 0.7484335 |  |  |  | 12.65304102 | 0.0329943 | 0.991117 | 310.302 | 300.391 | -0.0130939 | -0.112507 | 847.986 | 859.237 | 930.3707 | 3.29943 | 961.0676 | 0.03246167 | -0.01318038 | -0.01928129 | 0.02670963 | 0.6835839 |  |  |  | 12.37244141 | 0.0343357 | 1.01125 | 304.632 | 294.519 | -0.0137686 | -0.122656 | 878.573 | 890.839 | 909.7383 | 3.43357 | 940.9748 | 0.03375938 | -0.01386427 | -0.01989512 | 0.02823177 | 0.6968677 |  |  |  | 12.50728711 | 0.0313049 | 0.943616 | 310.864 | 301.428 | -0.0109813 | -0.0963168 | 867.469 | 877.101 | 919.6535 | 3.13049 | 948.4431 | 0.03082489 | -0.01104204 | -0.01978285 | 0.02469567 | 0.5581621 |  |  |  | 12.5078857 | 0.0332573 | 101.239 | 314.536 | 304.412 | -0.0137708 | -0.121493 | 870.101 | 88.225 | 919.6975 | 3.32573 | 950.2841 | 0.03271624 | -0.0138665 | -0.01884974 | 0.02719082 | 0.7356332 |  |  |  | 12.338999 | 0.0332413 | 0.943079 | 293.138 | 283.707 | -0.0137244 | -0.118058 | 848.398 | 860.203 | 907.2793 | 3.32413 | 937.4385 | 0.03270075 | -0.01381945 | -0.0188813 | 0.02696061 | 0.7319119 |  |  |  | 12.3194248 | 0.033028 | 0.970136 | 303.433 | 293.732 | -0.0140839 | -0.12166 | 851.657 | 863.823 | 905.8401 | 3.3028 | 935.7581 | 0.0324943 | -0.01418402 | -0.01831028 | 0.02676499 | 0.774648 |  |  |  | 12.6557334 | 0.0314098 | 0.929181 | 305.117 | 295.825 | -0.0135886 | -0.118767 | 862.144 | 874.021 | 930.5686 | 3.14098 | 959.7976 | 0.0309266 | -0.01368177 | -0.01724483 | 0.02523767 | 0.7933837 |  |  |  | 12.65820801 | 0.032871 | 0.968894 | 304.446 | 294.757 | -0.0135375 | -0.119727 | 872.438 | 884.411 | 930.7506 | 3.2871 | 961.3453 | 0.0323423 | -0.01362997 | -0.01871234 | 0.02676728 | 0.7283948 |  |  |  | 12.7063223 | 0.0334846 | 0.990905 | 305.838 | 295.929 | -0.0138187 | -0.118203 | 843.568 | 855.388 | 934.2884 | 3.34846 | 965.5727 | 0.0329362 | -0.01391507 | -0.01902113 | 0.02718587 | 0.7315583 |  |  |  | 10.0622832 | 0.00626424 | 0.182083 | 292491 | 29067 | -0.00255952 | -0.0220577 | 859587 |  | 739.8738 | 0.626424 | 744.5085 | 0.006244701 | -0.002562801 | -0.0036819 | 0.002365475 | 0.696054 |  |  |  | 12.717633 | 0.0321745 | 0.968639 | 310744 | 301058 | -0.0148307 | -0.13006 | 863963 | 876969 | 935.1201 | 3.21745 | 965.2071 | 0.03166774 | -0.01494177 | -0.01672597 | 0.02612612 | 0.893328 |  |  |  | 12.74128613 | 0.0323291 | 0.967852 | 309054 | 299375 | -0.0148665 | -0.132942 | 880944 | 894239 | 936.8593 | 3.23291 | 967.1471 | 0.03181751 | -0.01497811 | -0.0168394 | 0.02589591 | 0.8894685
259 | 778.001 | 12.88146 | 0.0358866 | 1.03509 | 29.8784 | 28.8433 | -0.013567 | -0.122203 | 8.88516 | 9.00736 | 954.1824 | 3.58866 | 988.4248 | 0.03525768 | -0.01365987 | -0.02159781 | 0.02992092 | 0.6324658 |  |  | 1555.001 | 14.79244 | 0.158751 | 4.70237 | 34.3235 | 29.6211 | -0.0606135 | -0.533326 | 8.26548 | 8.79881 | 1087.68 | 15.8751 | 1260.35 | 0.1473427 | -0.06252828 | -0.08481442 | 0.1407895 | 0.7372363 |  |  | 1555.001 | 12.62122 | 0.0355169 | 1.04467 | 30.4579 | 29.4132 | -0.0142724 | -0.125026 | 8.63496 | 8.75999 | 928.0312 | 3.55169 | 960.992 | 0.03490072 | -0.01437523 | -0.02052549 | 0.02993568 | 0.7003598 |  |  | 778.0009 | 12.53743 | 0.0350952 | 1.05203 | 31.0284 | 29.9763 | -0.014992 | -0.136897 | 8.99449 | 9.13138 | 915.141 | 3.50952 | 947.258 | 0.0344934 | -0.01510552 | -0.01938789 | 0.02973328 | 0.7791213 |  |  | 1555.001 | 14.53157 | 0.162398 | 4.84405 | 34.6723 | 29.8282 | -0.0693842 | -0.628879 | 8.43483 | 9.06371 | 1060.698 | 16.2398 | 1232.954 | 0.1504851 | -0.07190876 | -0.07857635 | 0.144233 | 0.9151451 |  |  | 1555.001 | 12.49053 | 0.0337651 | 0.966772 | 29.599 | 28.6323 | -0.0146469 | -0.120226 | 8.0881 | 8.20832 | 917.504 | 3.37651 | 948.4836 | 0.03320757 | -0.01475522 | -0.01845235 | 0.02829502 | 0.7996394 |  |  | 778.001 | 13.10916 | 0.0371069 | 1.10842 | 30.9795 | 29.8711 | -0.0152507 | -0.134255 | 8.66897 | 8.80322 | 963.9087 | 3.71069 | 999.6764 | 0.03643501 | -0.01536819 | -0.02106682 | 0.03149937 | 0.7294972 |  |  | 778.001 | 12.76103 | 0.0305343 | 0.91651 | 30.9322 | 30.0157 | -0.0136268 | -0.123042 | 8.90635 | 9.02939 | 938.3112 | 3.05343 | 966.9619 | 0.03007741 | -0.0137205 | -0.01635691 | 0.02538814 | 0.8388197 |  |  | 1555.001 | 12.87751 | 0.0311989 | 0.917011 | 30.3094 | 29.3924 | -0.0130751 | -0.0996604 | 7.52246 | 7.62212 | 944.9857 | 3.11989 | 974.4683 | 0.03072211 | -0.01316133 | -0.01756077 | 0.02587216 | 0.7494733 |  |  |  | 12.66729297 | 0.0334211 | 1.00394 | 31.043 | 300.391 | -0.0132758 | -0.114071 | 84.783 | 859.237 | 931.4186 | 3.34211 | 962.5476 | 0.03287475 | -0.01336471 | -0.01951004 | 0.02711385 | 0.685017 |  |  |  | 12.38967578 | 0.0347487 | 1.02342 | 304.753 | 294.519 | -0.0139382 | -0.124167 | 878.422 | 890.839 | 911.0056 | 3.47487 | 942.6618 | 0.0341586 | -0.01403625 | -0.02012235 | 0.02862107 | 0.6975453 |  |  |  | 12.52475684 | 0.0317144 | 0.955961 | 310.987 | 301.428 | -0.0111504 | -0.0977998 | 867.321 | 877.101 | 920.938 | 3.17144 | 950.145 | 0.03122188 | -0.01121303 | -0.02000885 | 0.02508166 | 0.5604035 |  |  |  | 12.5250938 | 0.0336657 | 102.482 | 31.466 | 304.412 | -0.0139597 | -0.12316 | 869.934 | 88.225 | 920.9628 | 3.36657 | 951.9676 | 0.03311142 | -0.01405805 | -0.01905336 | 0.02757621 | 0.7378253 |  |  |  | 12.3563535 | 0.0336572 | 0.954878 | 293.256 | 283.707 | -0.0138922 | -0.119501 | 848.253 | 860.203 | 908.5554 | 3.36572 | 939.1348 | 0.03310319 | -0.0139896 | -0.01911359 | 0.02735266 | 0.7319189 |  |  |  | 12.33649609 | 0.0334361 | 0.982123 | 303.553 | 293.732 | -0.0142611 | -0.123191 | 851.504 | 863.823 | 907.0953 | 3.34361 | 937.425 | 0.03288927 | -0.01436377 | -0.0185255 | 0.02714976 | 0.775351 |  |  |  | 12.67383105 | 0.0318145 | 0.941152 | 305.236 | 295.825 | -0.0137763 | -0.120408 | 86.198 | 874.021 | 931.8993 | 3.18145 | 961.5473 | 0.0313189 | -0.01387207 | -0.01744683 | 0.0256196 | 0.7951057 |  |  |  | 12.6748291 | 0.0332842 | 0.981076 | 304.568 | 294.757 | -0.0137163 | -0.121309 | 87.228 | 884.411 | 931.9727 | 3.32842 | 962.9927 | 0.03274227 | -0.01381124 | -0.01893104 | 0.0271577 | 0.7295553 |  |  |  | 12.7233584 | 0.0338937 | 100.301 | 305.959 | 295.929 | -0.0140107 | -0.119846 | 843.404 | 855.388 | 935.5411 | 3.38937 | 967.25 | 0.03333197 | -0.01410978 | -0.01922219 | 0.02757165 | 0.7340358 |  |  |  | 10.10296484 | 0.00635439 | 0.184703 | 292517 | 29067 | -0.00259997 | -0.0224064 | 859552 |  | 742.8651 | 0.635439 | 747.5855 | 0.006334286 | -0.002603356 | -0.00373093 | 0.002439027 | 0.6977766 |  |  |  | 12.734627 | 0.0325815 | 0.980891 | 310866 | 301058 | -0.0150292 | -0.131801 | 863789 | 876969 | 936.3696 | 3.25815 | 966.878 | 0.03206198 | -0.01514328 | -0.01691869 | 0.02651076 | 0.8950621 |  |  |  | 12.7579375 | 0.0327453 | 0.980312 | 309178 | 299375 | -0.0150609 | -0.134681 | 880771 | 894239 | 938.0836 | 3.27453 | 968.8015 | 0.0322206 | -0.01517547 | -0.01704513 | 0.02628886 | 0.8903111
260 | 781.001 | 12.89859 | 0.0363115 | 1.04734 | 29.8907 | 28.8433 | -0.0137226 | -0.123605 | 8.88376 | 9.00736 | 955.4511 | 3.63115 | 990.145 | 0.03566777 | -0.01381763 | -0.02185015 | 0.03032173 | 0.6323813 |  |  | 1561.001 | 14.79579 | 0.159901 | 4.73643 | 34.3575 | 29.6211 | -0.0609543 | -0.536325 | 8.26248 | 8.79881 | 1087.926 | 15.9901 | 1261.886 | 0.1483347 | -0.06289113 | -0.08544352 | 0.1417735 | 0.736055 |  |  | 1561.001 | 12.6379 | 0.0359282 | 1.05677 | 30.47 | 29.4132 | -0.0144555 | -0.12663 | 8.63336 | 8.75999 | 929.2572 | 3.59282 | 962.6438 | 0.03529784 | -0.014561 | -0.02073684 | 0.03032426 | 0.7021803 |  |  | 781.0009 | 12.55288 | 0.0355111 | 1.06449 | 31.0408 | 29.9763 | -0.0152029 | -0.138824 | 8.99256 | 9.13138 | 916.2688 | 3.55111 | 948.8065 | 0.03489512 | -0.01531965 | -0.01957547 | 0.03012722 | 0.7825941 |  |  | 1561.001 | 14.53459 | 0.163539 | 4.87808 | 34.7063 | 29.8282 | -0.0698463 | -0.633067 | 8.43065 | 9.06371 | 1060.919 | 16.3539 | 1234.421 | 0.1514662 | -0.07240544 | -0.07906079 | 0.1452067 | 0.9158199 |  |  | 1561.001 | 12.5077 | 0.0342063 | 0.979403 | 29.6117 | 28.6323 | -0.0148374 | -0.12179 | 8.08653 | 8.20832 | 918.7649 | 3.42063 | 950.1925 | 0.03363427 | -0.01494858 | -0.0186857 | 0.02871287 | 0.8000009 |  |  | 781.001 | 13.12454 | 0.0375358 | 1.12123 | 30.9923 | 29.8711 | -0.0154405 | -0.135926 | 8.6673 | 8.80322 | 965.0396 | 3.75358 | 1001.263 | 0.03684848 | -0.01556095 | -0.02128753 | 0.031905 | 0.7309887 |  |  | 781.001 | 12.78004 | 0.0309542 | 0.929113 | 30.9448 | 30.0157 | -0.013809 | -0.124687 | 8.90471 | 9.02939 | 939.709 | 3.09542 | 968.797 | 0.03048478 | -0.01390523 | -0.01657955 | 0.02578662 | 0.8386977 |  |  | 1561.001 | 12.89276 | 0.0316231 | 0.929478 | 30.3218 | 29.3924 | -0.0132652 | -0.101109 | 7.52101 | 7.62212 | 946.1052 | 3.16231 | 976.0239 | 0.03113339 | -0.01335397 | -0.01777942 | 0.0262757 | 0.7510914 |  |  |  | 12.68157813 | 0.0338385 | 1.01648 | 310.556 | 300.391 | -0.0134584 | -0.115639 | 847.673 | 859.237 | 932.469 | 3.38385 | 964.0223 | 0.03327857 | -0.01354979 | -0.01972879 | 0.02750885 | 0.6868027 |  |  |  | 12.40512891 | 0.0351578 | 1.03546 | 304.874 | 294.519 | -0.0141048 | -0.125651 | 878.274 | 890.839 | 912.1418 | 3.51578 | 944.2107 | 0.03455388 | -0.01420522 | -0.02034866 | 0.02900725 | 0.6980911 |  |  |  | 12.54199219 | 0.032127 | 0.968397 | 311.112 | 301.428 | -0.0113167 | -0.0992592 | 867.175 | 877.101 | 922.2053 | 3.2127 | 951.833 | 0.03162172 | -0.01138122 | -0.0202405 | 0.02547059 | 0.5622994 |  |  |  | 12.5423711 | 0.0340752 | 103.729 | 314.785 | 304.412 | -0.0141397 | -0.124748 | 869.775 | 88.225 | 922.2332 | 3.40752 | 953.6584 | 0.0335075 | -0.01424062 | -0.01926688 | 0.02796247 | 0.7391241 |  |  |  | 12.3734971 | 0.0340775 | 0.966804 | 293.375 | 283.707 | -0.0141011 | -0.121298 | 848.074 | 860.203 | 909.816 | 3.40775 | 940.8202 | 0.03350972 | -0.01420147 | -0.01930826 | 0.02774888 | 0.7355124 |  |  |  | 12.3530791 | 0.0338499 | 0.99428 | 303.674 | 293.732 | -0.0144474 | -0.1248 | 851.343 | 863.823 | 908.3146 | 3.38499 | 939.061 | 0.0332896 | -0.01455278 | -0.01873682 | 0.02754007 | 0.7766942 |  |  |  | 12.69098535 | 0.0322347 | 0.953583 | 305.361 | 295.825 | -0.0139576 | -0.121992 | 861.821 | 874.021 | 933.1606875 | 3.22347 | 963.2408 | 0.03172606 | -0.01405592 | -0.01767014 | 0.02601673 | 0.7954619 |  |  |  | 12.69199609 | 0.0336926 | 0.993111 | 304.688 | 294.757 | -0.0139068 | -0.122993 | 872.112 | 884.411 | 933.235 | 3.36926 | 964.6781 | 0.03313744 | -0.01400441 | -0.01913303 | 0.02754309 | 0.731949 |  |  |  | 12.7396396 | 0.0343209 | 101.566 | 306.086 | 295.929 | -0.0142046 | -0.121505 | 843.238 | 855.388 | 936.7382 | 3.43209 | 968.8879 | 0.03374508 | -0.01430645 | -0.01943863 | 0.027975 | 0.7359806 |  |  |  | 10.1430957 | 0.00645306 | 0.187571 | 292546 | 29067 | -0.0026598 | -0.022922 | 859501 |  | 745.8159 | 0.645306 | 750.6287 | 0.006432328 | -0.002663344 | -0.003768985 | 0.002521213 | 0.7066475 |  |  |  | 12.750354 | 0.0329786 | 0.992847 | 310986 | 301058 | -0.0152194 | -0.13347 | 863622 | 876969 | 937.526 | 3.29786 | 968.4443 | 0.03244647 | -0.0153364 | -0.01711007 | 0.02688627 | 0.8963379 |  |  |  | 12.77550977 | 0.0331496 | 0.992417 | 309299 | 299375 | -0.0152544 | -0.136411 | 880597 | 894239 | 939.3757 | 3.31496 | 970.5156 | 0.032612 | -0.01537195 | -0.01724006 | 0.02666977 | 0.8916413
261 | 784.001 | 12.91368 | 0.0367349 | 1.05956 | 29.9029 | 28.8433 | -0.0139118 | -0.125309 | 8.88206 | 9.00736 | 956.5686 | 3.67349 | 991.7081 | 0.03607626 | -0.01400948 | -0.02206678 | 0.03072177 | 0.6348673 |  |  | 1567.001 | 14.79798 | 0.161045 | 4.77034 | 34.3914 | 29.6211 | -0.0613078 | -0.539435 | 8.25937 | 8.79881 | 1088.086 | 16.1045 | 1263.317 | 0.1493205 | -0.06326765 | -0.08605281 | 0.1427518 | 0.7352188 |  |  | 1567.001 | 12.65414 | 0.0363569 | 1.06937 | 30.4826 | 29.4132 | -0.0146261 | -0.128124 | 8.63186 | 8.75999 | 930.4518 | 3.63569 | 964.2801 | 0.03571158 | -0.01473412 | -0.02097747 | 0.03072955 | 0.7023782 |  |  | 784.0009 | 12.56839 | 0.0359486 | 1.07761 | 31.054 | 29.9763 | -0.0153774 | -0.140417 | 8.99097 | 9.13138 | 917.4009 | 3.59486 | 950.3802 | 0.03531753 | -0.01549686 | -0.01982067 | 0.03054172 | 0.7818534 |  |  | 1567.001 | 14.53857 | 0.164685 | 4.91225 | 34.7405 | 29.8282 | -0.0702946 | -0.63713 | 8.42658 | 9.06371 | 1061.21 | 16.4685 | 1235.975 | 0.1524507 | -0.07288752 | -0.07956315 | 0.1461832 | 0.9160965 |  |  | 1567.001 | 12.52417 | 0.0346336 | 0.99164 | 29.6239 | 28.6323 | -0.0150372 | -0.12343 | 8.08489 | 8.20832 | 919.9747 | 3.46336 | 951.8367 | 0.03404735 | -0.01515141 | -0.01889595 | 0.02911743 | 0.8018335 |  |  | 784.001 | 13.14063 | 0.0379562 | 1.13379 | 31.0049 | 29.8711 | -0.0156443 | -0.13772 | 8.6655 | 8.80322 | 966.2228 | 3.79562 | 1002.897 | 0.03725359 | -0.01576796 | -0.02148562 | 0.03230204 | 0.7338844 |  |  | 784.001 | 12.79757 | 0.0313684 | 0.941545 | 30.9573 | 30.0157 | -0.0140152 | -0.126549 | 8.90285 | 9.02939 | 940.9978 | 3.13684 | 970.5154 | 0.03088646 | -0.01411434 | -0.01677212 | 0.02617997 | 0.8415357 |  |  | 1567.001 | 12.90963 | 0.0320458 | 0.941903 | 30.3343 | 29.3924 | -0.0134465 | -0.10249 | 7.51963 | 7.62212 | 947.3426 | 3.20458 | 977.7009 | 0.03154305 | -0.01353772 | -0.01800532 | 0.02667701 | 0.7518734 |  |  |  | 12.69806836 | 0.034263 | 1.02923 | 310.683 | 300.391 | -0.0136264 | -0.117083 | 847.528 | 859.237 | 933.6815 | 3.4263 | 965.6722 | 0.0336891 | -0.01372009 | -0.019969 | 0.02790949 | 0.6870694 |  |  |  | 12.42176074 | 0.0355644 | 1.04744 | 304.994 | 294.519 | -0.0142676 | -0.127102 | 878.129 | 890.839 | 913.3648 | 3.55644 | 945.848 | 0.03494659 | -0.01437036 | -0.02057623 | 0.02939035 | 0.6983962 |  |  |  | 12.55809375 | 0.0325341 | 0.980667 | 311.234 | 301.428 | -0.0114746 | -0.100644 | 867.036 | 877.101 | 923.3892 | 3.25341 | 953.4309 | 0.03201607 | -0.01154094 | -0.02047513 | 0.02585461 | 0.5636565 |  |  |  | 12.5588623 | 0.0344564 | 104.889 | 314.901 | 304.412 | -0.0143711 | -0.126789 | 869.571 | 88.225 | 923.4458 | 3.44564 | 955.2644 | 0.03387607 | -0.01447536 | -0.01940071 | 0.0283217 | 0.7461256 |  |  |  | 12.3902451 | 0.0344956 | 0.978666 | 293.494 | 283.707 | -0.0142602 | -0.122667 | 847.937 | 860.203 | 911.0474 | 3.44956 | 942.4746 | 0.03391396 | -0.01436285 | -0.01955111 | 0.02814299 | 0.7346311 |  |  |  | 12.36976855 | 0.0342588 | 100.629 | 303.795 | 293.732 | -0.014645 | -0.126507 | 851.172 | 863.823 | 909.5418 | 3.42588 | 940.7016 | 0.03368503 | -0.0147533 | -0.01893174 | 0.02792546 | 0.7792891 |  |  |  | 12.70817676 | 0.032646 | 0.96575 | 305.482 | 295.825 | -0.014153 | -0.1237 | 861.651 | 874.021 | 934.4248 | 3.2646 | 964.93 | 0.03212444 | -0.01425411 | -0.01787033 | 0.02640509 | 0.797641 |  |  |  | 12.7086377 | 0.03411 | 100.542 | 304.811 | 294.757 | -0.0141058 | -0.124753 | 871.935 | 884.411 | 934.4587 | 3.411 | 966.333 | 0.03354115 | -0.01420623 | -0.01933492 | 0.0279372 | 0.7347448 |  |  |  | 12.7552451 | 0.0347309 | 102.779 | 306.207 | 295.929 | -0.0143879 | -0.123072 | 843.081 | 855.388 | 937.8857 | 3.47309 | 970.4593 | 0.03414139 | -0.01449241 | -0.01964898 | 0.02836196 | 0.7375654 |  |  |  | 10.18284766 | 0.00656016 | 0.190684 | 292577 | 29067 | -0.00270419 | -0.0233045 | 859462 |  | 748.7388 | 0.656016 | 753.6506 | 0.006538736 | -0.002707853 | -0.003830883 | 0.002611875 | 0.7068483 |  |  |  | 12.767805 | 0.0333915 | 100528 | 31111 | 301058 | -0.0154107 | -0.135147 | 863454 | 876969 | 938.8092 | 3.33915 | 970.1574 | 0.03284611 | -0.01553068 | -0.01731543 | 0.02727607 | 0.896927 |  |  |  | 12.79110742 | 0.0335605 | 100472 | 309422 | 299375 | -0.0154495 | -0.138156 | 880423 | 894239 | 940.5226 | 3.35605 | 972.087 | 0.03300964 | -0.01557009 | -0.01743955 | 0.02705779 | 0.8928033
262 | 787.001 | 12.92836 | 0.0371685 | 1.07206 | 29.9154 | 28.8433 | -0.014094 | -0.12695 | 8.88041 | 9.00736 | 957.6566 | 3.71685 | 993.2513 | 0.0364944 | -0.01419426 | -0.02230014 | 0.03113158 | 0.6365101 |  |  | 1573.001 | 14.80101 | 0.162244 | 4.80583 | 34.4269 | 29.6211 | -0.0616287 | -0.542259 | 8.25655 | 8.79881 | 1088.31 | 16.2244 | 1264.882 | 0.1503526 | -0.06360957 | -0.08674305 | 0.1437758 | 0.7333102 |  |  | 1573.001 | 12.66958 | 0.0367847 | 1.08196 | 30.4952 | 29.4132 | -0.0148095 | -0.129731 | 8.63026 | 8.75999 | 931.5866 | 3.67847 | 965.8548 | 0.03612429 | -0.01492026 | -0.02120403 | 0.03113412 | 0.7036517 |  |  | 787.0009 | 12.58423 | 0.0363656 | 1.09011 | 31.0665 | 29.9763 | -0.0155878 | -0.142338 | 8.98905 | 9.13138 | 918.5567 | 3.63656 | 951.9606 | 0.03571998 | -0.01571057 | -0.02000941 | 0.03093622 | 0.7851589 |  |  | 1573.001 | 14.54298 | 0.165835 | 4.94656 | 34.7748 | 29.8282 | -0.0707295 | -0.641072 | 8.42264 | 9.06371 | 1061.531 | 16.5835 | 1237.57 | 0.1534376 | -0.07335541 | -0.08008216 | 0.1471621 | 0.9160019 |  |  | 1573.001 | 12.54079 | 0.0350564 | 1.00374 | 29.636 | 28.6323 | -0.0152321 | -0.12503 | 8.08329 | 8.20832 | 921.1956 | 3.50564 | 953.4894 | 0.03445592 | -0.0153493 | -0.01910662 | 0.02951744 | 0.8033499 |  |  | 787.001 | 13.15683 | 0.0383803 | 1.14646 | 31.0176 | 29.8711 | -0.0158181 | -0.139251 | 8.66397 | 8.80322 | 967.4138 | 3.83803 | 1004.543 | 0.0376621 | -0.01594454 | -0.02171755 | 0.03270242 | 0.7341776 |  |  | 787.001 | 12.81475 | 0.0317789 | 0.953868 | 30.9696 | 30.0157 | -0.0142088 | -0.128297 | 8.9011 | 9.02939 | 942.2608 | 3.17789 | 972.2048 | 0.0312844 | -0.01431071 | -0.01697369 | 0.02656971 | 0.8431115 |  |  | 1573.001 | 12.92629 | 0.0324708 | 0.954394 | 30.3468 | 29.3924 | -0.0136357 | -0.103933 | 7.51819 | 7.62212 | 948.5651 | 3.24708 | 979.3658 | 0.03195476 | -0.01372952 | -0.01822524 | 0.02708044 | 0.7533243 |  |  |  | 12.71504102 | 0.0346834 | 1.04186 | 310.809 | 300.391 | -0.0138111 | -0.11867 | 84.737 | 859.237 | 934.9295 | 3.46834 | 967.356 | 0.03409549 | -0.01390736 | -0.02018813 | 0.02830581 | 0.6888882 |  |  |  | 12.43867676 | 0.0359689 | 1.05935 | 305.113 | 294.519 | -0.0144524 | -0.128748 | 877.964 | 890.839 | 914.6086 | 3.59689 | 947.5061 | 0.03533712 | -0.01455785 | -0.02077927 | 0.02977114 | 0.700595 |  |  |  | 12.57406738 | 0.032949 | 0.993173 | 311.359 | 301.428 | -0.0116415 | -0.102107 | 86.689 | 877.101 | 924.5638 | 3.2949 | 955.0272 | 0.03241782 | -0.01170979 | -0.02070803 | 0.02624604 | 0.5654712 |  |  |  | 12.5748721 | 0.0349193 | 106.299 | 315.042 | 304.412 | -0.0145258 | -0.128154 | 869.435 | 88.225 | 924.6229 | 3.49193 | 956.9101 | 0.03432345 | -0.01463233 | -0.01969112 | 0.02875951 | 0.7430929 |  |  |  | 12.4049121 | 0.0349086 | 0.990383 | 293.611 | 283.707 | -0.0144374 | -0.124191 | 847.784 | 860.203 | 912.1259 | 3.49086 | 943.9669 | 0.03431311 | -0.01454263 | -0.01977048 | 0.028533 | 0.7355731 |  |  |  | 12.38573926 | 0.0346689 | 101.834 | 303.915 | 293.732 | -0.0148119 | -0.127948 | 851.028 | 863.823 | 910.7161 | 3.46689 | 942.2896 | 0.03408147 | -0.01492269 | -0.01915878 | 0.02831217 | 0.7788957 |  |  |  | 12.72488477 | 0.0330595 | 0.977982 | 305.605 | 295.825 | -0.0143347 | -0.125288 | 861.492 | 874.021 | 935.6533 | 3.30595 | 966.5855 | 0.03252479 | -0.01443843 | -0.01808635 | 0.02679563 | 0.7983054 |  |  |  | 12.72624805 | 0.0345246 | 101.763 | 304.933 | 294.757 | -0.0142967 | -0.126441 | 871.767 | 884.411 | 935.7535 | 3.45246 | 968.06 | 0.033942 | -0.01439988 | -0.01954212 | 0.02832803 | 0.7368641 |  |  |  | 12.7725273 | 0.0351468 | 10.401 | 30.633 | 295.929 | -0.0145462 | -0.124427 | 842.946 | 855.388 | 939.1564 | 3.51468 | 972.1648 | 0.03454325 | -0.01465303 | -0.01989022 | 0.02875366 | 0.7366954 |  |  |  | 10.22163965 | 0.00666341 | 0.193686 | 292607 | 29067 | -0.002751 | -0.023708 | 859422 |  | 751.5912 | 0.666341 | 756.5993 | 0.006641308 | -0.002754791 | -0.003886517 | 0.002699083 | 0.7088072 |  |  |  | 12.787235 | 0.0337911 | 101731 | 311231 | 301058 | -0.015597 | -0.136781 | 863291 | 876969 | 940.2379 | 3.37911 | 972.0095 | 0.03323272 | -0.01571991 | -0.01751281 | 0.02765205 | 0.8976236 |  |  |  | 12.80898047 | 0.0339589 | 101665 | 309541 | 299375 | -0.0156948 | -0.140349 | 880204 | 894239 | 941.8368 | 3.39589 | 973.8205 | 0.03339503 | -0.01581927 | -0.01757576 | 0.02743256 | 0.9000617
263 | 790.001 | 12.94371 | 0.0376162 | 1.08497 | 29.9283 | 28.8433 | -0.0142615 | -0.128459 | 8.87891 | 9.00736 | 958.7936 | 3.76162 | 994.8598 | 0.03692597 | -0.01436417 | -0.02256179 | 0.03155446 | 0.6366591 |  |  | 1579.001 | 14.80516 | 0.163334 | 4.83812 | 34.4592 | 29.6211 | -0.0619704 | -0.545266 | 8.25354 | 8.79881 | 1088.615 | 16.3334 | 1266.423 | 0.15129 | -0.06397377 | -0.08731625 | 0.1447052 | 0.7326675 |  |  | 1579.001 | 12.68364 | 0.0372084 | 1.09442 | 30.5077 | 29.4132 | -0.0149863 | -0.13128 | 8.62871 | 8.75999 | 932.6205 | 3.72084 | 967.3219 | 0.03653287 | -0.01509973 | -0.02143314 | 0.03153513 | 0.7045037 |  |  | 790.0009 | 12.60019 | 0.0367964 | 1.10302 | 31.0794 | 29.9763 | -0.0157674 | -0.143978 | 8.98741 | 9.13138 | 919.722 | 3.67964 | 953.5645 | 0.03613557 | -0.01589303 | -0.02024255 | 0.03134376 | 0.7851299 |  |  | 1579.001 | 14.54512 | 0.166979 | 4.98069 | 34.8089 | 29.8282 | -0.0711974 | -0.645313 | 8.4184 | 9.06371 | 1061.688 | 16.6979 | 1238.967 | 0.1544184 | -0.07385905 | -0.08055931 | 0.1481358 | 0.9168282 |  |  | 1579.001 | 12.55572 | 0.0354807 | 1.01589 | 29.6482 | 28.6323 | -0.0154149 | -0.12653 | 8.08179 | 8.20832 | 922.2922 | 3.54807 | 955.0158 | 0.03486576 | -0.01553494 | -0.01933082 | 0.02991938 | 0.8036362 |  |  | 790.001 | 13.17213 | 0.0387977 | 1.15893 | 31.03 | 29.8711 | -0.0160287 | -0.141104 | 8.66212 | 8.80322 | 968.5392 | 3.87977 | 1006.116 | 0.03806399 | -0.01615855 | -0.02190544 | 0.03309655 | 0.7376501 |  |  | 790.001 | 12.83154 | 0.0321985 | 0.96646 | 30.9822 | 30.0157 | -0.0144141 | -0.130151 | 8.89924 | 9.02939 | 943.4955 | 3.21985 | 973.8747 | 0.03169099 | -0.01451899 | -0.017172 | 0.02696821 | 0.8455038 |  |  | 1579.001 | 12.9419 | 0.0329008 | 0.967031 | 30.3594 | 29.3924 | -0.0138257 | -0.105381 | 7.51674 | 7.62212 | 949.7111 | 3.29008 | 980.9574 | 0.03237115 | -0.01392217 | -0.01844899 | 0.02748891 | 0.7546302 |  |  |  | 12.73057715 | 0.0350995 | 1.05436 | 310.934 | 300.391 | -0.0139831 | -0.120148 | 847.222 | 859.237 | 936.0718 | 3.50995 | 968.9275 | 0.03449756 | -0.01408178 | -0.02041577 | 0.02869847 | 0.6897503 |  |  |  | 12.45595801 | 0.0363677 | 1.0711 | 30.523 | 294.519 | -0.0146197 | -0.130238 | 877.815 | 890.839 | 915.8793 | 3.63677 | 949.1877 | 0.035722 | -0.01472762 | -0.02099438 | 0.03014614 | 0.7015029 |  |  |  | 12.58927441 | 0.0333638 | 1.00568 | 311.484 | 301.428 | -0.0118057 | -0.103548 | 866.746 | 877.101 | 925.6819 | 3.33638 | 956.5662 | 0.03281931 | -0.01187594 | -0.02094337 | 0.02663759 | 0.5670502 |  |  |  | 12.5917363 | 0.0353274 | 107.541 | 315.166 | 304.412 | -0.0147126 | -0.129802 | 86.927 | 88.225 | 925.863 | 3.53274 | 958.5713 | 0.03471771 | -0.0148219 | -0.0198958 | 0.0291441 | 0.7449765 |  |  |  | 12.4214844 | 0.0353168 | 100.196 | 293.727 | 283.707 | -0.0146044 | -0.125628 | 847.641 | 860.203 | 913.3444 | 3.53168 | 945.6008 | 0.03470747 | -0.01471209 | -0.01999537 | 0.02891735 | 0.7357749 |  |  |  | 12.40229492 | 0.035076 | 103.029 | 304.035 | 293.732 | -0.0149994 | -0.129568 | 850.866 | 863.823 | 911.93345 | 3.5076 | 943.9204 | 0.03447485 | -0.01511303 | -0.01936183 | 0.02869557 | 0.7805581 |  |  |  | 12.74247852 | 0.0334684 | 0.990079 | 305.726 | 295.825 | -0.0145073 | -0.126797 | 861.341 | 874.021 | 936.94695 | 3.34684 | 968.3051 | 0.03292052 | -0.01461356 | -0.01830696 | 0.02718117 | 0.7982514 |  |  |  | 12.7436875 | 0.0349386 | 102.984 | 305.055 | 294.757 | -0.0144816 | -0.128077 | 871.603 | 884.411 | 937.0358 | 3.49386 | 969.7746 | 0.0343421 | -0.01458748 | -0.01975462 | 0.02871819 | 0.738434 |  |  |  | 12.7900801 | 0.0355574 | 105.225 | 306.451 | 295.929 | -0.0147473 | -0.126146 | 842.774 | 855.388 | 940.4471 | 3.55574 | 973.8869 | 0.03493983 | -0.01485712 | -0.02008271 | 0.02913999 | 0.7397967 |  |  |  | 10.26102148 | 0.00677385 | 0.196896 | 292639 | 29067 | -0.00280097 | -0.0241386 | 859379 |  | 754.4869 | 0.677385 | 759.5977 | 0.006751011 | -0.0028049 | -0.003946111 | 0.002793163 | 0.7108012 |  |  |  | 12.804888 | 0.0342035 | 102972 | 311355 | 301058 | -0.0157814 | -0.138398 | 863129 | 876969 | 941.5359 | 3.42035 | 973.7397 | 0.03363157 | -0.01590725 | -0.01772431 | 0.02804096 | 0.897482 |  |  |  | 12.82745801 | 0.0343592 | 102863 | 309661 | 299375 | -0.015847 | -0.14171 | 880068 | 894239 | 943.1954 | 3.43592 | 975.6029 | 0.0337821 | -0.01597391 | -0.0178082 | 0.02780873 | 0.8969973
264 | 793.001 | 12.96001 | 0.0380329 | 1.097 | 29.9403 | 28.8433 | -0.014437 | -0.130039 | 8.87732 | 9.00736 | 960.0008 | 3.80329 | 996.5124 | 0.03732748 | -0.01454223 | -0.02278525 | 0.03194705 | 0.6382298 |  |  | 1585.001 | 14.80827 | 0.164491 | 4.87241 | 34.4935 | 29.6211 | -0.0622979 | -0.548147 | 8.25066 | 8.79881 | 1088.843 | 16.4491 | 1267.948 | 0.1522841 | -0.06432297 | -0.08796111 | 0.1456914 | 0.731266 |  |  | 1585.001 | 12.6983 | 0.0376348 | 1.10696 | 30.5202 | 29.4132 | -0.01516 | -0.132801 | 8.62719 | 8.75999 | 933.6988 | 3.76348 | 968.8384 | 0.03694389 | -0.01527609 | -0.0216678 | 0.03193831 | 0.7050132 |  |  | 792.9986 | 12.61722 | 0.0372115 | 1.11546 | 31.0918 | 29.9763 | -0.0159545 | -0.145687 | 8.9857 | 9.13138 | 920.9646 | 3.72115 | 955.2351 | 0.03653586 | -0.01608314 | -0.02045272 | 0.03173565 | 0.7863572 |  |  | 1585.001 | 14.54639 | 0.168139 | 5.01528 | 34.8435 | 29.8282 | -0.0716286 | -0.649221 | 8.41449 | 9.06371 | 1061.78 | 16.8139 | 1240.307 | 0.1554119 | -0.07432341 | -0.08108847 | 0.1491225 | 0.9165718 |  |  | 1585.001 | 12.57209 | 0.0359003 | 1.02791 | 29.6602 | 28.6323 | -0.0156155 | -0.128177 | 8.08015 | 8.20832 | 923.4948 | 3.59003 | 956.6486 | 0.0352709 | -0.01573871 | -0.0195322 | 0.03031606 | 0.8057827 |  |  | 793.001 | 13.18882 | 0.0392241 | 1.17167 | 31.0428 | 29.8711 | -0.016213 | -0.142726 | 8.6605 | 8.80322 | 969.7665 | 3.92241 | 1007.805 | 0.03847438 | -0.01634587 | -0.02212851 | 0.0334986 | 0.7386792 |  |  | 793.001 | 12.84821875 | 0.0326126 | 0.978892 | 30.9946 | 30.0157 | -0.0146072 | -0.131894 | 8.8975 | 9.02939 | 944.722 | 3.26126 | 975.5318 | 0.0320921 | -0.01471494 | -0.01737716 | 0.02736127 | 0.8467975 |  |  | 1585.001 | 12.95842 | 0.0333157 | 0.979228 | 30.3716 | 29.3924 | -0.0140213 | -0.106872 | 7.51525 | 7.62212 | 950.9229 | 3.33157 | 982.6035 | 0.03277276 | -0.01412053 | -0.01865223 | 0.02788232 | 0.7570423 |  |  |  | 12.74585449 | 0.0355303 | 1.0673 | 311.064 | 300.391 | -0.0141624 | -0.121688 | 847.068 | 859.237 | 937.1952 | 3.55303 | 970.494 | 0.03491366 | -0.01426364 | -0.02065002 | 0.0291052 | 0.6907327 |  |  |  | 12.47382227 | 0.0367773 | 1.08316 | 305.351 | 294.519 | -0.0147853 | -0.131713 | 877.668 | 890.839 | 917.1928 | 3.67773 | 950.9247 | 0.03611715 | -0.01489569 | -0.02122146 | 0.03053108 | 0.7019165 |  |  |  | 12.60590332 | 0.0337777 | 1.01815 | 311.609 | 301.428 | -0.011956 | -0.104866 | 866.614 | 877.101 | 926.9047 | 3.37777 | 958.2134 | 0.03321976 | -0.01202805 | -0.02119171 | 0.0270274 | 0.5675826 |  |  |  | 12.6084346 | 0.0357435 | 108.807 | 315.293 | 304.412 | -0.0148725 | -0.131213 | 869.129 | 88.225 | 927.0908 | 3.57435 | 960.2282 | 0.03511953 | -0.0149842 | -0.02013532 | 0.02953629 | 0.7441751 |  |  |  | 12.4397959 | 0.0357335 | 101.379 | 293.845 | 283.707 | -0.0147874 | -0.127202 | 847.483 | 860.203 | 914.690875 | 3.57335 | 947.376 | 0.03510987 | -0.01489782 | -0.02021205 | 0.02930888 | 0.7370764 |  |  |  | 12.41967578 | 0.035491 | 104.248 | 304.156 | 293.732 | -0.0151797 | -0.131125 | 85.071 | 863.823 | 913.2115 | 3.5491 | 945.6222 | 0.03487571 | -0.01529609 | -0.01957962 | 0.02908601 | 0.7812251 |  |  |  | 12.76026563 | 0.0338797 | 100.225 | 305.847 | 295.825 | -0.0146903 | -0.128396 | 861.181 | 874.021 | 938.2548 | 3.38797 | 970.0426 | 0.03331843 | -0.01479927 | -0.01851915 | 0.02756877 | 0.7991332 |  |  |  | 12.7610166 | 0.0353467 | 104.187 | 305.175 | 294.757 | -0.0146727 | -0.129767 | 871.434 | 884.411 | 938.31 | 3.53467 | 971.4762 | 0.03473635 | -0.01478141 | -0.01995494 | 0.02910257 | 0.7407394 |  |  |  | 12.8075029 | 0.035975 | 10.646 | 306.575 | 295.929 | -0.0149431 | -0.127821 | 842.606 | 855.388 | 941.7282 | 3.5975 | 975.6068 | 0.03534301 | -0.01505587 | -0.02028714 | 0.02953293 | 0.7421388 |  |  |  | 10.29970996 | 0.00688461 | 0.200115 | 292672 | 29067 | -0.00285775 | -0.0246279 | 85933 |  | 757.3316 | 0.688461 | 762.5455 | 0.006861019 | -0.002861841 | -0.003999178 | 0.002887812 | 0.7156073 |  |  |  | 12.821546 | 0.0346146 | 10421 | 311479 | 301058 | -0.0159757 | -0.140102 | 862959 | 876969 | 942.7607 | 3.46146 | 975.394 | 0.03402899 | -0.01610469 | -0.0179243 | 0.02842888 | 0.8984833 |  |  |  | 12.84561035 | 0.0347759 | 10411 | 309786 | 299375 | -0.0160248 | -0.1433 | 879909 | 894239 | 944.5302 | 3.47759 | 977.3771 | 0.03418488 | -0.01615459 | -0.0180303 | 0.02820064 | 0.895969
265 | 795.9986 | 12.97522 | 0.0384624 | 1.10938 | 29.9527 | 28.8433 | -0.0146024 | -0.131529 | 8.87583 | 9.00736 | 961.1277 | 3.84624 | 998.095 | 0.03774116 | -0.01471006 | -0.02303109 | 0.03235219 | 0.6387046 |  |  | 1591.001 | 14.8093 | 0.165652 | 4.90679 | 34.5279 | 29.6211 | -0.0626269 | -0.551042 | 8.24776 | 8.79881 | 1088.919 | 16.5652 | 1269.301 | 0.1532806 | -0.06467389 | -0.0886067 | 0.1466808 | 0.7298984 |  |  | 1591.001 | 12.71527 | 0.0380559 | 1.11935 | 30.5326 | 29.4132 | -0.0153428 | -0.134403 | 8.62558 | 8.75999 | 934.9463 | 3.80559 | 970.5265 | 0.03734964 | -0.01546172 | -0.02188792 | 0.03233533 | 0.7064043 |  |  | 796.0009 | 12.63384 | 0.0376364 | 1.1282 | 31.1046 | 29.9763 | -0.0161407 | -0.147387 | 8.984 | 9.13138 | 922.1778 | 3.76364 | 956.8852 | 0.03694543 | -0.01627238 | -0.02067305 | 0.03213693 | 0.7871299 |  |  | 1591.001 | 14.54868 | 0.169291 | 5.04965 | 34.8779 | 29.8282 | -0.0720659 | -0.653184 | 8.41053 | 9.06371 | 1061.947 | 16.9291 | 1241.725 | 0.1563976 | -0.07479456 | -0.08160302 | 0.150101 | 0.9165661 |  |  | 1591.001 | 12.59001 | 0.0363127 | 1.03972 | 29.672 | 28.6323 | -0.0158127 | -0.129795 | 8.07853 | 8.20832 | 924.8112 | 3.63127 | 958.3936 | 0.03566893 | -0.01593905 | -0.01972988 | 0.03070505 | 0.8078638 |  |  | 796.001 | 13.20501 | 0.0396453 | 1.18425 | 31.0553 | 29.8711 | -0.0164014 | -0.144386 | 8.65884 | 8.80322 | 970.9563 | 3.96453 | 1009.45 | 0.0388796 | -0.01653739 | -0.02234221 | 0.0338957 | 0.7401862 |  |  | 796.001 | 12.86543 | 0.0330325 | 0.991494 | 31.0072 | 30.0157 | -0.0147904 | -0.133548 | 8.89585 | 9.02939 | 945.9875 | 3.30325 | 977.2358 | 0.03249865 | -0.01490087 | -0.01759778 | 0.02775957 | 0.8467469 |  |  | 1591.001 | 12.97483 | 0.0337301 | 0.991408 | 30.3838 | 29.3924 | -0.0142171 | -0.108364 | 7.51376 | 7.62212 | 952.1272 | 3.37301 | 984.2425 | 0.03317372 | -0.01431913 | -0.01885459 | 0.02827512 | 0.7594509 |  |  |  | 12.76112305 | 0.0359596 | 1.08019 | 311.193 | 300.391 | -0.014334 | -0.123163 | 84.692 | 859.237 | 938.3179 | 3.59596 | 972.0594 | 0.03532815 | -0.01443772 | -0.02089042 | 0.02951032 | 0.6911169 |  |  |  | 12.49098145 | 0.0371774 | 1.09495 | 305.469 | 294.519 | -0.0149689 | -0.133349 | 877.504 | 890.839 | 918.4545 | 3.71774 | 952.6003 | 0.03650299 | -0.01508206 | -0.02142092 | 0.03090707 | 0.7040811 |  |  |  | 12.6226084 | 0.0341765 | 1.03017 | 311.729 | 301.428 | -0.0121103 | -0.106219 | 866.479 | 877.101 | 928.133 | 3.41765 | 959.8533 | 0.03360546 | -0.01218423 | -0.02142123 | 0.02740249 | 0.5687921 |  |  |  | 12.6234121 | 0.0361589 | 110.072 | 315.419 | 304.412 | -0.0150571 | -0.132841 | 868.966 | 88.225 | 928.1921 | 3.61589 | 961.7545 | 0.03552051 | -0.01517161 | -0.0203489 | 0.0299284 | 0.7455739 |  |  |  | 12.457084 | 0.036142 | 102.538 | 293.961 | 283.707 | -0.0149614 | -0.128699 | 847.334 | 860.203 | 915.9621 | 3.6142 | 949.0668 | 0.0355042 | -0.01507445 | -0.02042975 | 0.02969286 | 0.7378676 |  |  |  | 12.43672656 | 0.0359024 | 105.457 | 304.277 | 293.732 | -0.0153699 | -0.132768 | 850.546 | 863.823 | 914.4652 | 3.59024 | 947.2967 | 0.03527293 | -0.01548924 | -0.01978369 | 0.02947298 | 0.7829299 |  |  |  | 12.77837891 | 0.034294 | 10.145 | 30.597 | 295.825 | -0.0148861 | -0.130108 | 86.101 | 874.021 | 939.5867 | 3.4294 | 971.8089 | 0.03371907 | -0.01499801 | -0.01872106 | 0.02795895 | 0.8011305 |  |  |  | 12.77904199 | 0.035765 | 10.542 | 305.299 | 294.757 | -0.0148591 | -0.131415 | 871.269 | 884.411 | 939.6354 | 3.5765 | 973.2415 | 0.03514028 | -0.0149706 | -0.02016968 | 0.02949627 | 0.7422329 |  |  |  | 12.8242344 | 0.0363921 | 107.695 | 306.698 | 295.929 | -0.0151262 | -0.129388 | 842.449 | 855.388 | 942.9584 | 3.63921 | 977.2746 | 0.03574555 | -0.01524177 | -0.02050378 | 0.02992553 | 0.7433638 |  |  |  | 10.3373584 | 0.00699617 | 0.203358 | 292704 | 29067 | -0.00292041 | -0.0251678 | 859276 |  | 760.0999 | 0.699617 | 765.4177 | 0.00697181 | -0.002924683 | -0.004047128 | 0.002983638 | 0.7226564 |  |  |  | 12.838508 | 0.0350172 | 105422 | 31.16 | 301058 | -0.0161645 | -0.141757 | 862793 | 876969 | 944.0079 | 3.50172 | 977.0645 | 0.03441804 | -0.01629657 | -0.01812147 | 0.02880835 | 0.8992961 |  |  |  | 12.861875 | 0.0351769 | 105311 | 309906 | 299375 | -0.0162196 | -0.145042 | 879734 | 894239 | 945.7261 | 3.51769 | 978.9938 | 0.03457233 | -0.01635258 | -0.01821975 | 0.02857819 | 0.8975192
266 | 799.001 | 12.99144 | 0.0389015 | 1.12205 | 29.9654 | 28.8433 | -0.0147809 | -0.133137 | 8.87423 | 9.00736 | 962.3288 | 3.89015 | 999.7649 | 0.0381639 | -0.01489123 | -0.02327268 | 0.03276592 | 0.6398587 |  |  | 1597.001 | 14.81087 | 0.166817 | 4.94131 | 34.5624 | 29.6211 | -0.0629469 | -0.553858 | 8.24495 | 8.79881 | 1089.035 | 16.6817 | 1270.704 | 0.1542795 | -0.06501533 | -0.0892642 | 0.1476725 | 0.7283472 |  |  | 1597.001 | 12.73018 | 0.038479 | 1.13179 | 30.545 | 29.4132 | -0.0155256 | -0.136004 | 8.62398 | 8.75999 | 936.0425 | 3.8479 | 972.0604 | 0.03775714 | -0.01564738 | -0.02210976 | 0.03273491 | 0.7077139 |  |  | 799.0009 | 12.64914 | 0.0380571 | 1.14081 | 31.1172 | 29.9763 | -0.0163105 | -0.148937 | 8.98245 | 9.13138 | 923.2948 | 3.80571 | 958.4327 | 0.03735079 | -0.01644498 | -0.02090581 | 0.03253451 | 0.7866224 |  |  | 1597.001 | 14.5514 | 0.170447 | 5.08413 | 34.9123 | 29.8282 | -0.0725087 | -0.657198 | 8.40652 | 9.06371 | 1062.146 | 17.0447 | 1243.185 | 0.1573857 | -0.07527186 | -0.08211386 | 0.1510817 | 0.9166767 |  |  | 1597.001 | 12.60651 | 0.036739 | 1.05192 | 29.6842 | 28.6323 | -0.0159936 | -0.131281 | 8.07704 | 8.20832 | 926.0231 | 3.6739 | 960.0442 | 0.03608021 | -0.01612288 | -0.01995733 | 0.03110778 | 0.8078674 |  |  | 799.001 | 13.22068 | 0.0400655 | 1.1968 | 31.0679 | 29.8711 | -0.0165991 | -0.146126 | 8.6571 | 8.80322 | 972.1089 | 4.00655 | 1011.057 | 0.03928369 | -0.01673841 | -0.02254528 | 0.03429186 | 0.7424351 |  |  | 799.001 | 12.88343 | 0.0334614 | 1.00437 | 31.0201 | 30.0157 | -0.0150038 | -0.135475 | 8.89392 | 9.02939 | 947.3112 | 3.34614 | 979.0096 | 0.03291375 | -0.0151175 | -0.01779625 | 0.02816606 | 0.8494762 |  |  | 1597.001 | 12.99083 | 0.0341565 | 1.00394 | 30.3963 | 29.3924 | -0.01441 | -0.109835 | 7.51229 | 7.62212 | 953.3018 | 3.41565 | 985.8632 | 0.03358612 | -0.01451483 | -0.01907129 | 0.02867946 | 0.761083 |  |  |  | 12.7758291 | 0.0363939 | 1.09324 | 311.323 | 300.391 | -0.014509 | -0.124667 | 84.677 | 859.237 | 939.3992 | 3.63939 | 973.5876 | 0.03574728 | -0.01461528 | -0.021132 | 0.02992031 | 0.6916187 |  |  |  | 12.50824121 | 0.0375841 | 1.10692 | 305.589 | 294.519 | -0.0151274 | -0.134761 | 877.363 | 890.839 | 919.7236 | 3.75841 | 954.2906 | 0.03689503 | -0.01524299 | -0.02165204 | 0.03128919 | 0.7039976 |  |  |  | 12.63917676 | 0.0345867 | 1.04254 | 311.853 | 301.428 | -0.0122719 | -0.107637 | 866.337 | 877.101 | 929.3512 | 3.45867 | 961.4944 | 0.03400202 | -0.01234782 | -0.0216542 | 0.02778845 | 0.5702275 |  |  |  | 12.6386689 | 0.0365903 | 111.385 | 31.555 | 304.412 | -0.0152259 | -0.134331 | 868.817 | 88.225 | 929.3139 | 3.65903 | 963.3178 | 0.03593677 | -0.015343 | -0.02059377 | 0.03033557 | 0.7450315 |  |  |  | 12.4729443 | 0.0365747 | 103.765 | 294.084 | 283.707 | -0.0151484 | -0.130307 | 847.173 | 860.203 | 917.1283 | 3.65747 | 950.6719 | 0.03592172 | -0.01526431 | -0.02065741 | 0.03010055 | 0.7389265 |  |  |  | 12.45315527 | 0.0363115 | 106.658 | 304.397 | 293.732 | -0.0155487 | -0.134313 | 850.392 | 863.823 | 915.6732 | 3.63115 | 948.9226 | 0.03566777 | -0.01567085 | -0.01999693 | 0.02985787 | 0.7836629 |  |  |  | 12.79474512 | 0.0347074 | 102.673 | 306.092 | 295.825 | -0.0150638 | -0.131661 | 860.855 | 874.021 | 940.7901 | 3.47074 | 973.4425 | 0.03411868 | -0.01517841 | -0.01894027 | 0.02834888 | 0.8013831 |  |  |  | 12.79605957 | 0.0361818 | 106.648 | 305.422 | 294.757 | -0.0150479 | -0.133086 | 871.102 | 884.411 | 940.8867 | 3.61818 | 974.9297 | 0.03554261 | -0.01516227 | -0.02038034 | 0.02988881 | 0.7439653 |  |  |  | 12.840917 | 0.0368062 | 10.892 | 306.821 | 295.929 | -0.0153127 | -0.130983 | 84.229 | 855.388 | 944.1851 | 3.68062 | 978.9369 | 0.03614503 | -0.01543115 | -0.02071388 | 0.03031511 | 0.7449668 |  |  |  | 10.37496191 | 0.00711971 | 0.206949 | 29274 | 29067 | -0.0029701 | -0.0255961 | 859233 |  | 762.8648 | 0.711971 | 768.2962 | 0.007094485 | -0.00297452 | -0.004119965 | 0.003091314 | 0.7219769 |  |  |  | 12.855587 | 0.0354302 | 106665 | 311724 | 301058 | -0.0163665 | -0.14353 | 862616 | 876969 | 945.26375 | 3.54302 | 978.7546 | 0.03481699 | -0.01650191 | -0.01831508 | 0.02919759 | 0.9010012 |  |  |  | 12.87988281 | 0.0355947 | 106562 | 310031 | 299375 | -0.0164148 | -0.146787 | 87956 | 894239 | 947.0502 | 3.55947 | 980.7602 | 0.03497585 | -0.01655102 | -0.01842484 | 0.0289709 | 0.8982992
267 | 802.001 | 13.00768 | 0.0393296 | 1.1344 | 29.9777 | 28.8433 | -0.014961 | -0.134759 | 8.8726 | 9.00736 | 963.5318 | 3.93296 | 1001.427 | 0.03857589 | -0.01507404 | -0.02350185 | 0.03316893 | 0.6413983 |  |  | 1603.001 | 14.81445 | 0.167961 | 4.97518 | 34.5963 | 29.6211 | -0.0632585 | -0.5566 | 8.24221 | 8.79881 | 1089.298 | 16.7961 | 1272.258 | 0.1552595 | -0.06534792 | -0.08991158 | 0.1486444 | 0.726802 |  |  | 1603.001 | 12.74551 | 0.0389039 | 1.14429 | 30.5575 | 29.4132 | -0.0156867 | -0.137415 | 8.62257 | 8.75999 | 937.1699 | 3.89039 | 973.6294 | 0.03816622 | -0.01581104 | -0.02235518 | 0.03313588 | 0.7072652 |  |  | 802.0009 | 12.66571 | 0.038477 | 1.1534 | 31.1297 | 29.9763 | -0.0165241 | -0.150887 | 8.9805 | 9.13138 | 924.5043 | 3.8477 | 960.0764 | 0.03775522 | -0.01666215 | -0.02109307 | 0.03293068 | 0.7899346 |  |  | 1603.001 | 14.55428 | 0.171616 | 5.119 | 34.9472 | 29.8282 | -0.0729258 | -0.660978 | 8.40273 | 9.06371 | 1062.356 | 17.1616 | 1244.673 | 0.158384 | -0.07572167 | -0.08266232 | 0.1520725 | 0.9160362 |  |  | 1603.001 | 12.6225 | 0.0371621 | 1.06403 | 29.6963 | 28.6323 | -0.0161958 | -0.132941 | 8.07538 | 8.20832 | 927.1981 | 3.71621 | 961.6548 | 0.03648823 | -0.01632839 | -0.02015985 | 0.03150746 | 0.8099459 |  |  | 802.001 | 13.23699 | 0.0404936 | 1.20959 | 31.0807 | 29.8711 | -0.0167723 | -0.14765 | 8.65557 | 8.80322 | 973.3081 | 4.04936 | 1012.721 | 0.03969522 | -0.01691455 | -0.02278067 | 0.03469517 | 0.7424957 |  |  | 802.001 | 12.90102 | 0.0338782 | 1.01688 | 31.0326 | 30.0157 | -0.0152003 | -0.137249 | 8.89215 | 9.02939 | 948.6043 | 3.38782 | 980.7413 | 0.03331697 | -0.01531701 | -0.01799997 | 0.02856089 | 0.8509466 |  |  | 1603.001 | 13.00714 | 0.0345809 | 1.01642 | 30.4088 | 29.3924 | -0.0145866 | -0.111181 | 7.51094 | 7.62212 | 954.4987 | 3.45809 | 987.5061 | 0.03399642 | -0.01469403 | -0.01930239 | 0.02908158 | 0.7612546 |  |  |  | 12.78940625 | 0.0368236 | 1.10615 | 311.452 | 300.391 | -0.0146909 | -0.126229 | 846.614 | 859.237 | 940.3975 | 3.68236 | 975.0263 | 0.03616181 | -0.01479988 | -0.02136193 | 0.03032622 | 0.6928157 |  |  |  | 12.52338965 | 0.03801 | 1.11947 | 305.714 | 294.519 | -0.0153068 | -0.136359 | 877.203 | 890.839 | 920.8375 | 3.801 | 955.8385 | 0.03730542 | -0.01542516 | -0.02188026 | 0.03169049 | 0.7049806 |  |  |  | 12.65588086 | 0.0349966 | 1.05489 | 311.977 | 301.428 | -0.0124307 | -0.10903 | 866.198 | 877.101 | 930.579475 | 3.49966 | 963.1466 | 0.03439814 | -0.01250861 | -0.02188953 | 0.0281739 | 0.5714424 |  |  |  | 12.6538008 | 0.0370145 | 112.676 | 315.679 | 304.412 | -0.0154284 | -0.136117 | 868.638 | 88.225 | 930.4265 | 3.70145 | 964.8658 | 0.03634591 | -0.01554866 | -0.02079726 | 0.03073571 | 0.7476302 |  |  |  | 12.4906055 | 0.0369632 | 104.867 | 294.194 | 283.707 | -0.015309 | -0.131689 | 847.034 | 860.203 | 918.426875 | 3.69632 | 952.3749 | 0.03629644 | -0.01542739 | -0.02086905 | 0.03046484 | 0.7392475 |  |  |  | 12.46998633 | 0.0367262 | 107.877 | 304.519 | 293.732 | -0.0157363 | -0.135934 | 85.023 | 863.823 | 916.9108 | 3.67262 | 950.5854 | 0.03606786 | -0.01586143 | -0.02020643 | 0.03024777 | 0.7849693 |  |  |  | 12.81233691 | 0.0351211 | 103.897 | 306.214 | 295.825 | -0.0152555 | -0.133336 | 860.687 | 874.021 | 942.0836 | 3.51211 | 975.1706 | 0.03451842 | -0.01537306 | -0.01914536 | 0.02873838 | 0.8029653 |  |  |  | 12.8118877 | 0.0366021 | 107.887 | 305.545 | 294.757 | -0.0152418 | -0.1348 | 870.931 | 884.411 | 942.0506 | 3.66021 | 976.5316 | 0.03594815 | -0.01535915 | -0.020589 | 0.03028506 | 0.7459881 |  |  |  | 12.8587686 | 0.0372339 | 110.186 | 306.948 | 295.929 | -0.015492 | -0.132516 | 842.137 | 855.388 | 945.4977 | 3.72339 | 980.7023 | 0.03655746 | -0.01561325 | -0.0209442 | 0.03071703 | 0.745469 |  |  |  | 10.41243848 | 0.00723893 | 0.210414 | 292775 | 29067 | -0.00302415 | -0.0260619 | 859187 |  | 765.6205 | 0.723893 | 771.1627 | 0.007212855 | -0.003028732 | -0.004184123 | 0.003194748 | 0.7238631 |  |  |  | 12.871501 | 0.035846 | 107917 | 311849 | 301058 | -0.0165656 | -0.145275 | 862442 | 876969 | 946.4339 | 3.5846 | 980.3598 | 0.03521848 | -0.01670434 | -0.01851414 | 0.02958987 | 0.9022479 |  |  |  | 12.89739063 | 0.0360061 | 107793 | 310154 | 299375 | -0.0166033 | -0.148473 | 879391 | 894239 | 948.3375 | 3.60061 | 982.4835 | 0.03537303 | -0.01674268 | -0.01863035 | 0.02935753 | 0.8986776
268 | 805.001 | 13.02339 | 0.0397674 | 1.14702 | 29.9903 | 28.8433 | -0.0151312 | -0.136292 | 8.87107 | 9.00736 | 964.6957 | 3.97674 | 1003.059 | 0.03899703 | -0.01524684 | -0.02375019 | 0.03358126 | 0.6419673 |  |  | 1609.001 | 14.81590625 | 0.169136 | 5.00999 | 34.6311 | 29.6211 | -0.0635784 | -0.559414 | 8.23939 | 8.79881 | 1089.405 | 16.9136 | 1273.662 | 0.156265 | -0.06568948 | -0.09057554 | 0.1496426 | 0.7252452 |  |  | 1609.001 | 12.7616 | 0.0393261 | 1.15671 | 30.5699 | 29.4132 | -0.0158769 | -0.139082 | 8.62091 | 8.75999 | 938.3526 | 3.93261 | 975.2544 | 0.03857252 | -0.01600429 | -0.02256823 | 0.03353379 | 0.7091511 |  |  | 805.0009 | 12.68256 | 0.0389045 | 1.16621 | 31.1426 | 29.9763 | -0.0167188 | -0.152666 | 8.97872 | 9.13138 | 925.7345 | 3.89045 | 961.7497 | 0.03816679 | -0.01686014 | -0.02130666 | 0.03333385 | 0.7913084 |  |  | 1609.001 | 14.55545 | 0.172761 | 5.15317 | 34.9814 | 29.8282 | -0.0733473 | -0.664799 | 8.39891 | 9.06371 | 1062.442 | 17.2761 | 1245.99 | 0.1593608 | -0.07617643 | -0.08318436 | 0.1530426 | 0.9157542 |  |  | 1609.001 | 12.63889 | 0.0375852 | 1.07615 | 29.7084 | 28.6323 | -0.0163913 | -0.134545 | 8.07378 | 8.20832 | 928.4021 | 3.75852 | 963.2962 | 0.03689609 | -0.01652712 | -0.02036897 | 0.03190682 | 0.8113874 |  |  | 805.001 | 13.25192 | 0.0409242 | 1.22245 | 31.0935 | 29.8711 | -0.0169659 | -0.149355 | 8.65387 | 8.80322 | 974.4059 | 4.09242 | 1014.283 | 0.04010897 | -0.01711147 | -0.0229975 | 0.03510121 | 0.7440577 |  |  | 805.001 | 12.91829 | 0.0342932 | 1.02933 | 31.0451 | 30.0157 | -0.015384 | -0.138908 | 8.89049 | 9.02939 | 949.8746 | 3.42932 | 982.4488 | 0.03371829 | -0.01550356 | -0.01821473 | 0.02895393 | 0.851155 |  |  | 1609.001 | 13.0223 | 0.0350091 | 1.029 | 30.4214 | 29.3924 | -0.0147674 | -0.112559 | 7.50956 | 7.62212 | 955.6105 | 3.50091 | 989.0656 | 0.03441022 | -0.01487752 | -0.0195327 | 0.02948762 | 0.7616728 |  |  |  | 12.80477051 | 0.0372606 | 1.11927 | 311.584 | 300.391 | -0.0148662 | -0.127736 | 846.463 | 859.237 | 941.5272 | 3.72606 | 976.6091 | 0.0365832 | -0.01497781 | -0.02160539 | 0.03073814 | 0.6932441 |  |  |  | 12.53919043 | 0.038429 | 1.13181 | 305.837 | 294.519 | -0.0154785 | -0.137889 | 87.705 | 890.839 | 921.9993 | 3.8429 | 957.4308 | 0.03770899 | -0.01559954 | -0.02210945 | 0.03208471 | 0.7055599 |  |  |  | 12.67293555 | 0.0354074 | 1.06728 | 31.21 | 301.428 | -0.0125913 | -0.110438 | 866.057 | 877.101 | 931.8335 | 3.54074 | 964.8273 | 0.03479497 | -0.01267124 | -0.02212373 | 0.02855987 | 0.5727444 |  |  |  | 12.668792 | 0.0374245 | 113.925 | 315.804 | 304.412 | -0.0156109 | -0.137727 | 868.477 | 88.225 | 931.5288 | 3.74245 | 966.3908 | 0.0367412 | -0.01573403 | -0.02100717 | 0.03112213 | 0.7489841 |  |  |  | 12.5075322 | 0.0373646 | 106.006 | 294.308 | 283.707 | -0.0155478 | -0.133743 | 846.829 | 860.203 | 919.6715 | 3.73646 | 954.0346 | 0.03668346 | -0.01566993 | -0.02101352 | 0.03084169 | 0.7457071 |  |  |  | 12.48593945 | 0.0371399 | 109.092 | 304.641 | 293.732 | -0.0159071 | -0.137409 | 850.082 | 863.823 | 918.0838 | 3.71399 | 952.1813 | 0.03646683 | -0.01603498 | -0.02043185 | 0.03063697 | 0.7848028 |  |  |  | 12.82964258 | 0.0355439 | 105.148 | 30.634 | 295.825 | -0.0154329 | -0.134886 | 860.532 | 874.021 | 943.3561 | 3.55439 | 976.8866 | 0.0349268 | -0.01555323 | -0.01937357 | 0.02913658 | 0.8028065 |  |  |  | 12.82816406 | 0.0370172 | 109.111 | 305.668 | 294.757 | -0.0154413 | -0.136564 | 870.754 | 884.411 | 943.2474 | 3.70172 | 978.1637 | 0.03634852 | -0.01556176 | -0.02078676 | 0.03067596 | 0.7486381 |  |  |  | 12.8746152 | 0.0376558 | 111.434 | 307.072 | 295.929 | -0.0156628 | -0.133978 | 84.199 | 855.388 | 946.6629 | 3.76558 | 982.3102 | 0.03696413 | -0.01578676 | -0.02117737 | 0.03111412 | 0.745454 |  |  |  | 10.44972949 | 0.00737214 | 0.214286 | 292813 | 29067 | -0.00308276 | -0.026567 | 859136 |  | 768.3624625 | 0.737214 | 774.0269 | 0.007345099 | -0.003087521 | -0.004257577 | 0.003312068 | 0.7251828 |  |  |  | 12.887707 | 0.0362591 | 109161 | 311974 | 301058 | -0.0167771 | -0.14713 | 862256 | 876969 | 947.6255 | 3.62591 | 981.9856 | 0.03561721 | -0.01691943 | -0.01869778 | 0.02997926 | 0.9048898 |  |  |  | 12.9121084 | 0.0364217 | 109037 | 310279 | 299375 | -0.0168147 | -0.150363 | 879202 | 894239 | 949.4197 | 3.64217 | 983.9992 | 0.03577411 | -0.01695767 | -0.01881644 | 0.02974932 | 0.901216
269 | 808.001 | 13.03804 | 0.0402066 | 1.15969 | 30.003 | 28.8433 | -0.0152864 | -0.13769 | 8.86967 | 9.00736 | 965.7811 | 4.02066 | 1004.612 | 0.03941935 | -0.01540444 | -0.02401491 | 0.03399519 | 0.6414533 |  |  | 1615.001 | 14.81829 | 0.170301 | 5.0445 | 34.6656 | 29.6211 | -0.0638699 | -0.561979 | 8.23683 | 8.79881 | 1089.58 | 17.0301 | 1275.136 | 0.157261 | -0.06600082 | -0.09126016 | 0.1506309 | 0.7232161 |  |  | 1615.001 | 12.77706 | 0.0397448 | 1.16902 | 30.5823 | 29.4132 | -0.0160477 | -0.140578 | 8.61941 | 8.75999 | 939.4896 | 3.97448 | 976.8294 | 0.0389753 | -0.01617786 | -0.02279744 | 0.03392843 | 0.7096349 |  |  | 808.0009 | 12.69818 | 0.0393239 | 1.17879 | 31.1551 | 29.9763 | -0.0169073 | -0.154387 | 8.977 | 9.13138 | 926.8746 | 3.93239 | 963.3229 | 0.03857041 | -0.01705186 | -0.02151855 | 0.03372955 | 0.7924262 |  |  | 1615.001 | 14.55587 | 0.173928 | 5.18797 | 35.0162 | 29.8282 | -0.0737686 | -0.668617 | 8.3951 | 9.06371 | 1062.473 | 17.3928 | 1247.266 | 0.1603554 | -0.07663118 | -0.08372421 | 0.1540307 | 0.9152811 |  |  | 1615.001 | 12.65493 | 0.0380042 | 1.08815 | 29.7204 | 28.6323 | -0.0165781 | -0.136078 | 8.07225 | 8.20832 | 929.5798 | 3.80042 | 964.9078 | 0.03729983 | -0.01671705 | -0.02058278 | 0.03230221 | 0.8121866 |  |  | 808.001 | 13.26598 | 0.0413519 | 1.23522 | 31.1063 | 29.8711 | -0.0171689 | -0.151142 | 8.65208 | 8.80322 | 975.44 | 4.13519 | 1015.776 | 0.04051977 | -0.01731799 | -0.02320178 | 0.03550464 | 0.7464081 |  |  | 808.001 | 12.93522 | 0.0347235 | 1.04225 | 31.058 | 30.0157 | -0.0155911 | -0.140778 | 8.88862 | 9.02939 | 951.1192 | 3.47235 | 984.1454 | 0.03413424 | -0.01571392 | -0.01842032 | 0.02936165 | 0.8530752 |  |  | 1615.001 | 13.03633 | 0.0354377 | 1.0416 | 30.434 | 29.3924 | -0.0149814 | -0.11419 | 7.50793 | 7.62212 | 956.6404 | 3.54377 | 990.5416 | 0.03482424 | -0.01509475 | -0.01972948 | 0.02989429 | 0.7650863 |  |  |  | 12.81844043 | 0.0376939 | 1.13229 | 311.714 | 300.391 | -0.0150291 | -0.129135 | 846.323 | 859.237 | 942.5324 | 3.76939 | 978.0601 | 0.03700085 | -0.01514318 | -0.02185767 | 0.0311471 | 0.6928087 |  |  |  | 12.55418945 | 0.0388376 | 1.14384 | 305.958 | 294.519 | -0.0156646 | -0.139546 | 876.884 | 890.839 | 923.1022 | 3.88376 | 958.9532 | 0.0381024 | -0.01578859 | -0.02231381 | 0.03246917 | 0.7075702 |  |  |  | 12.68899707 | 0.0358202 | 1.07972 | 312.225 | 301.428 | -0.0127552 | -0.111876 | 865.913 | 877.101 | 933.0145 | 3.58202 | 966.4353 | 0.03519358 | -0.01283725 | -0.02235633 | 0.02894808 | 0.5742108 |  |  |  | 12.6853076 | 0.0378468 | 11.521 | 315.933 | 304.412 | -0.0157844 | -0.139258 | 868.324 | 88.225 | 932.7432 | 3.78468 | 968.0446 | 0.03714818 | -0.0159103 | -0.02123788 | 0.0315195 | 0.7491472 |  |  |  | 12.5220967 | 0.0378271 | 107.318 | 294.439 | 283.707 | -0.0156738 | -0.134826 | 846.721 | 860.203 | 920.7424 | 3.78271 | 955.5714 | 0.0371292 | -0.01579793 | -0.02133127 | 0.03127803 | 0.7405998 |  |  |  | 12.50060352 | 0.0375609 | 110.328 | 304.764 | 293.732 | -0.01609 | -0.138989 | 849.924 | 863.823 | 919.162 | 3.75609 | 953.6866 | 0.03687267 | -0.01622085 | -0.02065182 | 0.03103359 | 0.785444 |  |  |  | 12.84642871 | 0.0359688 | 106.405 | 306.465 | 295.825 | -0.0156142 | -0.136472 | 860.373 | 874.021 | 944.5903 | 3.59688 | 978.5661 | 0.03533703 | -0.01573739 | -0.01959964 | 0.02953685 | 0.8029425 |  |  |  | 12.84554297 | 0.0374407 | 110.359 | 305.793 | 294.757 | -0.0156122 | -0.138076 | 870.603 | 884.411 | 944.5252 | 3.74407 | 979.8889 | 0.03675681 | -0.01573535 | -0.02102146 | 0.03107425 | 0.7485376 |  |  |  | 12.8906016 | 0.0380798 | 112.689 | 307.198 | 295.929 | -0.0158513 | -0.135591 | 841.829 | 855.388 | 947.8384 | 3.80798 | 983.9318 | 0.03737266 | -0.01597828 | -0.02139438 | 0.031513 | 0.7468443 |  |  |  | 10.48741016 | 0.00750022 | 0.218009 | 29285 | 29067 | -0.00313604 | -0.0270262 | 85909 |  | 771.1331 | 0.750022 | 776.9168 | 0.007472233 | -0.003140968 | -0.004331266 | 0.003424145 | 0.7251847 |  |  |  | 12.903156 | 0.0366759 | 110415 | 312099 | 301058 | -0.0169581 | -0.148717 | 862097 | 876969 | 948.7615 | 3.66759 | 983.5582 | 0.03601934 | -0.01710354 | -0.01891581 | 0.03037236 | 0.9041926 |  |  |  | 12.9279248 | 0.0368441 | 110302 | 310405 | 299375 | -0.0170091 | -0.152102 | 879028 | 894239 | 950.5827 | 3.68441 | 985.6061 | 0.03618158 | -0.01715542 | -0.01902616 | 0.03014696 | 0.901675
270 | 811.001 | 13.05252 | 0.0406359 | 1.17207 | 30.0154 | 28.8433 | -0.0154848 | -0.139477 | 8.86789 | 9.00736 | 966.8532 | 4.06359 | 1006.142 | 0.03983197 | -0.01560594 | -0.02422603 | 0.03439955 | 0.6441808 |  |  | 1621.001 | 14.8185625 | 0.171474 | 5.07925 | 34.7003 | 29.6211 | -0.0641663 | -0.564587 | 8.23422 | 8.79881 | 1089.6 | 17.1474 | 1276.438 | 0.1582628 | -0.06631749 | -0.0919453 | 0.1516259 | 0.7212712 |  |  | 1621.001 | 12.79262 | 0.0401736 | 1.18164 | 30.5949 | 29.4132 | -0.0162404 | -0.142265 | 8.61772 | 8.75999 | 940.6337 | 4.01736 | 978.4223 | 0.03938762 | -0.01637372 | -0.0230139 | 0.03433252 | 0.7114709 |  |  | 811.0009 | 12.71264 | 0.039748 | 1.1915 | 31.1678 | 29.9763 | -0.0171028 | -0.156173 | 8.97521 | 9.13138 | 927.9301 | 3.9748 | 964.8135 | 0.03897838 | -0.01725074 | -0.02172763 | 0.03413003 | 0.793954 |  |  | 1621.001 | 14.55797 | 0.175096 | 5.22281 | 35.051 | 29.8282 | -0.0741778 | -0.672327 | 8.39139 | 9.06371 | 1062.626 | 17.5096 | 1248.687 | 0.1613498 | -0.07707307 | -0.08427677 | 0.155018 | 0.9145233 |  |  | 1621.001 | 12.67135 | 0.038415 | 1.09991 | 29.7322 | 28.6323 | -0.0167596 | -0.137569 | 8.07076 | 8.20832 | 930.7858 | 3.8415 | 966.5419 | 0.03769551 | -0.01690163 | -0.02079388 | 0.03268943 | 0.8128175 |  |  | 811.001 | 13.28159 | 0.0417789 | 1.24798 | 31.1191 | 29.8711 | -0.0173746 | -0.152952 | 8.65027 | 8.80322 | 976.5872 | 4.17789 | 1017.388 | 0.04092973 | -0.01752731 | -0.02340242 | 0.03590664 | 0.7489528 |  |  | 811.001 | 12.95162 | 0.0351374 | 1.05467 | 31.0704 | 30.0157 | -0.0157741 | -0.14243 | 8.88696 | 9.02939 | 952.325 | 3.51374 | 985.7872 | 0.03453417 | -0.01589984 | -0.01863434 | 0.02975362 | 0.8532547 |  |  | 1621.001 | 13.05102 | 0.0358709 | 1.05433 | 30.4467 | 29.3924 | -0.0151592 | -0.115545 | 7.50658 | 7.62212 | 957.7187 | 3.58709 | 992.0729 | 0.03524252 | -0.01527528 | -0.01996725 | 0.03030496 | 0.7650166 |  |  |  | 12.83171191 | 0.0381224 | 1.14516 | 311.842 | 300.391 | -0.0151999 | -0.130603 | 846.176 | 859.237 | 943.5082 | 3.81224 | 979.477 | 0.0374137 | -0.0153166 | -0.02209709 | 0.03155147 | 0.6931501 |  |  |  | 12.56985059 | 0.0392521 | 1.15605 | 30.608 | 294.519 | -0.0158192 | -0.140923 | 876.747 | 890.839 | 924.2537 | 3.92521 | 960.5326 | 0.03850132 | -0.01594566 | -0.02255566 | 0.03285881 | 0.7069471 |  |  |  | 12.70412598 | 0.0362407 | 1.0924 | 312.352 | 301.428 | -0.0129076 | -0.113213 | 865.779 | 877.101 | 934.1269 | 3.62407 | 967.9803 | 0.03559945 | -0.01299163 | -0.02260783 | 0.02934397 | 0.5746518 |  |  |  | 12.7010107 | 0.0382777 | 116.522 | 316.064 | 304.412 | -0.0159707 | -0.140901 | 86.816 | 88.225 | 933.8978 | 3.82777 | 969.6453 | 0.03756328 | -0.01609961 | -0.02146368 | 0.03192529 | 0.7500861 |  |  |  | 12.5367959 | 0.0382414 | 108.494 | 294.557 | 283.707 | -0.0158468 | -0.136314 | 846.572 | 860.203 | 921.8232 | 3.82414 | 957.075 | 0.03752832 | -0.0159737 | -0.02155462 | 0.03166794 | 0.7410803 |  |  |  | 12.51744336 | 0.0379783 | 111.554 | 304.887 | 293.732 | -0.0162678 | -0.140525 | 84.977 | 863.823 | 920.4002 | 3.79783 | 955.3555 | 0.03727488 | -0.01640157 | -0.02087331 | 0.03142558 | 0.7857679 |  |  |  | 12.86266016 | 0.0363898 | 10.765 | 30.659 | 295.825 | -0.0157973 | -0.138071 | 860.213 | 874.021 | 945.7838 | 3.63898 | 980.2007 | 0.03574333 | -0.01592341 | -0.01981992 | 0.02993346 | 0.8034042 |  |  |  | 12.8612041 | 0.0378682 | 111.619 | 305.919 | 294.757 | -0.0158015 | -0.13975 | 870.436 | 884.411 | 945.6768 | 3.78682 | 981.4878 | 0.0371688 | -0.01592767 | -0.02124113 | 0.03147697 | 0.7498507 |  |  |  | 12.9062256 | 0.0385 | 113.933 | 307.322 | 295.929 | -0.0160504 | -0.137293 | 841.659 | 855.388 | 948.9872 | 3.85 | 985.5232 | 0.03777736 | -0.0161806 | -0.02159676 | 0.03190822 | 0.7492143 |  |  |  | 10.52426367 | 0.00763257 | 0.221856 | 292889 | 29067 | -0.0032078 | -0.0276446 | 859028 |  | 773.8429 | 0.763257 | 779.7493 | 0.007603589 | -0.003212956 | -0.004390633 | 0.003540743 | 0.7317751 |  |  |  | 12.918827 | 0.0370862 | 111651 | 312223 | 301058 | -0.0171561 | -0.150453 | 861924 | 876969 | 949.91375 | 3.70862 | 985.1424 | 0.03641505 | -0.01730497 | -0.01911008 | 0.03075897 | 0.9055416 |  |  |  | 12.94340527 | 0.0372585 | 111543 | 310529 | 299375 | -0.0172109 | -0.153907 | 878848 | 894239 | 951.721 | 3.72585 | 987.1807 | 0.03658117 | -0.01736073 | -0.01922045 | 0.03053691 | 0.9032428
271 | 814.001 | 13.06645 | 0.0410639 | 1.18442 | 30.0277 | 28.8433 | -0.0156683 | -0.14113 | 8.86623 | 9.00736 | 967.8853 | 4.10639 | 1007.63 | 0.04024317 | -0.01579235 | -0.02445083 | 0.03480272 | 0.6458819 |  |  | 1627.001 | 14.8198 | 0.172635 | 5.11365 | 34.7347 | 29.6211 | -0.0644658 | -0.567222 | 8.23158 | 8.79881 | 1089.691 | 17.2635 | 1277.81 | 0.1592534 | -0.06663758 | -0.09261578 | 0.1526094 | 0.7195057 |  |  | 1627.001 | 12.80821 | 0.0406034 | 1.19428 | 30.6075 | 29.4132 | -0.0164155 | -0.1438 | 8.61619 | 8.75999 | 941.7805 | 4.06034 | 980.0199 | 0.03980074 | -0.01655173 | -0.02324901 | 0.03473739 | 0.7119326 |  |  | 814.0009 | 12.72654 | 0.0401781 | 1.20439 | 31.1807 | 29.9763 | -0.0172928 | -0.157907 | 8.97348 | 9.13138 | 928.9446 | 4.01781 | 966.2678 | 0.03939195 | -0.01744407 | -0.02194788 | 0.0345363 | 0.794795 |  |  | 1627.001 | 14.55918 | 0.176262 | 5.2576 | 35.0858 | 29.8282 | -0.0745888 | -0.676052 | 8.38766 | 9.06371 | 1062.714 | 17.6262 | 1250.03 | 0.1623416 | -0.0775171 | -0.08482451 | 0.1560029 | 0.9138526 |  |  | 1627.001 | 12.68778 | 0.0388383 | 1.11203 | 29.7443 | 28.6323 | -0.0169604 | -0.139216 | 8.06911 | 8.20832 | 931.9929 | 3.88383 | 968.19 | 0.03810307 | -0.01710587 | -0.02099719 | 0.03308845 | 0.8146743 |  |  | 814.001 | 13.2967 | 0.0422108 | 1.26088 | 31.132 | 29.8711 | -0.01755 | -0.154496 | 8.64873 | 8.80322 | 977.6987 | 4.22108 | 1018.968 | 0.04134423 | -0.01770583 | -0.0236384 | 0.03631333 | 0.7490282 |  |  | 814.001 | 12.96877 | 0.0355712 | 1.0677 | 31.0834 | 30.0157 | -0.0159782 | -0.144273 | 8.88512 | 9.02939 | 953.5857 | 3.55712 | 987.5059 | 0.03495316 | -0.01610723 | -0.01884593 | 0.03016427 | 0.8546793 |  |  | 1627.001 | 13.06791 | 0.0363024 | 1.06701 | 30.4594 | 29.3924 | -0.0153547 | -0.117036 | 7.50509 | 7.62212 | 958.9575 | 3.63024 | 993.7699 | 0.03565899 | -0.0154738 | -0.02018519 | 0.03071298 | 0.766592 |  |  |  | 12.84722559 | 0.0385488 | 1.15797 | 31.197 | 300.391 | -0.0153902 | -0.132238 | 846.013 | 859.237 | 944.6489 | 3.85488 | 981.064 | 0.03782435 | -0.01550986 | -0.0223145 | 0.03195263 | 0.6950575 |  |  |  | 12.58714844 | 0.0396597 | 1.16805 | 30.62 | 294.519 | -0.0160042 | -0.142572 | 876.582 | 890.839 | 925.5256 | 3.96597 | 962.2317 | 0.03889345 | -0.01613365 | -0.0227598 | 0.03324096 | 0.7088661 |  |  |  | 12.71954395 | 0.0366591 | 1.10501 | 312.478 | 301.428 | -0.0130663 | -0.114605 | 86.564 | 877.101 | 935.2606 | 3.66591 | 969.5464 | 0.03600314 | -0.01315242 | -0.02285072 | 0.02973753 | 0.5755798 |  |  |  | 12.7158838 | 0.0386924 | 117.784 | 31.619 | 304.412 | -0.0161461 | -0.142449 | 868.005 | 88.225 | 934.9915 | 3.86924 | 971.1685 | 0.03796261 | -0.01627787 | -0.02168475 | 0.03231577 | 0.7506599 |  |  |  | 12.551915 | 0.0386269 | 109.587 | 294.666 | 283.707 | -0.0160567 | -0.138121 | 846.391 | 860.203 | 922.9349 | 3.86269 | 958.585 | 0.03789955 | -0.01618701 | -0.02171255 | 0.03202993 | 0.7455139 |  |  |  | 12.53201758 | 0.0384002 | 112.793 | 305.011 | 293.732 | -0.0164418 | -0.142028 | 84.962 | 863.823 | 921.4719 | 3.84002 | 956.8566 | 0.03768126 | -0.01657847 | -0.02110279 | 0.03182277 | 0.7856053 |  |  |  | 12.87699512 | 0.03681 | 108.893 | 306.714 | 295.825 | -0.0159867 | -0.139727 | 860.048 | 874.021 | 946.8379 | 3.681 | 981.691 | 0.03614869 | -0.01611587 | -0.02003283 | 0.03033 | 0.8044729 |  |  |  | 12.87653418 | 0.0382796 | 112.832 | 30.604 | 294.757 | -0.0159866 | -0.141388 | 870.272 | 884.411 | 946.804 | 3.82796 | 983.0473 | 0.03756511 | -0.01611576 | -0.02144935 | 0.03186424 | 0.7513405 |  |  |  | 12.9215723 | 0.0389254 | 115.192 | 307.448 | 295.929 | -0.0162272 | -0.138806 | 841.508 | 855.388 | 950.1156 | 3.89254 | 987.0992 | 0.03818691 | -0.0163603 | -0.02182661 | 0.03230838 | 0.7495578 |  |  |  | 10.56027344 | 0.00777093 | 0.225878 | 292929 | 29067 | -0.00327446 | -0.0282191 | 858971 |  | 776.4907 | 0.777093 | 782.5247 | 0.007740892 | -0.003279833 | -0.004461059 | 0.003663584 | 0.7352139 |  |  |  | 12.936103 | 0.0374963 | 112885 | 312346 | 301058 | -0.0173434 | -0.152097 | 86176 | 876969 | 951.184 | 3.74963 | 986.8499 | 0.03681041 | -0.01749556 | -0.01931485 | 0.03114453 | 0.9058088 |  |  |  | 12.95925098 | 0.0376683 | 112769 | 310652 | 299375 | -0.0174045 | -0.155638 | 878675 | 894239 | 952.8861 | 3.76683 | 988.7797 | 0.03697618 | -0.01755774 | -0.01941844 | 0.03092212 | 0.9041788
272 | 817.001 | 13.08067 | 0.0415132 | 1.19738 | 30.0407 | 28.8433 | -0.0158249 | -0.14254 | 8.86482 | 9.00736 | 968.9385 | 4.15132 | 1009.162 | 0.04067466 | -0.01595145 | -0.02472321 | 0.03522593 | 0.6452016 |  |  | 1633.001 | 14.82164 | 0.173801 | 5.14818 | 34.7693 | 29.6211 | -0.0647304 | -0.56955 | 8.22926 | 8.79881 | 1089.827 | 17.3801 | 1279.24 | 0.1602472 | -0.06692045 | -0.09332675 | 0.1535958 | 0.7170554 |  |  | 1633.001 | 12.82231 | 0.0410333 | 1.20692 | 30.6202 | 29.4132 | -0.0166008 | -0.145423 | 8.61456 | 8.75999 | 942.8172 | 4.10333 | 981.5041 | 0.04021378 | -0.01674014 | -0.02347364 | 0.03514276 | 0.7131462 |  |  | 817.0009 | 12.74076 | 0.0406087 | 1.2173 | 31.1936 | 29.9763 | -0.0174931 | -0.159736 | 8.97165 | 9.13138 | 929.9824 | 4.06087 | 967.7478 | 0.03980583 | -0.01764791 | -0.02215792 | 0.03494274 | 0.7964608 |  |  | 1633.001 | 14.56143 | 0.177435 | 5.29258 | 35.1208 | 29.8282 | -0.0749969 | -0.67975 | 8.38396 | 9.06371 | 1062.878 | 17.7435 | 1251.47 | 0.1633383 | -0.07795819 | -0.08538015 | 0.1569924 | 0.9130716 |  |  | 1633.001 | 12.70308 | 0.0392644 | 1.12423 | 29.7565 | 28.6323 | -0.017146 | -0.14074 | 8.06758 | 8.20832 | 933.1171 | 3.92644 | 969.7554 | 0.03851316 | -0.01729469 | -0.02121846 | 0.03349043 | 0.8150777 |  |  | 817.001 | 13.31206 | 0.0426399 | 1.2737 | 31.1448 | 29.8711 | -0.0177384 | -0.156155 | 8.64707 | 8.80322 | 978.8279 | 4.26399 | 1020.565 | 0.04175586 | -0.01789761 | -0.02385825 | 0.03671709 | 0.7501644 |  |  | 817.001 | 12.98417 | 0.0359956 | 1.08043 | 31.0961 | 30.0157 | -0.0161729 | -0.146031 | 8.88336 | 9.02939 | 954.7183 | 3.59956 | 989.084 | 0.0353629 | -0.01630511 | -0.01905779 | 0.03056635 | 0.8555615 |  |  | 1633.001 | 13.08338 | 0.0367174 | 1.07921 | 30.4716 | 29.3924 | -0.0155503 | -0.118527 | 7.50359 | 7.62212 | 960.0928 | 3.67174 | 995.345 | 0.03605938 | -0.01567247 | -0.0203869 | 0.03110552 | 0.7687522 |  |  |  | 12.8620127 | 0.0389794 | 1.17091 | 31.21 | 300.391 | -0.015566 | -0.133749 | 845.862 | 859.237 | 945.7362 | 3.89794 | 982.6005 | 0.03823889 | -0.01568842 | -0.02255046 | 0.03235797 | 0.6957029 |  |  |  | 12.60371582 | 0.0400743 | 1.18026 | 306.322 | 294.519 | -0.0161755 | -0.144098 | 876.429 | 890.839 | 926.7438 | 4.00743 | 963.8824 | 0.03929215 | -0.01630775 | -0.0229844 | 0.03362997 | 0.7095139 |  |  |  | 12.73393359 | 0.0370734 | 1.11749 | 312.603 | 301.428 | -0.0132327 | -0.116064 | 865.494 | 877.101 | 936.3186 | 3.70734 | 971.0312 | 0.03640271 | -0.01332103 | -0.02308168 | 0.03012751 | 0.5771259 |  |  |  | 12.7316963 | 0.0391107 | 119.058 | 316.318 | 304.412 | -0.0163281 | -0.144055 | 867.845 | 88.225 | 936.1541 | 3.91107 | 972.7678 | 0.03836525 | -0.01646287 | -0.02190238 | 0.0327091 | 0.7516477 |  |  |  | 12.5672363 | 0.0390881 | 110.896 | 294.797 | 283.707 | -0.0162028 | -0.139377 | 846.266 | 860.203 | 924.0615 | 3.90881 | 960.1813 | 0.0383435 | -0.0163355 | -0.022008 | 0.0324641 | 0.7422528 |  |  |  | 12.54729102 | 0.0388099 | 113.997 | 305.131 | 293.732 | -0.0166113 | -0.143492 | 849.474 | 863.823 | 922.5949 | 3.88099 | 958.4007 | 0.03807573 | -0.01675081 | -0.02132492 | 0.03220779 | 0.7855044 |  |  |  | 12.89263379 | 0.0372277 | 110.129 | 306.838 | 295.825 | -0.0161823 | -0.141436 | 859.877 | 874.021 | 947.9878 | 3.72277 | 983.2792 | 0.03655148 | -0.01631466 | -0.02023682 | 0.03072337 | 0.8061872 |  |  |  | 12.89372461 | 0.0386999 | 114.071 | 306.164 | 294.757 | -0.0161761 | -0.143063 | 870.105 | 884.411 | 948.068 | 3.86999 | 984.7581 | 0.03796983 | -0.01630836 | -0.02166147 | 0.03225904 | 0.752874 |  |  |  | 12.9381885 | 0.0393585 | 116.473 | 307.576 | 295.929 | -0.0164085 | -0.140357 | 841.353 | 855.388 | 951.3374 | 3.93585 | 988.7806 | 0.0386037 | -0.01654461 | -0.02205909 | 0.03271516 | 0.7500134 |  |  |  | 10.59642676 | 0.00791534 | 0.230076 | 292971 | 29067 | -0.00333757 | -0.0287629 | 858916 |  | 779.149 | 0.791534 | 785.3163 | 0.007884178 | -0.003343152 | -0.004541026 | 0.003792325 | 0.7362108 |  |  |  | 12.952135 | 0.0379029 | 11411 | 312469 | 301058 | -0.0175656 | -0.154045 | 861565 | 876969 | 952.3629 | 3.79029 | 988.4602 | 0.03720224 | -0.01772171 | -0.01948053 | 0.03152711 | 0.9097138 |  |  |  | 12.97625 | 0.0380783 | 113997 | 310775 | 299375 | -0.0175971 | -0.15736 | 878503 | 894239 | 954.136 | 3.80783 | 990.4679 | 0.03737122 | -0.01775377 | -0.01961745 | 0.03130682 | 0.904999
273 | 820.001 | 13.09635 | 0.0419388 | 1.20965 | 30.053 | 28.8433 | -0.0160014 | -0.14413 | 8.86323 | 9.00736 | 970.1002 | 4.19388 | 1010.785 | 0.04108321 | -0.0161308 | -0.0249524 | 0.03562572 | 0.646463 |  |  | 1639.001 | 14.82439 | 0.174971 | 5.18283 | 34.8039 | 29.6211 | -0.0650171 | -0.572073 | 8.22673 | 8.79881 | 1090.029 | 17.4971 | 1280.752 | 0.1612435 | -0.06722704 | -0.09401643 | 0.1545842 | 0.7150563 |  |  | 1639.001 | 12.83586 | 0.041457 | 1.21939 | 30.6326 | 29.4132 | -0.0167713 | -0.146916 | 8.61307 | 8.75999 | 943.8136 | 4.1457 | 982.9413 | 0.04062069 | -0.01691353 | -0.02370716 | 0.03554225 | 0.7134354 |  |  | 820.0009 | 12.7562 | 0.0410464 | 1.23042 | 31.2068 | 29.9763 | -0.0176859 | -0.161497 | 8.96989 | 9.13138 | 931.1093 | 4.10464 | 969.328 | 0.04022636 | -0.01784416 | -0.0223822 | 0.03535533 | 0.7972481 |  |  | 1639.001 | 14.56179 | 0.178621 | 5.32794 | 35.1562 | 29.8282 | -0.075397 | -0.683377 | 8.38034 | 9.06371 | 1062.904 | 17.8621 | 1252.761 | 0.1643451 | -0.07839082 | -0.08595429 | 0.1579926 | 0.912006 |  |  | 1639.001 | 12.71763 | 0.0396905 | 1.13643 | 29.7687 | 28.6323 | -0.0173376 | -0.142313 | 8.06601 | 8.20832 | 934.186 | 3.96905 | 971.2643 | 0.03892307 | -0.01748966 | -0.02143342 | 0.03389253 | 0.8159995 |  |  | 820.001 | 13.32725 | 0.0430638 | 1.28636 | 31.1575 | 29.8711 | -0.0179383 | -0.157915 | 8.64531 | 8.80322 | 979.9447 | 4.30638 | 1022.145 | 0.04216234 | -0.01810114 | -0.0240612 | 0.03711577 | 0.7522958 |  |  | 820.001 | 13.0001 | 0.0364282 | 1.09342 | 31.1091 | 30.0157 | -0.016379 | -0.147892 | 8.8815 | 9.02939 | 955.8898 | 3.64282 | 990.7112 | 0.03578038 | -0.01651462 | -0.01926576 | 0.03097595 | 0.8572005 |  |  | 1639.001 | 13.09771 | 0.037151 | 1.09196 | 30.4843 | 29.3924 | -0.0157481 | -0.120034 | 7.50209 | 7.62212 | 961.1448 | 3.7151 | 996.8523 | 0.03647753 | -0.01587342 | -0.02060411 | 0.03151618 | 0.7704005 |  |  |  | 12.87573242 | 0.0394106 | 1.18386 | 312.229 | 300.391 | -0.0157533 | -0.135358 | 845.701 | 859.237 | 946.745 | 3.94106 | 984.0568 | 0.03865382 | -0.0158787 | -0.02277512 | 0.03276419 | 0.6971951 |  |  |  | 12.61937207 | 0.0404892 | 1.19249 | 306.444 | 294.519 | -0.0163505 | -0.145657 | 876.273 | 890.839 | 927.895 | 4.04892 | 965.4647 | 0.03969099 | -0.01648564 | -0.02320534 | 0.03401951 | 0.7104245 |  |  |  | 12.74887988 | 0.0374835 | 1.12986 | 312.726 | 301.428 | -0.0133868 | -0.117416 | 865.359 | 877.101 | 937.4176 | 3.74835 | 972.5553 | 0.03679807 | -0.01347721 | -0.02332086 | 0.03051302 | 0.5779037 |  |  |  | 12.7469648 | 0.0395342 | 120.347 | 316.446 | 304.412 | -0.0165193 | -0.145741 | 867.676 | 88.225 | 937.2768 | 3.95342 | 974.3313 | 0.03877273 | -0.01665727 | -0.02211546 | 0.03310749 | 0.7531954 |  |  |  | 12.5840889 | 0.0394825 | 112.015 | 294.909 | 283.707 | -0.0164081 | -0.141143 | 846.089 | 860.203 | 925.3007 | 3.94825 | 961.8338 | 0.03872299 | -0.0165442 | -0.02217879 | 0.03283347 | 0.7459471 |  |  |  | 12.56429688 | 0.0392235 | 115.212 | 305.253 | 293.732 | -0.016804 | -0.145157 | 849.307 | 863.823 | 923.8454 | 3.92235 | 960.0818 | 0.0384738 | -0.01694679 | -0.02152701 | 0.03259557 | 0.7872337 |  |  |  | 12.91083105 | 0.0376407 | 111.351 | 30.696 | 295.825 | -0.0163477 | -0.142883 | 859.732 | 874.021 | 949.3258125 | 3.76407 | 985.0591 | 0.03694958 | -0.0164828 | -0.02046678 | 0.03111092 | 0.805344 |  |  |  | 12.90990137 | 0.0391271 | 11.533 | 30.629 | 294.757 | -0.0163527 | -0.144625 | 869.948 | 884.411 | 949.2575 | 3.91271 | 986.3991 | 0.03838103 | -0.01648788 | -0.02189315 | 0.03266072 | 0.7531068 |  |  |  | 12.9546943 | 0.039787 | 117.741 | 307.703 | 295.929 | -0.0166018 | -0.14201 | 841.187 | 855.388 | 952.5511 | 3.9787 | 990.4502 | 0.03901588 | -0.01674115 | -0.02227473 | 0.0331174 | 0.7515761 |  |  |  | 10.63213477 | 0.00806399 | 0.234396 | 293014 | 29067 | -0.00338959 | -0.0292112 | 858872 |  | 781.7746 | 0.806399 | 788.0788 | 0.00803165 | -0.003395348 | -0.004636302 | 0.003925403 | 0.7323396 |  |  |  | 12.967977 | 0.0383305 | 115397 | 312597 | 301058 | -0.0177179 | -0.155381 | 861431 | 876969 | 953.5277 | 3.83305 | 990.0769 | 0.03761413 | -0.01787674 | -0.01973739 | 0.03192973 | 0.9057296 |  |  |  | 12.99368945 | 0.0384887 | 115226 | 310898 | 299375 | -0.0177866 | -0.159055 | 878333 | 894239 | 955.4183 | 3.84887 | 992.1912 | 0.03776648 | -0.01794668 | -0.0198198 | 0.03169154 | 0.9054926
274 | 823.001 | 13.11171 | 0.0423675 | 1.22202 | 30.0653 | 28.8433 | -0.0161576 | -0.145537 | 8.86183 | 9.00736 | 971.2377 | 4.23675 | 1012.387 | 0.04149457 | -0.01628956 | -0.02520501 | 0.03602843 | 0.6462825 |  |  | 1645.001 | 14.82465 | 0.176167 | 5.21826 | 34.8394 | 29.6211 | -0.0652793 | -0.57438 | 8.22443 | 8.79881 | 1090.048 | 17.6167 | 1282.078 | 0.1622608 | -0.06750751 | -0.09475334 | 0.1555947 | 0.7124552 |  |  | 1645.001 | 12.85064 | 0.0418832 | 1.23192 | 30.6452 | 29.4132 | -0.0169425 | -0.148416 | 8.61157 | 8.75999 | 944.8999 | 4.18832 | 984.4753 | 0.04102984 | -0.01708767 | -0.02394218 | 0.03594347 | 0.7137056 |  |  | 823.0009 | 12.77246 | 0.0414731 | 1.24321 | 31.2196 | 29.9763 | -0.0178835 | -0.163301 | 8.96808 | 9.13138 | 932.2967 | 4.14731 | 970.9619 | 0.04063615 | -0.01804534 | -0.02259081 | 0.03575691 | 0.7987913 |  |  | 1645.001 | 14.56171 | 0.179792 | 5.36288 | 35.1911 | 29.8282 | -0.0757681 | -0.68674 | 8.37697 | 9.06371 | 1062.899 | 17.9792 | 1253.999 | 0.1653382 | -0.07879226 | -0.08654589 | 0.1589793 | 0.9104103 |  |  | 1645.001 | 12.7333 | 0.0401099 | 1.14844 | 29.7807 | 28.6323 | -0.0175301 | -0.143893 | 8.06443 | 8.20832 | 935.3364 | 4.01099 | 972.8526 | 0.03932638 | -0.01768557 | -0.02164081 | 0.03428761 | 0.8172325 |  |  | 823.001 | 13.34288 | 0.0434898 | 1.29909 | 31.1702 | 29.8711 | -0.0181258 | -0.159566 | 8.64366 | 8.80322 | 981.0943 | 4.34898 | 1023.762 | 0.04257067 | -0.01829208 | -0.02427859 | 0.03751611 | 0.7534246 |  |  | 823.001 | 13.01699 | 0.0368504 | 1.10609 | 31.1218 | 30.0157 | -0.0165844 | -0.149747 | 8.87965 | 9.02939 | 957.1319 | 3.68504 | 992.4025 | 0.03618766 | -0.01672346 | -0.0194642 | 0.03137502 | 0.8591909 |  |  | 1645.001 | 13.11352 | 0.037585 | 1.10471 | 30.4971 | 29.3924 | -0.0159384 | -0.121484 | 7.50064 | 7.62212 | 962.3051 | 3.7585 | 998.4733 | 0.0368959 | -0.01606678 | -0.02082912 | 0.03192648 | 0.7713617 |  |  |  | 12.89128223 | 0.0398401 | 1.19676 | 312.358 | 300.391 | -0.0159152 | -0.136749 | 845.562 | 859.237 | 947.8884 | 3.98401 | 985.6524 | 0.03906695 | -0.01604321 | -0.02302374 | 0.03316777 | 0.6968114 |  |  |  | 12.63558594 | 0.0409013 | 1.20462 | 306.565 | 294.519 | -0.0165224 | -0.147188 | 87.612 | 890.839 | 929.0872 | 4.09013 | 967.0881 | 0.04008697 | -0.01666042 | -0.02342656 | 0.03440596 | 0.7111766 |  |  |  | 12.76656934 | 0.037891 | 1.14214 | 312.849 | 301.428 | -0.0135534 | -0.118877 | 865.213 | 877.101 | 938.7183 | 3.7891 | 974.2873 | 0.03719077 | -0.01364609 | -0.02354468 | 0.03089453 | 0.5795825 |  |  |  | 12.7623818 | 0.0399564 | 121.632 | 316.575 | 304.412 | -0.0166968 | -0.147307 | 867.519 | 88.225 | 938.4104 | 3.99564 | 975.9059 | 0.03917879 | -0.01683776 | -0.02234103 | 0.0335044 | 0.7536701 |  |  |  | 12.5997646 | 0.0399076 | 113.221 | 295.029 | 283.707 | -0.0165927 | -0.142731 | 84.593 | 860.203 | 926.4533 | 3.99076 | 963.4258 | 0.03913186 | -0.0167319 | -0.02239996 | 0.0332326 | 0.7469611 |  |  |  | 12.58085156 | 0.0396366 | 116.425 | 305.374 | 293.732 | -0.0169528 | -0.146442 | 849.179 | 863.823 | 925.0626 | 3.96366 | 961.729 | 0.03887123 | -0.01709814 | -0.02177309 | 0.03298291 | 0.7852881 |  |  |  | 12.92716699 | 0.0380674 | 112.613 | 307.086 | 295.825 | -0.0165412 | -0.144573 | 859.563 | 874.021 | 950.527 | 3.80674 | 986.7111 | 0.03736072 | -0.01667953 | -0.02068118 | 0.03151226 | 0.8065077 |  |  |  | 12.92535449 | 0.0395572 | 116.597 | 306.416 | 294.757 | -0.0165391 | -0.146273 | 869.783 | 884.411 | 950.3937125 | 3.95572 | 987.9886 | 0.03879485 | -0.0166774 | -0.02211746 | 0.03306532 | 0.7540378 |  |  |  | 12.9694697 | 0.040198 | 118.957 | 307.825 | 295.929 | -0.0167927 | -0.143643 | 841.024 | 855.388 | 953.6375 | 4.0198 | 991.9718 | 0.03941108 | -0.0169353 | -0.02247578 | 0.03350353 | 0.7534908 |  |  |  | 10.66795996 | 0.0082189 | 0.238899 | 293059 | 29067 | -0.00346216 | -0.0298366 | 858809 |  | 784.4088 | 0.82189 | 790.8558 | 0.008185309 | -0.003468167 | -0.004717142 | 0.004064592 | 0.7352264 |  |  |  | 12.984992 | 0.0387423 | 116637 | 312721 | 301058 | -0.0179083 | -0.15705 | 861264 | 876969 | 954.7788 | 3.87423 | 991.7692 | 0.03801065 | -0.01807059 | -0.01994006 | 0.03231653 | 0.9062457 |  |  |  | 13.00925879 | 0.0389135 | 116497 | 311025 | 299375 | -0.0179653 | -0.160653 | 878173 | 894239 | 956.5631 | 3.89135 | 993.7864 | 0.03817546 | -0.01812864 | -0.02004682 | 0.03209075 | 0.9043147
275 | 826.001 | 13.12602 | 0.0428047 | 1.23463 | 30.078 | 28.8433 | -0.016341 | -0.14719 | 8.86017 | 9.00736 | 972.2979 | 4.28047 | 1013.917 | 0.04191391 | -0.01647599 | -0.02543792 | 0.03643951 | 0.6476939 |  |  | 1651.001 | 14.82352 | 0.177346 | 5.25317 | 34.8743 | 29.6211 | -0.0655489 | -0.576752 | 8.22205 | 8.79881 | 1089.965 | 17.7346 | 1283.266 | 0.1632628 | -0.06779598 | -0.09546677 | 0.1565904 | 0.7101526 |  |  | 1651.001 | 12.86616 | 0.0423023 | 1.24425 | 30.6575 | 29.4132 | -0.0171233 | -0.15 | 8.60999 | 8.75999 | 946.0414 | 4.23023 | 986.0612 | 0.04143202 | -0.0172716 | -0.02416042 | 0.03633745 | 0.7148717 |  |  | 826.0009 | 12.78817 | 0.0418915 | 1.25575 | 31.2321 | 29.9763 | -0.0180785 | -0.165082 | 8.9663 | 9.13138 | 933.443 | 4.18915 | 972.5463 | 0.04103781 | -0.01824391 | -0.0227939 | 0.03615061 | 0.8003858 |  |  | 1651.001 | 14.56447 | 0.180961 | 5.39775 | 35.226 | 29.8282 | -0.0761567 | -0.690262 | 8.37345 | 9.06371 | 1063.1 | 18.0961 | 1255.48 | 0.1663285 | -0.07921281 | -0.0871157 | 0.1599622 | 0.9092828 |  |  | 1651.001 | 12.74936 | 0.0405306 | 1.16048 | 29.7928 | 28.6323 | -0.0177168 | -0.145425 | 8.0629 | 8.20832 | 936.5165 | 4.05306 | 974.4741 | 0.03973078 | -0.01787562 | -0.02185515 | 0.03468361 | 0.8179133 |  |  | 826.001 | 13.3583 | 0.043917 | 1.31185 | 31.1829 | 29.8711 | -0.0183071 | -0.161162 | 8.64206 | 8.80322 | 982.2279 | 4.3917 | 1025.364 | 0.04297998 | -0.01847675 | -0.02450324 | 0.03791751 | 0.7540534 |  |  | 826.001 | 13.03283 | 0.0372827 | 1.11907 | 31.1348 | 30.0157 | -0.0167774 | -0.15149 | 8.8779 | 9.02939 | 958.2963 | 3.72827 | 994.0242 | 0.03660451 | -0.01691973 | -0.01968477 | 0.03178401 | 0.8595343 |  |  | 1651.001 | 13.12864 | 0.0380164 | 1.11739 | 30.5098 | 29.3924 | -0.0161198 | -0.122867 | 7.49925 | 7.62212 | 963.4146 | 3.80164 | 1000.04 | 0.03731158 | -0.01625114 | -0.02106045 | 0.03233437 | 0.7716426 |  |  |  | 12.9058877 | 0.0402769 | 1.20988 | 31.249 | 300.391 | -0.0161004 | -0.13834 | 845.403 | 859.237 | 948.9623 | 4.02769 | 987.1836 | 0.03948693 | -0.01623142 | -0.02325551 | 0.03357858 | 0.6979602 |  |  |  | 12.65187109 | 0.0413204 | 1.21697 | 306.689 | 294.519 | -0.0166842 | -0.14863 | 875.976 | 890.839 | 930.2846 | 4.13204 | 968.7244 | 0.04048952 | -0.01682495 | -0.02366457 | 0.03479889 | 0.7109762 |  |  |  | 12.78254785 | 0.0383138 | 1.15488 | 312.976 | 301.428 | -0.0137088 | -0.12024 | 865.077 | 877.101 | 939.8932 | 3.83138 | 975.9041 | 0.03759805 | -0.01380363 | -0.02379442 | 0.03129136 | 0.5801207 |  |  |  | 12.7775391 | 0.0403834 | 122.932 | 316.705 | 304.412 | -0.016887 | -0.148986 | 867.352 | 88.225 | 939.5249 | 4.03834 | 977.4661 | 0.0395893 | -0.01703121 | -0.02255809 | 0.03390583 | 0.7549936 |  |  |  | 12.6150156 | 0.0403549 | 11.449 | 295.156 | 283.707 | -0.0167578 | -0.144151 | 845.788 | 860.203 | 927.5747 | 4.03549 | 965.0069 | 0.0395619 | -0.0168998 | -0.0226621 | 0.03365296 | 0.7457295 |  |  |  | 12.59583887 | 0.0400664 | 117.688 | 30.55 | 293.732 | -0.0171377 | -0.14804 | 849.019 | 863.823 | 926.1646 | 4.00664 | 963.2727 | 0.03928456 | -0.01728625 | -0.02199831 | 0.03338679 | 0.7857991 |  |  |  | 12.94257031 | 0.0384973 | 113.885 | 307.213 | 295.825 | -0.0167306 | -0.146229 | 859.398 | 874.021 | 951.6596 | 3.84973 | 988.2959 | 0.03777476 | -0.01687214 | -0.02090263 | 0.03191692 | 0.8071778 |  |  |  | 12.94183789 | 0.0399634 | 117.795 | 306.536 | 294.757 | -0.0167241 | -0.14791 | 86.962 | 884.411 | 951.6057 | 3.99634 | 989.6351 | 0.03918552 | -0.01686553 | -0.02231999 | 0.03344644 | 0.7556242 |  |  |  | 12.9860674 | 0.0406246 | 12.022 | 307.951 | 295.929 | -0.0169758 | -0.145209 | 840.867 | 855.388 | 954.8579 | 4.06246 | 993.6486 | 0.03982111 | -0.01712154 | -0.02269957 | 0.03390358 | 0.7542672 |  |  |  | 10.70336719 | 0.00838161 | 0.243628 | 293107 | 29067 | -0.00353153 | -0.0304345 | 858749 |  | 787.0123 | 0.838161 | 793.6087 | 0.008346679 | -0.003537781 | -0.004808899 | 0.004211619 | 0.7356737 |  |  |  | 13.001692 | 0.039158 | 117888 | 312846 | 301058 | -0.0181033 | -0.15876 | 861093 | 876969 | 956.0068 | 3.9158 | 993.4421 | 0.03841077 | -0.01826917 | -0.0201416 | 0.03270704 | 0.9070367 |  |  |  | 13.02546387 | 0.0393284 | 117739 | 311149 | 299375 | -0.018167 | -0.162456 | 877993 | 894239 | 957.7547 | 3.93284 | 995.4217 | 0.03857474 | -0.01833405 | -0.02024069 | 0.03248001 | 0.9058015
276 | 829.001 | 13.14077 | 0.0432375 | 1.24711 | 30.0904 | 28.8433 | -0.0165201 | -0.148802 | 8.85856 | 9.00736 | 973.3902 | 4.32375 | 1015.477 | 0.04232886 | -0.01665808 | -0.02567078 | 0.03684604 | 0.6489121 |  |  | 1657.001 | 14.82505 | 0.178525 | 5.2881 | 34.9092 | 29.6211 | -0.0657982 | -0.578946 | 8.21986 | 8.79881 | 1090.077 | 17.8525 | 1284.683 | 0.1642637 | -0.0680628 | -0.09620085 | 0.1575839 | 0.7075073 |  |  | 1657.001 | 12.88178 | 0.0427351 | 1.25698 | 30.6702 | 29.4132 | -0.0172982 | -0.151532 | 8.60846 | 8.75999 | 947.1899 | 4.27351 | 987.6681 | 0.04184716 | -0.01744956 | -0.0243976 | 0.0367443 | 0.7152162 |  |  | 829.0009 | 12.80284 | 0.0423191 | 1.26857 | 31.2449 | 29.9763 | -0.0182723 | -0.166852 | 8.96453 | 9.13138 | 934.5136 | 4.23191 | 974.0614 | 0.04144813 | -0.0184413 | -0.02300683 | 0.03655332 | 0.8015575 |  |  | 1657.001 | 14.56499 | 0.182138 | 5.43286 | 35.2611 | 29.8282 | -0.0765214 | -0.693568 | 8.37015 | 9.06371 | 1063.138 | 18.2138 | 1256.776 | 0.1673247 | -0.07960765 | -0.08771701 | 0.1609518 | 0.9075509 |  |  | 1657.001 | 12.76499 | 0.0409514 | 1.17253 | 29.8048 | 28.6323 | -0.0179193 | -0.147087 | 8.06124 | 8.20832 | 937.6645 | 4.09514 | 976.0632 | 0.0401351 | -0.01808179 | -0.02205331 | 0.0350797 | 0.819913 |  |  | 829.001 | 13.37262 | 0.0443535 | 1.32489 | 31.196 | 29.8711 | -0.0185144 | -0.162987 | 8.64024 | 8.80322 | 983.281 | 4.43535 | 1026.893 | 0.04339803 | -0.01868794 | -0.0247101 | 0.03832801 | 0.7562875 |  |  | 829.001 | 13.04927 | 0.0377067 | 1.13179 | 31.1475 | 30.0157 | -0.0169764 | -0.153287 | 8.87611 | 9.02939 | 959.5051 | 3.77067 | 995.6849 | 0.03701318 | -0.01712215 | -0.01989103 | 0.03218463 | 0.8607976 |  |  | 1657.001 | 13.14336 | 0.038438 | 1.12978 | 30.5222 | 29.3924 | -0.0163094 | -0.124313 | 7.49781 | 7.62212 | 964.4944 | 3.8438 | 1001.568 | 0.03771766 | -0.01644386 | -0.0212738 | 0.03273284 | 0.7729631 |  |  |  | 12.91861816 | 0.0407194 | 1.22317 | 312.623 | 300.391 | -0.0162717 | -0.139813 | 845.255 | 859.237 | 949.8984 | 4.07194 | 988.5777 | 0.0399122 | -0.01640554 | -0.02350667 | 0.03399551 | 0.69791 |  |  |  | 12.66688867 | 0.0417392 | 1.2293 | 306.812 | 294.519 | -0.0168612 | -0.150206 | 875.818 | 890.839 | 931.3889 | 4.17392 | 970.2643 | 0.04089162 | -0.01700497 | -0.02388666 | 0.03519195 | 0.7119024 |  |  |  | 12.79675 | 0.0387313 | 1.16747 | 313.102 | 301.428 | -0.0138698 | -0.121652 | 864.935 | 877.101 | 940.9375 | 3.87313 | 977.3812 | 0.03800006 | -0.01396688 | -0.02403318 | 0.03168383 | 0.5811501 |  |  |  | 12.7917158 | 0.0408098 | 12.423 | 316.835 | 304.412 | -0.0170615 | -0.150525 | 867.198 | 88.225 | 940.5673 | 4.08098 | 978.9517 | 0.03999906 | -0.01720872 | -0.02279034 | 0.03430696 | 0.7550885 |  |  |  | 12.630501 | 0.0407645 | 115.652 | 295.272 | 283.707 | -0.0169413 | -0.14573 | 84.563 | 860.203 | 928.7133 | 4.07645 | 966.5718 | 0.03995554 | -0.01708645 | -0.02286909 | 0.03403701 | 0.7471413 |  |  |  | 12.61130176 | 0.0404848 | 118.917 | 305.623 | 293.732 | -0.0172963 | -0.149409 | 848.882 | 863.823 | 927.3016 | 4.04848 | 964.8432 | 0.03968676 | -0.01744763 | -0.02223913 | 0.03377937 | 0.7845464 |  |  |  | 12.95908984 | 0.0389202 | 115.136 | 307.338 | 295.825 | -0.0169031 | -0.147736 | 859.247 | 874.021 | 952.8743 | 3.89202 | 989.9603 | 0.0381819 | -0.01704759 | -0.02113432 | 0.03231419 | 0.8066307 |  |  |  | 12.95831738 | 0.0403921 | 119.058 | 306.663 | 294.757 | -0.0168983 | -0.149451 | 869.466 | 884.411 | 952.8175 | 4.03921 | 991.3038 | 0.03959766 | -0.01704271 | -0.02255496 | 0.0338489 | 0.755608 |  |  |  | 13.0023975 | 0.041051 | 121.482 | 308.077 | 295.929 | -0.0171745 | -0.146909 | 840.697 | 855.388 | 956.0586 | 4.1051 | 995.3058 | 0.04023078 | -0.01732369 | -0.02290709 | 0.03430338 | 0.7562591 |  |  |  | 10.73720996 | 0.00854094 | 0.24826 | 293153 | 29067 | -0.00359684 | -0.0309973 | 858693 |  | 789.5007 | 0.854094 | 796.2438 | 0.008504673 | -0.003603324 | -0.004901348 | 0.004355882 | 0.73517 |  |  |  | 13.016269 | 0.0395847 | 119173 | 312975 | 301058 | -0.018294 | -0.160432 | 860926 | 876969 | 957.0786 | 3.95847 | 994.9643 | 0.03882131 | -0.0184634 | -0.0203579 | 0.03310884 | 0.9069404 |  |  |  | 13.04189648 | 0.0397515 | 119006 | 311276 | 299375 | -0.0183675 | -0.164249 | 877814 | 894239 | 958.963 | 3.97515 | 997.0832 | 0.03898174 | -0.01853828 | -0.02044347 | 0.03287685 | 0.906807
277 | 832.001 | 13.15584 | 0.0436803 | 1.25989 | 30.1032 | 28.8433 | -0.0166848 | -0.150286 | 8.85708 | 9.00736 | 974.5067 | 4.36803 | 1017.073 | 0.04275322 | -0.01682556 | -0.02592766 | 0.03726178 | 0.6489425 |  |  | 1663.001 | 14.82495 | 0.179727 | 5.3237 | 34.9448 | 29.6211 | -0.066038 | -0.581055 | 8.21775 | 8.79881 | 1090.07 | 17.9727 | 1285.985 | 0.1652831 | -0.06831953 | -0.09696353 | 0.1585966 | 0.7045899 |  |  | 1663.001 | 12.89689 | 0.0431615 | 1.26952 | 30.6828 | 29.4132 | -0.0174762 | -0.153091 | 8.6069 | 8.75999 | 948.3005 | 4.31615 | 989.2306 | 0.04225601 | -0.01763071 | -0.02462529 | 0.03714507 | 0.7159594 |  |  | 832.0009 | 12.81805 | 0.0427524 | 1.28156 | 31.2579 | 29.9763 | -0.0184773 | -0.168723 | 8.96266 | 9.13138 | 935.6238 | 4.27524 | 975.624 | 0.04186376 | -0.01865014 | -0.02321362 | 0.03696109 | 0.8034137 |  |  | 1663.001 | 14.56431 | 0.183318 | 5.46804 | 35.2963 | 29.8282 | -0.0768807 | -0.696824 | 8.36689 | 9.06371 | 1063.088 | 18.3318 | [8 empty] | 1663.001 | 12.78064 | 0.0413771 | 1.18472 | 29.817 | 28.6323 | -0.0180979 | -0.148554 | 8.05977 | 8.20832 | 938.814 | 4.13771 | 977.6594 | 0.04054397 | -0.01826367 | -0.0222803 | 0.03548031 | 0.8197227 |  |  | 832.001 | 13.38645 | 0.0447849 | 1.33777 | 31.2089 | 29.8711 | -0.0187022 | -0.16464 | 8.63859 | 8.80322 | 984.298 | 4.47849 | 1028.38 | 0.04381103 | -0.0188793 | -0.02493173 | 0.03873367 | 0.7572398 |  |  | 832.001 | 13.06522 | 0.0381326 | 1.14458 | 31.1603 | 30.0157 | -0.0171798 | -0.155123 | 8.87427 | 9.02939 | 960.6776 | 3.81326 | 997.3108 | 0.03742352 | -0.01732909 | -0.02009444 | 0.03258708 | 0.8623822 |  |  | 1663.001 | 13.15769 | 0.0388701 | 1.14248 | 30.5349 | 29.3924 | -0.0165123 | -0.125859 | 7.49626 | 7.62212 | 965.5458 | 3.88701 | 1003.077 | 0.03813368 | -0.01665015 | -0.02148353 | 0.03314135 | 0.7750191 |  |  |  | 12.93224512 | 0.0411473 | 1.23603 | 312.751 | 300.391 | -0.0164556 | -0.141392 | 845.097 | 859.237 | 950.9004 | 4.11473 | 990.0274 | 0.04032328 | -0.0165925 | -0.02373078 | 0.03439791 | 0.6991973 |  |  |  | 12.68121387 | 0.0421558 | 1.24157 | 306.935 | 294.519 | -0.0170255 | -0.15167 | 875.672 | 890.839 | 932.4422 | 4.21558 | 971.75 | 0.04129145 | -0.0171721 | -0.02411935 | 0.03558305 | 0.7119636 |  |  |  | 12.81197363 | 0.0391457 | 1.17996 | 313.227 | 301.428 | -0.0140368 | -0.123117 | 864.789 | 877.101 | 942.0569 | 3.91457 | 978.9344 | 0.03839893 | -0.01413625 | -0.02426269 | 0.03207266 | 0.5826333 |  |  |  | 12.8057988 | 0.0412325 | 125.517 | 316.963 | 304.412 | -0.0172412 | -0.152111 | 867.039 | 88.225 | 941.6029 | 4.12325 | 980.4275 | 0.04040511 | -0.01739156 | -0.02301355 | 0.03470442 | 0.7557097 |  |  |  | 12.6462236 | 0.041191 | 116.862 | 295.393 | 283.707 | -0.0171171 | -0.147242 | 845.479 | 860.203 | 929.8694 | 4.1191 | 968.1716 | 0.04036525 | -0.01726529 | -0.02309996 | 0.03443692 | 0.7474165 |  |  |  | 12.62644336 | 0.0408986 | 120.132 | 305.745 | 293.732 | -0.0174941 | -0.151118 | 848.711 | 863.823 | 928.415 | 4.08986 | 966.3858 | 0.04008438 | -0.01764893 | -0.02243545 | 0.03416755 | 0.7866538 |  |  |  | 12.97576758 | 0.0393408 | 11.638 | 307.463 | 295.825 | -0.0171042 | -0.149494 | 859.071 | 874.021 | 954.1006 | 3.93408 | 991.6356 | 0.03858667 | -0.01725217 | -0.0213345 | 0.03270903 | 0.8086511 |  |  |  | 12.97405957 | 0.0408191 | 120.317 | 306.788 | 294.757 | -0.0170877 | -0.151126 | 869.298 | 884.411 | 953.975 | 4.08191 | 992.9154 | 0.040008 | -0.01723538 | -0.02277262 | 0.03424989 | 0.7568466 |  |  |  | 13.0170527 | 0.0414753 | 122.737 | 308.203 | 295.929 | -0.0173763 | -0.148635 | 840.525 | 855.388 | 957.1362 | 4.14753 | 996.8337 | 0.04063827 | -0.01752904 | -0.02310923 | 0.03470177 | 0.7585299 |  |  |  | 10.77125195 | 0.00871495 | 0.253318 | 293204 | 29067 | -0.00367118 | -0.031638 | 858629 |  | 792.0038 | 0.871495 | 798.9061 | 0.008677194 | -0.003677935 | -0.004999259 | 0.004514532 | 0.7356961 |  |  |  | 13.03126 | 0.0400066 | 120443 | 313102 | 301058 | -0.0185058 | -0.16229 | 86074 | 876969 | 958.1809 | 4.00066 | 996.5144 | 0.03922706 | -0.01867917 | -0.02054788 | 0.03350569 | 0.9090558 |  |  |  | 13.0558252 | 0.0401752 | 120275 | 311402 | 299375 | -0.0185503 | -0.165884 | 87765 | 894239 | 959.9871 | 4.01752 | 998.5548 | 0.03938916 | -0.01872451 | -0.02066465 | 0.03327525 | 0.9061135
278 | 835.001 | 13.17013 | 0.0441207 | 1.27259 | 30.1159 | 28.8433 | -0.016856 | -0.151828 | 8.85554 | 9.00736 | 975.5654 | 4.41207 | 1018.608 | 0.0431751 | -0.01699968 | -0.02617542 | 0.03767537 | 0.6494521 |  |  | 1669.001 | 14.82647 | 0.180913 | 5.35885 | 34.9799 | 29.6211 | -0.0662552 | -0.582967 | 8.21584 | 8.79881 | 1090.181 | 18.0913 | 1287.409 | 0.1662879 | -0.06855211 | -0.09773576 | 0.159594 | 0.7014026 |  |  | 1669.001 | 12.91144 | 0.0435907 | 1.28214 | 30.6954 | 29.4132 | -0.0176526 | -0.154636 | 8.60535 | 8.75999 | 949.3709 | 4.35907 | 990.7547 | 0.04266736 | -0.01781027 | -0.0248571 | 0.03754855 | 0.7165062 |  |  | 835.0009 | 12.83276 | 0.0431777 | 1.29431 | 31.2707 | 29.9763 | -0.0186739 | -0.170519 | 8.96087 | 9.13138 | 936.6981 | 4.31777 | 977.1426 | 0.04227154 | -0.01885046 | -0.02342108 | 0.03736124 | 0.8048502 |  |  | 1669.001 | 14.56287 | 0.184515 | 5.50375 | 35.332 | 29.8282 | -0.0772349 | -0.700035 | 8.36368 | 9.06371 | 1062.983 | 18.4515 | [8 empty] | 1669.001 | 12.79614 | 0.0417974 | 1.19675 | 29.829 | 28.6323 | -0.0182874 | -0.150109 | 8.05822 | 8.20832 | 939.9529 | 4.17974 | 979.2405 | 0.04094749 | -0.01845668 | -0.02249081 | 0.03587564 | 0.8206322 |  |  | 835.001 | 13.39944 | 0.0452059 | 1.35035 | 31.2214 | 29.8711 | -0.0189081 | -0.166452 | 8.63677 | 8.80322 | 985.2533 | 4.52059 | 1029.793 | 0.0442139 | -0.01908914 | -0.02512476 | 0.03912956 | 0.7597743 |  |  | 835.001 | 13.08139 | 0.0385607 | 1.15743 | 31.1731 | 30.0157 | -0.0173607 | -0.156757 | 8.87264 | 9.02939 | 961.867 | 3.85607 | 998.9573 | 0.03783581 | -0.01751316 | -0.02032265 | 0.03299139 | 0.861756 |  |  | 1669.001 | 13.1711 | 0.0392875 | 1.15475 | 30.5471 | 29.3924 | -0.0167198 | -0.12744 | 7.49468 | 7.62212 | 966.5302 | 3.92875 | 1004.503 | 0.03853538 | -0.01686115 | -0.02167423 | 0.03353595 | 0.7779356 |  |  |  | 12.9452832 | 0.0415968 | 1.24953 | 312.886 | 300.391 | -0.0166208 | -0.142812 | 844.955 | 859.237 | 951.8591 | 4.15968 | 991.4533 | 0.04075492 | -0.01676048 | -0.02399444 | 0.03482102 | 0.6985148 |  |  |  | 12.69633789 | 0.0425755 | 1.25393 | 307.059 | 294.519 | -0.0171851 | -0.153092 | 87.553 | 890.839 | 933.5543 | 4.25755 | 973.3008 | 0.04169409 | -0.01733448 | -0.02435962 | 0.03597658 | 0.7116072 |  |  |  | 12.82752344 | 0.0395684 | 1.1927 | 313.355 | 301.428 | -0.0141976 | -0.124528 | 864.648 | 877.101 | 943.2003 | 3.95684 | 980.5212 | 0.03880563 | -0.01429935 | -0.02450628 | 0.0324691 | 0.5834975 |  |  |  | 12.8209502 | 0.0416566 | 126.808 | 317.093 | 304.412 | -0.0174186 | -0.153676 | 866.882 | 88.225 | 942.7169 | 4.16566 | 981.9873 | 0.04081233 | -0.01757209 | -0.02324024 | 0.03510258 | 0.7561061 |  |  |  | 12.6617754 | 0.0416193 | 118.077 | 295.515 | 283.707 | -0.017302 | -0.148833 | 84.532 | 860.203 | 931.0129 | 4.16193 | 969.761 | 0.04077652 | -0.01745343 | -0.02332309 | 0.03483846 | 0.7483325 |  |  |  | 12.64161133 | 0.0413253 | 121.385 | 30.587 | 293.732 | -0.01766 | -0.152552 | 848.568 | 863.823 | 929.5302 | 4.13253 | 967.9434 | 0.04049423 | -0.0178178 | -0.02267643 | 0.03456786 | 0.7857409 |  |  |  | 12.99108398 | 0.039768 | 117.644 | 307.589 | 295.825 | -0.0172734 | -0.150973 | 858.923 | 874.021 | 955.2268 | 3.9768 | 993.2142 | 0.03899761 | -0.01742433 | -0.02157329 | 0.03311061 | 0.8076807 |  |  |  | 12.98914258 | 0.0412401 | 121.558 | 306.913 | 294.757 | -0.0172783 | -0.152811 | 86.913 | 884.411 | 955.084 | 4.12401 | 994.4718 | 0.04041241 | -0.01742931 | -0.02298309 | 0.03464528 | 0.7583536 |  |  |  | 13.0320723 | 0.0418979 | 123.988 | 308.328 | 295.929 | -0.0175536 | -0.150152 | 840.373 | 855.388 | 958.2406 | 4.18979 | 998.3889 | 0.04104395 | -0.01770949 | -0.02333446 | 0.03509819 | 0.7589415 |  |  |  | 10.80491895 | 0.00888623 | 0.258296 | 293253 | 29067 | -0.00375356 | -0.0323479 | 858558 |  | 794.4793 | 0.888623 | 801.5393 | 0.00884698 | -0.003760622 | -0.005086358 | 0.004670598 | 0.7393547 |  |  |  | 13.045664 | 0.0404229 | 121696 | 313227 | 301058 | -0.01868 | -0.163818 | 860587 | 876969 | 959.24 | 4.04229 | 998.0153 | 0.03962727 | -0.01885667 | -0.02077059 | 0.03389728 | 0.9078545 |  |  |  | 13.07095996 | 0.0405928 | 121525 | 311527 | 299375 | -0.0187456 | -0.167631 | 877476 | 894239 | 961.1 | 4.05928 | 1000.114 | 0.03979055 | -0.01892353 | -0.02086702 | 0.0336671 | 0.9068627
279 | 838.001 | 13.18449 | 0.0445496 | 1.28496 | 30.1283 | 28.8433 | -0.0170281 | -0.153378 | 8.85399 | 9.00736 | 976.6292 | 4.45496 | 1020.138 | 0.04358579 | -0.01717475 | -0.02641104 | 0.0380778 | 0.6502865 |  |  | 1675.001 | 14.82435 | 0.182117 | 5.39451 | 35.0156 | 29.6211 | -0.0664842 | -0.584981 | 8.21382 | 8.79881 | 1090.026 | 18.2117 | [8 empty] | 1675.001 | 12.92502 | 0.0440244 | 1.2949 | 30.7081 | 29.4132 | -0.0178329 | -0.156216 | 8.60377 | 8.75999 | 950.3694 | 4.40244 | 992.2089 | 0.04308286 | -0.01799382 | -0.02508904 | 0.03795653 | 0.7171986 |  |  | 838.0009 | 12.84636 | 0.0436181 | 1.30751 | 31.2839 | 29.9763 | -0.0188788 | -0.172389 | 8.95899 | 9.13138 | 937.6902 | 4.36181 | 978.5905 | 0.04269362 | -0.01905928 | -0.02363434 | 0.03777604 | 0.8064232 |  |  | 1675.001 | 14.56354 | 0.185707 | 5.53931 | 35.3675 | 29.8282 | -0.0775749 | -0.703116 | 8.3606 | 9.06371 | 1063.032 | 18.5707 | [8 empty] | 1675.001 | 12.81134 | 0.0422216 | 1.2089 | 29.8412 | 28.6323 | -0.0184794 | -0.151685 | 8.05664 | 8.20832 | 941.0696 | 4.22216 | 980.803 | 0.04135459 | -0.01865228 | -0.02270231 | 0.03627464 | 0.8216026 |  |  | 838.001 | 13.41371 | 0.0456564 | 1.36381 | 31.2349 | 29.8711 | -0.019079 | -0.167957 | 8.63527 | 8.80322 | 986.302 | 4.56564 | 1031.333 | 0.04464482 | -0.01926335 | -0.02538147 | 0.03955288 | 0.7589534 |  |  | 838.001 | 13.09769 | 0.0389781 | 1.16996 | 31.1857 | 30.0157 | -0.0175616 | -0.158571 | 8.87082 | 9.02939 | 963.0658 | 3.89781 | 1000.604 | 0.03823763 | -0.01771763 | -0.02052 | 0.03338522 | 0.8634325 |  |  | 1675.001 | 13.18472 | 0.03974 | 1.16805 | 30.5604 | 29.3924 | -0.0169158 | -0.128935 | 7.49319 | 7.62212 | 967.5299 | 3.974 | 1005.98 | 0.03897068 | -0.01706051 | -0.02191018 | 0.0339639 | 0.7786568 |  |  |  | 12.95860938 | 0.0420177 | 1.26217 | 313.013 | 300.391 | -0.0168111 | -0.144447 | 844.792 | 859.237 | 952.838925 | 4.20177 | 992.875 | 0.04115893 | -0.01695401 | -0.02420492 | 0.03521652 | 0.7004366 |  |  |  | 12.71083984 | 0.0429971 | 1.26635 | 307.183 | 294.519 | -0.017347 | -0.154533 | 875.386 | 890.839 | 934.6206 | 4.29971 | 974.8066 | 0.0420984 | -0.01749922 | -0.02459917 | 0.03637204 | 0.7113744 |  |  |  | 12.84172168 | 0.0399942 | 1.20553 | 313.483 | 301.428 | -0.0143607 | -0.125958 | 864.505 | 877.101 | 944.2442 | 3.99942 | 982.0085 | 0.03921514 | -0.01446481 | -0.02475032 | 0.032869 | 0.5844292 |  |  |  | 12.8364521 | 0.0420837 | 128.108 | 317.223 | 304.412 | -0.0176071 | -0.155338 | 866.716 | 88.225 | 943.8568 | 4.20837 | 983.5778 | 0.04122227 | -0.01776395 | -0.02345832 | 0.03550327 | 0.7572559 |  |  |  | 12.676293 | 0.0420444 | 119.283 | 295.635 | 283.707 | -0.0174775 | -0.150342 | 845.169 | 860.203 | 932.0804 | 4.20444 | 971.2691 | 0.04118455 | -0.01763203 | -0.02355252 | 0.03523726 | 0.7486263 |  |  |  | 12.65674316 | 0.041741 | 122.607 | 305.992 | 293.732 | -0.0178352 | -0.154064 | 848.417 | 863.823 | 930.6429 | 4.1741 | 969.4888 | 0.04089335 | -0.01799616 | -0.02289719 | 0.03495752 | 0.7859552 |  |  |  | 13.00619629 | 0.0401834 | 118.873 | 307.712 | 295.825 | -0.0174604 | -0.152607 | 85.876 | 874.021 | 956.3379625 | 4.01834 | 994.7669 | 0.03939704 | -0.01761463 | -0.02178241 | 0.03350084 | 0.808663 |  |  |  | 13.00375098 | 0.0416602 | 122.796 | 307.036 | 294.757 | -0.0174641 | -0.154455 | 868.965 | 884.411 | 956.1582 | 4.16602 | 995.9919 | 0.04081579 | -0.0176184 | -0.02319739 | 0.03503984 | 0.7594991 |  |  |  | 13.0464326 | 0.0423379 | 12.529 | 308.458 | 295.929 | -0.0177496 | -0.151828 | 840.205 | 855.388 | 959.2965 | 4.23379 | 999.9111 | 0.04146617 | -0.01790901 | -0.02355716 | 0.03551134 | 0.7602366 |  |  |  | 10.83776758 | 0.00906548 | 0.263507 | 293305 | 29067 | -0.0038093 | -0.0328283 | 85851 |  | 796.894675 | 0.906548 | 804.1189 | 0.009024635 | -0.003816574 | -0.005208061 | 0.004834812 | 0.7328205 |  |  |  | 13.059977 | 0.0408399 | 122952 | 313353 | 301058 | -0.018894 | -0.165695 | 8604 | 876969 | 960.2924 | 4.08399 | 999.5107 | 0.04002798 | -0.01907477 | -0.02095321 | 0.03428941 | 0.9103508 |  |  |  | 13.0855293 | 0.0410153 | 12279 | 311654 | 299375 | -0.0189172 | -0.169165 | 877322 | 894239 | 962.1713 | 4.10153 | 1001.635 | 0.04019649 | -0.01909842 | -0.02109807 | 0.03406372 | 0.9052213
280 | 841.001 | 13.19739 | 0.0449826 | 1.29745 | 30.1408 | 28.8433 | -0.0172088 | -0.155006 | 8.85236 | 9.00736 | 977.5844 | 4.49826 | 1021.559 | 0.04400023 | -0.01735859 | -0.02664164 | 0.03848458 | 0.6515586 |  |  | 1681.001 | 14.82227 | 0.183304 | 5.42967 | 35.0508 | 29.6211 | -0.0667045 | -0.58692 | 8.21189 | 8.79881 | 1089.873 | 18.3304 | [8 empty] | 1681.001 | 12.939 | 0.0444581 | 1.30766 | 30.7209 | 29.4132 | -0.0180096 | -0.157764 | 8.60222 | 8.75999 | 951.3969 | 4.44581 | 993.6942 | 0.04349819 | -0.01817375 | -0.02532444 | 0.03836419 | 0.7176367 |  |  | 841.0009 | 12.85925 | 0.0440543 | 1.32059 | 31.2969 | 29.9763 | -0.0190822 | -0.174247 | 8.95714 | 9.13138 | 938.6313 | 4.40543 | 979.982 | 0.0431115 | -0.01926661 | -0.02384488 | 0.03818693 | 0.8079978 |  |  | 1681.001 | 14.56219 | 0.186899 | 5.57486 | 35.4031 | 29.8282 | -0.0779043 | -0.706102 | 8.35761 | 9.06371 | 1062.933 | 18.6899 | [8 empty] | 1681.001 | 12.82665 | 0.0426546 | 1.2213 | 29.8536 | 28.6323 | -0.0186824 | -0.153351 | 8.05497 | 8.20832 | 942.1936 | 4.26546 | 982.3825 | 0.04176996 | -0.01885912 | -0.02291084 | 0.03668183 | 0.8231527 |  |  | 841.001 | 13.4273 | 0.0460815 | 1.3765 | 31.2476 | 29.8711 | -0.0192878 | -0.169795 | 8.63343 | 8.80322 | 987.3018 | 4.60815 | 1032.798 | 0.04505128 | -0.01947624 | -0.02557504 | 0.0399521 | 0.7615329 |  |  | 841.001 | 13.11317 | 0.0394109 | 1.18295 | 31.1987 | 30.0157 | -0.0177633 | -0.160391 | 8.869 | 9.02939 | 964.2039 | 3.94109 | 1002.204 | 0.03865411 | -0.01792296 | -0.02073115 | 0.03379394 | 0.8645426 |  |  | 1681.001 | 13.2 | 0.0401714 | 1.18073 | 30.5731 | 29.3924 | -0.0171014 | -0.130349 | 7.49177 | 7.62212 | 968.6511 | 4.01714 | 1007.563 | 0.03938551 | -0.01724932 | -0.02213619 | 0.03437085 | 0.7792361 |  |  |  | 12.97267969 | 0.0424525 | 1.27523 | 313.143 | 300.391 | -0.0169831 | -0.145925 | 844.644 | 859.237 | 953.8735 | 4.24525 | 994.3678 | 0.04157611 | -0.01712897 | -0.02444714 | 0.03562476 | 0.7006531 |  |  |  | 12.72634863 | 0.0434071 | 1.27842 | 307.304 | 294.519 | -0.0175244 | -0.156114 | 875.227 | 890.839 | 935.7609 | 4.34071 | 976.3796 | 0.04249142 | -0.01767977 | -0.02481165 | 0.03675582 | 0.7125593 |  |  |  | 12.8557627 | 0.0404107 | 1.21809 | 313.608 | 301.428 | -0.0145213 | -0.127367 | 864.364 | 877.101 | 945.2767 | 4.04107 | 983.476 | 0.03961554 | -0.01462777 | -0.02498777 | 0.03325992 | 0.5853969 |  |  |  | 12.8515986 | 0.0424993 | 129.373 | 317.349 | 304.412 | -0.0177826 | -0.156887 | 866.561 | 88.225 | 944.9705 | 4.24993 | 985.1311 | 0.041621 | -0.01794261 | -0.02367839 | 0.03589297 | 0.757763 |  |  |  | 12.690541 | 0.0424668 | 120.481 | 295.755 | 283.707 | -0.0176575 | -0.15189 | 845.014 | 860.203 | 933.128 | 4.24668 | 972.755 | 0.04158983 | -0.01781525 | -0.02377457 | 0.03563344 | 0.7493406 |  |  |  | 12.67223926 | 0.0421653 | 123.853 | 306.117 | 293.732 | -0.018015 | -0.155618 | 848.261 | 863.823 | 931.7823 | 4.21653 | 971.0712 | 0.04130057 | -0.01817925 | -0.02312132 | 0.03535505 | 0.7862546 |  |  |  | 13.02101563 | 0.040615 | 120.149 | 30.784 | 295.825 | -0.0176503 | -0.154267 | 858.594 | 874.021 | 957.4276 | 4.0615 | 996.3135 | 0.03981188 | -0.01780792 | -0.02200396 | 0.03390652 | 0.8093054 |  |  |  | 13.01817383 | 0.0420814 | 124.038 | 307.161 | 294.757 | -0.0176699 | -0.156274 | 868.783 | 884.411 | 957.2187 | 4.20814 | 997.4998 | 0.04122006 | -0.01782788 | -0.02339218 | 0.03543537 | 0.7621297 |  |  |  | 13.0603262 | 0.0427628 | 126.548 | 308.584 | 295.929 | -0.0179347 | -0.153411 | 840.047 | 855.388 | 960.3181 | 4.27628 | 1001.384 | 0.04187373 | -0.01809748 | -0.02377625 | 0.03591013 | 0.7611576 |  |  |  | 10.8696875 | 0.00924593 | 0.268752 | 293358 | 29067 | -0.00388132 | -0.0334489 | 858448 |  | 799.2417 | 0.924593 | 806.6315 | 0.009203448 | -0.003888872 | -0.005314576 | 0.005000533 | 0.731737 |  |  |  | 13.07507 | 0.0412519 | 124192 | 313477 | 301058 | -0.0190984 | -0.167487 | 86022 | 876969 | 961.4022 | 4.12519 | 1001.062 | 0.04042374 | -0.01928313 | -0.02114061 | 0.03467626 | 0.9121369 |  |  |  | 13.10019043 | 0.0414284 | 124026 | 311778 | 299375 | -0.0191071 | -0.170863 | 877152 | 894239 | 963.2493 | 4.14284 | 1003.155 | 0.04059323 | -0.019292 | -0.02130123 | 0.03445116 | 0.9056753
281 | 844.001 | 13.21136 | 0.0454257 | 1.31023 | 30.1535 | 28.8433 | -0.0173886 | -0.156625 | 8.85074 | 9.00736 | 978.6191 | 4.54257 | 1023.074 | 0.04442417 | -0.01754156 | -0.02688261 | 0.03890033 | 0.6525243 |  |  | 1687.001 | 14.82208 | 0.184529 | 5.46597 | 35.0871 | 29.6211 | -0.0668889 | -0.588543 | 8.21026 | 8.79881 | 1089.859 | 18.4529 | [8 empty] | 1687.001 | 12.95313 | 0.0448924 | 1.32043 | 30.7337 | 29.4132 | -0.0181815 | -0.15927 | 8.60072 | 8.75999 | 952.4359 | 4.48924 | 995.193 | 0.04391391 | -0.01834881 | -0.0255651 | 0.03877217 | 0.7177291 |  |  | 844.0009 | 12.8735 | 0.0444958 | 1.33382 | 31.3102 | 29.9763 | -0.0192819 | -0.17607 | 8.95531 | 9.13138 | 939.6712 | 4.44958 | 981.4826 | 0.04353428 | -0.01947022 | -0.02406406 | 0.03860217 | 0.8090996 |  |  | 1687.001 | 14.56124 | 0.188093 | 5.61049 | 35.4387 | 29.8282 | -0.0782213 | -0.708976 | 8.35474 | 9.06371 | 1062.864 | 18.8093 | [8 empty] | 1687.001 | 12.84113 | 0.0430852 | 1.23363 | 29.8659 | 28.6323 | -0.0188819 | -0.154989 | 8.05334 | 8.20832 | 943.2577 | 4.30852 | 983.8981 | 0.04218286 | -0.01906244 | -0.02312042 | 0.03708688 | 0.824485 |  |  | 844.001 | 13.44243 | 0.0465202 | 1.38961 | 31.2607 | 29.8711 | -0.0194742 | -0.171436 | 8.63179 | 8.80322 | 988.4139 | 4.65202 | 1034.395 | 0.04547057 | -0.01966632 | -0.02580424 | 0.04036351 | 0.7621351 |  |  | 844.001 | 13.12807 | 0.039851 | 1.19616 | 31.2119 | 30.0157 | -0.0179436 | -0.16202 | 8.86737 | 9.02939 | 965.2995 | 3.9851 | 1003.768 | 0.03907743 | -0.01810654 | -0.0209709 | 0.03420968 | 0.8634128 |  |  | 1687.001 | 13.21424 | 0.0406102 | 1.19363 | 30.586 | 29.3924 | -0.0172933 | -0.131812 | 7.49031 | 7.62212 | 969.6958 | 4.06102 | 1009.075 | 0.03980727 | -0.01744458 | -0.0223627 | 0.03478508 | 0.7800748 |  |  |  | 12.98735352 | 0.042888 | 1.28832 | 313.274 | 300.391 | -0.0171521 | -0.147377 | 844.499 | 859.237 | 954.9525 | 4.2888 | 995.9085 | 0.04199379 | -0.0173009 | -0.02469289 | 0.03603322 | 0.7006431 |  |  |  | 12.74191309 | 0.0438158 | 1.29046 | 307.424 | 294.519 | -0.0176861 | -0.157554 | 875.083 | 890.839 | 936.9054 | 4.38158 | 977.9566 | 0.04288304 | -0.01784437 | -0.02503867 | 0.03713817 | 0.7126724 |  |  |  | 12.8699541 | 0.0408293 | 1.23071 | 313.735 | 301.428 | -0.0146857 | -0.128808 | 86.422 | 877.101 | 946.3202 | 4.08293 | 984.9577 | 0.0400178 | -0.0147946 | -0.0252232 | 0.0336526 | 0.5865475 |  |  |  | 12.8661357 | 0.0429251 | 130.669 | 317.479 | 304.412 | -0.0179597 | -0.158449 | 866.405 | 88.225 | 946.0394 | 4.29251 | 986.6482 | 0.04202936 | -0.01812293 | -0.02390643 | 0.03629251 | 0.7580778 |  |  |  | 12.7041895 | 0.0428987 | 121.707 | 295.878 | 283.707 | -0.0178305 | -0.153378 | 844.866 | 860.203 | 934.1316 | 4.28987 | 974.2046 | 0.04200405 | -0.01799138 | -0.02401267 | 0.03603878 | 0.7492453 |  |  |  | 12.68597754 | 0.0425848 | 125.085 | 30.624 | 293.732 | -0.0181911 | -0.157139 | 848.109 | 863.823 | 932.7925 | 4.25848 | 972.5152 | 0.04170301 | -0.01835859 | -0.02334442 | 0.03574866 | 0.7864231 |  |  |  | 13.03555469 | 0.0410377 | 1.214 | 307.965 | 295.825 | -0.017843 | -0.155952 | 858.425 | 874.021 | 958.4967 | 4.10377 | 997.8312 | 0.040218 | -0.01800411 | -0.0222139 | 0.03430364 | 0.8104883 |  |  |  | 13.03319922 | 0.0425144 | 125.314 | 307.288 | 294.757 | -0.0178628 | -0.157981 | 868.613 | 884.411 | 958.3235 | 4.25144 | 999.066 | 0.04163549 | -0.01802427 | -0.02361122 | 0.03584171 | 0.7633771 |  |  |  | 13.0759209 | 0.0431889 | 127.808 | 30.871 | 295.929 | -0.0181314 | -0.155094 | 839.879 | 855.388 | 961.4648 | 4.31889 | 1002.989 | 0.04228227 | -0.01829779 | -0.02398448 | 0.03630911 | 0.7629011 |  |  |  | 10.90069629 | 0.00942965 | 0.274092 | 293411 | 29067 | -0.00395991 | -0.0341263 | 85838 |  | 801.5218 | 0.942965 | 809.0799 | 0.009385468 | -0.003967771 | -0.005417697 | 0.005169796 | 0.7323723 |  |  |  | 13.091691 | 0.0416667 | 125441 | 313602 | 301058 | -0.0192654 | -0.168951 | 860074 | 876969 | 962.6243 | 4.16667 | 1002.734 | 0.04082203 | -0.0194534 | -0.02136863 | 0.03506495 | 0.9103717 |  |  |  | 13.11578711 | 0.0418513 | 125292 | 311904 | 299375 | -0.0193033 | -0.172617 | 876977 | 894239 | 964.3961 | 4.18513 | 1004.757 | 0.04099923 | -0.01949204 | -0.02150719 | 0.03484734 | 0.9063037
282 | 847.001 | 13.22507 | 0.0458581 | 1.3227 | 30.166 | 28.8433 | -0.0175524 | -0.158101 | 8.84926 | 9.00736 | 979.6348 | 4.58581 | 1024.559 | 0.0448377 | -0.01770827 | -0.02712943 | 0.03930584 | 0.6527329 |  |  | 1693.001 | 14.82153 | 0.185692 | 5.50041 | 35.1215 | 29.6211 | -0.0671011 | -0.590409 | 8.2084 | 8.79881 | 1089.819 | 18.5692 | [8 empty] | 1693.001 | 12.96621 | 0.0453259 | 1.33318 | 30.7464 | 29.4132 | -0.0183755 | -0.160969 | 8.59902 | 8.75999 | 953.3975 | 4.53259 | 996.6111 | 0.0443287 | -0.01854643 | -0.02578228 | 0.03917963 | 0.7193479 |  |  | 847.0009 | 12.88882 | 0.0449305 | 1.34685 | 31.3232 | 29.9763 | -0.0194767 | -0.177849 | 8.95354 | 9.13138 | 940.7895 | 4.49305 | 983.0596 | 0.04395038 | -0.01966887 | -0.02428151 | 0.03901034 | 0.810035 |  |  | 1693.001 | 14.56086 | 0.189273 | 5.64569 | 35.4739 | 29.8282 | -0.0785305 | -0.711778 | 8.35194 | 9.06371 | 1062.837 | 18.9273 | [8 empty] | 1693.001 | 12.85469 | 0.0435303 | 1.24637 | 29.8786 | 28.6323 | -0.019071 | -0.156541 | 8.05178 | 8.20832 | 944.2538 | 4.35303 | 985.3574 | 0.04260948 | -0.0192552 | -0.02335429 | 0.03750595 | 0.8244823 |  |  | 847.001 | 13.45733 | 0.0469434 | 1.40225 | 31.2733 | 29.8711 | -0.0196762 | -0.173214 | 8.63001 | 8.80322 | 989.5099 | 4.69434 | 1035.961 | 0.04587487 | -0.01987235 | -0.02600252 | 0.04076008 | 0.7642473 |  |  | 847.001 | 13.14203 | 0.040281 | 1.20906 | 31.2248 | 30.0157 | -0.0181646 | -0.164016 | 8.86538 | 9.02939 | 966.326 | 4.0281 | 1005.251 | 0.03949087 | -0.0183316 | -0.02115927 | 0.03461593 | 0.8663628 |  |  | 1693.001 | 13.22883 | 0.0410423 | 1.20633 | 30.5987 | 29.3924 | -0.0174929 | -0.133333 | 7.48879 | 7.62212 | 970.7662 | 4.10423 | 1010.609 | 0.04022242 | -0.01764771 | -0.02257471 | 0.0351926 | 0.7817467 |  |  |  | 13.00151758 | 0.0433132 | 1.30109 | 313.402 | 300.391 | -0.0173331 | -0.148933 | 844.343 | 859.237 | 955.9939 | 4.33132 | 997.4011 | 0.04240142 | -0.01748508 | -0.02491634 | 0.03643192 | 0.7017514 |  |  |  | 12.75816113 | 0.0442355 | 1.30282 | 307.547 | 294.519 | -0.0178489 | -0.159005 | 874.938 | 890.839 | 938.1001 | 4.42355 | 979.5974 | 0.04328504 | -0.01801011 | -0.02527493 | 0.03753054 | 0.7125684 |  |  |  | 12.88485059 | 0.041243 | 1.24318 | 313.859 | 301.428 | -0.0148506 | -0.130255 | 864.075 | 877.101 | 947.4155 | 4.1243 | 986.4897 | 0.04041519 | -0.01496197 | -0.02545322 | 0.03404009 | 0.5878225 |  |  |  | 12.8821758 | 0.0433612 | 131.996 | 317.611 | 304.412 | -0.0181187 | -0.159853 | 866.265 | 88.225 | 947.2188 | 4.33612 | 988.2914 | 0.04244742 | -0.01828485 | -0.02416257 | 0.03670102 | 0.7567429 |  |  |  | 12.7193838 | 0.0433185 | 122.898 | 295.997 | 283.707 | -0.0179915 | -0.154764 | 844.727 | 860.203 | 935.2488 | 4.33185 | 975.7624 | 0.0424065 | -0.01815531 | -0.02425118 | 0.03643169 | 0.7486362 |  |  |  | 12.70115137 | 0.0429971 | 126.296 | 306.361 | 293.732 | -0.0183732 | -0.158712 | 847.952 | 863.823 | 933.9082 | 4.29971 | 974.0635 | 0.0420984 | -0.01854408 | -0.02355431 | 0.03613456 | 0.7872904 |  |  |  | 13.05141699 | 0.0414586 | 122.645 | 308.089 | 295.825 | -0.0180299 | -0.157585 | 858.262 | 874.021 | 959.663 | 4.14586 | 999.4493 | 0.04062223 | -0.01819442 | -0.02242781 | 0.03469828 | 0.8112436 |  |  |  | 13.04881055 | 0.0429255 | 126.526 | 307.409 | 294.757 | -0.0180587 | -0.159713 | 868.439 | 884.411 | 959.4714 | 4.29255 | 1000.657 | 0.04202974 | -0.01822375 | -0.023806 | 0.03622674 | 0.7655108 |  |  |  | 13.0914775 | 0.0435994 | 129.023 | 308.831 | 295.929 | -0.0183185 | -0.156694 | 839.719 | 855.388 | 962.6086 | 4.35994 | 1004.578 | 0.0426757 | -0.01848836 | -0.02418734 | 0.03669308 | 0.7643818 |  |  |  | 10.93182422 | 0.00961486 | 0.279476 | 293465 | 29067 | -0.00403691 | -0.0347898 | 858314 |  | 803.8106 | 0.961486 | 811.5391 | 0.009568931 | -0.00404508 | -0.005523851 | 0.005340445 | 0.7322935 |  |  |  | 13.107717 | 0.0420836 | 126696 | 313727 | 301058 | -0.0194683 | -0.170731 | 859896 | 876969 | 963.8027 | 4.20836 | 1004.363 | 0.04122217 | -0.0196603 | -0.02156187 | 0.03545574 | 0.911809 |  |  |  | 13.13193848 | 0.042274 | 126558 | 312031 | 299375 | -0.0194768 | -0.174169 | 876822 | 894239 | 965.5837 | 4.2274 | 1006.403 | 0.04140486 | -0.01966897 | -0.02173589 | 0.03524291 | 0.9049075
283 | 850.001 | 13.23986 | 0.0462936 | 1.33526 | 30.1786 | 28.8433 | -0.0177366 | -0.15976 | 8.8476 | 9.00736 | 980.73 | 4.62936 | 1026.132 | 0.04525401 | -0.01789578 | -0.02735824 | 0.03971367 | 0.6541276 |  |  | 1699.001 | 14.81999 | 0.186908 | 5.53642 | 35.1575 | 29.6211 | -0.0672688 | -0.591885 | 8.20692 | 8.79881 | 1089.705 | 18.6908 | [8 empty] | 1699.001 | 12.9798 | 0.0457575 | 1.34588 | 30.7591 | 29.4132 | -0.0185589 | -0.162575 | 8.59741 | 8.75999 | 954.3973 | 4.57575 | 998.0682 | 0.0447415 | -0.01873328 | -0.02600823 | 0.0395849 | 0.7202828 |  |  | 850.0009 | 12.90303 | 0.0453574 | 1.35965 | 31.336 | 29.9763 | -0.0196954 | -0.179846 | 8.95154 | 9.13138 | 941.8271 | 4.53574 | 984.5459 | 0.04435884 | -0.01989194 | -0.0244669 | 0.03941133 | 0.8130144 |  |  | 1699.001 | 14.5569 | 0.190488 | 5.68192 | 35.5101 | 29.8282 | -0.0788321 | -0.714512 | 8.3492 | 9.06371 | 1062.547 | 19.0488 | [8 empty] | 1699.001 | 12.86903 | 0.0439432 | 1.25819 | 29.8905 | 28.6323 | -0.0192736 | -0.158204 | 8.05012 | 8.20832 | 945.3069 | 4.39432 | 986.8467 | 0.04300508 | -0.01946176 | -0.02354332 | 0.03789383 | 0.8266359 |  |  | 850.001 | 13.47165 | 0.0473774 | 1.41521 | 31.2863 | 29.8711 | -0.0198514 | -0.174757 | 8.62847 | 8.80322 | 990.5628 | 4.73774 | 1037.493 | 0.04628933 | -0.02005109 | -0.02623824 | 0.04116697 | 0.7641933 |  |  | 850.001 | 13.15776 | 0.040709 | 1.22191 | 31.2376 | 30.0157 | -0.0183989 | -0.16613 | 8.86326 | 9.02939 | 967.4826 | 4.0709 | 1006.868 | 0.03990221 | -0.01857026 | -0.02133195 | 0.03501943 | 0.8705378 |  |  | 1699.001 | 13.24427 | 0.0414746 | 1.21904 | 30.6114 | 29.3924 | -0.0176837 | -0.134787 | 7.48733 | 7.62212 | 971.8992 | 4.14746 | 1012.208 | 0.04063759 | -0.01784192 | -0.02279567 | 0.03559981 | 0.7826892 |  |  |  | 13.01571094 | 0.0437588 | 1.31447 | 313.535 | 300.391 | -0.017513 | -0.150478 | 844.189 | 859.237 | 957.0376 | 4.37588 | 998.9164 | 0.04282843 | -0.01766817 | -0.02516026 | 0.03684986 | 0.7022251 |  |  |  | 12.77381543 | 0.0446513 | 1.31507 | 30.767 | 294.519 | -0.0180162 | -0.160496 | 874.789 | 890.839 | 939.2511 | 4.46513 | 981.1899 | 0.04368315 | -0.01818047 | -0.02550268 | 0.03791929 | 0.7128847 |  |  |  | 12.89955273 | 0.0416641 | 1.25587 | 313.986 | 301.428 | -0.0150123 | -0.131673 | 863.933 | 877.101 | 948.4965 | 4.16641 | 988.0148 | 0.04081953 | -0.01512613 | -0.02569341 | 0.03443458 | 0.5887162 |  |  |  | 12.89671 | 0.0437588 | 133.207 | 317.733 | 304.412 | -0.0183564 | -0.16195 | 866.055 | 88.225 | 948.2875 | 4.37588 | 989.7834 | 0.04282843 | -0.01852697 | -0.02430146 | 0.03707334 | 0.7623809 |  |  |  | 12.7356074 | 0.0437347 | 124.079 | 296.115 | 283.707 | -0.0181772 | -0.15636 | 844.567 | 860.203 | 936.4417 | 4.37347 | 977.3967 | 0.04280534 | -0.01834443 | -0.0244609 | 0.03682052 | 0.7499492 |  |  |  | 12.71731152 | 0.0434145 | 127.522 | 306.484 | 293.732 | -0.0185548 | -0.160281 | 847.795 | 863.823 | 935.0964 | 4.34145 | 975.6932 | 0.04249851 | -0.0187291 | -0.02376941 | 0.03652469 | 0.7879498 |  |  |  | 13.06726953 | 0.0418769 | 123.882 | 308.213 | 295.825 | -0.0182094 | -0.159154 | 858.105 | 874.021 | 960.8286 | 4.18769 | 1001.065 | 0.0410238 | -0.01837723 | -0.02264657 | 0.03509027 | 0.8114798 |  |  |  | 13.06469238 | 0.0433491 | 127.774 | 307.534 | 294.757 | -0.0182501 | -0.161406 | 86.827 | 884.411 | 960.6391 | 4.33491 | 1002.282 | 0.04243583 | -0.01841869 | -0.02401714 | 0.0366234 | 0.7668976 |  |  |  | 13.1068672 | 0.0440442 | 130.339 | 308.963 | 295.929 | -0.0185216 | -0.158431 | 839.545 | 855.388 | 963.7402 | 4.40442 | 1006.187 | 0.04310183 | -0.01869527 | -0.02440655 | 0.03710962 | 0.765994 |  |  |  | 10.96336035 | 0.00980119 | 0.284892 | 293519 | 29067 | -0.00411365 | -0.0354511 | 858248 |  | 806.1294375 | 0.980119 | 814.0305 | 0.00975347 | -0.004122134 | -0.005631336 | 0.005512003 | 0.7319994 |  |  |  | 13.123499 | 0.0425035 | 12796 | 313854 | 301058 | -0.0196715 | -0.172513 | 859718 | 876969 | 964.9632 | 4.25035 | 1005.977 | 0.04162503 | -0.01986756 | -0.02175747 | 0.03584933 | 0.9131373 |  |  |  | 13.14789063 | 0.0426896 | 127802 | 312155 | 299375 | -0.0196603 | -0.17581 | 876658 | 894239 | 966.7567 | 4.26896 | 1008.027 | 0.04180353 | -0.01985613 | -0.02194739 | 0.03563163 | 0.9047149
284 | 853.001 | 13.2549 | 0.0467318 | 1.3479 | 30.1912 | 28.8433 | -0.0179043 | -0.16127 | 8.84609 | 9.00736 | 981.8442 | 4.67318 | 1027.728 | 0.04567274 | -0.01806652 | -0.02760622 | 0.04012377 | 0.6544367 |  |  | 1705.001 | 14.81565 | 0.188104 | 5.57184 | 35.1929 | 29.6211 | -0.067458 | -0.593549 | 8.20526 | 8.79881 | 1089.386 | 18.8104 | [8 empty] | 1705.001 | 12.99439 | 0.0461798 | 1.3583 | 30.7715 | 29.4132 | -0.0187486 | -0.164237 | 8.59575 | 8.75999 | 955.4697 | 4.61798 | 999.5931 | 0.04514524 | -0.01892658 | -0.02621866 | 0.03998077 | 0.7218745 |  |  | 853.0009 | 12.91703 | 0.045786 | 1.3725 | 31.3488 | 29.9763 | -0.0198736 | -0.181474 | 8.94991 | 9.13138 | 942.8491 | 4.5786 | 986.0184 | 0.04476876 | -0.02007374 | -0.02469502 | 0.03981385 | 0.8128658 |  |  | 1705.001 | 14.55533 | 0.19168 | 5.71747 | 35.5457 | 29.8282 | -0.079118 | -0.717103 | 8.34661 | 9.06371 | 1062.433 | 19.168 | [8 empty] | 1705.001 | 12.88455 | 0.0443731 | 1.2705 | 29.9028 | 28.6323 | -0.019467 | -0.159792 | 8.04853 | 8.20832 | 946.447 | 4.43731 | 988.4438 | 0.0434168 | -0.01965898 | -0.02375782 | 0.03829728 | 0.8274738 |  |  | 853.001 | 13.48634 | 0.0478009 | 1.42786 | 31.299 | 29.8711 | -0.0200633 | -0.176622 | 8.6266 | 8.80322 | 991.6424 | 4.78009 | 1039.044 | 0.04669359 | -0.0202673 | -0.02642629 | 0.04156358 | 0.7669372 |  |  | 853.001 | 13.17288 | 0.041147 | 1.23506 | 31.2508 | 30.0157 | -0.0185753 | -0.167724 | 8.86167 | 9.02939 | 968.5943 | 4.1147 | 1008.449 | 0.04032299 | -0.01874999 | -0.021573 | 0.03543254 | 0.8691413 |  |  | 1705.001 | 13.25776 | 0.0419123 | 1.2319 | 30.6243 | 29.3924 | -0.0178835 | -0.13631 | 7.48581 | 7.62212 | 972.8898 | 4.19123 | 1013.666 | 0.04105777 | -0.01804534 | -0.02301243 | 0.03601274 | 0.7841562 |  |  |  | 13.03033789 | 0.0441937 | 1.32754 | 313.666 | 300.391 | -0.0176892 | -0.151992 | 844.037 | 859.237 | 958.1131 | 4.41937 | 1000.456 | 0.04324501 | -0.01784752 | -0.02539748 | 0.03725723 | 0.702728 |  |  |  | 12.78908301 | 0.0450694 | 1.32738 | 307.793 | 294.519 | -0.0181746 | -0.161906 | 874.648 | 890.839 | 940.3738 | 4.50694 | 982.7558 | 0.04408329 | -0.01834179 | -0.02574151 | 0.03831024 | 0.7125374 |  |  |  | 12.91559766 | 0.0420715 | 1.26815 | 314.109 | 301.428 | -0.0151734 | -0.133086 | 863.792 | 877.101 | 949.6763 | 4.20715 | 989.6306 | 0.04121056 | -0.01528969 | -0.02592087 | 0.03481516 | 0.5898605 |  |  |  | 12.9088613 | 0.0442313 | 134.645 | 317.876 | 304.412 | -0.0185108 | -0.163311 | 865.919 | 88.225 | 949.181 | 4.42313 | 991.1645 | 0.04328102 | -0.01868427 | -0.02459675 | 0.0375179 | 0.7596236 |  |  |  | 12.751252 | 0.0441594 | 125.284 | 296.236 | 283.707 | -0.0183413 | -0.157772 | 844.426 | 860.203 | 937.5921 | 4.41594 | 978.9956 | 0.04321216 | -0.01851159 | -0.02470057 | 0.03721756 | 0.7494396 |  |  |  | 12.73270898 | 0.0438313 | 128.746 | 306.606 | 293.732 | -0.0187431 | -0.161907 | 847.632 | 863.823 | 936.2286 | 4.38313 | 977.2647 | 0.04289789 | -0.01892098 | -0.02397691 | 0.03691445 | 0.7891334 |  |  |  | 13.08304688 | 0.0423005 | 125.135 | 308.338 | 295.825 | -0.018389 | -0.160724 | 857.948 | 874.021 | 961.9887 | 4.23005 | 1002.681 | 0.04143029 | -0.01856018 | -0.02287011 | 0.03548718 | 0.8115474 |  |  |  | 13.08026855 | 0.0437573 | 128.978 | 307.655 | 294.757 | -0.018473 | -0.163377 | 868.073 | 884.411 | 961.7845 | 4.37573 | 1003.87 | 0.04282699 | -0.01864576 | -0.02418123 | 0.03700536 | 0.7710837 |  |  |  | 13.1219814 | 0.0444593 | 131.568 | 309.086 | 295.929 | -0.0186982 | -0.159942 | 839.394 | 855.388 | 964.8516 | 4.44593 | 1007.748 | 0.04349934 | -0.01887522 | -0.02462411 | 0.03749784 | 0.766534 |  |  |  | 10.9941582 | 0.00999809 | 0.290615 | 293577 | 29067 | -0.0041876 | -0.0360885 | 858184 |  | 808.394 | 0.999809 | 816.4764 | 0.00994844 | -0.004196393 | -0.005752047 | 0.005694228 | 0.7295477 |  |  |  | 13.139032 | 0.0429209 | 129217 | 313979 | 301058 | -0.0198552 | -0.174124 | 859557 | 876969 | 966.1053 | 4.29209 | 1007.571 | 0.04202533 | -0.02005496 | -0.02197037 | 0.03624048 | 0.9128186 |  |  |  | 13.1628125 | 0.0431098 | 12906 | 312281 | 299375 | -0.0198516 | -0.17752 | 876487 | 894239 | 967.8539 | 4.31098 | 1009.578 | 0.04220644 | -0.02005129 | -0.02215515 | 0.03602505 | 0.9050396
285 | 856.001 | 13.26882 | 0.0471743 | 1.36066 | 30.204 | 28.8433 | -0.0180646 | -0.162714 | 8.84465 | 9.00736 | 982.8754 | 4.71743 | 1029.242 | 0.04609539 | -0.01822976 | -0.02786564 | 0.04053825 | 0.6542021 |  |  | 1711.001 | 14.81354 | 0.189305 | 5.60743 | 35.2285 | 29.6211 | -0.0676293 | -0.595057 | 8.20375 | 8.79881 | 1089.231 | 18.9305 | [8 empty] | 1711.001 | 13.00847 | 0.0466071 | 1.37086 | 30.7841 | 29.4132 | -0.0189162 | -0.165705 | 8.59428 | 8.75999 | 956.5049 | 4.66071 | 1001.085 | 0.0455536 | -0.0190974 | -0.0264562 | 0.04038141 | 0.7218497 |  |  | 856.0009 | 12.9314 | 0.046217 | 1.38542 | 31.3618 | 29.9763 | -0.0200631 | -0.183204 | 8.94818 | 9.13138 | 943.898 | 4.6217 | 987.5221 | 0.0451808 | -0.0202671 | -0.0249137 | 0.04021834 | 0.8134919 |  |  | 1711.001 | 14.55338 | 0.192875 | 5.75311 | 35.5813 | 29.8282 | -0.0793417 | -0.719131 | 8.34458 | 9.06371 | 1062.29 | 19.2875 | [8 empty] | 1711.001 | 12.89841 | 0.0448126 | 1.28309 | 29.9154 | 28.6323 | -0.0196824 | -0.161559 | 8.04676 | 8.20832 | 947.465 | 4.48126 | 989.9234 | 0.04383754 | -0.01987868 | -0.02395886 | 0.03871035 | 0.8297005 |  |  | 856.001 | 13.50101 | 0.0482403 | 1.44099 | 31.3121 | 29.8711 | -0.0202488 | -0.178255 | 8.62497 | 8.80322 | 992.7213 | 4.82403 | 1040.61 | 0.04711285 | -0.02045662 | -0.02665624 | 0.04197511 | 0.7674233 |  |  | 856.001 | 13.18827 | 0.0415779 | 1.24799 | 31.2637 | 30.0157 | -0.018785 | -0.169617 | 8.85978 | 9.02939 | 969.7257 | 4.15779 | 1010.045 | 0.04073677 | -0.01896368 | -0.0217731 | 0.03583858 | 0.8709685 |  |  | 1711.001 | 13.27106 | 0.0423615 | 1.2451 | 30.6375 | 29.3924 | -0.0180728 | -0.137753 | 7.48437 | 7.62212 | 973.8656 | 4.23615 | 1015.12 | 0.04148881 | -0.01823811 | -0.0232507 | 0.03643654 | 0.784411 |  |  |  | 13.04283984 | 0.0446486 | 1.3412 | 313.803 | 300.391 | -0.0178753 | -0.153591 | 843.878 | 859.237 | 959.0323 | 4.46486 | 1001.852 | 0.04368056 | -0.01803699 | -0.02564357 | 0.03768442 | 0.703373 |  |  |  | 12.80394531 | 0.0454978 | 1.34 | 307.919 | 294.519 | -0.0183475 | -0.163447 | 874.494 | 890.839 | 941.4666 | 4.54978 | 984.3012 | 0.04449314 | -0.0185179 | -0.02597523 | 0.038711 | 0.7129061 |  |  |  | 12.93072754 | 0.042488 | 1.28071 | 314.235 | 301.428 | -0.0153442 | -0.134584 | 863.642 | 877.101 | 950.7888 | 4.2488 | 991.1859 | 0.04161016 | -0.01546314 | -0.02614702 | 0.03520472 | 0.591392 |  |  |  | 12.921123 | 0.0446612 | 135.954 | 318.007 | 304.412 | -0.0187154 | -0.165116 | 865.738 | 88.225 | 950.0826 | 4.46612 | 992.5144 | 0.04369262 | -0.01889275 | -0.02479987 | 0.03792166 | 0.7618083 |  |  |  | 12.7671025 | 0.0445836 | 126.487 | 296.356 | 283.707 | -0.0185248 | -0.159351 | 844.268 | 860.203 | 938.7575 | 4.45836 | 980.6107 | 0.04361834 | -0.01869853 | -0.0249198 | 0.03761384 | 0.7503483 |  |  |  | 12.74748047 | 0.0442658 | 130.023 | 306.734 | 293.732 | -0.0189201 | -0.163437 | 847.479 | 863.823 | 937.3147 | 4.42658 | 978.8057 | 0.04331405 | -0.01910138 | -0.02421268 | 0.03732118 | 0.7888997 |  |  |  | 13.09812695 | 0.0427316 | 126.411 | 308.466 | 295.825 | -0.0185794 | -0.162388 | 857.782 | 874.021 | 963.0976 | 4.27316 | 1004.252 | 0.04184381 | -0.01875417 | -0.02308964 | 0.03589139 | 0.8122328 |  |  |  | 13.09633301 | 0.0442027 | 13.029 | 307.786 | 294.757 | -0.0186267 | -0.164736 | 867.937 | 884.411 | 962.9656625 | 4.42027 | 1005.531 | 0.04325363 | -0.01880236 | -0.02445127 | 0.03742236 | 0.7689729 |  |  |  | 13.1375205 | 0.0448861 | 132.831 | 309.212 | 295.929 | -0.0188974 | -0.161646 | 839.224 | 855.388 | 965.9942 | 4.48861 | 1009.354 | 0.04390788 | -0.01907824 | -0.02482965 | 0.03789682 | 0.7683653 |  |  |  | 11.02348047 | 0.010192 | 0.296252 | 293633 | 29067 | -0.00428883 | -0.0369608 | 858097 |  | 810.55 | 1.0192 | 818.8112 | 0.01014041 | -0.004298053 | -0.005842358 | 0.005874035 | 0.735671 |  |  |  | 13.153701 | 0.0433471 | 1305 | 314108 | 301058 | -0.0200625 | -0.175942 | 859375 | 876969 | 967.1839 | 4.33471 | 1009.109 | 0.04243391 | -0.02026648 | -0.02216743 | 0.03664024 | 0.9142462 |  |  |  | 13.17917188 | 0.0435338 | 130329 | 312408 | 299375 | -0.020046 | -0.179259 | 876313 | 894239 | 969.0568 | 4.35338 | 1011.243 | 0.04261284 | -0.02024965 | -0.02236319 | 0.03642124 | 0.9054901
286 | 859.001 | 13.28289 | 0.0476172 | 1.37344 | 30.2168 | 28.8433 | -0.0182616 | -0.164489 | 8.84287 | 9.00736 | 983.9179 | 4.76172 | 1030.769 | 0.04651825 | -0.0184304 | -0.02808785 | 0.04095286 | 0.6561699 |  |  | 1717.001 | 14.81022 | 0.190526 | 5.64359 | 35.2647 | 29.6211 | -0.0677788 | -0.596373 | 8.20243 | 8.79881 | 1088.987 | 19.0526 | [8 empty] | 1717.001 | 13.02206 | 0.0470391 | 1.38357 | 30.7968 | 29.4132 | -0.0190994 | -0.16731 | 8.59268 | 8.75999 | 957.5046 | 4.70391 | 1002.545 | 0.04596628 | -0.01928415 | -0.02668213 | 0.04078655 | 0.7227366 |  |  | 859.0009 | 12.94563 | 0.0466528 | 1.39848 | 31.3748 | 29.9763 | -0.0202662 | -0.185058 | 8.94633 | 9.13138 | 944.9366 | 4.66528 | 989.0206 | 0.04559726 | -0.02047438 | -0.02512289 | 0.04062728 | 0.8149691 |  |  | 1717.001 | 14.54942 | 0.194082 | 5.78911 | 35.6173 | 29.8282 | -0.0796013 | -0.721484 | 8.34223 | 9.06371 | 1062.001 | 19.4082 | [8 empty] | 1717.001 | 12.91224 | 0.0452316 | 1.29508 | 29.9274 | 28.6323 | -0.0198756 | -0.163146 | 8.04518 | 8.20832 | 948.4809 | 4.52316 | 991.3822 | 0.04423849 | -0.02007578 | -0.02416271 | 0.03910375 | 0.8308578 |  |  | 859.001 | 13.51313 | 0.0486836 | 1.45423 | 31.3253 | 29.8711 | -0.0204512 | -0.180037 | 8.62319 | 8.80322 | 993.6123 | 4.86836 | 1041.985 | 0.04753566 | -0.02066322 | -0.02687244 | 0.04239113 | 0.7689372 |  |  | 859.001 | 13.2048125 | 0.0420023 | 1.26073 | 31.2764 | 30.0157 | -0.0189889 | -0.171458 | 8.85794 | 9.02939 | 970.9421 | 4.20023 | 1011.724 | 0.04114415 | -0.0191715 | -0.02197265 | 0.03623782 | 0.8725169 |  |  | 1717.001 | 13.28472 | 0.0427923 | 1.25777 | 30.6501 | 29.3924 | -0.018283 | -0.139355 | 7.48277 | 7.62212 | 974.8681 | 4.27923 | 1016.585 | 0.04190202 | -0.0184522 | -0.02344982 | 0.03684246 | 0.7868802 |  |  |  | 13.05540137 | 0.0450905 | 1.35448 | 313.936 | 300.391 | -0.0180692 | -0.155257 | 843.711 | 859.237 | 959.956 | 4.50905 | 1003.241 | 0.04410348 | -0.01823444 | -0.02586904 | 0.03809903 | 0.704875 |  |  |  | 12.8171709 | 0.0459185 | 1.35239 | 308.043 | 294.519 | -0.0185244 | -0.165022 | 874.337 | 890.839 | 942.439 | 4.59185 | 985.7144 | 0.04489545 | -0.01869813 | -0.02619732 | 0.03910501 | 0.7137419 |  |  |  | 12.94550293 | 0.0429074 | 1.29335 | 314.361 | 301.428 | -0.0155138 | -0.136072 | 863.494 | 877.101 | 951.8752 | 4.29074 | 992.7177 | 0.04201239 | -0.0156354 | -0.02637699 | 0.03559704 | 0.5927666 |  |  |  | 12.9342813 | 0.0450883 | 137.254 | 318.137 | 304.412 | -0.0189009 | -0.166753 | 865.575 | 88.225 | 951.0501 | 4.50883 | 993.9313 | 0.04410138 | -0.01908181 | -0.02501957 | 0.03832218 | 0.7626751 |  |  |  | 12.7825635 | 0.0450217 | 12.773 | 29.648 | 283.707 | -0.0186971 | -0.160833 | 84.412 | 860.203 | 939.894375 | 4.50217 | 982.21 | 0.04403765 | -0.0188741 | -0.02516355 | 0.03802336 | 0.7500571 |  |  |  | 12.76241699 | 0.0446933 | 131.278 | 306.859 | 293.732 | -0.0191196 | -0.165159 | 847.307 | 863.823 | 938.413 | 4.46933 | 980.3538 | 0.04372335 | -0.01930474 | -0.02441861 | 0.037721 | 0.7905751 |  |  |  | 13.11392188 | 0.0431636 | 127.689 | 308.594 | 295.825 | -0.0187661 | -0.164019 | 857.619 | 874.021 | 964.259 | 4.31636 | 1005.88 | 0.04225802 | -0.01894442 | -0.0233136 | 0.03629595 | 0.8125908 |  |  |  | 13.11096289 | 0.0446353 | 131.566 | 307.913 | 294.757 | -0.0188677 | -0.166868 | 867.724 | 884.411 | 964.0414 | 4.46353 | 1007.072 | 0.04366783 | -0.01904797 | -0.02461986 | 0.03782763 | 0.7736829 |  |  |  | 13.1521826 | 0.0453156 | 134.102 | 309.339 | 295.929 | -0.0190777 | -0.163189 | 839.069 | 855.388 | 967.07225 | 4.53156 | 1010.896 | 0.04431885 | -0.01926203 | -0.02505682 | 0.03829861 | 0.7687339 |  |  |  | 11.05280859 | 0.0103916 | 0.302052 | 293691 | 29067 | -0.00435896 | -0.0375652 | 858036 |  | 812.7065 | 1.03916 | 821.1518 | 0.01033798 | -0.004368488 | -0.005969491 | 0.006059406 | 0.7318025 |  |  |  | 13.167491 | 0.043773 | 131782 | 314236 | 301058 | -0.0202566 | -0.177644 | 859205 | 876969 | 968.1979 | 4.3773 | 1010.579 | 0.04284203 | -0.02046458 | -0.02237745 | 0.03703992 | 0.9145177 |  |  |  | 13.19361426 | 0.0439646 | 131619 | 312537 | 299375 | -0.0202308 | -0.180911 | 876147 | 894239 | 970.1187 | 4.39646 | 1012.77 | 0.04302558 | -0.02043825 | -0.02258734 | 0.03682464 | 0.9048542
287 | 862.001 | 13.29711 | 0.0480561 | 1.3861 | 30.2294 | 28.8433 | -0.0184318 | -0.166022 | 8.84134 | 9.00736 | 984.9708 | 4.80561 | 1032.305 | 0.04693712 | -0.01860378 | -0.02833333 | 0.04136344 | 0.6566041 |  |  | 1723.001 | 14.80809 | 0.191731 | 5.67929 | 35.3004 | 29.6211 | -0.0679123 | -0.597547 | 8.20126 | 8.79881 | 1088.83 | 19.1731 | [8 empty] | 1723.001 | 13.03587 | 0.047473 | 1.39633 | 30.8096 | 29.4132 | -0.0192922 | -0.169 | 8.59099 | 8.75999 | 958.5197 | 4.7473 | 1004.023 | 0.0463806 | -0.01948072 | -0.02689987 | 0.04119323 | 0.7241939 |  |  | 862.0009 | 12.9602 | 0.0470829 | 1.41137 | 31.3877 | 29.9763 | -0.0204516 | -0.186751 | 8.94463 | 9.13138 | 945.9998 | 4.70829 | 990.5402 | 0.04600811 | -0.02066363 | -0.02534448 | 0.04103048 | 0.8153109 |  |  | 1723.001 | 14.54539 | 0.195303 | 5.82553 | 35.6537 | 29.8282 | -0.0798221 | -0.723485 | 8.34023 | 9.06371 | 1061.707 | 19.5303 | [8 empty] | 1723.001 | 12.92707 | 0.0456744 | 1.30776 | 29.94 | 28.6323 | -0.0200807 | -0.164829 | 8.0435 | 8.20832 | 949.5704 | 4.56744 | 992.9415 | 0.04466204 | -0.02028506 | -0.02437698 | 0.03951922 | 0.83214 |  |  | 862.001 | 13.52463 | 0.049125 | 1.46742 | 31.3385 | 29.8711 | -0.0206374 | -0.181676 | 8.62155 | 8.80322 | 994.458 | 4.9125 | 1043.311 | 0.04795648 | -0.02085333 | -0.02710316 | 0.04280541 | 0.7694059 |  |  | 862.001 | 13.22078 | 0.0424351 | 1.27372 | 31.2894 | 30.0157 | -0.019188 | -0.173256 | 8.85614 | 9.02939 | 972.1159 | 4.24351 | 1013.368 | 0.04155942 | -0.01937448 | -0.02218494 | 0.03664511 | 0.8733167 |  |  | 1723.001 | 13.29742 | 0.0432307 | 1.27065 | 30.663 | 29.3924 | -0.0184612 | -0.140713 | 7.48141 | 7.62212 | 975.7999 | 4.32307 | 1017.984 | 0.04232234 | -0.01863373 | -0.02368861 | 0.03725581 | 0.7866117 |  |  |  | 13.06764355 | 0.0455209 | 1.36741 | 314.065 | 300.391 | -0.0182396 | -0.156721 | 843.565 | 859.237 | 960.8561 | 4.55209 | 1004.595 | 0.04451523 | -0.01840799 | -0.02610724 | 0.03850267 | 0.7050915 |  |  |  | 12.82999121 | 0.0463487 | 1.36506 | 30.817 | 294.519 | -0.0186879 | -0.166479 | 874.191 | 890.839 | 943.3817 | 4.63487 | 987.1062 | 0.04530668 | -0.01886473 | -0.02644195 | 0.03950806 | 0.7134393 |  |  |  | 12.96075391 | 0.0433308 | 1.30611 | 314.489 | 301.428 | -0.0156752 | -0.137487 | 863.352 | 877.101 | 952.9966 | 4.33308 | 994.2907 | 0.04241829 | -0.01579936 | -0.02661893 | 0.03599278 | 0.5935383 |  |  |  | 12.9491572 | 0.0455122 | 138.544 | 318.266 | 304.412 | -0.0190843 | -0.168371 | 865.413 | 88.225 | 952.1439 | 4.55122 | 995.4781 | 0.04450691 | -0.01926876 | -0.02523815 | 0.03871871 | 0.7634773 |  |  |  | 12.7962422 | 0.0454646 | 128.986 | 296.606 | 283.707 | -0.0188794 | -0.162401 | 843.963 | 860.203 | 940.9002 | 4.54646 | 983.6778 | 0.04446138 | -0.01905989 | -0.02540149 | 0.0384381 | 0.7503454 |  |  |  | 12.77719434 | 0.0451171 | 132.523 | 306.984 | 293.732 | -0.0193158 | -0.166854 | 847.137 | 863.823 | 939.4996 | 4.51171 | 981.8871 | 0.04412894 | -0.01950479 | -0.02462415 | 0.0381172 | 0.7921 |  |  |  | 13.12853516 | 0.0435867 | 12.894 | 308.719 | 295.825 | -0.0189651 | -0.165759 | 857.445 | 874.021 | 965.3335 | 4.35867 | 1007.409 | 0.04266353 | -0.01914724 | -0.02351629 | 0.0366924 | 0.8142121 |  |  |  | 13.12499023 | 0.0450701 | 132.847 | 308.041 | 294.757 | -0.019029 | -0.168295 | 867.581 | 884.411 | 965.0728 | 4.50701 | 1008.569 | 0.04408396 | -0.01921238 | -0.02487158 | 0.03823508 | 0.7724632 |  |  |  | 13.1649639 | 0.0457633 | 135.427 | 309.472 | 295.929 | -0.0192746 | -0.164872 | 838.901 | 855.388 | 968.0121 | 4.57633 | 1012.311 | 0.04474705 | -0.01946278 | -0.02528427 | 0.03871837 | 0.7697582 |  |  |  | 11.08246777 | 0.0105999 | 0.308108 | 293751 | 29067 | -0.00444459 | -0.0383031 | 857963 |  | 814.8873 | 1.05999 | 823.5251 | 0.01054411 | -0.004454497 | -0.006089618 | 0.006253177 | 0.7314903 |  |  |  | 13.180831 | 0.0442032 | 133077 | 314365 | 301058 | -0.0204512 | -0.17935 | 859034 | 876969 | 969.17875 | 4.42032 | 1012.02 | 0.04325411 | -0.02066322 | -0.02259089 | 0.03744372 | 0.9146707 |  |  |  | 13.20708789 | 0.0443936 | 132903 | 312665 | 299375 | -0.0204363 | -0.182749 | 875964 | 894239 | 971.1094 | 4.43936 | 1014.22 | 0.04343643 | -0.02064801 | -0.02278842 | 0.03722661 | 0.9060747
288 | 865.001 | 13.31046 | 0.048492 | 1.39867 | 30.242 | 28.8433 | -0.0185975 | -0.167514 | 8.83985 | 9.00736 | 985.9597 | 4.8492 | 1033.771 | 0.04735294 | -0.01877261 | -0.02858033 | 0.04177135 | 0.6568366 |  |  | 1729.001 | 14.80277 | 0.192965 | 5.71585 | 35.3369 | 29.6211 | -0.0680519 | -0.598776 | 8.20003 | 8.79881 | 1088.439 | 19.2965 | [8 empty] | 1729.001 | 13.05031 | 0.0479044 | 1.40902 | 30.8223 | 29.4132 | -0.0194757 | -0.170607 | 8.58938 | 8.75999 | 959.5814 | 4.79044 | 1005.55 | 0.04679236 | -0.01966785 | -0.02712451 | 0.04159711 | 0.7250951 |  |  | 865.0009 | 12.97351 | 0.0475211 | 1.42451 | 31.4009 | 29.9763 | -0.0206415 | -0.188485 | 8.9429 | 9.13138 | 946.9714 | 4.75211 | 991.9725 | 0.04642652 | -0.02085751 | -0.025569 | 0.04144169 | 0.8157344 |  |  | 1729.001 | 14.54029 | 0.19656 | 5.86302 | 35.6912 | 29.8282 | -0.0800512 | -0.725561 | 8.33815 | 9.06371 | 1061.335 | 19.656 | [8 empty] | 1729.001 | 12.94213 | 0.0461032 | 1.32004 | 29.9523 | 28.6323 | -0.0202895 | -0.166543 | 8.04178 | 8.20832 | 950.6765 | 4.61032 | 994.5057 | 0.04507202 | -0.02049816 | -0.02457386 | 0.0399211 | 0.8341448 |  |  | 865.001 | 13.53772 | 0.0495625 | 1.48049 | 31.3516 | 29.8711 | -0.0208366 | -0.18343 | 8.6198 | 8.80322 | 995.4203 | 4.95625 | 1044.756 | 0.04837341 | -0.02105675 | -0.02731667 | 0.0432152 | 0.7708388 |  |  | 865.001 | 13.23515 | 0.0428641 | 1.2866 | 31.3023 | 30.0157 | -0.0194214 | -0.175363 | 8.85403 | 9.02939 | 973.173 | 4.28641 | 1014.887 | 0.04197087 | -0.01961247 | -0.0223584 | 0.0370492 | 0.877186 |  |  | 1729.001 | 13.31085 | 0.0436754 | 1.28372 | 30.6761 | 29.3924 | -0.0186633 | -0.142254 | 7.47987 | 7.62212 | 976.7856 | 4.36754 | 1019.447 | 0.04274852 | -0.01883966 | -0.02390886 | 0.03767471 | 0.7879779 |  |  |  | 13.08008984 | 0.0459656 | 1.38076 | 314.198 | 300.391 | -0.0184259 | -0.158322 | 843.404 | 859.237 | 961.7713 | 4.59656 | 1005.98 | 0.04494048 | -0.01859777 | -0.02634271 | 0.03891963 | 0.7059932 |  |  |  | 12.84360059 | 0.0467684 | 1.37742 | 308.293 | 294.519 | -0.018848 | -0.167905 | 874.048 | 890.839 | 944.3824 | 4.67684 | 988.5496 | 0.0457077 | -0.01902789 | -0.02667982 | 0.03990061 | 0.7131941 |  |  |  | 12.97516699 | 0.0437607 | 1.31907 | 314.618 | 301.428 | -0.0158439 | -0.138967 | 863.204 | 877.101 | 954.0564 | 4.37607 | 995.8066 | 0.04283025 | -0.01597076 | -0.02685949 | 0.03639494 | 0.5946038 |  |  |  | 12.9635088 | 0.0459277 | 139.809 | 318.393 | 304.412 | -0.0192765 | -0.170067 | 865.243 | 88.225 | 953.1992 | 4.59277 | 996.9774 | 0.04490424 | -0.01946471 | -0.02543953 | 0.03910733 | 0.7651366 |  |  |  | 12.8087275 | 0.0458851 | 130.179 | 296.725 | 283.707 | -0.0190613 | -0.163966 | 843.807 | 860.203 | 941.8182 | 4.58851 | 985.0336 | 0.04486351 | -0.01924531 | -0.0256182 | 0.03883194 | 0.7512357 |  |  |  | 12.79021094 | 0.0455423 | 133.772 | 307.109 | 293.732 | -0.0195092 | -0.168525 | 84.697 | 863.823 | 940.4567 | 4.55423 | 983.2872 | 0.0445357 | -0.01970202 | -0.02483368 | 0.03851539 | 0.7933587 |  |  |  | 13.14298438 | 0.044021 | 130.225 | 308.847 | 295.825 | -0.0191456 | -0.167336 | 857.287 | 874.021 | 966.3959 | 4.4021 | 1008.938 | 0.0430796 | -0.01933125 | -0.02374835 | 0.03709941 | 0.8140038 |  |  |  | 13.13746387 | 0.0455028 | 134.123 | 308.169 | 294.757 | -0.0192378 | -0.170141 | 867.397 | 884.411 | 965.99 | 4.55028 | 1009.945 | 0.04449792 | -0.01942525 | -0.02507266 | 0.03864105 | 0.7747583 |  |  |  | 13.1777783 | 0.0461946 | 136.703 | 309.599 | 295.929 | -0.0194587 | -0.166448 | 838.743 | 855.388 | 968.9543 | 4.61946 | 1013.715 | 0.04515939 | -0.01965051 | -0.02550888 | 0.03912236 | 0.7703402 |  |  |  | 11.11129883 | 0.0108102 | 0.314222 | 293813 | 29067 | -0.00452624 | -0.0390068 | 857892 |  | 817.0073 | 1.08102 | 825.8393 | 0.01075219 | -0.004536514 | -0.006215673 | 0.006449191 | 0.7298509 |  |  |  | 13.194664 | 0.0446308 | 134364 | 314494 | 301058 | -0.0206381 | -0.18099 | 85887 | 876969 | 970.1959 | 4.46308 | 1013.497 | 0.04366352 | -0.02085404 | -0.02280948 | 0.03784465 | 0.9142708 |  |  |  | 13.21987891 | 0.0448217 | 134185 | 312793 | 299375 | -0.0206322 | -0.184501 | 875788 | 894239 | 972.0499 | 4.48217 | 1015.619 | 0.04384625 | -0.02084802 | -0.02299823 | 0.03762786 | 0.9065053
289 | 868.001 | 13.32254 | 0.0489429 | 1.41168 | 30.255 | 28.8433 | -0.0187842 | -0.169196 | 8.83817 | 9.00736 | 986.855 | 4.89429 | 1035.155 | 0.0477829 | -0.01896286 | -0.02882003 | 0.04219383 | 0.6579751 |  |  | 1735.001 | 14.7975 | 0.194167 | 5.75145 | 35.3725 | 29.6211 | -0.0681566 | -0.599697 | 8.19911 | 8.79881 | 1088.052 | 19.4167 | [8 empty] | 1735.001 | 13.06441 | 0.0483393 | 1.42182 | 30.835 | 29.4132 | -0.0196593 | -0.172215 | 8.58777 | 8.75999 | 960.6186 | 4.83393 | 1007.054 | 0.04720729 | -0.01985511 | -0.02735218 | 0.04200427 | 0.7259062 |  |  | 868.0009 | 12.98781 | 0.0479479 | 1.4373 | 31.4137 | 29.9763 | -0.0208255 | -0.190166 | 8.94122 | 9.13138 | 948.0152 | 4.79479 | 993.4705 | 0.04683387 | -0.02104541 | -0.02578846 | 0.04184152 | 0.8160785 |  |  | 1735.001 | 14.5352 | 0.197727 | 5.89783 | 35.7261 | 29.8282 | -0.0802351 | -0.727228 | 8.33649 | 9.06371 | 1060.963 | 19.7727 | [8 empty] | 1735.001 | 12.95583 | 0.0465333 | 1.33235 | 29.9646 | 28.6323 | -0.0205007 | -0.168276 | 8.04005 | 8.20832 | 951.683 | 4.65333 | 995.968 | 0.04548308 | -0.02071376 | -0.02476933 | 0.04032459 | 0.8362664 |  |  | 868.001 | 13.55164 | 0.050003 | 1.49365 | 31.3647 | 29.8711 | -0.0210275 | -0.18511 | 8.61812 | 8.80322 | 996.4438 | 5.0003 | 1046.269 | 0.04879302 | -0.02125173 | -0.02754129 | 0.04362734 | 0.7716314 |  |  | 868.001 | 13.24928 | 0.0433072 | 1.2999 | 31.3156 | 30.0157 | -0.0196159 | -0.177119 | 8.85227 | 9.02939 | 974.2121 | 4.33072 | 1016.402 | 0.04239567 | -0.01981085 | -0.02258482 | 0.03746664 | 0.8771752 |  |  | 1735.001 | 13.32519 | 0.0441122 | 1.29656 | 30.6889 | 29.3924 | -0.0188496 | -0.143674 | 7.47845 | 7.62212 | 977.8375 | 4.41122 | 1020.972 | 0.04316695 | -0.01902952 | -0.02413744 | 0.03808556 | 0.7883819 |  |  |  | 13.0933291 | 0.0463992 | 1.39379 | 314.329 | 300.391 | -0.018608 | -0.159887 | 843.248 | 859.237 | 962.7448 | 4.63992 | 1007.415 | 0.04535494 | -0.01878331 | -0.02657163 | 0.0393255 | 0.7068933 |  |  |  | 12.85829199 | 0.047184 | 1.38966 | 308.416 | 294.519 | -0.0190424 | -0.169637 | 873.875 | 890.839 | 945.4626 | 4.7184 | 990.0734 | 0.04610466 | -0.01922604 | -0.02687862 | 0.04028862 | 0.7152914 |  |  |  | 12.98818262 | 0.0441859 | 1.33189 | 314.746 | 301.428 | -0.0160116 | -0.140438 | 863.057 | 877.101 | 955.0134 | 4.41859 | 997.2116 | 0.04323754 | -0.01614117 | -0.02709637 | 0.03679315 | 0.595695 |  |  |  | 12.9775322 | 0.0463736 | 141.167 | 318.528 | 304.412 | -0.0194686 | -0.171762 | 865.074 | 88.225 | 954.2303 | 4.63736 | 998.4814 | 0.04533047 | -0.01966061 | -0.02566986 | 0.03952481 | 0.7659024 |  |  |  | 12.821915 | 0.0463175 | 131.406 | 296.848 | 283.707 | -0.0192296 | -0.165414 | 843.662 | 860.203 | 942.7879 | 4.63175 | 986.4554 | 0.04527686 | -0.01941689 | -0.02585996 | 0.03923657 | 0.7508477 |  |  |  | 12.80329492 | 0.0459622 | 135.006 | 307.232 | 293.732 | -0.019696 | -0.170139 | 846.809 | 863.823 | 941.4187 | 4.59622 | 984.6884 | 0.04493723 | -0.01989255 | -0.02504468 | 0.03890834 | 0.7942826 |  |  |  | 13.15657129 | 0.0444591 | 131.521 | 308.977 | 295.825 | -0.0193404 | -0.169039 | 857.117 | 874.021 | 967.3949 | 4.44591 | 1010.404 | 0.04349914 | -0.01952987 | -0.02396927 | 0.03751026 | 0.8147879 |  |  |  | 13.15097363 | 0.0459363 | 1.354 | 308.297 | 294.757 | -0.019434 | -0.171877 | 867.223 | 884.411 | 966.9834 | 4.59363 | 1011.403 | 0.04491247 | -0.01962532 | -0.02528714 | 0.03904715 | 0.7760989 |  |  |  | 13.1904873 | 0.0466278 | 137.985 | 309.727 | 295.929 | -0.0196463 | -0.168052 | 838.583 | 855.388 | 969.8888 | 4.66278 | 1015.113 | 0.04557338 | -0.01984185 | -0.02573152 | 0.03952802 | 0.7711108 |  |  |  | 11.13914746 | 0.0110265 | 0.320508 | 293875 | 29067 | -0.00460624 | -0.0396963 | 857823 |  | 819.055 | 1.10265 | 828.0863 | 0.01096615 | -0.004616881 | -0.00634927 | 0.006651447 | 0.7271515 |  |  |  | 13.208922 | 0.0450509 | 135629 | 31462 | 301058 | -0.0208431 | -0.182788 | 85869 | 876969 | 971.2443 | 4.50509 | 1015 | 0.04406559 | -0.02106338 | -0.02300221 | 0.03823809 | 0.9157114 |  |  |  | 13.23327832 | 0.045241 | 13544 | 312919 | 299375 | -0.0208171 | -0.186154 | 875623 | 894239 | 973.0352 | 4.5241 | 1017.056 | 0.04424748 | -0.02103683 | -0.02321065 | 0.0380203 | 0.9063439
290 | 871.001 | 13.33557 | 0.0493829 | 1.42437 | 30.2677 | 28.8433 | -0.0189649 | -0.170823 | 8.83654 | 9.00736 | 987.8197 | 4.93829 | 1036.601 | 0.04820228 | -0.01914704 | -0.02905524 | 0.0426054 | 0.6589876 |  |  | 1741.001 | 14.7915 | 0.195396 | 5.78785 | 35.4089 | 29.6211 | -0.0682839 | -0.600817 | 8.19799 | 8.79881 | 1087.61 | 19.5396 | [8 empty] | 1741.001 | 13.07675 | 0.0487849 | 1.43492 | 30.8482 | 29.4132 | -0.0198509 | -0.173893 | 8.58609 | 8.75999 | 961.526 | 4.87849 | 1008.434 | 0.04763226 | -0.02005058 | -0.02758168 | 0.0424221 | 0.7269527 |  |  | 871.0009 | 12.9996 | 0.0483838 | 1.45037 | 31.4267 | 29.9763 | -0.0210186 | -0.191929 | 8.93946 | 9.13138 | 948.8758 | 4.83838 | 994.786 | 0.04724974 | -0.02124264 | -0.0260071 | 0.04225078 | 0.8168013 |  |  | 1741.001 | 14.53041 | 0.198945 | 5.93417 | 35.7624 | 29.8282 | -0.0803943 | -0.728671 | 8.33504 | 9.06371 | 1060.614 | 19.8945 | [8 empty] | 1741.001 | 12.97163 | 0.0469625 | 1.34464 | 29.9769 | 28.6323 | -0.020717 | -0.170052 | 8.03827 | 8.20832 | 952.8431 | 4.69625 | 997.591 | 0.04589311 | -0.02093461 | -0.02495851 | 0.04072622 | 0.8387764 |  |  | 871.001 | 13.56496 | 0.0504388 | 1.50666 | 31.3778 | 29.8711 | -0.0212428 | -0.187005 | 8.61622 | 8.80322 | 997.4237 | 5.04388 | 1047.733 | 0.04920798 | -0.02147168 | -0.02773631 | 0.04403507 | 0.7741361 |  |  | 871.001 | 13.2632 | 0.0437524 | 1.31326 | 31.329 | 30.0157 | -0.0198341 | -0.179089 | 8.8503 | 9.02939 | 975.2351 | 4.37524 | 1017.904 | 0.0428223 | -0.02003344 | -0.02278886 | 0.03788599 | 0.879089 |  |  | 1741.001 | 13.33893 | 0.0445567 | 1.30963 | 30.702 | 29.3924 | -0.019072 | -0.145369 | 7.47675 | 7.62212 | 978.8459 | 4.45567 | 1022.46 | 0.04359258 | -0.01925622 | -0.02433637 | 0.03850378 | 0.7912527 |  |  |  | 13.10681445 | 0.0468406 | 1.40705 | 314.461 | 300.391 | -0.0187777 | -0.161345 | 843.102 | 859.237 | 963.7364 | 4.68406 | 1008.878 | 0.04577668 | -0.01895624 | -0.02682044 | 0.03973848 | 0.7067834 |  |  |  | 12.87362988 | 0.0476061 | 1.40209 | 30.854 | 294.519 | -0.0192104 | -0.171134 | 873.725 | 890.839 | 946.5904 | 4.76061 | 991.6539 | 0.04650766 | -0.01939732 | -0.02711034 | 0.04068233 | 0.7154952 |  |  |  | 13.00141113 | 0.0446108 | 1.34469 | 314.875 | 301.428 | -0.016184 | -0.14195 | 862.906 | 877.101 | 955.9861125 | 4.46108 | 998.6334 | 0.04364438 | -0.01631639 | -0.02732798 | 0.0371908 | 0.597058 |  |  |  | 12.9920156 | 0.0468078 | 142.489 | 318.661 | 304.412 | -0.019629 | -0.173177 | 864.932 | 88.225 | 955.2953 | 4.68078 | 1000.011 | 0.04574534 | -0.01982421 | -0.02592114 | 0.03993079 | 0.7647893 |  |  |  | 12.8352627 | 0.0467524 | 13.264 | 296.971 | 283.707 | -0.0194114 | -0.166978 | 843.506 | 860.203 | 943.7693 | 4.67524 | 987.8928 | 0.04569242 | -0.01960228 | -0.02609014 | 0.03964333 | 0.7513288 |  |  |  | 12.81770313 | 0.0463872 | 136.254 | 307.357 | 293.732 | -0.0198976 | -0.17188 | 846.635 | 863.823 | 942.4782 | 4.63872 | 986.1971 | 0.04534347 | -0.02009822 | -0.02524525 | 0.03930534 | 0.7961191 |  |  |  | 13.16971289 | 0.0448885 | 132.791 | 309.104 | 295.825 | -0.019527 | -0.17067 | 856.954 | 874.021 | 968.3612 | 4.48885 | 1011.83 | 0.04391018 | -0.01972017 | -0.02419001 | 0.03791285 | 0.8152196 |  |  |  | 13.16564551 | 0.0463727 | 136.687 | 308.425 | 294.757 | -0.0196106 | -0.173438 | 867.067 | 884.411 | 968.0622 | 4.63727 | 1012.954 | 0.04532961 | -0.01980544 | -0.02552417 | 0.0394553 | 0.7759483 |  |  |  | 13.2052246 | 0.0470509 | 139.237 | 309.853 | 295.929 | -0.0198296 | -0.16962 | 838.426 | 855.388 | 970.9724 | 4.70509 | 1016.658 | 0.04597755 | -0.02002884 | -0.0259487 | 0.03992299 | 0.7718631 |  |  |  | 11.16572754 | 0.0112444 | 0.32684 | 293939 | 29067 | -0.00470432 | -0.0405415 | 857739 |  | 821.0094 | 1.12444 | 830.2411 | 0.01118165 | -0.00471542 | -0.006466232 | 0.00685572 | 0.7292378 |  |  |  | 13.223835 | 0.0454716 | 136896 | 314747 | 301058 | -0.0210264 | -0.184395 | 85853 | 876969 | 972.3408 | 4.54716 | 1016.555 | 0.04446808 | -0.0212506 | -0.02321747 | 0.03863165 | 0.915285 |  |  |  | 13.24805469 | 0.0456651 | 13671 | 313046 | 299375 | -0.0210163 | -0.187936 | 875445 | 894239 | 974.1217 | 4.56651 | 1018.605 | 0.04465314 | -0.02124029 | -0.02341286 | 0.03841647 | 0.9072061
291 | 874.001 | 13.34892 | 0.0498222 | 1.43704 | 30.2804 | 28.8433 | -0.0191364 | -0.172369 | 8.835 | 9.00736 | 988.8091 | 4.98222 | 1038.074 | 0.04862082 | -0.01932187 | -0.02929895 | 0.04301599 | 0.6594732 |  |  | 1747.001 | 14.7854 | 0.196631 | 5.82443 | 35.4455 | 29.6211 | -0.0683908 | -0.601758 | 8.19705 | 8.79881 | 1087.162 | 19.6631 | [8 empty] | 1747.001 | 13.08842 | 0.049224 | 1.44784 | 30.8611 | 29.4132 | -0.0200377 | -0.17553 | 8.58446 | 8.75999 | 962.3842 | 4.9224 | 1009.757 | 0.04805084 | -0.02024118 | -0.02780967 | 0.04283385 | 0.7278468 |  |  | 874.0009 | 13.01293 | 0.0488215 | 1.46349 | 31.4398 | 29.9763 | -0.021217 | -0.19374 | 8.93764 | 9.13138 | 949.849 | 4.88215 | 996.222 | 0.04766715 | -0.02144532 | -0.02622184 | 0.04266098 | 0.8178419 |  |  | 1747.001 | 14.52263 | 0.20017 | 5.97072 | 35.7989 | 29.8282 | -0.0805605 | -0.730177 | 8.33354 | 9.06371 | 1060.046 | 20.017 | [8 empty] | 1747.001 | 12.98463 | 0.0474054 | 1.35732 | 29.9896 | 28.6323 | -0.0209148 | -0.171676 | 8.03665 | 8.20832 | 953.7987 | 4.74054 | 999.0139 | 0.04631606 | -0.02113661 | -0.02517945 | 0.04114179 | 0.8394392 |  |  | 874.001 | 13.57888 | 0.0508863 | 1.52003 | 31.3911 | 29.8711 | -0.0214257 | -0.188615 | 8.61461 | 8.80322 | 998.4473 | 5.08863 | 1049.255 | 0.0496339 | -0.02165856 | -0.02797534 | 0.04445348 | 0.7742019 |  |  | 874.001 | 13.27748 | 0.0441967 | 1.3266 | 31.3423 | 30.0157 | -0.0200385 | -0.180936 | 8.84846 | 9.02939 | 976.2851 | 4.41967 | 1019.434 | 0.04324788 | -0.02024199 | -0.02300589 | 0.03830416 | 0.8798614 |  |  | 1747.001 | 13.35264 | 0.0449892 | 1.32234 | 30.7147 | 29.3924 | -0.0192436 | -0.146677 | 7.47544 | 7.62212 | 979.8523 | 4.49892 | 1023.935 | 0.04400655 | -0.01943117 | -0.02457538 | 0.03891041 | 0.7906761 |  |  |  | 13.1191709 | 0.0472746 | 1.42009 | 314.592 | 300.391 | -0.0189648 | -0.162952 | 842.941 | 859.237 | 964.6449 | 4.72746 | 1010.248 | 0.04619117 | -0.01914694 | -0.02704423 | 0.04014478 | 0.707986 |  |  |  | 12.88825781 | 0.0480296 | 1.41456 | 308.665 | 294.519 | -0.0193834 | -0.172675 | 873.571 | 890.839 | 947.666 | 4.80296 | 993.182 | 0.04691183 | -0.01957372 | -0.02733811 | 0.04107753 | 0.7159867 |  |  |  | 13.01427832 | 0.0450358 | 1.3575 | 315.003 | 301.428 | -0.0163472 | -0.143381 | 862.763 | 877.101 | 956.9322 | 4.50358 | 1000.028 | 0.04405114 | -0.01648229 | -0.02756885 | 0.03758855 | 0.5978591 |  |  |  | 13.0066982 | 0.0472268 | 143.764 | 318.788 | 304.412 | -0.0198366 | -0.175009 | 864.749 | 88.225 | 956.3749 | 4.72268 | 1001.541 | 0.04614553 | -0.02003599 | -0.02610954 | 0.04032208 | 0.7673818 |  |  |  | 12.8501523 | 0.0471739 | 133.836 | 297.091 | 283.707 | -0.0195858 | -0.168477 | 843.356 | 860.203 | 944.8641 | 4.71739 | 989.4371 | 0.04609501 | -0.01978014 | -0.02631487 | 0.04003647 | 0.7516718 |  |  |  | 12.83162402 | 0.0468078 | 137.489 | 307.481 | 293.732 | -0.0200866 | -0.173513 | 846.472 | 863.823 | 943.5018 | 4.68078 | 987.665 | 0.04574534 | -0.02029108 | -0.02545426 | 0.03969823 | 0.7971583 |  |  |  | 13.18457715 | 0.0453209 | 13.407 | 309.232 | 295.825 | -0.0197135 | -0.1723 | 856.791 | 874.021 | 969.4542 | 4.53209 | 1013.391 | 0.04432392 | -0.0199104 | -0.02441352 | 0.03831733 | 0.8155483 |  |  |  | 13.18103906 | 0.0467868 | 137.907 | 308.547 | 294.757 | -0.0197979 | -0.175095 | 866.901 | 884.411 | 969.194 | 4.67868 | 1014.54 | 0.04572528 | -0.0199965 | -0.02572878 | 0.03984177 | 0.7772038 |  |  |  | 13.2204971 | 0.047484 | 140.519 | 309.981 | 295.929 | -0.0200133 | -0.171191 | 838.269 | 855.388 | 972.095375 | 4.7484 | 1018.254 | 0.0463911 | -0.02021628 | -0.02617482 | 0.04032703 | 0.772356 |  |  |  | 11.1920459 | 0.0114638 | 0.333219 | 294003 | 29067 | -0.00480342 | -0.0413955 | 857653 |  | 822.9446 | 1.14638 | 832.3786 | 0.01139859 | -0.004814993 | -0.006583595 | 0.007061519 | 0.7313623 |  |  |  | 13.238323 | 0.0459067 | 138206 | 314878 | 301058 | -0.0212149 | -0.186048 | 858364 | 876969 | 973.4061 | 4.59067 | 1018.092 | 0.04488416 | -0.02144317 | -0.02344099 | 0.03903891 | 0.9147722 |  |  |  | 13.26334961 | 0.0460952 | 137997 | 313175 | 299375 | -0.0212072 | -0.189643 | 875274 | 894239 | 975.2463 | 4.60952 | 1020.2 | 0.04506437 | -0.0214353 | -0.02362907 | 0.03881794 | 0.9071581
292 | 877.001 | 13.36192 | 0.0502664 | 1.44985 | 30.2932 | 28.8433 | -0.0193318 | -0.174128 | 8.83324 | 9.00736 | 989.7718 | 5.02664 | 1039.524 | 0.04904385 | -0.0195211 | -0.02952274 | 0.04343119 | 0.6612225 |  |  | 1753.001 | 14.77826 | 0.19784 | 5.86023 | 35.4813 | 29.6211 | -0.0685031 | -0.602745 | 8.19606 | 8.79881 | 1086.637 | 19.784 | [8 empty] | 1753.001 | 13.10122 | 0.0496572 | 1.46058 | 30.8738 | 29.4132 | -0.0202163 | -0.177095 | 8.58289 | 8.75999 | 963.3249 | 4.96572 | 1011.161 | 0.04846363 | -0.02042345 | -0.02804019 | 0.04323939 | 0.7283634 |  |  | 877.0009 | 13.02659 | 0.0492554 | 1.4765 | 31.4528 | 29.9763 | -0.0214071 | -0.195477 | 8.93591 | 9.13138 | 950.8463 | 4.92554 | 997.6806 | 0.04808077 | -0.02163956 | -0.02644121 | 0.04306726 | 0.8184025 |  |  | 1753.001 | 14.51274 | 0.201397 | 6.0073 | 35.8355 | 29.8282 | -0.0807402 | -0.731806 | 8.33191 | 9.06371 | 1059.324 | 20.1397 | [8 empty] | 1753.001 | 12.99744 | 0.0478488 | 1.37002 | 30.0023 | 28.6323 | -0.0211208 | -0.173366 | 8.03496 | 8.20832 | 954.7393 | 4.78488 | 1000.422 | 0.0467393 | -0.02134704 | -0.02539227 | 0.04155774 | 0.8406905 |  |  | 877.001 | 13.59242 | 0.0513239 | 1.5331 | 31.4042 | 29.8711 | -0.0216255 | -0.190374 | 8.61285 | 8.80322 | 999.4425 | 5.13239 | 1050.738 | 0.05005023 | -0.02186276 | -0.02818747 | 0.04486248 | 0.7756198 |  |  | 877.001 | 13.29149 | 0.0446409 | 1.33993 | 31.3556 | 30.0157 | -0.0202399 | -0.182754 | 8.84664 | 9.02939 | 977.3151 | 4.46409 | 1020.943 | 0.04367319 | -0.02044753 | -0.02322566 | 0.03872215 | 0.8803856 |  |  | 1753.001 | 13.3661 | 0.0454259 | 1.33517 | 30.7275 | 29.3924 | -0.019448 | -0.148235 | 7.47389 | 7.62212 | 980.8398 | 4.54259 | 1025.395 | 0.04442436 | -0.0196396 | -0.02478476 | 0.03932095 | 0.7924063 |  |  |  | 13.13272266 | 0.0477174 | 1.43339 | 314.725 | 300.391 | -0.0191453 | -0.164503 | 842.786 | 859.237 | 965.6414 | 4.77174 | 1011.719 | 0.04661389 | -0.01933094 | -0.02728295 | 0.0405587 | 0.7085358 |  |  |  | 12.90221289 | 0.0484425 | 1.42673 | 308.787 | 294.519 | -0.0195634 | -0.174278 | 873.411 | 890.839 | 948.6921 | 4.84425 | 994.6491 | 0.04730573 | -0.0197573 | -0.02754843 | 0.04146281 | 0.717184 |  |  |  | 13.02810156 | 0.0454601 | 1.37029 | 315.131 | 301.428 | -0.016496 | -0.144686 | 862.632 | 877.101 | 957.9486 | 4.54601 | 1001.497 | 0.04445708 | -0.01663357 | -0.0278235 | 0.03798499 | 0.5978246 |  |  |  | 13.0206504 | 0.0476696 | 145.112 | 318.923 | 304.412 | -0.0200468 | -0.176863 | 864.564 | 88.225 | 957.4008 | 4.76696 | 1003.04 | 0.04656827 | -0.02025046 | -0.02631781 | 0.04073611 | 0.7694587 |  |  |  | 12.8650908 | 0.0476024 | 135.052 | 297.212 | 283.707 | -0.0197665 | -0.170032 | 8.432 | 860.203 | 945.9626 | 4.76024 | 990.9926 | 0.04650412 | -0.01996447 | -0.02653965 | 0.04043606 | 0.7522506 |  |  |  | 12.84602832 | 0.0472268 | 13.872 | 307.604 | 293.732 | -0.0202845 | -0.175222 | 846.301 | 863.823 | 944.5609 | 4.72268 | 989.1695 | 0.04614553 | -0.02049306 | -0.02565247 | 0.0400892 | 0.7988726 |  |  |  | 13.1996582 | 0.0457477 | 135.333 | 309.358 | 295.825 | -0.0199097 | -0.174015 | 856.619 | 874.021 | 970.5631 | 4.57477 | 1014.964 | 0.04473213 | -0.02011057 | -0.02462156 | 0.03871622 | 0.8167868 |  |  |  | 13.1953418 | 0.0472231 | 139.193 | 308.676 | 294.757 | -0.0199847 | -0.176746 | 866.736 | 884.411 | 970.2457 | 4.72231 | 1016.064 | 0.04614199 | -0.0201871 | -0.0259549 | 0.04024965 | 0.7777759 |  |  |  | 13.2352061 | 0.0479139 | 141.791 | 310.108 | 295.929 | -0.0201899 | -0.172702 | 838.118 | 855.388 | 973.1769 | 4.79139 | 1019.806 | 0.04680143 | -0.0203965 | -0.02640492 | 0.04072812 | 0.7724507 |  |  |  | 11.21731641 | 0.0116866 | 0.339696 | 294067 | 29067 | -0.00489153 | -0.0421548 | 857577 |  | 824.8027 | 1.16866 | 834.4418 | 0.01161884 | -0.004903533 | -0.006715306419 | 0.00727102 | 0.7302024 |  |  |  | 13.252787 | 0.0463269 | 13947 | 315005 | 301058 | -0.021414 | -0.187794 | 85819 | 876969 | 974.4696 | 4.63269 | 1019.614 | 0.04528584 | -0.02164661 | -0.02363923 | 0.03943185 | 0.9157067 |  |  |  | 13.2781084 | 0.0465155 | 139256 | 313301 | 299375 | -0.021421 | -0.191555 | 875083 | 894239 | 976.3315 | 4.65155 | 1021.746 | 0.04546607 | -0.02165376 | -0.02381231 | 0.03921017 | 0.9093513
293 | 880.001 | 13.37548 | 0.0507057 | 1.46252 | 30.3058 | 28.8433 | -0.0195059 | -0.175697 | 8.83167 | 9.00736 | 990.7763 | 5.07057 | 1041.014 | 0.04946203 | -0.01969865 | -0.02976338 | 0.04384133 | 0.6618418 |  |  | 1759.001 | 14.76808 | 0.199098 | 5.89749 | 35.5186 | 29.6211 | -0.0685628 | -0.603271 | 8.19553 | 8.79881 | 1085.888 | 19.9098 | [8 empty] | 1759.001 | 13.11519 | 0.050086 | 1.47319 | 30.8864 | 29.4132 | -0.0204047 | -0.178745 | 8.58124 | 8.75999 | 964.352 | 5.0086 | 1012.653 | 0.04887207 | -0.02061575 | -0.02825631 | 0.04364011 | 0.7295981 |  |  | 880.0009 | 13.04037 | 0.04969 | 1.48952 | 31.4659 | 29.9763 | -0.0215761 | -0.197019 | 8.93436 | 9.13138 | 951.8522 | 4.969 | 999.1497 | 0.04849488 | -0.02181227 | -0.02668262 | 0.04347399 | 0.8174711 |  |  | 1759.001 | 14.50495 | 0.202639 | 6.04436 | 35.8726 | 29.8282 | -0.08086 | -0.732892 | 8.33082 | 9.06371 | 1058.756 | 20.2639 | [8 empty] | 1759.001 | 13.01114 | 0.0482781 | 1.38231 | 30.0146 | 28.6323 | -0.021323 | -0.175026 | 8.0333 | 8.20832 | 955.7458 | 4.82781 | 1001.887 | 0.04714891 | -0.02155362 | -0.02559529 | 0.04195976 | 0.8420931 |  |  | 880.001 | 13.60581 | 0.0517667 | 1.54633 | 31.4174 | 29.8711 | -0.0218259 | -0.192138 | 8.61109 | 8.80322 | 1000.427 | 5.17667 | 1052.216 | 0.05047132 | -0.02206761 | -0.02840371 | 0.04527628 | 0.7769269 |  |  | 880.001 | 13.30598 | 0.0450727 | 1.35289 | 31.3686 | 30.0157 | -0.0204448 | -0.184604 | 8.84479 | 9.02939 | 978.3812 | 4.50727 | 1022.479 | 0.04408645 | -0.02065669 | -0.02342976 | 0.03912796 | 0.881643 |  |  | 1759.001 | 13.37937 | 0.0458679 | 1.34816 | 30.7405 | 29.3924 | -0.0196608 | -0.149857 | 7.47226 | 7.62212 | 981.8139 | 4.58679 | 1026.848 | 0.04484707 | -0.01985664 | -0.02499042 | 0.03973643 | 0.7945702 |  |  |  | 13.14644434 | 0.0481509 | 1.44641 | 314.855 | 300.391 | -0.0193268 | -0.166063 | 84.263 | 859.237 | 966.6503 | 4.81509 | 1013.195 | 0.04702756 | -0.019516 | -0.02751156 | 0.04096353 | 0.7093747 |  |  |  | 12.91632422 | 0.0488662 | 1.4392 | 308.911 | 294.519 | -0.0197427 | -0.175875 | 873.251 | 890.839 | 949.7297 | 4.88662 | 996.1394 | 0.04770977 | -0.01994019 | -0.02776958 | 0.0418581 | 0.7180588 |  |  |  | 13.04311816 | 0.0458777 | 1.38288 | 315.256 | 301.428 | -0.0166655 | -0.146173 | 862.483 | 877.101 | 959.0528 | 4.58777 | 1003.052 | 0.04485644 | -0.01680593 | -0.02805051 | 0.03837431 | 0.5991312 |  |  |  | 13.0336221 | 0.0480922 | 146.398 | 319.052 | 304.412 | -0.0202332 | -0.178507 | 864.399 | 88.225 | 958.3546 | 4.80922 | 1004.444 | 0.04697156 | -0.02044069 | -0.02653086 | 0.04113123 | 0.7704496 |  |  |  | 12.8795146 | 0.0480268 | 136.256 | 297.333 | 283.707 | -0.0199431 | -0.171551 | 843.048 | 860.203 | 947.0231 | 4.80268 | 992.5056 | 0.04690916 | -0.02014465 | -0.02676451 | 0.04083183 | 0.7526627 |  |  |  | 12.8593457 | 0.0476441 | 139.946 | 307.726 | 293.732 | -0.020487 | -0.176972 | 846.126 | 863.823 | 945.540125 | 4.76441 | 990.5895 | 0.04654393 | -0.02069977 | -0.02584416 | 0.04047891 | 0.8009457 |  |  |  | 13.21457324 | 0.0461732 | 136.592 | 309.484 | 295.825 | -0.0200886 | -0.175578 | 856.463 | 874.021 | 971.6598 | 4.61732 | 1016.524 | 0.04513894 | -0.02029312 | -0.02484582 | 0.03911377 | 0.8167621 |  |  |  | 13.21033398 | 0.0476509 | 140.454 | 308.802 | 294.757 | -0.0201874 | -0.178539 | 866.557 | 884.411 | 971.3481 | 4.76509 | 1017.634 | 0.04655042 | -0.02039395 | -0.02615647 | 0.04064897 | 0.7796905 |  |  |  | 13.2488262 | 0.0483475 | 143.074 | 310.236 | 295.929 | -0.0203771 | -0.174303 | 837.958 | 855.388 | 974.1784 | 4.83475 | 1021.277 | 0.04721511 | -0.02058758 | -0.02662754 | 0.04113304 | 0.7731686 |  |  |  | 11.24225879 | 0.0119098 | 0.346183 | 294132 | 29067 | -0.00498045 | -0.0429211 | 857501 |  | 826.6367 | 1.19098 | 836.4818 | 0.01183944 | -0.004992894 | -0.006846543 | 0.007480988 | 0.7292577 |  |  |  | 13.267442 | 0.0467551 | 14076 | 315134 | 301058 | -0.0216106 | -0.189518 | 858017 | 876969 | 975.5472 | 4.67551 | 1021.159 | 0.045695 | -0.02184753 | -0.02384747 | 0.03983214 | 0.9161361 |  |  |  | 13.29151758 | 0.046938 | 140521 | 313427 | 299375 | -0.0216388 | -0.193503 | 874888 | 894239 | 977.3175 | 4.6938 | 1023.191 | 0.04586971 | -0.02187635 | -0.02399336 | 0.03960497 | 0.9117669
294 | 883.001 | 13.38851 | 0.0511433 | 1.47514 | 30.3185 | 28.8433 | -0.0196942 | -0.177392 | 8.82997 | 9.00736 | 991.7418 | 5.11433 | 1042.463 | 0.04987843 | -0.01989072 | -0.02998771 | 0.0442499 | 0.6632955 |  |  | 1765.001 | 14.75804 | 0.200346 | 5.93447 | 35.5556 | 29.6211 | -0.0686335 | -0.603892 | 8.19491 | 8.79881 | 1085.15 | 20.0346 | [8 empty] | 1765.001 | 13.1288 | 0.0505203 | 1.48596 | 30.8992 | 29.4132 | -0.0206097 | -0.180541 | 8.57945 | 8.75999 | 965.353 | 5.05203 | 1014.123 | 0.04928557 | -0.02082504 | -0.02846052 | 0.04404602 | 0.7317169 |  |  | 883.0009 | 13.05368 | 0.0501239 | 1.50253 | 31.4789 | 29.9763 | -0.0217692 | -0.198783 | 8.9326 | 9.13138 | 952.8232 | 5.01239 | 1000.582 | 0.04890816 | -0.02200964 | -0.02689851 | 0.04388007 | 0.8182477 |  |  | 1765.001 | 14.49633 | 0.203867 | 6.081 | 35.9092 | 29.8282 | -0.0809461 | -0.733672 | 8.33004 | 9.06371 | 1058.126 | 20.3867 | [8 empty] | 1765.001 | 13.02569 | 0.0487086 | 1.39464 | 30.0269 | 28.6323 | -0.0215161 | -0.176611 | 8.03171 | 8.20832 | 956.8142 | 4.87086 | 1003.419 | 0.0475595 | -0.02175095 | -0.02580856 | 0.04236242 | 0.8427804 |  |  | 883.001 | 13.61887 | 0.0522114 | 1.55961 | 31.4307 | 29.8711 | -0.0220267 | -0.193906 | 8.60932 | 8.80322 | 1001.388 | 5.22114 | 1053.672 | 0.05089404 | -0.02227291 | -0.02862113 | 0.04569181 | 0.778198 |  |  | 883.001 | 13.3207 | 0.0455086 | 1.36597 | 31.3817 | 30.0157 | -0.0206555 | -0.186507 | 8.84289 | 9.02939 | 979.463 | 4.55086 | 1024.037 | 0.04450347 | -0.02087181 | -0.02363166 | 0.03953742 | 0.8832139 |  |  | 1765.001 | 13.39314 | 0.0463095 | 1.36115 | 30.7535 | 29.3924 | -0.0198387 | -0.151213 | 7.47091 | 7.62212 | 982.8242 | 4.63095 | 1028.338 | 0.04526921 | -0.02003813 | -0.02523108 | 0.04015115 | 0.7941843 |  |  |  | 13.16041895 | 0.0485927 | 1.45968 | 314.988 | 300.391 | -0.0195078 | -0.167618 | 842.475 | 859.237 | 967.6779 | 4.85927 | 1014.7 | 0.04744898 | -0.01970059 | -0.02774839 | 0.04137594 | 0.7099723 |  |  |  | 12.93192383 | 0.0492869 | 1.45159 | 309.035 | 294.519 | -0.0199188 | -0.177444 | 873.094 | 890.839 | 950.8768 | 4.92869 | 997.7425 | 0.04811079 | -0.02011985 | -0.02799094 | 0.0422497 | 0.7187989 |  |  |  | 13.0574502 | 0.0462978 | 1.39554 | 315.383 | 301.428 | -0.0168306 | -0.147621 | 862.339 | 877.101 | 960.1066 | 4.62978 | 1004.557 | 0.04525803 | -0.01697384 | -0.02828418 | 0.03876617 | 0.6001178 |  |  |  | 13.0460195 | 0.0485325 | 147.739 | 319.186 | 304.412 | -0.0204262 | -0.18021 | 864.229 | 88.225 | 959.2661 | 4.85325 | 1005.822 | 0.04739157 | -0.0206377 | -0.02675387 | 0.04154323 | 0.7713913 |  |  |  | 12.8934375 | 0.0484632 | 137.494 | 297.457 | 283.707 | -0.0201227 | -0.173097 | 842.894 | 860.203 | 948.046875 | 4.84632 | 993.9923 | 0.04732547 | -0.02032792 | -0.02699755 | 0.04123904 | 0.7529541 |  |  |  | 12.8741084 | 0.0480766 | 141.216 | 307.853 | 293.732 | -0.0206395 | -0.178289 | 845.994 | 863.823 | 946.6256 | 4.80766 | 992.1362 | 0.04695667 | -0.02085547 | -0.0261012 | 0.04088219 | 0.7990234 |  |  |  | 13.22929199 | 0.0466056 | 137.871 | 309.612 | 295.825 | -0.0202735 | -0.177195 | 856.301 | 874.021 | 972.7421 | 4.66056 | 1018.077 | 0.04555217 | -0.02048183 | -0.02507034 | 0.0395178 | 0.8169746 |  |  |  | 13.22465527 | 0.0480845 | 141.732 | 30.893 | 294.757 | -0.0203674 | -0.180132 | 866.398 | 884.411 | 972.4011 | 4.80845 | 1019.159 | 0.04696421 | -0.02057768 | -0.02638654 | 0.04105392 | 0.7798551 |  |  |  | 13.261791 | 0.0487783 | 144.349 | 310.364 | 295.929 | -0.0205773 | -0.176016 | 837.787 | 855.388 | 975.1317 | 4.87783 | 1022.697 | 0.04762596 | -0.02079196 | -0.026834 | 0.04153544 | 0.7748365 |  |  |  | 11.26707813 | 0.0121362 | 0.352763 | 294198 | 29067 | -0.00508759 | -0.0438445 | 857408 |  | 828.4616 | 1.21362 | 838.516 | 0.01206315 | -0.005100576 | -0.006962571 | 0.007694099 | 0.7325708 |  |  |  | 13.282223 | 0.0471762 | 142027 | 31526 | 301058 | -0.0218079 | -0.191249 | 857844 | 876969 | 976.634 | 4.71762 | 1022.708 | 0.04609721 | -0.02204921 | -0.024048 | 0.04022545 | 0.9168831 |  |  |  | 13.3055459 | 0.0473703 | 141815 | 313556 | 299375 | -0.0218387 | -0.19529 | 87471 | 894239 | 978.349 | 4.73703 | 1024.694 | 0.04628255 | -0.02208069 | -0.02420185 | 0.0400086 | 0.9123555
295 | 886.001 | 13.40099 | 0.0515926 | 1.4881 | 30.3314 | 28.8433 | -0.0198676 | -0.178955 | 8.82841 | 9.00736 | 992.6662 | 5.15926 | 1043.88 | 0.05030578 | -0.02006761 | -0.03023816 | 0.0446696 | 0.6636519 |  |  | 1771.001 | 14.74818 | 0.201575 | 5.97088 | 35.592 | 29.6211 | -0.0687186 | -0.604642 | 8.19416 | 8.79881 | 1084.425 | 20.1575 | [8 empty] | 1771.001 | 13.14197 | 0.0509479 | 1.49854 | 30.9118 | 29.4132 | -0.0207756 | -0.181994 | 8.57799 | 8.75999 | 966.3211 | 5.09479 | 1015.553 | 0.04969252 | -0.02099445 | -0.02869807 | 0.04444558 | 0.7315631 |  |  | 886.0009 | 13.06851 | 0.0505597 | 1.5156 | 31.4919 | 29.9763 | -0.021961 | -0.200534 | 8.93085 | 9.13138 | 953.9062 | 5.05597 | 1002.135 | 0.04932307 | -0.02220573 | -0.02711734 | 0.04428718 | 0.8188758 |  |  | 1771.001 | 14.48587 | 0.205086 | 6.11735 | 35.9456 | 29.8282 | -0.0810602 | -0.734707 | 8.32901 | 9.06371 | 1057.363 | 20.5086 | [8 empty] | 1771.001 | 13.03998 | 0.0491339 | 1.40682 | 30.0391 | 28.6323 | -0.0217167 | -0.178258 | 8.03007 | 8.20832 | 957.8645 | 4.91339 | 1004.928 | 0.04796497 | -0.02195598 | -0.02600899 | 0.04276007 | 0.8441689 |  |  | 886.001 | 13.63141 | 0.0526615 | 1.57306 | 31.4442 | 29.8711 | -0.0222071 | -0.195494 | 8.60773 | 8.80322 | 1002.31 | 5.26615 | 1055.093 | 0.05132172 | -0.02245739 | -0.02886433 | 0.04611247 | 0.7780326 |  |  | 886.001 | 13.3356 | 0.0459497 | 1.37921 | 31.3949 | 30.0157 | -0.0208681 | -0.188426 | 8.84097 | 9.02939 | 980.5587 | 4.59497 | 1025.615 | 0.04492528 | -0.02108892 | -0.02383636 | 0.03995158 | 0.8847373 |  |  | 1771.001 | 13.40607 | 0.0467498 | 1.37409 | 30.7665 | 29.3924 | -0.0200423 | -0.152765 | 7.46936 | 7.62212 | 983.7729 | 4.67498 | 1029.764 | 0.04568993 | -0.02024587 | -0.02544406 | 0.04056478 | 0.7957012 |  |  |  | 13.17238184 | 0.049055 | 1.47357 | 315.126 | 300.391 | -0.0196667 | -0.168984 | 842.338 | 859.237 | 968.5575 | 4.9055 | 1016.07 | 0.04788976 | -0.01986266 | -0.0280271 | 0.04180852 | 0.708695 |  |  |  | 12.94587012 | 0.0497147 | 1.46419 | 309.161 | 294.519 | -0.0201073 | -0.179123 | 872.927 | 890.839 | 951.9022 | 4.97147 | 999.2257 | 0.04851841 | -0.0203122 | -0.02820621 | 0.04264861 | 0.7201323 |  |  |  | 13.07132813 | 0.0467246 | 1.40841 | 315.512 | 301.428 | -0.0169833 | -0.148961 | 862.205 | 877.101 | 961.1271 | 4.67246 | 1006.035 | 0.04566586 | -0.01712917 | -0.02853669 | 0.03916445 | 0.6002508 |  |  |  | 13.0581523 | 0.0489678 | 149.064 | 319.318 | 304.412 | -0.0206182 | -0.181904 | 86.406 | 88.225 | 960.1583 | 4.89678 | 1007.175 | 0.04780663 | -0.02083372 | -0.02697291 | 0.04195043 | 0.7723943 |  |  |  | 12.9067646 | 0.0488958 | 138.721 | 297.579 | 283.707 | -0.0203082 | -0.174692 | 842.734 | 860.203 | 949.0268 | 4.88958 | 995.4302 | 0.04773799 | -0.02051725 | -0.02722075 | 0.04164275 | 0.7537357 |  |  |  | 12.88804004 | 0.0485035 | 14.247 | 307.979 | 293.732 | -0.0208429 | -0.180046 | 845.818 | 863.823 | 947.65 | 4.85035 | 993.6143 | 0.04736391 | -0.02106318 | -0.02630073 | 0.04128037 | 0.8008591 |  |  |  | 13.24322168 | 0.0470367 | 139.146 | 309.739 | 295.825 | -0.0204697 | -0.178909 | 85.613 | 874.021 | 973.7663 | 4.70367 | 1019.569 | 0.04596398 | -0.02068211 | -0.02528188 | 0.03992078 | 0.8180607 |  |  |  | 13.23948828 | 0.0485183 | 143.011 | 309.058 | 294.757 | -0.0205636 | -0.181867 | 866.224 | 884.411 | 973.4918 | 4.85183 | 1020.724 | 0.04737802 | -0.02077797 | -0.02660005 | 0.04145865 | 0.7811254 |  |  |  | 13.2772197 | 0.0492166 | 145.646 | 310.494 | 295.929 | -0.0207699 | -0.177663 | 837.622 | 855.388 | 976.2662 | 4.92166 | 1024.315 | 0.04804379 | -0.02098863 | -0.02705516 | 0.04194363 | 0.7757717 |  |  |  | 11.29151953 | 0.0123634 | 0.359366 | 294264 | 29067 | -0.0051723 | -0.0445745 | 857335 |  | 830.2588 | 1.23634 | 840.5236 | 0.0122876 | -0.005185723 | -0.007101875 | 0.007908089 | 0.7301907 |  |  |  | 13.295927 | 0.0476111 | 143337 | 315391 | 301058 | -0.0220033 | -0.192962 | 857673 | 876969 | 977.6417 | 4.76111 | 1024.188 | 0.04651243 | -0.02224898 | -0.02426345 | 0.04063218 | 0.9169754 |  |  |  | 13.32057813 | 0.0477901 | 143072 | 313682 | 299375 | -0.0220154 | -0.196871 | 874552 | 894239 | 979.4543 | 4.77901 | 1026.262 | 0.04668328 | -0.02226136 | -0.02442192 | 0.04039973 | 0.9115316
296 | 889.001 | 13.41557 | 0.0520354 | 1.50087 | 30.3442 | 28.8433 | -0.0200511 | -0.180608 | 8.82676 | 9.00736 | 993.7457 | 5.20354 | 1045.456 | 0.05072676 | -0.02025485 | -0.03047191 | 0.04508208 | 0.6647056 |  |  | 1777.001 | 14.73544 | 0.202822 | 6.0078 | 35.6289 | 29.6211 | -0.0687623 | -0.605026 | 8.19378 | 8.79881 | 1083.488 | 20.2822 | [8 empty] | 1777.001 | 13.15598 | 0.0513826 | 1.51133 | 30.9246 | 29.4132 | -0.0209866 | -0.183843 | 8.57615 | 8.75999 | 967.3518 | 5.13826 | 1017.057 | 0.05010606 | -0.02120995 | -0.02889611 | 0.04485135 | 0.7340071 |  |  | 889.0009 | 13.0815 | 0.0509835 | 1.5283 | 31.5046 | 29.9763 | -0.0221471 | -0.202234 | 8.92915 | 9.13138 | 954.854 | 5.09835 | 1003.536 | 0.04972639 | -0.02239603 | -0.02733036 | 0.04468346 | 0.819456 |  |  | 1777.001 | 14.47261 | 0.206349 | 6.15502 | 35.9832 | 29.8282 | -0.0811583 | -0.735595 | 8.32812 | 9.06371 | 1056.395 | 20.6349 | [8 empty] | 1777.001 | 13.05401 | 0.0495662 | 1.41919 | 30.0515 | 28.6323 | -0.0219173 | -0.179904 | 8.02842 | 8.20832 | 958.8947 | 4.95662 | 1006.423 | 0.04837694 | -0.02216105 | -0.02621588 | 0.04316429 | 0.8453292 |  |  | 889.001 | 13.64333 | 0.0531002 | 1.58616 | 31.4573 | 29.8711 | -0.0224132 | -0.197308 | 8.60592 | 8.80322 | 1003.186 | 5.31002 | 1056.455 | 0.05173839 | -0.02266819 | -0.02907019 | 0.04652241 | 0.7797744 |  |  | 889.001 | 13.34981 | 0.0463906 | 1.39245 | 31.4082 | 30.0157 | -0.0210715 | -0.190263 | 8.83913 | 9.02939 | 981.6038 | 4.63906 | 1027.141 | 0.04534672 | -0.02129667 | -0.02405005 | 0.04036562 | 0.8855149 |  |  | 1777.001 | 13.41845 | 0.04719 | 1.38703 | 30.7794 | 29.3924 | -0.0202468 | -0.154323 | 7.4678 | 7.62212 | 984.6811 | 4.719 | 1031.148 | 0.04611039 | -0.02045458 | -0.02565581 | 0.04097834 | 0.7972687 |  |  |  | 13.18382715 | 0.0494914 | 1.48668 | 315.258 | 300.391 | -0.019862 | -0.170661 | 842.171 | 859.237 | 969.3991 | 4.94914 | 1017.376 | 0.04830567 | -0.0200619 | -0.02824376 | 0.04221661 | 0.7103126 |  |  |  | 12.95837402 | 0.0501474 | 1.47694 | 309.289 | 294.519 | -0.0202895 | -0.180746 | 872.764 | 890.839 | 952.8216 | 5.01474 | 1000.603 | 0.04893054 | -0.02049816 | -0.02843238 | 0.04305264 | 0.7209443 |  |  |  | 13.08548145 | 0.0471475 | 1.42116 | 315.639 | 301.428 | -0.0171466 | -0.150393 | 862.061 | 877.101 | 962.1678 | 4.71475 | 1007.532 | 0.0460698 | -0.01729531 | -0.0287745 | 0.03955872 | 0.6010637 |  |  |  | 13.0712373 | 0.0493889 | 150.346 | 319.446 | 304.412 | -0.0207909 | -0.183428 | 863.907 | 88.225 | 961.1204 | 4.93889 | 1008.589 | 0.04820799 | -0.02101007 | -0.02719792 | 0.04234357 | 0.7724882 |  |  |  | 12.9212158 | 0.0493219 | 13.993 | 29.77 | 283.707 | -0.0204935 | -0.176286 | 842.575 | 860.203 | 950.0894 | 4.93219 | 996.9496 | 0.04814415 | -0.02070641 | -0.02743774 | 0.0420396 | 0.7546688 |  |  |  | 12.90168457 | 0.0489234 | 143.703 | 308.102 | 293.732 | -0.0210349 | -0.181704 | 845.652 | 863.823 | 948.6533 | 4.89234 | 995.0646 | 0.0477643 | -0.02125929 | -0.02650502 | 0.04167189 | 0.8020853 |  |  |  | 13.25820996 | 0.0474739 | 14.044 | 309.869 | 295.825 | -0.0206487 | -0.180474 | 855.973 | 874.021 | 974.8684 | 4.74739 | 1021.149 | 0.04638146 | -0.02086487 | -0.02551659 | 0.04032888 | 0.817698 |  |  |  | 13.2532002 | 0.0489524 | 14.429 | 309.186 | 294.757 | -0.0207594 | -0.183598 | 866.051 | 884.411 | 974.5 | 4.89524 | 1022.204 | 0.04779195 | -0.02097791 | -0.02681405 | 0.041864 | 0.7823476 |  |  |  | 13.2907598 | 0.0496567 | 146.949 | 310.624 | 295.929 | -0.0209478 | -0.179185 | 83.747 | 855.388 | 977.26175 | 4.96567 | 1025.789 | 0.04846316 | -0.02117032 | -0.02729284 | 0.04235422 | 0.775673 |  |  |  | 11.31547559 | 0.0125861 | 0.36584 | 294329 | 29067 | -0.00526563 | -0.0453788 | 857255 |  | 832.0203 | 1.25861 | 842.4922 | 0.01250755 | -0.005279542 | -0.007228011 | 0.008117788 | 0.7304281 |  |  |  | 13.309015 | 0.0480406 | 14463 | 315521 | 301058 | -0.0221917 | -0.194615 | 857508 | 876969 | 978.604 | 4.80406 | 1025.617 | 0.04692233 | -0.02244164 | -0.02448069 | 0.04103387 | 0.916708 |  |  |  | 13.33434375 | 0.048228 | 144383 | 313813 | 299375 | -0.022254 | -0.199004 | 874338 | 894239 | 980.4665 | 4.8228 | 1027.752 | 0.04710112 | -0.02250536 | -0.02459576 | 0.04080844 | 0.9150095
297 | 891.9985 | 13.42864 | 0.0524799 | 1.5137 | 30.357 | 28.8433 | -0.0202239 | -0.182164 | 8.8252 | 9.00736 | 994.7138 | 5.24799 | 1046.916 | 0.05114919 | -0.0204312 | -0.03071799 | 0.04549662 | 0.6651218 |  |  | 1783.001 | 14.7229 | 0.204078 | 6.04503 | 35.6661 | 29.6211 | -0.0687929 | -0.605296 | 8.19351 | 8.79881 | 1082.566 | 20.4078 | [8 empty] | 1783.001 | 13.16959 | 0.051821 | 1.52422 | 30.9375 | 29.4132 | -0.0211542 | -0.18531 | 8.57468 | 8.75999 | 968.3524 | 5.1821 | 1018.533 | 0.05052295 | -0.02138116 | -0.02914179 | 0.04526061 | 0.733694 |  |  | 892.0009 | 13.09417 | 0.0514218 | 1.54144 | 31.5178 | 29.9763 | -0.0223539 | -0.204122 | 8.92726 | 9.13138 | 955.7789 | 5.14218 | 1004.927 | 0.05014334 | -0.02260754 | -0.02753581 | 0.04509342 | 0.8210231 |  |  | 1783.001 | 14.45952 | 0.207585 | 6.19191 | 36.0201 | 29.8282 | -0.0812489 | -0.736417 | 8.3273 | 9.06371 | 1055.439 | 20.7585 | [8 empty] | 1783.001 | 13.06792 | 0.0500067 | 1.4318 | 30.0641 | 28.6323 | -0.0221076 | -0.181466 | 8.02686 | 8.20832 | 959.9167 | 5.00067 | 1007.919 | 0.04879655 | -0.02235564 | -0.02644091 | 0.04357615 | 0.8454942 |  |  | 892.001 | 13.65533 | 0.0535462 | 1.59948 | 31.4706 | 29.8711 | -0.0226054 | -0.199 | 8.60423 | 8.80322 | 1004.068 | 5.35462 | 1057.832 | 0.05216181 | -0.02286482 | -0.02929699 | 0.04693903 | 0.7804495 |  |  | 892.001 | 13.36486 | 0.0468265 | 1.40553 | 31.4212 | 30.0157 | -0.0212772 | -0.19212 | 8.83727 | 9.02939 | 982.7102 | 4.68265 | 1028.727 | 0.04576321 | -0.02150682 | -0.02425638 | 0.04077442 | 0.8866459 |  |  | 1783.001 | 13.43037 | 0.0476397 | 1.40024 | 30.7926 | 29.3924 | -0.0204498 | -0.155871 | 7.46625 | 7.62212 | 985.5563 | 4.76397 | 1032.508 | 0.04653973 | -0.02066179 | -0.02587794 | 0.04140092 | 0.7984328 |  |  |  | 13.1948252 | 0.0499257 | 1.49972 | 315.388 | 300.391 | -0.0200697 | -0.172446 | 841.992 | 859.237 | 970.2077 | 4.99257 | 1018.646 | 0.0487194 | -0.02027383 | -0.02844557 | 0.04262275 | 0.7127238 |  |  |  | 12.97063086 | 0.0505758 | 1.48955 | 309.415 | 294.519 | -0.0204717 | -0.18237 | 872.602 | 890.839 | 953.7229 | 5.05758 | 1001.958 | 0.04933839 | -0.02068415 | -0.02865425 | 0.04345254 | 0.7218529 |  |  |  | 13.09976855 | 0.0475651 | 1.43374 | 315.765 | 301.428 | -0.0172973 | -0.151715 | 861.929 | 877.101 | 963.2183 | 4.75651 | 1009.034 | 0.04646852 | -0.01744865 | -0.02901987 | 0.03994773 | 0.6012654 |  |  |  | 13.0855566 | 0.0498208 | 15.166 | 319.578 | 304.412 | -0.0209801 | -0.185097 | 86.374 | 88.225 | 962.1733 | 4.98208 | 1010.11 | 0.04861948 | -0.02120331 | -0.02741617 | 0.04274621 | 0.7733869 |  |  |  | 12.9346855 | 0.0497588 | 141.169 | 297.824 | 283.707 | -0.0206876 | -0.177956 | 842.408 | 860.203 | 951.0798 | 4.97588 | 998.4044 | 0.04856042 | -0.02090459 | -0.02765584 | 0.04244697 | 0.7558833 |  |  |  | 12.91549023 | 0.0493469 | 144.948 | 308.226 | 293.732 | -0.0212113 | -0.183228 | 8.455 | 863.823 | 949.6684 | 4.93469 | 996.5316 | 0.04816797 | -0.02143949 | -0.02672848 | 0.04206657 | 0.8021217 |  |  |  | 13.27130859 | 0.0479161 | 141.748 | 31 | 295.825 | -0.0208369 | -0.182119 | 855.809 | 874.021 | 975.8315 | 4.79161 | 1022.59 | 0.04680353 | -0.02105705 | -0.02574647 | 0.04074241 | 0.8178616 |  |  |  | 13.26614844 | 0.0493881 | 145.575 | 309.314 | 294.757 | -0.0209397 | -0.185193 | 865.892 | 884.411 | 975.4521 | 4.93881 | 1023.628 | 0.04820723 | -0.02116204 | -0.02704519 | 0.04227102 | 0.7824699 |  |  |  | 13.3026074 | 0.0500963 | 148.249 | 310.754 | 295.929 | -0.0211396 | -0.180825 | 837.306 | 855.388 | 978.1329 | 5.00963 | 1027.134 | 0.04888187 | -0.02136624 | -0.02751563 | 0.04276493 | 0.7765128 |  |  |  | 11.3389502 | 0.0128222 | 0.372703 | 294397 | 29067 | -0.00535864 | -0.0461804 | 857175 |  | 833.7463 | 1.28222 | 844.4368 | 0.01274069 | -0.005373049 | -0.007367643 | 0.008340794 | 0.7292766 |  |  |  | 13.321136 | 0.0484711 | 145926 | 31565 | 301058 | -0.0223848 | -0.196308 | 857338 | 876969 | 979.4953 | 4.84711 | 1026.973 | 0.04733301 | -0.02263914 | -0.02469387 | 0.04143677 | 0.9167922 |  |  |  | 13.34674512 | 0.0486587 | 145672 | 313942 | 299375 | -0.0224438 | -0.200701 | 874168 | 894239 | 981.3783 | 4.86587 | 1029.131 | 0.04751192 | -0.0226995 | -0.02481242 | 0.0412108 | 0.9148439
298 | 895.001 | 13.44058 | 0.0529209 | 1.52641 | 30.3697 | 28.8433 | -0.0204087 | -0.183828 | 8.82354 | 9.00736 | 995.5986 | 5.29209 | 1048.287 | 0.05156811 | -0.02061984 | -0.03094828 | 0.04590814 | 0.6662676 |  |  | 1789.001 | 14.70605 | 0.205331 | 6.08214 | 35.7032 | 29.6211 | -0.0688609 | -0.605893 | 8.19291 | 8.79881 | 1081.327 | 20.5331 | [8 empty] | 1789.001 | 13.18274 | 0.0522633 | 1.53723 | 30.9505 | 29.4132 | -0.0213381 | -0.186921 | 8.57307 | 8.75999 | 969.3191 | 5.22633 | 1019.979 | 0.05094337 | -0.02156905 | -0.02937432 | 0.04567357 | 0.7342825 |  |  | 895.0009 | 13.10608 | 0.051865 | 1.55472 | 31.5311 | 29.9763 | -0.0225367 | -0.205791 | 8.92559 | 9.13138 | 956.6485 | 5.1865 | 1006.265 | 0.05056478 | -0.02279453 | -0.02777025 | 0.04550814 | 0.8208257 |  |  | 1789.001 | 14.44435 | 0.208823 | 6.22883 | 36.057 | 29.8282 | -0.0812972 | -0.736855 | 8.32686 | 9.06371 | 1054.332 | 20.8823 | [8 empty] | 1789.001 | 13.08163 | 0.0504517 | 1.44455 | 30.0768 | 28.6323 | -0.0223179 | -0.183193 | 8.02513 | 8.20832 | 960.9239 | 5.04517 | 1009.404 | 0.04922026 | -0.02257071 | -0.02664955 | 0.04399218 | 0.8469454 |  |  | 895.001 | 13.66895 | 0.0539952 | 1.6129 | 31.484 | 29.8711 | -0.0228074 | -0.200778 | 8.60245 | 8.80322 | 1005.07 | 5.39952 | 1059.339 | 0.0525879 | -0.02307151 | -0.02951638 | 0.04735768 | 0.781651 |  |  | 895.001 | 13.37743 | 0.0472716 | 1.41889 | 31.4346 | 30.0157 | -0.0214928 | -0.194067 | 8.83533 | 9.02939 | 983.6345 | 4.72716 | 1030.132 | 0.04618831 | -0.02172713 | -0.02446117 | 0.0411927 | 0.8882295 |  |  | 1789.001 | 13.44349 | 0.0480997 | 1.41376 | 30.8061 | 29.3924 | -0.0206493 | -0.157392 | 7.46473 | 7.62212 | 986.5186 | 4.80997 | 1033.97 | 0.04697871 | -0.02086548 | -0.02611324 | 0.04183263 | 0.7990384 |  |  |  | 13.2077959 | 0.0503801 | 1.51337 | 315.525 | 300.391 | -0.020216 | -0.173703 | 841.866 | 859.237 | 971.1615 | 5.03801 | 1020.089 | 0.0491521 | -0.02042314 | -0.02872896 | 0.04304681 | 0.7108904 |  |  |  | 12.98421387 | 0.050998 | 1.50199 | 309.539 | 294.519 | -0.0206609 | -0.184055 | 872.433 | 890.839 | 954.7216 | 5.0998 | 1003.411 | 0.04974019 | -0.02087732 | -0.02886287 | 0.0438458 | 0.7233281 |  |  |  | 13.11293945 | 0.0479993 | 1.44683 | 315.896 | 301.428 | -0.0174693 | -0.153223 | 861.778 | 877.101 | 964.1867 | 4.79993 | 1010.467 | 0.04688292 | -0.01762369 | -0.02925923 | 0.04035287 | 0.6023292 |  |  |  | 13.0988877 | 0.0502503 | 152.968 | 319.709 | 304.412 | -0.0211604 | -0.186688 | 863.581 | 88.225 | 963.1535 | 5.02503 | 1011.552 | 0.04902852 | -0.02138749 | -0.02764103 | 0.04314686 | 0.7737589 |  |  |  | 12.9478594 | 0.0502053 | 142.436 | 297.951 | 283.707 | -0.0208778 | -0.179592 | 842.244 | 860.203 | 952.0485 | 5.02053 | 999.8464 | 0.04898567 | -0.02109882 | -0.02788685 | 0.04286339 | 0.7565869 |  |  |  | 12.9289209 | 0.0497962 | 146.267 | 308.358 | 293.732 | -0.0214136 | -0.184976 | 845.325 | 863.823 | 950.6559 | 4.97962 | 997.995 | 0.04859605 | -0.0216462 | -0.02694985 | 0.04248569 | 0.8032028 |  |  |  | 13.28478516 | 0.0483546 | 143.045 | 310.129 | 295.825 | -0.0210383 | -0.183879 | 855.633 | 874.021 | 976.8224 | 4.83546 | 1024.056 | 0.04722189 | -0.02126276 | -0.02595913 | 0.04115208 | 0.819086 |  |  |  | 13.27825977 | 0.0498235 | 146.858 | 309.443 | 294.757 | -0.0211237 | -0.18682 | 865.729 | 884.411 | 976.3426 | 4.98235 | 1024.987 | 0.04862205 | -0.02135 | -0.02727206 | 0.04267796 | 0.7828525 |  |  |  | 13.3152129 | 0.0505326 | 14.954 | 310.883 | 295.929 | -0.0213222 | -0.182388 | 83.715 | 855.388 | 979.0598 | 5.05326 | 1028.534 | 0.04929727 | -0.0215528 | -0.02774447 | 0.04317199 | 0.7768323 |  |  |  | 11.36268359 | 0.0130499 | 0.379321 | 294464 | 29067 | -0.00545737 | -0.0470312 | 85709 |  | 835.4914 | 1.30499 | 846.3945 | 0.01296548 | -0.005472316 | -0.007493168 | 0.008555385 | 0.7303074 |  |  |  | 13.334111 | 0.0488923 | 147194 | 315777 | 301058 | -0.0225891 | -0.198099 | 857159 | 876969 | 980.4493 | 4.88923 | 1028.386 | 0.04773465 | -0.02284814 | -0.02488651 | 0.0418303 | 0.9180934 |  |  |  | 13.3587334 | 0.0490804 | 146935 | 314068 | 299375 | -0.0226626 | -0.202658 | 873973 | 894239 | 982.2598 | 4.90804 | 1030.47 | 0.04791397 | -0.02292334 | -0.02499063 | 0.04160466 | 0.9172776
299 | 898.001 | 13.4517 | 0.0533652 | 1.53923 | 30.3826 | 28.8433 | -0.0205879 | -0.185443 | 8.82192 | 9.00736 | 996.4222 | 5.33652 | 1049.596 | 0.05198999 | -0.02080279 | -0.03118721 | 0.04632295 | 0.6670295 |  |  | 1795.001 | 14.69158 | 0.206573 | 6.11892 | 35.74 | 29.6211 | -0.0688896 | -0.606146 | 8.19266 | 8.79881 | 1080.263 | 20.6573 | [8 empty] | 1795.001 | 13.195 | 0.052702 | 1.55014 | 30.9634 | 29.4132 | -0.0215146 | -0.188467 | 8.57152 | 8.75999 | 970.2202 | 5.2702 | 1021.353 | 0.05136019 | -0.02174941 | -0.02961078 | 0.04608329 | 0.73451 |  |  | 898.0009 | 13.11707 | 0.0523063 | 1.56795 | 31.5443 | 29.9763 | -0.0227375 | -0.207625 | 8.92376 | 9.13138 | 957.4506 | 5.23063 | 1007.531 | 0.05098423 | -0.02299998 | -0.02798425 | 0.04592122 | 0.8218903 |  |  | 1795.001 | 14.43013 | 0.210069 | 6.26598 | 36.0942 | 29.8282 | -0.0813672 | -0.737489 | 8.32622 | 9.06371 | 1053.294 | 21.0069 | [8 empty] | 1795.001 | 13.09395 | 0.0508953 | 1.45725 | 30.0895 | 28.6323 | -0.0225108 | -0.184776 | 8.02355 | 8.20832 | 961.8285 | 5.08953 | 1010.781 | 0.04964247 | -0.02276804 | -0.02687443 | 0.04440725 | 0.8472006 |  |  | 898.001 | 13.68132 | 0.0544426 | 1.62626 | 31.4974 | 29.8711 | -0.0230119 | -0.202579 | 8.60065 | 8.80322 | 1005.98 | 5.44426 | 1060.748 | 0.05301229 | -0.02328081 | -0.02973148 | 0.04777512 | 0.7830356 |  |  | 898.001 | 13.39073 | 0.0477173 | 1.43227 | 31.448 | 30.0157 | -0.0216863 | -0.195814 | 8.83358 | 9.02939 | 984.6125 | 4.77173 | 1031.596 | 0.0466138 | -0.0219249 | -0.02468889 | 0.0416111 | 0.8880472 |  |  | 1795.001 | 13.45602 | 0.0485326 | 1.42649 | 30.8189 | 29.3924 | -0.0208455 | -0.158887 | 7.46323 | 7.62212 | 987.4383 | 4.85326 | 1035.361 | 0.04739166 | -0.02106583 | -0.02632583 | 0.04223865 | 0.8001965 |  |  |  | 13.22078809 | 0.0508098 | 1.52628 | 315.654 | 300.391 | -0.0203934 | -0.175228 | 841.714 | 859.237 | 972.1168 | 5.08098 | 1021.51 | 0.04956111 | -0.02060422 | -0.02895689 | 0.04344731 | 0.711548 |  |  |  | 12.99847754 | 0.0514185 | 1.51437 | 309.663 | 294.519 | -0.0208439 | -0.185686 | 87.227 | 890.839 | 955.7704 | 5.14185 | 1004.915 | 0.0501402 | -0.0210642 | -0.029076 | 0.04423698 | 0.7244531 |  |  |  | 13.12563184 | 0.0484311 | 1.45985 | 316.026 | 301.428 | -0.0176307 | -0.154639 | 861.637 | 877.101 | 965.12 | 4.84311 | 1011.862 | 0.04729486 | -0.01778797 | -0.02950688 | 0.04075579 | 0.6028414 |  |  |  | 13.1122979 | 0.0506813 | 15.428 | 31.984 | 304.412 | -0.0213557 | -0.18841 | 863.409 | 88.225 | 964.1396 | 5.06813 | 1013.003 | 0.04943881 | -0.02158703 | -0.02785178 | 0.04354871 | 0.7750684 |  |  |  | 12.9603486 | 0.0506314 | 143.645 | 298.072 | 283.707 | -0.0210579 | -0.181141 | 842.089 | 860.203 | 952.9668 | 5.06314 | 1001.217 | 0.04939132 | -0.02128278 | -0.02810854 | 0.04326065 | 0.7571643 |  |  |  | 12.94134375 | 0.0502239 | 147.523 | 308.484 | 293.732 | -0.0215911 | -0.186508 | 845.172 | 863.823 | 951.5694 | 5.02239 | 999.3609 | 0.04900338 | -0.0218276 | -0.02717578 | 0.04288466 | 0.8032004 |  |  |  | 13.2973125 | 0.0487939 | 144.344 | 310.259 | 295.825 | -0.0212247 | -0.185508 | 85.547 | 874.021 | 977.7436 | 4.87939 | 1025.451 | 0.04764084 | -0.02145318 | -0.02618765 | 0.04156276 | 0.8192098 |  |  |  | 13.29168848 | 0.050262 | 148.151 | 309.572 | 294.757 | -0.0213047 | -0.188421 | 865.569 | 884.411 | 977.33 | 5.0262 | 1026.453 | 0.04903966 | -0.02153492 | -0.02750474 | 0.04308706 | 0.7829532 |  |  |  | 13.3299863 | 0.0509675 | 150.828 | 311.012 | 295.929 | -0.0215036 | -0.183939 | 836.994 | 855.388 | 980.1461 | 5.09675 | 1030.102 | 0.04971117 | -0.02173817 | -0.027973 | 0.04357655 | 0.7771127 |  |  |  | 11.38546582 | 0.0132773 | 0.385932 | 29453 | 29067 | -0.00556029 | -0.0479182 | 857001 |  | 837.1666 | 1.32773 | 848.2819 | 0.01318993 | -0.005575806 | -0.007614123 | 0.008769997 | 0.7322978 |  |  |  | 13.348534 | 0.0493223 | 148489 | 315906 | 301058 | -0.0227983 | -0.199934 | 856976 | 876969 | 981.5099 | 4.93223 | 1029.92 | 0.04814453 | -0.0230622 | -0.02508233 | 0.04223136 | 0.9194601 |  |  |  | 13.37212598 | 0.0495202 | 148251 | 31.42 | 299375 | -0.0228529 | -0.20436 | 873803 | 894239 | 983.2446 | 4.95202 | 1031.935 | 0.04833311 | -0.02311808 | -0.02521503 | 0.04201482 | 0.916837
300 | 901.001 | 13.46386 | 0.0538273 | 1.55256 | 30.3959 | 28.8433 | -0.0207789 | -0.187163 | 8.8202 | 9.00736 | 997.3233 | 5.38273 | 1051.006 | 0.05242858 | -0.02099782 | -0.03143077 | 0.04675393 | 0.6680658 |  |  | 1801.001 | 14.67289 | 0.20784 | 6.15646 | 35.7776 | 29.6211 | -0.0689232 | -0.606442 | 8.19236 | 8.79881 | 1078.889 | 20.784 | [8 empty] | 1801.001 | 13.20668 | 0.0531456 | 1.56318 | 30.9764 | 29.4132 | -0.0217058 | -0.190142 | 8.56985 | 8.75999 | 971.0794 | 5.31456 | 1022.688 | 0.0517815 | -0.02194484 | -0.02983666 | 0.0464977 | 0.7354991 |  |  | 901.0009 | 13.12948 | 0.0527558 | 1.58143 | 31.5578 | 29.9763 | -0.0229324 | -0.209405 | 8.92198 | 9.13138 | 958.3564 | 5.27558 | 1008.915 | 0.0514113 | -0.02319944 | -0.02821186 | 0.04634134 | 0.8223293 |  |  | 1801.001 | 14.41281 | 0.211307 | 6.30291 | 36.1311 | 29.8282 | -0.0814119 | -0.737894 | 8.32582 | 9.06371 | 1052.03 | 21.1307 | [8 empty] | 1801.001 | 13.10603 | 0.0513388 | 1.46995 | 30.1022 | 28.6323 | -0.0226975 | -0.186308 | 8.02202 | 8.20832 | 962.7163 | 5.13388 | 1012.141 | 0.0500644 | -0.02295905 | -0.02710535 | 0.04482214 | 0.8470305 |  |  | 901.001 | 13.69429 | 0.0548871 | 1.63954 | 31.5106 | 29.8711 | -0.0232013 | -0.204246 | 8.59898 | 8.80322 | 1006.933 | 5.48871 | 1062.201 | 0.05343375 | -0.02347469 | -0.02995906 | 0.04818941 | 0.7835589 |  |  | 901.001 | 13.40417 | 0.048167 | 1.44577 | 31.4615 | 30.0157 | -0.0218966 | -0.197713 | 8.83168 | 9.02939 | 985.6004 | 4.8167 | 1033.074 | 0.04704292 | -0.02213989 | -0.02490304 | 0.04203305 | 0.8890438 |  |  | 1801.001 | 13.4685 | 0.0489865 | 1.43983 | 30.8322 | 29.3924 | -0.0210449 | -0.160407 | 7.46171 | 7.62212 | 988.3541 | 4.89865 | 1036.77 | 0.04782446 | -0.0212695 | -0.02655496 | 0.04266444 | 0.8009615 |  |  |  | 13.23345801 | 0.0512547 | 1.53965 | 315.787 | 300.391 | -0.0205802 | -0.176833 | 841.553 | 859.237 | 973.0484 | 5.12547 | 1022.922 | 0.0499844 | -0.02079492 | -0.02918948 | 0.04386216 | 0.7124116 |  |  |  | 13.01241504 | 0.0518447 | 1.52693 | 309.789 | 294.519 | -0.0210192 | -0.187247 | 872.114 | 890.839 | 956.7952 | 5.18447 | 1006.4 | 0.05054548 | -0.02124325 | -0.02930223 | 0.04463353 | 0.7249703 |  |  |  | 13.13775488 | 0.048865 | 1.47293 | 316.157 | 301.428 | -0.0177747 | -0.155902 | 861.511 | 877.101 | 966.0114 | 4.8865 | 1013.216 | 0.04770863 | -0.01793457 | -0.02977406 | 0.04116082 | 0.6023554 |  |  |  | 13.1258975 | 0.051116 | 155.603 | 319.972 | 304.412 | -0.0215493 | -0.190119 | 863.238 | 88.225 | 965.1395 | 5.1116 | 1014.474 | 0.04985246 | -0.02178488 | -0.02806758 | 0.04395381 | 0.776158 |  |  |  | 12.9734795 | 0.0510645 | 144.874 | 298.195 | 283.707 | -0.0212463 | -0.182761 | 841.927 | 860.203 | 953.9323 | 5.10645 | 1002.644 | 0.04980346 | -0.02147525 | -0.02832821 | 0.04366405 | 0.7580872 |  |  |  | 12.95349707 | 0.0506539 | 148.786 | 30.861 | 293.732 | -0.0217742 | -0.188091 | 845.014 | 863.823 | 952.463 | 5.06539 | 1000.709 | 0.04941273 | -0.02201476 | -0.02739798 | 0.04328575 | 0.8035176 |  |  |  | 13.31107422 | 0.0492157 | 145.592 | 310.384 | 295.825 | -0.0214078 | -0.187109 | 85.531 | 874.021 | 978.7555 | 4.92157 | 1026.926 | 0.04804293 | -0.02164027 | -0.02640266 | 0.04195612 | 0.8196246 |  |  |  | 13.30613672 | 0.0506891 | 149.409 | 309.698 | 294.757 | -0.0214814 | -0.189984 | 865.412 | 884.411 | 978.3924 | 5.06891 | 1027.986 | 0.04944623 | -0.02171548 | -0.02773075 | 0.04348475 | 0.7830831 |  |  |  | 13.3436602 | 0.0514055 | 152.124 | 311.141 | 295.929 | -0.0216856 | -0.185496 | 836.839 | 855.388 | 981.1515 | 5.14055 | 1031.588 | 0.05012784 | -0.02192419 | -0.02820365 | 0.04398437 | 0.7773528 |  |  |  | 11.40836914 | 0.0135133 | 0.392793 | 294598 | 29067 | -0.00565191 | -0.0487078 | 856922 |  | 838.8507 | 1.35133 | 850.1863 | 0.01342281 | -0.005667942 | -0.007754867 | 0.008992954 | 0.7308884 |  |  |  | 13.362169 | 0.0497461 | 149764 | 316034 | 301058 | -0.0229825 | -0.20155 | 856814 | 876969 | 982.5124 | 4.97461 | 1031.389 | 0.04854833 | -0.02325072 | -0.02529761 | 0.04262673 | 0.9190874 |  |  |  | 13.38619629 | 0.0499451 | 149523 | 314327 | 299375 | -0.0230578 | -0.206192 | 873619 | 894239 | 984.2791 | 4.99451 | 1033.439 | 0.04873788 | -0.02332779 | -0.02541009 | 0.04241038 | 0.9180523
301 | 904.001 | 13.47685 | 0.0542688 | 1.56529 | 30.4086 | 28.8433 | -0.0209526 | -0.188728 | 8.81864 | 9.00736 | 998.2852 | 5.42688 | 1052.461 | 0.05284745 | -0.02117522 | -0.03167223 | 0.04716494 | 0.6685738 |  |  | 1807.001 | 14.65444 | 0.209092 | 6.19353 | 35.8146 | 29.6211 | -0.0689238 | -0.606447 | 8.19236 | 8.79881 | 1077.532 | 20.9092 | [8 empty] | 1807.001 | 13.21881 | 0.0535846 | 1.5761 | 30.9893 | 29.4132 | -0.0218861 | -0.191722 | 8.56827 | 8.75999 | 971.9713 | 5.35846 | 1024.054 | 0.05219825 | -0.02212915 | -0.0300691 | 0.0469074 | 0.7359433 |  |  | 904.0009 | 13.14381 | 0.0531978 | 1.59468 | 31.571 | 29.9763 | -0.0231447 | -0.211343 | 8.92004 | 9.13138 | 959.4023 | 5.31978 | 1010.44 | 0.05183106 | -0.02341674 | -0.02841432 | 0.04675343 | 0.8241178 |  |  | 1807.001 | 14.3933 | 0.212565 | 6.34045 | 36.1687 | 29.8282 | -0.081448 | -0.738222 | 8.32549 | 9.06371 | 1050.606 | 21.2565 | [8 empty] | 1807.001 | 13.11866 | 0.0517773 | 1.4825 | 30.1148 | 28.6323 | -0.0229045 | -0.188008 | 8.02032 | 8.20832 | 963.6435 | 5.17773 | 1013.538 | 0.0504814 | -0.02317088 | -0.02731052 | 0.0452319 | 0.8484235 |  |  | 904.001 | 13.70753 | 0.0553397 | 1.65306 | 31.5242 | 29.8711 | -0.0234033 | -0.206025 | 8.5972 | 8.80322 | 1007.907 | 5.53397 | 1063.684 | 0.05386271 | -0.02368151 | -0.0301812 | 0.04861104 | 0.7846443 |  |  | 904.001 | 13.41705 | 0.0486105 | 1.45908 | 31.4748 | 30.0157 | -0.0220903 | -0.199462 | 8.82993 | 9.02939 | 986.5476 | 4.86105 | 1034.504 | 0.04746595 | -0.02233794 | -0.02512801 | 0.04244915 | 0.8889659 |  |  | 1807.001 | 13.48045 | 0.0494273 | 1.45279 | 30.8452 | 29.3924 | -0.0212325 | -0.161837 | 7.46028 | 7.62212 | 989.2312 | 4.94273 | 1038.126 | 0.04824459 | -0.02146115 | -0.02678343 | 0.04307781 | 0.8012845 |  |  |  | 13.24625488 | 0.051697 | 1.55293 | 31.592 | 300.391 | -0.0207477 | -0.178272 | 841.409 | 859.237 | 973.9893 | 5.1697 | 1024.342 | 0.05040505 | -0.02096596 | -0.02943909 | 0.04427431 | 0.7121808 |  |  |  | 13.02680078 | 0.0522755 | 1.53961 | 309.915 | 294.519 | -0.0211935 | -0.1888 | 871.959 | 890.839 | 957.853 | 5.22755 | 1007.925 | 0.05095496 | -0.02142131 | -0.02953366 | 0.04503405 | 0.7253185 |  |  |  | 13.15060156 | 0.0492889 | 1.4857 | 316.285 | 301.428 | -0.0179379 | -0.157333 | 861.367 | 877.101 | 966.956 | 4.92889 | 1014.616 | 0.0481127 | -0.01810073 | -0.03001196 | 0.04155583 | 0.6031173 |  |  |  | 13.1388721 | 0.0515552 | 15.694 | 320.106 | 304.412 | -0.0217377 | -0.191781 | 863.072 | 88.225 | 966.0935 | 5.15552 | 1015.901 | 0.05027021 | -0.02197744 | -0.02829277 | 0.04436327 | 0.7767867 |  |  |  | 12.987418 | 0.0514896 | 14.608 | 298.315 | 283.707 | -0.02144 | -0.184427 | 841.761 | 860.203 | 954.9572 | 5.14896 | 1004.128 | 0.05020783 | -0.02167318 | -0.02853465 | 0.04405933 | 0.7595389 |  |  |  | 12.96716113 | 0.0510774 | 15.003 | 308.735 | 293.732 | -0.0219329 | -0.189461 | 844.877 | 863.823 | 953.4677 | 5.10774 | 1002.168 | 0.04981573 | -0.022177 | -0.02763873 | 0.04367982 | 0.8023886 |  |  |  | 13.32549414 | 0.0496511 | 14.688 | 310.513 | 295.825 | -0.0216064 | -0.188844 | 855.136 | 874.021 | 979.8157 | 4.96511 | 1028.465 | 0.04845782 | -0.02184324 | -0.02661459 | 0.04236189 | 0.8207242 |  |  |  | 13.31986133 | 0.0511259 | 150.697 | 309.826 | 294.757 | -0.0216733 | -0.191681 | 865.243 | 884.411 | 979.4016 | 5.11259 | 1029.474 | 0.04986188 | -0.02191162 | -0.02795026 | 0.04389176 | 0.7839503 |  |  |  | 13.3564746 | 0.0518381 | 153.404 | 311.269 | 295.929 | -0.0218708 | -0.18708 | 83.668 | 855.388 | 982.0937 | 5.18381 | 1033.004 | 0.05053921 | -0.02211351 | -0.02842569 | 0.0443873 | 0.777941 |  |  |  | 11.4307207 | 0.0137475 | 0.399598 | 294666 | 29067 | -0.00574931 | -0.0495471 | 856838 |  | 840.4942 | 1.37475 | 852.0489 | 0.01365386 | -0.005765901 | -0.007887959 | 0.0092143 | 0.730975 |  |  |  | 13.375263 | 0.0501788 | 151067 | 316164 | 301058 | -0.0231862 | -0.203335 | 856636 | 876969 | 983.4752 | 5.01788 | 1032.825 | 0.04896044 | -0.02345923 | -0.02550121 | 0.0430306 | 0.9199262 |  |  |  | 13.39967773 | 0.050373 | 150804 | 314455 | 299375 | -0.0232656 | -0.20805 | 873434 | 894239 | 985.2704 | 5.0373 | 1034.901 | 0.04914534 | -0.02354052 | -0.02560482 | 0.04280889 | 0.9193782
302 | 907.001 | 13.49001 | 0.0547093 | 1.578 | 30.4213 | 28.8433 | -0.0211081 | -0.190129 | 8.81723 | 9.00736 | 999.2601 | 5.47093 | 1053.929 | 0.05326518 | -0.02133406 | -0.03193112 | 0.04757475 | 0.6681275 |  |  | 1813.001 | 14.6308 | 0.210379 | 6.23166 | 35.8528 | 29.6211 | -0.0689511 | -0.606687 | 8.19212 | 8.79881 | 1075.794 | 21.0379 | [8 empty] | 1813.001 | 13.23124 | 0.0540326 | 1.58927 | 31.0025 | 29.4132 | -0.0220548 | -0.1932 | 8.56679 | 8.75999 | 972.885 | 5.40326 | 1025.452 | 0.05262338 | -0.02230164 | -0.03032174 | 0.0473253 | 0.7355002 |  |  | 907.0009 | 13.15657 | 0.0536409 | 1.60796 | 31.5843 | 29.9763 | -0.0233271 | -0.213009 | 8.91838 | 9.13138 | 960.3332 | 5.36409 | 1011.846 | 0.05225169 | -0.02360348 | -0.02864821 | 0.047167 | 0.8239079 |  |  | 1813.001 | 14.3746 | 0.21382 | 6.37787 | 36.2061 | 29.8282 | -0.0814911 | -0.738612 | 8.3251 | 9.06371 | 1049.241 | 21.382 | [8 empty] | 1813.001 | 13.13231 | 0.0522237 | 1.49528 | 30.1276 | 28.6323 | -0.0230742 | -0.189401 | 8.01892 | 8.20832 | 964.6467 | 5.22237 | 1015.024 | 0.05090573 | -0.02334458 | -0.02756116 | 0.04564854 | 0.84701 |  |  | 907.001 | 13.71959 | 0.0557834 | 1.66631 | 31.5374 | 29.8711 | -0.0235967 | -0.207727 | 8.5955 | 8.80322 | 1008.794 | 5.57834 | 1065.068 | 0.05428305 | -0.02387956 | -0.03040349 | 0.04902455 | 0.7854217 |  |  | 907.001 | 13.43112 | 0.0490605 | 1.47259 | 31.4883 | 30.0157 | -0.0222927 | -0.201289 | 8.8281 | 9.02939 | 987.5824 | 4.90605 | 1036.034 | 0.047895 | -0.02254494 | -0.02535006 | 0.04287078 | 0.8893444 |  |  | 1813.001 | 13.49247 | 0.0498818 | 1.46615 | 30.8585 | 29.3924 | -0.0214315 | -0.163354 | 7.45877 | 7.62212 | 990.1134 | 4.98818 | 1039.502 | 0.04867759 | -0.02166449 | -0.0270131 | 0.04350396 | 0.8019995 |  |  |  | 13.25880176 | 0.0521476 | 1.56646 | 316.055 | 300.391 | -0.020921 | -0.179761 | 841.261 | 859.237 | 974.9119 | 5.21476 | 1025.751 | 0.05083341 | -0.02114295 | -0.02969046 | 0.04469423 | 0.7121123 |  |  |  | 13.04097363 | 0.052695 | 1.55197 | 310.039 | 294.519 | -0.0213677 | -0.190352 | 871.804 | 890.839 | 958.8951 | 5.2695 | 1009.424 | 0.05135354 | -0.02159929 | -0.02975425 | 0.04542383 | 0.725923 |  |  |  | 13.1640957 | 0.0497119 | 1.49845 | 316.412 | 301.428 | -0.0180923 | -0.158688 | 861.232 | 877.101 | 967.9482 | 4.97119 | 1016.067 | 0.04851575 | -0.01825797 | -0.03025778 | 0.04194951 | 0.603414 |  |  |  | 13.1506836 | 0.0519988 | 158.291 | 320.241 | 304.412 | -0.0219134 | -0.193331 | 862.917 | 88.225 | 966.962 | 5.19988 | 1017.243 | 0.05069197 | -0.02215706 | -0.02853491 | 0.04477723 | 0.7764898 |  |  |  | 13.0006777 | 0.0519281 | 147.324 | 29.844 | 283.707 | -0.0216333 | -0.186091 | 841.594 | 860.203 | 955.9322 | 5.19281 | 1005.572 | 0.05062477 | -0.02187073 | -0.02875404 | 0.04446743 | 0.7606143 |  |  |  | 12.98087695 | 0.0515059 | 151.289 | 308.861 | 293.732 | -0.0221132 | -0.191019 | 844.721 | 863.823 | 954.4762 | 5.15059 | 1003.637 | 0.05022333 | -0.02236136 | -0.02786197 | 0.04407842 | 0.8025766 |  |  |  | 13.33893457 | 0.0500873 | 148.171 | 310.642 | 295.825 | -0.0217928 | -0.190473 | 854.973 | 874.021 | 980.8040125 | 5.00873 | 1029.93 | 0.0488733 | -0.02203377 | -0.02683953 | 0.04276869 | 0.8209446 |  |  |  | 13.33383105 | 0.0515616 | 151.981 | 309.955 | 294.757 | -0.0218556 | -0.193293 | 865.082 | 884.411 | 980.4288 | 5.15616 | 1030.981 | 0.0502763 | -0.02209797 | -0.02817833 | 0.04429744 | 0.7842188 |  |  |  | 13.3698906 | 0.052274 | 154.694 | 311.398 | 295.929 | -0.0220689 | -0.188775 | 836.511 | 855.388 | 983.0802 | 5.2274 | 1034.47 | 0.05095354 | -0.02231606 | -0.02863748 | 0.0447929 | 0.7792608 |  |  |  | 11.45247559 | 0.0139854 | 0.406513 | 294736 | 29067 | -0.0058379 | -0.0503106 | 856762 |  | 842.0938 | 1.39854 | 853.8708 | 0.01388851 | -0.005855007 | -0.008033499 | 0.009439453 | 0.728824 |  |  |  | 13.389027 | 0.050604 | 152347 | 316292 | 301058 | -0.0233904 | -0.205127 | 856457 | 876969 | 984.4873 | 5.0604 | 1034.306 | 0.04936524 | -0.0236683 | -0.02569694 | 0.04342689 | 0.9210551 |  |  |  | 13.41329297 | 0.0508097 | 152111 | 314586 | 299375 | -0.0234759 | -0.20993 | 873246 | 894239 | 986.2715 | 5.08097 | 1036.384 | 0.04956101 | -0.02375585 | -0.02580516 | 0.04321549 | 0.9205852
303 | 910.001 | 13.50326 | 0.0551468 | 1.59062 | 30.4339 | 28.8433 | -0.0212979 | -0.191838 | 8.81553 | 9.00736 | 1000.242 | 5.51468 | 1055.402 | 0.0536799 | -0.02152797 | -0.03215193 | 0.04798152 | 0.6695701 |  |  | 1819.001 | 14.60495 | 0.21167 | 6.26989 | 35.891 | 29.6211 | -0.0689789 | -0.606932 | 8.19187 | 8.79881 | 1073.893 | 21.167 | [8 empty] | 1819.001 | 13.2431 | 0.0544755 | 1.6023 | 31.0155 | 29.4132 | -0.0222452 | -0.194868 | 8.56512 | 8.75999 | 973.7572 | 5.44755 | 1026.803 | 0.05304349 | -0.02249636 | -0.03054713 | 0.04773843 | 0.7364474 |  |  | 910.0009 | 13.16904 | 0.0540787 | 1.62108 | 31.5974 | 29.9763 | -0.0235302 | -0.214863 | 8.91652 | 9.13138 | 961.2436 | 5.40787 | 1013.226 | 0.05266712 | -0.02381146 | -0.02885566 | 0.04757549 | 0.8251919 |  |  | 1819.001 | 14.35209 | 0.21508 | 6.41545 | 36.2437 | 29.8282 | -0.0815163 | -0.73884 | 8.32487 | 9.06371 | 1047.598 | 21.508 | [8 empty] | 1819.001 | 13.14539 | 0.0526646 | 1.50791 | 30.1402 | 28.6323 | -0.0232708 | -0.191014 | 8.01731 | 8.20832 | 965.6075 | 5.26646 | 1016.461 | 0.05132466 | -0.02354584 | -0.02777882 | 0.04606003 | 0.8476183 |  |  | 910.001 | 13.73246 | 0.0562419 | 1.68001 | 31.5511 | 29.8711 | -0.0237916 | -0.209443 | 8.59378 | 8.80322 | 1009.74 | 5.62419 | 1066.53 | 0.05471723 | -0.02407919 | -0.03063804 | 0.04945152 | 0.7859246 |  |  | 910.001 | 13.44412 | 0.0494978 | 1.48571 | 31.5014 | 30.0157 | -0.0224967 | -0.203131 | 8.82626 | 9.02939 | 988.538 | 4.94978 | 1037.468 | 0.04831176 | -0.02275361 | -0.02555815 | 0.04328058 | 0.8902682 |  |  | 1819.001 | 13.50563 | 0.0503212 | 1.47906 | 30.8714 | 29.3924 | -0.021646 | -0.164988 | 7.45713 | 7.62212 | 991.0787 | 5.03212 | 1040.951 | 0.04909602 | -0.02188371 | -0.02721231 | 0.04391519 | 0.8041842 |  |  |  | 13.27093359 | 0.0525908 | 1.57978 | 316.189 | 300.391 | -0.0211097 | -0.181382 | 841.098 | 859.237 | 975.8039 | 5.25908 | 1027.122 | 0.05125455 | -0.0213357 | -0.02991886 | 0.04510717 | 0.7131187 |  |  |  | 13.05400098 | 0.0531279 | 1.56472 | 310.166 | 294.519 | -0.0215454 | -0.191935 | 871.645 | 890.839 | 959.853 | 5.31279 | 1010.848 | 0.05176469 | -0.02178089 | -0.0299838 | 0.04582661 | 0.726422 |  |  |  | 13.17728418 | 0.0501399 | 1.51136 | 316.541 | 301.428 | -0.0182513 | -0.160082 | 861.093 | 877.101 | 968.918 | 5.01399 | 1017.499 | 0.04892339 | -0.01841991 | -0.03050348 | 0.0423479 | 0.6038625 |  |  |  | 13.1629629 | 0.0524288 | 1.596 | 320.372 | 304.412 | -0.0220817 | -0.194816 | 862.768 | 88.225 | 967.8649 | 5.24288 | 1018.609 | 0.05110064 | -0.02232915 | -0.02877149 | 0.04517795 | 0.7760861 |  |  |  | 13.0138936 | 0.0523544 | 148.533 | 29.856 | 283.707 | -0.0218148 | -0.187651 | 841.438 | 860.203 | 956.9039 | 5.23544 | 1007.002 | 0.05102994 | -0.02205626 | -0.02897368 | 0.04486384 | 0.7612516 |  |  |  | 12.99414453 | 0.0519349 | 152.549 | 308.987 | 293.732 | -0.0222985 | -0.19262 | 844.561 | 863.823 | 955.4518 | 5.19349 | 1005.073 | 0.05063123 | -0.02255087 | -0.02808036 | 0.04447753 | 0.8030834 |  |  |  | 13.35245508 | 0.0505245 | 149.464 | 310.771 | 295.825 | -0.0219746 | -0.192063 | 854.814 | 874.021 | 981.7982 | 5.05245 | 1031.403 | 0.04928956 | -0.02221964 | -0.02706993 | 0.04317621 | 0.8208238 |  |  |  | 13.34760938 | 0.0519968 | 153.264 | 310.083 | 294.757 | -0.0220487 | -0.195001 | 864.911 | 884.411 | 981.4419 | 5.19968 | 1032.474 | 0.05069007 | -0.02229541 | -0.02839467 | 0.04470256 | 0.7851969 |  |  |  | 13.383373 | 0.0527133 | 155.994 | 311.528 | 295.929 | -0.0222627 | -0.190433 | 836.345 | 855.388 | 984.0715 | 5.27133 | 1035.945 | 0.05137093 | -0.02251425 | -0.02885667 | 0.0452015 | 0.7802097 |  |  |  | 11.47414063 | 0.0142301 | 0.413627 | 294807 | 29067 | -0.00595067 | -0.0512824 | 856665 |  | 843.6868 | 1.42301 | 855.6926 | 0.0141298 | -0.005968446 | -0.008161357 | 0.009671257 | 0.7313056 |  |  |  | 13.402412 | 0.0510427 | 153668 | 316424 | 301058 | -0.0235907 | -0.206883 | 856281 | 876969 | 985.4715 | 5.10427 | 1035.773 | 0.04978272 | -0.02387342 | -0.0259093 | 0.04383596 | 0.9214225 |  |  |  | 13.42682715 | 0.0512387 | 153396 | 314715 | 299375 | -0.0236994 | -0.211929 | 873046 | 894239 | 987.2667 | 5.12387 | 1037.853 | 0.04996918 | -0.02398475 | -0.02598443 | 0.04361466 | 0.9230429
304 | 913.001 | 13.5161 | 0.0555917 | 1.60345 | 30.4468 | 28.8433 | -0.0214618 | -0.193314 | 8.81405 | 9.00736 | 1001.193 | 5.55917 | 1056.851 | 0.05410146 | -0.02169545 | -0.03240601 | 0.04839525 | 0.6694886 |  |  | 1825.001 | 14.57909 | 0.212965 | 6.30827 | 35.9294 | 29.6211 | -0.0689747 | -0.606895 | 8.19191 | 8.79881 | 1071.992 | 21.2965 | [8 empty] | 1825.001 | 13.25497 | 0.0549123 | 1.61515 | 31.0284 | 29.4132 | -0.0224214 | -0.196411 | 8.56358 | 8.75999 | 974.6299 | 5.49123 | 1028.149 | 0.05345764 | -0.02267658 | -0.03078105 | 0.04814562 | 0.7367058 |  |  | 913.0009 | 13.18169 | 0.0545235 | 1.63442 | 31.6108 | 29.9763 | -0.0237367 | -0.216749 | 8.91464 | 9.13138 | 962.1669 | 5.45235 | 1014.628 | 0.05308901 | -0.02402295 | -0.02906605 | 0.04799034 | 0.8264953 |  |  | 1825.001 | 14.33048 | 0.216352 | 6.4534 | 36.2816 | 29.8282 | -0.0815347 | -0.739007 | 8.32471 | 9.06371 | 1046.021 | 21.6352 | [8 empty] | 1825.001 | 13.15741 | 0.053109 | 1.52063 | 30.1529 | 28.6323 | -0.0234568 | -0.192541 | 8.01578 | 8.20832 | 966.4898 | 5.3109 | 1017.819 | 0.05174674 | -0.02373629 | -0.02801045 | 0.04647507 | 0.8474083 |  |  | 913.001 | 13.74504 | 0.0566889 | 1.69336 | 31.5645 | 29.8711 | -0.0239985 | -0.211264 | 8.59196 | 8.80322 | 1010.665 | 5.66889 | 1067.958 | 0.05514034 | -0.02429116 | -0.03084918 | 0.04986757 | 0.7874165 |  |  | 913.001 | 13.45749 | 0.0499385 | 1.49894 | 31.5147 | 30.0157 | -0.0226921 | -0.204896 | 8.8245 | 9.02939 | 989.5213 | 4.99385 | 1038.937 | 0.04873159 | -0.02295353 | -0.02577806 | 0.04369329 | 0.8904287 |  |  | 1825.001 | 13.51873 | 0.0507746 | 1.49238 | 30.8848 | 29.3924 | -0.0218314 | -0.166402 | 7.45572 | 7.62212 | 992.0401 | 5.07746 | 1042.411 | 0.04952761 | -0.02207323 | -0.02745438 | 0.04433951 | 0.8039968 |  |  |  | 13.28232031 | 0.0530425 | 1.59335 | 316.324 | 300.391 | -0.0212983 | -0.183002 | 840.936 | 859.237 | 976.6412 | 5.30425 | 1028.445 | 0.05168359 | -0.02152838 | -0.03015521 | 0.04552829 | 0.7139191 |  |  |  | 13.06691504 | 0.0535547 | 1.57729 | 310.292 | 294.519 | -0.0217274 | -0.193556 | 871.483 | 890.839 | 960.8026 | 5.35547 | 1012.258 | 0.05216988 | -0.02196692 | -0.03020296 | 0.04622351 | 0.72731 |  |  |  | 13.19071289 | 0.0505634 | 1.52412 | 316.669 | 301.428 | -0.0184109 | -0.161482 | 860.952 | 877.101 | 969.9054 | 5.05634 | 1018.947 | 0.04932659 | -0.01858249 | -0.0307441 | 0.04274174 | 0.6044246 |  |  |  | 13.1740195 | 0.0528689 | 160.939 | 320.506 | 304.412 | -0.0222782 | -0.196549 | 862.595 | 88.225 | 968.6779 | 5.28689 | 1019.891 | 0.05151872 | -0.02253011 | -0.02898862 | 0.04558858 | 0.7772053 |  |  |  | 13.0278525 | 0.052804 | 149.809 | 298.688 | 283.707 | -0.0219746 | -0.189026 | 841.301 | 860.203 | 957.9303 | 5.2804 | 1008.513 | 0.05145708 | -0.02221964 | -0.02923744 | 0.04528174 | 0.759972 |  |  |  | 13.00738086 | 0.0523688 | 153.824 | 309.114 | 293.732 | -0.022463 | -0.194041 | 844.419 | 863.823 | 956.4251 | 5.23688 | 1006.512 | 0.05104362 | -0.02271914 | -0.02832449 | 0.04488112 | 0.8021023 |  |  |  | 13.3665498 | 0.0509647 | 150.766 | 310.901 | 295.825 | -0.0221774 | -0.193835 | 854.637 | 874.021 | 982.8345 | 5.09647 | 1032.924 | 0.0497085 | -0.02242702 | -0.02728149 | 0.04358614 | 0.8220598 |  |  |  | 13.36051367 | 0.0524405 | 154.572 | 310.214 | 294.757 | -0.0222267 | -0.196576 | 864.753 | 884.411 | 982.3907 | 5.24405 | 1033.908 | 0.05111175 | -0.02247744 | -0.02863432 | 0.04511593 | 0.7849824 |  |  |  | 13.3963379 | 0.0531515 | 157.291 | 311.658 | 295.929 | -0.0224547 | -0.192075 | 836.181 | 855.388 | 985.0248 | 5.31515 | 1037.38 | 0.0517871 | -0.02271065 | -0.02907645 | 0.04560913 | 0.7810666 |  |  |  | 11.49486621 | 0.0144708 | 0.420624 | 294877 | 29067 | -0.00604224 | -0.0520716 | 856586 |  | 845.2108 | 1.44708 | 857.4416 | 0.0143671 | -0.006060568 | -0.008306529 | 0.009899438 | 0.729615 |  |  |  | 13.414685 | 0.0514788 | 154981 | 316556 | 301058 | -0.0237959 | -0.208683 | 856101 | 876969 | 986.3739 | 5.14788 | 1037.151 | 0.05019755 | -0.0240836 | -0.02611396 | 0.04424288 | 0.9222499 |  |  |  | 13.44018164 | 0.0516721 | 154693 | 314844 | 299375 | -0.0238802 | -0.213546 | 872884 | 894239 | 988.24865 | 5.16721 | 1039.314 | 0.05038137 | -0.02416995 | -0.02621142 | 0.04401791 | 0.9221154
305 | 916.001 | 13.52840625 | 0.05604 | 1.61638 | 30.4597 | 28.8433 | -0.0216359 | -0.194882 | 8.81248 | 9.00736 | 1002.104 | 5.604 | 1058.262 | 0.05452606 | -0.02187339 | -0.03265268 | 0.04881223 | 0.6698804 |  |  | 1831.001 | 14.5499 | 0.21422 | 6.34542 | 35.9665 | 29.6211 | -0.0689982 | -0.607102 | 8.1917 | 8.79881 | 1069.845 | 21.422 | [8 empty] | 1831.001 | 13.26809 | 0.0553619 | 1.62837 | 31.0416 | 29.4132 | -0.0225892 | -0.197881 | 8.56211 | 8.75999 | 975.5951 | 5.53619 | 1029.606 | 0.05388374 | -0.02284824 | -0.0310355 | 0.0485642 | 0.7361972 |  |  | 916.0009 | 13.19479 | 0.0549658 | 1.64768 | 31.624 | 29.9763 | -0.0239357 | -0.218566 | 8.91282 | 9.13138 | 963.1234 | 5.49658 | 1016.062 | 0.05350835 | -0.02422681 | -0.02928154 | 0.04840247 | 0.8273751 |  |  | 1831.001 | 14.30327 | 0.217622 | 6.49127 | 36.3195 | 29.8282 | -0.0815394 | -0.739049 | 8.32466 | 9.06371 | 1044.034 | 21.7622 | [8 empty] | 1831.001 | 13.17122 | 0.0535481 | 1.5332 | 30.1655 | 28.6323 | -0.0236424 | -0.194064 | 8.01426 | 8.20832 | 967.5043 | 5.35481 | 1019.312 | 0.05216361 | -0.02392637 | -0.02823724 | 0.04688421 | 0.8473336 |  |  | 916.001 | 13.75514 | 0.0571539 | 1.70725 | 31.5783 | 29.8711 | -0.0241953 | -0.212997 | 8.59023 | 8.80322 | 1011.407 | 5.71539 | 1069.213 | 0.0555803 | -0.02449282 | -0.03108748 | 0.05030133 | 0.7878674 |  |  | 916.001 | 13.47254 | 0.0503772 | 1.51211 | 31.5278 | 30.0157 | -0.0228814 | -0.206605 | 8.82279 | 9.02939 | 990.6277 | 5.03772 | 1040.533 | 0.04914934 | -0.02314724 | -0.0260021 | 0.0441033 | 0.8902068 |  |  | 1831.001 | 13.5296 | 0.0512302 | 1.50578 | 30.8981 | 29.3924 | -0.0220252 | -0.167879 | 7.45424 | 7.62212 | 992.8382 | 5.12302 | 1043.702 | 0.0499611 | -0.02227138 | -0.02768972 | 0.04476657 | 0.8043193 |  |  |  | 13.29311621 | 0.0534941 | 1.60691 | 31.646 | 300.391 | -0.0214624 | -0.184413 | 840.795 | 859.237 | 977.435 | 5.34941 | 1029.722 | 0.05211235 | -0.02169607 | -0.03041629 | 0.04594941 | 0.7133042 |  |  |  | 13.07966016 | 0.0539986 | 1.59036 | 310.423 | 294.519 | -0.021889 | -0.194996 | 871.339 | 890.839 | 961.7397 | 5.39986 | 1013.672 | 0.05259112 | -0.02213212 | -0.030459 | 0.04663645 | 0.7266199 |  |  |  | 13.20435547 | 0.0509917 | 1.53703 | 316.798 | 301.428 | -0.0185671 | -0.162852 | 860.816 | 877.101 | 970.9085 | 5.09917 | 1020.417 | 0.04973419 | -0.01874163 | -0.03099256 | 0.04313985 | 0.6047139 |  |  |  | 13.1863057 | 0.0532988 | 162.248 | 320.637 | 304.412 | -0.0224697 | -0.198239 | 862.426 | 88.225 | 969.5813 | 5.32988 | 1021.259 | 0.05192695 | -0.02272599 | -0.02920096 | 0.04598886 | 0.7782617 |  |  |  | 13.0413789 | 0.0531919 | 150.909 | 298.798 | 283.707 | -0.0222137 | -0.191083 | 841.095 | 860.203 | 958.9249 | 5.31919 | 1009.932 | 0.05182546 | -0.02246414 | -0.02936132 | 0.04564142 | 0.765093 |  |  |  | 13.0202959 | 0.0528127 | 155.128 | 309.244 | 293.732 | -0.0226267 | -0.195455 | 844.277 | 863.823 | 957.3747 | 5.28127 | 1007.936 | 0.05146534 | -0.02288661 | -0.02857873 | 0.04529412 | 0.8008267 |  |  |  | 13.37957227 | 0.0514097 | 152.083 | 311.033 | 295.825 | -0.0223573 | -0.195408 | 85.448 | 874.021 | 983.7921 | 5.14097 | 1034.369 | 0.05013184 | -0.02261101 | -0.02752082 | 0.04400091 | 0.8215966 |  |  |  | 13.37256934 | 0.0528835 | 155.878 | 310.345 | 294.757 | -0.0224207 | -0.198291 | 864.582 | 884.411 | 983.2772 | 5.28835 | 1035.276 | 0.05153259 | -0.02267587 | -0.02885673 | 0.04552883 | 0.7858087 |  |  |  | 13.408541 | 0.053597 | 158.609 | 31.179 | 295.929 | -0.0226489 | -0.193736 | 836.015 | 855.388 | 985.9221 | 5.3597 | 1038.765 | 0.05221002 | -0.02290933 | -0.0293007 | 0.04602381 | 0.7818696 |  |  |  | 11.5147334 | 0.0147136 | 0.427682 | 294947 | 29067 | -0.00616355 | -0.053117 | 856481 |  | 846.6716 | 1.47136 | 859.1292 | 0.01460641 | -0.006182623 | -0.008423782 | 0.01012995 | 0.7339486 |  |  |  | 13.427196 | 0.051912 | 156285 | 316686 | 301058 | -0.0239947 | -0.210427 | 855927 | 876969 | 987.2938 | 5.1912 | 1038.546 | 0.05060946 | -0.02428726 | -0.0263222 | 0.04464677 | 0.9226913 |  |  |  | 13.45262305 | 0.0521148 | 156019 | 314977 | 299375 | -0.0240844 | -0.215372 | 872701 | 894239 | 989.1635 | 5.21148 | 1040.714 | 0.05080223 | -0.02437917 | -0.02642306 | 0.0444302 | 0.9226475
306 | 919.001 | 13.54046 | 0.05649 | 1.62936 | 30.4727 | 28.8433 | -0.0218043 | -0.196399 | 8.81096 | 9.00736 | 1002.997 | 5.649 | 1059.657 | 0.05495209 | -0.02204553 | -0.03290657 | 0.04923073 | 0.6699431 |  |  | 1837.001 | 14.51709 | 0.215534 | 6.38437 | 36.0055 | 29.6211 | -0.0690088 | -0.607195 | 8.19161 | 8.79881 | 1067.433 | 21.5534 | [8 empty] | 1837.001 | 13.27909 | 0.0558029 | 1.64134 | 31.0546 | 29.4132 | -0.0227818 | -0.199568 | 8.56042 | 8.75999 | 976.4033 | 5.58029 | 1030.889 | 0.05430152 | -0.02304532 | -0.03125621 | 0.04897535 | 0.7373037 |  |  | 919.0009 | 13.20785 | 0.0554057 | 1.66086 | 31.6372 | 29.9763 | -0.0241387 | -0.220419 | 8.91096 | 9.13138 | 964.0764 | 5.54057 | 1017.492 | 0.05392524 | -0.02443481 | -0.02949043 | 0.04881218 | 0.8285676 |  |  | 1837.001 | 14.27534 | 0.218916 | 6.52987 | 36.3581 | 29.8282 | -0.081564 | -0.739273 | 8.32444 | 9.06371 | 1041.996 | 21.8916 | [8 empty] | 1837.001 | 13.18486 | 0.053984 | 1.54568 | 30.178 | 28.6323 | -0.0238374 | -0.195665 | 8.01266 | 8.20832 | 968.5062 | 5.3984 | 1020.79 | 0.05257727 | -0.02412611 | -0.02845116 | 0.04729021 | 0.8479832 |  |  | 919.001 | 13.76662 | 0.0576032 | 1.72067 | 31.5918 | 29.8711 | -0.0244043 | -0.214837 | 8.58839 | 8.80322 | 1012.251 | 5.76032 | 1070.56 | 0.05600522 | -0.02470702 | -0.0312982 | 0.0507196 | 0.7894072 |  |  | 919.001 | 13.4876 | 0.0508188 | 1.52536 | 31.5411 | 30.0157 | -0.0230859 | -0.208452 | 8.82094 | 9.02939 | 991.7356 | 5.08188 | 1042.134 | 0.04956967 | -0.02335655 | -0.02621312 | 0.04451586 | 0.8910254 |  |  | 1837.001 | 13.53897 | 0.0516719 | 1.51876 | 30.9111 | 29.3924 | -0.0222597 | -0.169666 | 7.45246 | 7.62212 | 993.5258 | 5.16719 | 1044.863 | 0.05038118 | -0.02251119 | -0.02787 | 0.04518088 | 0.8077211 |  |  |  | 13.30401563 | 0.053941 | 1.62034 | 316.594 | 300.391 | -0.0216412 | -0.185949 | 840.642 | 859.237 | 978.2364 | 5.3941 | 1031.003 | 0.05253647 | -0.02187881 | -0.03065767 | 0.04636586 | 0.7136487 |  |  |  | 13.0913457 | 0.0544282 | 1.60302 | 310.549 | 294.519 | -0.0220671 | -0.196582 | 871.181 | 890.839 | 962.5989 | 5.44282 | 1014.991 | 0.05299863 | -0.02231422 | -0.03068441 | 0.04703621 | 0.7272169 |  |  |  | 13.21674805 | 0.051428 | 1.55018 | 316.929 | 301.428 | -0.0187327 | -0.164304 | 86.067 | 877.101 | 971.8197 | 5.1428 | 1021.798 | 0.05014924 | -0.01891038 | -0.03123886 | 0.04354596 | 0.6053479 |  |  |  | 13.2001748 | 0.0537346 | 163.575 | 320.769 | 304.412 | -0.0226254 | -0.199613 | 862.289 | 88.225 | 970.6011 | 5.37346 | 1022.756 | 0.05234062 | -0.02288528 | -0.02945533 | 0.04639381 | 0.7769486 |  |  |  | 13.0538057 | 0.0536788 | 152.291 | 298.936 | 283.707 | -0.0223689 | -0.192418 | 840.962 | 860.203 | 959.8387 | 5.36788 | 1011.362 | 0.05228766 | -0.02262288 | -0.02966478 | 0.04609487 | 0.7626174 |  |  |  | 13.03294922 | 0.0532453 | 156.398 | 309.371 | 293.732 | -0.0228032 | -0.196979 | 844.125 | 863.823 | 958.3051 | 5.32453 | 1009.33 | 0.05187616 | -0.02306721 | -0.02880895 | 0.0456964 | 0.8006962 |  |  |  | 13.39191309 | 0.0518488 | 153.382 | 311.163 | 295.825 | -0.0225613 | -0.19719 | 854.302 | 874.021 | 984.6995 | 5.18488 | 1035.755 | 0.05054938 | -0.0228197 | -0.02772968 | 0.04441023 | 0.8229342 |  |  |  | 13.38561816 | 0.053328 | 157.188 | 310.476 | 294.757 | -0.0226087 | -0.199954 | 864.415 | 884.411 | 984.2366 | 5.3328 | 1036.724 | 0.05195468 | -0.0228682 | -0.02908648 | 0.04594252 | 0.7862139 |  |  |  | 13.4215234 | 0.0540402 | 159.921 | 311.921 | 295.929 | -0.0228349 | -0.195327 | 835.856 | 855.388 | 986.8767 | 5.40402 | 1040.208 | 0.05263059 | -0.02309965 | -0.02953094 | 0.04643578 | 0.7822189 |  |  |  | 11.5354873 | 0.0149613 | 0.434882 | 295019 | 29067 | -0.00627454 | -0.0540736 | 856385 |  | 848.1976 | 1.49613 | 860.8877 | 0.01485048 | -0.006294308 | -0.008556176 | 0.01036487 | 0.7356449 |  |  |  | 13.439134 | 0.052345 | 157589 | 316816 | 301058 | -0.0241966 | -0.212197 | 85575 | 876969 | 988.1716 | 5.2345 | 1039.897 | 0.05102101 | -0.02449415 | -0.02652686 | 0.04505056 | 0.9233715 |  |  |  | 13.46448047 | 0.0525521 | 157328 | 315108 | 299375 | -0.0242941 | -0.217247 | 872514 | 894239 | 990.0353 | 5.25521 | 1042.064 | 0.05121779 | -0.02459407 | -0.02662372 | 0.04483749 | 0.9237655
307 | 922.001 | 13.55216 | 0.0569391 | 1.64231 | 30.4856 | 28.8433 | -0.0219935 | -0.198104 | 8.80926 | 9.00736 | 1003.864 | 5.69391 | 1061.023 | 0.05537709 | -0.02223896 | -0.03313813 | 0.04964835 | 0.671099 |  |  | 1843.001 | 14.4793 | 0.216845 | 6.42318 | 36.0443 | 29.6211 | -0.0689992 | -0.60711 | 8.1917 | 8.79881 | 1064.654 | 21.6845 | [8 empty] | 1843.001 | 13.29205 | 0.0562455 | 1.65436 | 31.0676 | 29.4132 | -0.022965 | -0.201173 | 8.55882 | 8.75999 | 977.3569 | 5.62455 | 1032.329 | 0.05472064 | -0.0232328 | -0.03148784 | 0.04938703 | 0.7378342 |  |  | 922.0009 | 13.21981 | 0.055851 | 1.67421 | 31.6506 | 29.9763 | -0.0243532 | -0.222378 | 8.90901 | 9.13138 | 964.9495 | 5.5851 | 1018.843 | 0.05434708 | -0.02465464 | -0.02969243 | 0.04922723 | 0.8303342 |  |  | 1843.001 | 14.24698 | 0.220191 | 6.56789 | 36.3961 | 29.8282 | -0.0815858 | -0.739471 | 8.32424 | 9.06371 | 1039.925 | 22.0191 | [8 empty] | 1843.001 | 13.19784 | 0.0544218 | 1.55822 | 30.1905 | 28.6323 | -0.0240195 | -0.19716 | 8.01116 | 8.20832 | 969.4598 | 5.44218 | 1022.219 | 0.05299256 | -0.02431267 | -0.02867989 | 0.0476981 | 0.8477255 |  |  | 922.001 | 13.77939 | 0.0580643 | 1.73444 | 31.6055 | 29.8711 | -0.0246096 | -0.216644 | 8.58658 | 8.80322 | 1013.19 | 5.80643 | 1072.02 | 0.05644111 | -0.02491748 | -0.03152363 | 0.05114828 | 0.7904381 |  |  | 922.001 | 13.49968 | 0.0512742 | 1.53903 | 31.5547 | 30.0157 | -0.0232882 | -0.210279 | 8.81912 | 9.02939 | 992.6234 | 5.12742 | 1043.519 | 0.05000295 | -0.02356366 | -0.0264393 | 0.04494243 | 0.8912361 |  |  | 1843.001 | 13.55226 | 0.052127 | 1.53214 | 30.9245 | 29.3924 | -0.0224493 | -0.171111 | 7.45101 | 7.62212 | 994.5008 | 5.2127 | 1046.341 | 0.05081383 | -0.02270512 | -0.02810871 | 0.04560617 | 0.8077611 |  |  |  | 13.31554883 | 0.0543862 | 1.63371 | 316.728 | 300.391 | -0.0218357 | -0.187621 | 840.475 | 859.237 | 979.0845 | 5.43862 | 1032.333 | 0.0529588 | -0.02207763 | -0.03088117 | 0.04678022 | 0.714922 |  |  |  | 13.1040498 | 0.0548548 | 1.61558 | 310.675 | 294.519 | -0.0222375 | -0.1981 | 871.029 | 890.839 | 963.5331 | 5.48548 | 1016.387 | 0.05340313 | -0.02248848 | -0.03091465 | 0.04743251 | 0.7274378 |  |  |  | 13.22930371 | 0.0518595 | 1.56319 | 317.059 | 301.428 | -0.0188841 | -0.165633 | 860.537 | 877.101 | 972.7429 | 5.18595 | 1023.189 | 0.05055955 | -0.01906468 | -0.03149487 | 0.04394729 | 0.6053266 |  |  |  | 13.2121572 | 0.0541786 | 164.926 | 320.904 | 304.412 | -0.0228047 | -0.201194 | 862.131 | 88.225 | 971.4821 | 5.41786 | 1024.116 | 0.05276189 | -0.02306875 | -0.02969314 | 0.04680718 | 0.7769051 |  |  |  | 13.0654814 | 0.0541239 | 153.553 | 299.063 | 283.707 | -0.0225505 | -0.19398 | 840.805 | 860.203 | 960.6972 | 5.41239 | 1012.694 | 0.05271 | -0.02280865 | -0.02990134 | 0.04650905 | 0.7627968 |  |  |  | 13.04616797 | 0.0536733 | 157.656 | 309.497 | 293.732 | -0.0229647 | -0.198374 | 843.985 | 863.823 | 959.2771 | 5.36733 | 1010.765 | 0.05228244 | -0.0232325 | -0.02904994 | 0.0460939 | 0.7997433 |  |  |  | 13.40443066 | 0.0522928 | 154.695 | 311.294 | 295.825 | -0.0227434 | -0.198782 | 854.142 | 874.021 | 985.6199 | 5.22928 | 1037.161 | 0.0509714 | -0.02300602 | -0.02796538 | 0.04482393 | 0.8226607 |  |  |  | 13.39739355 | 0.0537684 | 158.486 | 310.605 | 294.757 | -0.0227976 | -0.201624 | 864.248 | 884.411 | 985.1025 | 5.37684 | 1038.07 | 0.05237269 | -0.02306148 | -0.02931121 | 0.04635273 | 0.7867804 |  |  |  | 13.4332666 | 0.0544878 | 161.245 | 312.053 | 295.929 | -0.0230272 | -0.196972 | 835.691 | 855.388 | 987.7402 | 5.44878 | 1041.56 | 0.05305515 | -0.02329647 | -0.02975868 | 0.04685229 | 0.782846 |  |  |  | 11.55516602 | 0.015207 | 0.442023 | 295091 | 29067 | -0.00638732 | -0.0550455 | 856288 |  | 849.6446 | 1.5207 | 862.5651 | 0.01509253 | -0.006407806 | -0.008684726 | 0.01059818 | 0.7378248 |  |  |  | 13.451491 | 0.0527878 | 158922 | 31695 | 301058 | -0.0244003 | -0.213983 | 855571 | 876969 | 989.0802 | 5.27878 | 1041.292 | 0.05144169 | -0.02470292 | -0.02673877 | 0.04546324 | 0.9238614 |  |  |  | 13.47617578 | 0.0529872 | 15863 | 315238 | 299375 | -0.0244858 | -0.218962 | 872342 | 894239 | 990.8953 | 5.29872 | 1043.4 | 0.05163108 | -0.02479056 | -0.02684051 | 0.0452426 | 0.9236247
308 | 925.001 | 13.56209 | 0.0573951 | 1.65547 | 30.4988 | 28.8433 | -0.0221598 | -0.199601 | 8.80776 | 9.00736 | 1004.599 | 5.73951 | 1062.258 | 0.05580843 | -0.02240902 | -0.03339941 | 0.05007302 | 0.6709404 |  |  | 1849.001 | 14.43936 | 0.21814 | 6.46156 | 36.0827 | 29.6211 | -0.069014 | -0.60724 | 8.19156 | 8.79881 | 1061.718 | 21.814 | [8 empty] | 1849.001 | 13.30368 | 0.0566898 | 1.66743 | 31.0807 | 29.4132 | -0.0231297 | -0.202616 | 8.55737 | 8.75999 | 978.2121 | 5.66898 | 1033.667 | 0.05514119 | -0.02340139 | -0.0317398 | 0.04980067 | 0.7372884 |  |  | 925.0009 | 13.23016 | 0.0562928 | 1.68745 | 31.6638 | 29.9763 | -0.0245671 | -0.224332 | 8.90705 | 9.13138 | 965.7055 | 5.62928 | 1020.068 | 0.05476542 | -0.02487391 | -0.02989151 | 0.04963941 | 0.8321394 |  |  | 1849.001 | 14.2144 | 0.221466 | 6.60594 | 36.4342 | 29.8282 | -0.0815874 | -0.739485 | 8.32423 | 9.06371 | 1037.547 | 22.1466 | [8 empty] | 1849.001 | 13.2102 | 0.0548665 | 1.57095 | 30.2032 | 28.6323 | -0.0242187 | -0.198795 | 8.00953 | 8.20832 | 970.3678 | 5.48665 | 1023.608 | 0.05341422 | -0.0245168 | -0.02889742 | 0.04811257 | 0.8484077 |  |  | 925.001 | 13.79177 | 0.0585199 | 1.74805 | 31.6191 | 29.8711 | -0.0248173 | -0.218472 | 8.58475 | 8.80322 | 1014.1 | 5.85199 | 1073.446 | 0.05687161 | -0.02513044 | -0.03174117 | 0.05157175 | 0.7917301 |  |  | 925.001 | 13.51135 | 0.0517328 | 1.5528 | 31.5685 | 30.0157 | -0.0234814 | -0.212022 | 8.81737 | 9.02939 | 993.4819 | 5.17328 | 1044.878 | 0.05043909 | -0.02376148 | -0.02667761 | 0.04537198 | 0.8906901 |  |  | 1849.001 | 13.56475 | 0.0525768 | 1.54536 | 30.9377 | 29.3924 | -0.0226655 | -0.172759 | 7.44936 | 7.62212 | 995.417 | 5.25768 | 1047.753 | 0.05124125 | -0.02292631 | -0.02831494 | 0.04602657 | 0.8096895 |  |  |  | 13.32856738 | 0.054827 | 1.64695 | 31.686 | 300.391 | -0.0219902 | -0.188947 | 840.342 | 859.237 | 980.0417 | 5.4827 | 1033.774 | 0.05337677 | -0.02223559 | -0.03114118 | 0.04718957 | 0.7140252 |  |  |  | 13.11771582 | 0.0552814 | 1.62814 | 310.801 | 294.519 | -0.0223987 | -0.199536 | 870.885 | 890.839 | 964.5379 | 5.52814 | 1017.859 | 0.05380746 | -0.02265336 | -0.0311541 | 0.0478282 | 0.727139 |  |  |  | 13.24225879 | 0.0522905 | 1.57618 | 317.189 | 301.428 | -0.0190496 | -0.167085 | 860.392 | 877.101 | 973.6955 | 5.22905 | 1024.611 | 0.05096922 | -0.01923338 | -0.03173584 | 0.04434777 | 0.6060462 |  |  |  | 13.2243291 | 0.0546121 | 166.246 | 321.036 | 304.412 | -0.0230008 | -0.202925 | 861.958 | 88.225 | 972.3771 | 5.46121 | 1025.481 | 0.05317302 | -0.02326945 | -0.02990358 | 0.04721038 | 0.7781493 |  |  |  | 13.0764404 | 0.0545605 | 154.792 | 299.186 | 283.707 | -0.022726 | -0.19549 | 840.654 | 860.203 | 961.503 | 5.45605 | 1013.963 | 0.05312409 | -0.02298822 | -0.03013588 | 0.04691537 | 0.7628189 |  |  |  | 13.05795703 | 0.0541191 | 158.965 | 309.628 | 293.732 | -0.0231419 | -0.199905 | 843.832 | 863.823 | 960.1439 | 5.41191 | 1012.106 | 0.05270544 | -0.02341388 | -0.02929156 | 0.04650868 | 0.7993386 |  |  |  | 13.41653516 | 0.0527356 | 156.005 | 311.425 | 295.825 | -0.0229319 | -0.200429 | 853.978 | 874.021 | 986.5099 | 5.27356 | 1038.534 | 0.05139211 | -0.02319893 | -0.02819318 | 0.04523649 | 0.8228559 |  |  |  | 13.41022852 | 0.0542097 | 159.787 | 310.735 | 294.757 | -0.022979 | -0.203229 | 864.088 | 884.411 | 986.0462 | 5.42097 | 1039.499 | 0.05279139 | -0.02324713 | -0.02954425 | 0.04676313 | 0.786858 |  |  |  | 13.4450146 | 0.054935 | 162.569 | 312.186 | 295.929 | -0.0232247 | -0.198661 | 835.522 | 855.388 | 988.604 | 5.4935 | 1042.913 | 0.05347915 | -0.02349864 | -0.02998051 | 0.04726824 | 0.7837973 |  |  |  | 11.57465625 | 0.0154512 | 0.44912 | 295162 | 29067 | -0.00647832 | -0.0558297 | 85621 |  | 851.0777 | 1.54512 | 864.2278 | 0.01533305 | -0.006499395 | -0.00883365 | 0.01083003 | 0.7357542 |  |  |  | 13.465416 | 0.0532169 | 160214 | 317079 | 301058 | -0.024601 | -0.215743 | 855395 | 876969 | 990.1041 | 5.32169 | 1042.794 | 0.05184919 | -0.02490866 | -0.02694053 | 0.04586212 | 0.9245793 |  |  |  | 13.48930469 | 0.0534227 | 159934 | 315368 | 299375 | -0.0246723 | -0.22063 | 872176 | 894239 | 991.8606 | 5.34227 | 1044.849 | 0.05204458 | -0.02498176 | -0.02706282 | 0.04564723 | 0.9231029
309 | 928.001 | 13.57276 | 0.0578621 | 1.66893 | 30.5123 | 28.8433 | -0.022327 | -0.201107 | 8.80626 | 9.00736 | 1005.389 | 5.78621 | 1063.563 | 0.05624998 | -0.02258002 | -0.03366996 | 0.05050753 | 0.670628 |  |  | 1855.001 | 14.39577 | 0.219449 | 6.50031 | 36.1214 | 29.6211 | -0.0690118 | -0.607222 | 8.19158 | 8.79881 | 1058.513 | 21.9449 | [8 empty] | 1855.001 | 13.31578 | 0.0571373 | 1.68059 | 31.0938 | 29.4132 | -0.0233038 | -0.204141 | 8.55585 | 8.75999 | 979.1012 | 5.71373 | 1035.044 | 0.05556459 | -0.02357963 | -0.03198497 | 0.05021695 | 0.7372097 |  |  | 928.0009 | 13.24077 | 0.0567421 | 1.70092 | 31.6773 | 29.9763 | -0.0247838 | -0.226311 | 8.90507 | 9.13138 | 966.4793 | 5.67421 | 1021.319 | 0.05519068 | -0.02509609 | -0.0300946 | 0.05005839 | 0.8339068 |  |  | 1855.001 | 14.17924 | 0.222755 | 6.64438 | 36.4726 | 29.8282 | -0.0815889 | -0.739498 | 8.32421 | 9.06371 | 1034.981 | 22.2755 | [8 empty] | 1855.001 | 13.22263 | 0.055309 | 1.58362 | 30.2159 | 28.6323 | -0.0244034 | -0.200311 | 8.00801 | 8.20832 | 971.2812 | 5.5309 | 1025.002 | 0.05383362 | -0.0247061 | -0.02912752 | 0.04852475 | 0.8482047 |  |  | 928.001 | 13.8024 | 0.0589668 | 1.7614 | 31.6325 | 29.8711 | -0.0250196 | -0.220254 | 8.58297 | 8.80322 | 1014.882 | 5.89668 | 1074.726 | 0.05729372 | -0.02533791 | -0.03195581 | 0.05198753 | 0.7929048 |  |  | 928.001 | 13.52292 | 0.0521872 | 1.56644 | 31.5822 | 30.0157 | -0.0236924 | -0.213928 | 8.81547 | 9.02939 | 994.3323 | 5.21872 | 1046.224 | 0.05087105 | -0.02397758 | -0.02689347 | 0.0457974 | 0.8915763 |  |  | 1855.001 | 13.57497 | 0.0530235 | 1.55849 | 30.9509 | 29.3924 | -0.0228535 | -0.174193 | 7.44793 | 7.62212 | 996.1671 | 5.30235 | 1048.987 | 0.05166555 | -0.02311869 | -0.02854686 | 0.04644472 | 0.8098505 |  |  |  | 13.33983789 | 0.05528 | 1.66056 | 316.996 | 300.391 | -0.0221701 | -0.190493 | 840.187 | 859.237 | 980.8704 | 5.528 | 1035.093 | 0.05380613 | -0.02241955 | -0.03138658 | 0.04761105 | 0.7143036 |  |  |  | 13.13042871 | 0.0557074 | 1.64069 | 310.926 | 294.519 | -0.0225698 | -0.20106 | 870.733 | 890.839 | 965.4727 | 5.57074 | 1019.257 | 0.05421106 | -0.0228284 | -0.03138267 | 0.04822359 | 0.7274205 |  |  |  | 13.25402539 | 0.0527247 | 1.58927 | 31.732 | 301.428 | -0.0192037 | -0.168436 | 860.257 | 877.101 | 974.5607 | 5.27247 | 1025.944 | 0.05138176 | -0.01939049 | -0.03199127 | 0.04475169 | 0.6061181 |  |  |  | 13.2369414 | 0.0550475 | 167.571 | 321.169 | 304.412 | -0.0231777 | -0.204485 | 861.802 | 88.225 | 973.3045 | 5.50475 | 1026.882 | 0.05358579 | -0.02345053 | -0.03013526 | 0.04761499 | 0.7781756 |  |  |  | 13.0886094 | 0.0550044 | 156.051 | 299.312 | 283.707 | -0.0229083 | -0.197058 | 840.498 | 860.203 | 962.39775 | 5.50044 | 1015.334 | 0.05354494 | -0.02317477 | -0.03037016 | 0.04732783 | 0.7630769 |  |  |  | 13.07057324 | 0.0545549 | 160.245 | 309.756 | 293.732 | -0.023303 | -0.201297 | 843.693 | 863.823 | 961.0716 | 5.45549 | 1013.503 | 0.05311878 | -0.02357881 | -0.02953997 | 0.04691347 | 0.7982 |  |  |  | 13.4291543 | 0.0531747 | 157.304 | 311.555 | 295.825 | -0.0231041 | -0.201934 | 853.827 | 874.021 | 987.4378 | 5.31747 | 1039.945 | 0.05180913 | -0.02337518 | -0.02843394 | 0.04564515 | 0.8220873 |  |  |  | 13.42372559 | 0.0546471 | 161.076 | 310.864 | 294.757 | -0.0231864 | -0.205063 | 863.905 | 884.411 | 987.0386 | 5.46471 | 1040.977 | 0.05320621 | -0.02345943 | -0.02974678 | 0.04716938 | 0.7886379 |  |  |  | 13.458043 | 0.0553701 | 163.856 | 312.315 | 295.929 | -0.0234204 | -0.200336 | 835.355 | 855.388 | 989.562 | 5.53701 | 1044.354 | 0.05389151 | -0.02369902 | -0.03019249 | 0.04767201 | 0.7849307 |  |  |  | 11.59411719 | 0.0156987 | 0.456315 | 295234 | 29067 | -0.00658659 | -0.0567627 | 856116 |  | 852.5086 | 1.56987 | 865.8919 | 0.01557675 | -0.006608377 | -0.008968373 | 0.01106506 | 0.7368536 |  |  |  | 13.47792 | 0.0536544 | 161531 | 317211 | 301058 | -0.0247824 | -0.217334 | 855236 | 876969 | 991.0235 | 5.36544 | 1044.196 | 0.0522645 | -0.02509465 | -0.02716985 | 0.04626937 | 0.9236214 |  |  |  | 13.50319727 | 0.0538599 | 161243 | 315499 | 299375 | -0.024854 | -0.222254 | 872013 | 894239 | 992.8822 | 5.38599 | 1046.359 | 0.05245952 | -0.02516808 | -0.02729144 | 0.04605292 | 0.9221966
310 | 931.001 | 13.58528 | 0.0583009 | 1.68159 | 30.5249 | 28.8433 | -0.022521 | -0.202855 | 8.80451 | 9.00736 | 1006.317 | 5.83009 | 1064.986 | 0.0566647 | -0.02277847 | -0.03388623 | 0.05091456 | 0.6722044 |  |  | 1861.001 | 14.34593 | 0.22078 | 6.53974 | 36.1608 | 29.6211 | -0.069011 | -0.607214 | 8.19159 | 8.79881 | 1054.848 | 22.078 | [8 empty] | 1861.001 | 13.32733 | 0.057578 | 1.69355 | 31.1068 | 29.4132 | -0.0234836 | -0.205716 | 8.55427 | 8.75999 | 979.9511 | 5.7578 | 1036.375 | 0.05598139 | -0.02376373 | -0.03221765 | 0.05062687 | 0.7375998 |  |  | 931.0009 | 13.25414 | 0.0571959 | 1.71452 | 31.6909 | 29.9763 | -0.0250023 | -0.228306 | 8.90308 | 9.13138 | 967.4552 | 5.71959 | 1022.79 | 0.05562003 | -0.02532017 | -0.03029986 | 0.05048034 | 0.835653 |  |  | 1861.001 | 14.13852 | 0.224076 | 6.68379 | 36.512 | 29.8282 | -0.0815862 | -0.739474 | 8.32424 | 9.06371 | 1032.009 | 22.4076 | [8 empty] | 1861.001 | 13.23334 | 0.0557488 | 1.59622 | 30.2285 | 28.6323 | -0.0246 | -0.201925 | 8.0064 | 8.20832 | 972.068 | 5.57488 | 1026.26 | 0.05425028 | -0.02490764 | -0.02934264 | 0.04893489 | 0.8488546 |  |  | 931.001 | 13.81304 | 0.0594321 | 1.7753 | 31.6464 | 29.8711 | -0.0252223 | -0.222038 | 8.58119 | 8.80322 | 1015.665 | 5.94321 | 1076.028 | 0.05773301 | -0.02554583 | -0.03218718 | 0.0524204 | 0.793665 |  |  | 931.001 | 13.53517 | 0.0526352 | 1.57988 | 31.5956 | 30.0157 | -0.023886 | -0.215676 | 8.81372 | 9.02939 | 995.233 | 5.26352 | 1047.617 | 0.05129673 | -0.0241759 | -0.02712084 | 0.04621634 | 0.891414 |  |  | 1861.001 | 13.5866 | 0.0534805 | 1.57192 | 30.9643 | 29.3924 | -0.0230538 | -0.175718 | 7.4464 | 7.62212 | 997.0205 | 5.34805 | 1050.342 | 0.05209944 | -0.02332369 | -0.02877575 | 0.04687187 | 0.810533 |  |  |  | 13.35108008 | 0.055725 | 1.67393 | 31.713 | 300.391 | -0.0223477 | -0.19202 | 840.035 | 859.237 | 981.6971 | 5.5725 | 1036.402 | 0.05422773 | -0.02260119 | -0.03162654 | 0.04802481 | 0.7146274 |  |  |  | 13.14274316 | 0.056141 | 1.65346 | 311.054 | 294.519 | -0.0227163 | -0.202366 | 870.602 | 890.839 | 966.3782 | 5.6141 | 1020.632 | 0.0546217 | -0.02297829 | -0.03164341 | 0.04862615 | 0.7261636 |  |  |  | 13.26580176 | 0.0531485 | 1.60204 | 317.448 | 301.428 | -0.0193616 | -0.16982 | 860.119 | 877.101 | 975.4266 | 5.31485 | 1027.269 | 0.05178425 | -0.01955149 | -0.03223276 | 0.04514562 | 0.6065721 |  |  |  | 13.2498643 | 0.0554952 | 168.934 | 321.305 | 304.412 | -0.0233446 | -0.205958 | 861.654 | 88.225 | 974.2547 | 5.54952 | 1028.321 | 0.05401004 | -0.0236214 | -0.03038864 | 0.04803088 | 0.7773103 |  |  |  | 13.1017568 | 0.0554399 | 157.287 | 299.436 | 283.707 | -0.0230922 | -0.19864 | 840.339 | 860.203 | 963.3645 | 5.54399 | 1016.773 | 0.05395765 | -0.023363 | -0.03059464 | 0.04773172 | 0.7636304 |  |  |  | 13.0837959 | 0.0549909 | 161.526 | 309.884 | 293.732 | -0.0234758 | -0.202789 | 843.544 | 863.823 | 962.0438 | 5.49909 | 1014.947 | 0.05353214 | -0.02375575 | -0.02977639 | 0.04731799 | 0.7978047 |  |  |  | 13.4424248 | 0.0536195 | 15.862 | 311.687 | 295.825 | -0.0232983 | -0.203632 | 853.657 | 874.021 | 988.4136 | 5.36195 | 1041.412 | 0.05223138 | -0.023574 | -0.02865738 | 0.0460587 | 0.8226151 |  |  |  | 13.43619336 | 0.0550835 | 162.362 | 310.993 | 294.757 | -0.0233738 | -0.20672 | 863.739 | 884.411 | 987.9554 | 5.50835 | 1042.375 | 0.05361991 | -0.0236513 | -0.02996861 | 0.04757498 | 0.7892024 |  |  |  | 13.4704639 | 0.055812 | 165.164 | 312.445 | 295.929 | -0.0236061 | -0.201924 | 835.196 | 855.388 | 990.4753 | 5.5812 | 1045.756 | 0.05431014 | -0.02388919 | -0.03042095 | 0.04808229 | 0.7852873 |  |  |  | 11.61334668 | 0.0159458 | 0.463498 | 295305 | 29067 | -0.00669377 | -0.0576864 | 856024 |  | 853.92255 | 1.59458 | 867.539 | 0.01582 | -0.006716274 | -0.009103728 | 0.01129973 | 0.7377499 |  |  |  | 13.490621 | 0.0540936 | 162853 | 317343 | 301058 | -0.0249823 | -0.219087 | 85506 | 876969 | 991.9574 | 5.40936 | 1045.616 | 0.05268125 | -0.02529965 | -0.0273816 | 0.04667797 | 0.9239656 |  |  |  | 13.51543652 | 0.0542943 | 162543 | 315629 | 299375 | -0.0250488 | -0.223996 | 871839 | 894239 | 993.7821 | 5.42943 | 1047.739 | 0.05287163 | -0.02536786 | -0.02750377 | 0.04645659 | 0.9223411
311 | 934.001 | 13.59819 | 0.0587514 | 1.69459 | 30.5379 | 28.8433 | -0.0226919 | -0.204394 | 8.80297 | 9.00736 | 1007.273 | 5.87514 | 1066.452 | 0.05709029 | -0.02295332 | -0.03413697 | 0.05133224 | 0.6723891 |  |  | 1867.001 | 14.28896 | 0.222144 | 6.58014 | 36.2012 | 29.6211 | -0.0690116 | -0.607219 | 8.19159 | 8.79881 | 1050.659 | 22.2144 | [8 empty] | 1867.001 | 13.34004 | 0.0580193 | 1.70653 | 31.1198 | 29.4132 | -0.0236381 | -0.20707 | 8.55292 | 8.75999 | 980.8853 | 5.80193 | 1037.796 | 0.05639858 | -0.02392196 | -0.03247661 | 0.05103672 | 0.7365904 |  |  | 934.0009 | 13.26682 | 0.0576421 | 1.7279 | 31.7042 | 29.9763 | -0.0252247 | -0.230336 | 8.90105 | 9.13138 | 968.3809 | 5.76421 | 1024.2 | 0.056042 | -0.0255483 | -0.0304937 | 0.05089522 | 0.8378221 |  |  | 1867.001 | 14.09802 | 0.225363 | 6.72217 | 36.5504 | 29.8282 | -0.081605 | -0.739644 | 8.32407 | 9.06371 | 1029.052 | 22.5363 | [8 empty] | 1867.001 | 13.2471 | 0.0561873 | 1.60877 | 30.241 | 28.6323 | -0.0247909 | -0.203492 | 8.00483 | 8.20832 | 973.0782 | 5.61873 | 1027.753 | 0.05466554 | -0.02510337 | -0.02956217 | 0.04934242 | 0.8491722 |  |  | 934.001 | 13.82589 | 0.059882 | 1.78874 | 31.6598 | 29.8711 | -0.0254372 | -0.223929 | 8.5793 | 8.80322 | 1016.61 | 5.9882 | 1077.487 | 0.05815758 | -0.02576632 | -0.03239126 | 0.05283777 | 0.7954713 |  |  | 934.001 | 13.54909 | 0.0530848 | 1.59338 | 31.6091 | 30.0157 | -0.024091 | -0.217527 | 8.81187 | 9.02939 | 996.2565 | 5.30848 | 1049.143 | 0.05172376 | -0.02438593 | -0.02733783 | 0.04663597 | 0.8920217 |  |  | 1867.001 | 13.59945 | 0.0539333 | 1.58523 | 30.9776 | 29.3924 | -0.0232556 | -0.177257 | 7.44486 | 7.62212 | 997.9638 | 5.39333 | 1051.787 | 0.05252917 | -0.02353028 | -0.02899889 | 0.0472944 | 0.8114201 |  |  |  | 13.36267773 | 0.0561714 | 1.68734 | 317.264 | 300.391 | -0.0225248 | -0.193541 | 839.882 | 859.237 | 982.5498 | 5.61714 | 1037.741 | 0.05465048 | -0.02278236 | -0.03186812 | 0.04843954 | 0.7148949 |  |  |  | 13.15553613 | 0.0565841 | 1.66651 | 311.184 | 294.519 | -0.0228728 | -0.203759 | 870.463 | 890.839 | 967.3188 | 5.65841 | 1022.054 | 0.05504116 | -0.02313844 | -0.03190272 | 0.04903725 | 0.7252812 |  |  |  | 13.2792793 | 0.0535815 | 1.61509 | 317.579 | 301.428 | -0.0195164 | -0.171179 | 859.983 | 877.101 | 976.4176 | 5.35815 | 1028.736 | 0.05219531 | -0.01970936 | -0.03248595 | 0.0455472 | 0.6067041 |  |  |  | 13.261998 | 0.0559324 | 170.265 | 321.438 | 304.412 | -0.0235664 | -0.207915 | 861.459 | 88.225 | 975.1469 | 5.59324 | 1029.689 | 0.05442417 | -0.02384853 | -0.03057564 | 0.04843705 | 0.7799846 |  |  |  | 13.113875 | 0.0558813 | 158.539 | 299.561 | 283.707 | -0.0232707 | -0.200175 | 840.186 | 860.203 | 964.2555 | 5.58813 | 1018.139 | 0.05437577 | -0.02354574 | -0.03083004 | 0.04814148 | 0.7637272 |  |  |  | 13.09628809 | 0.0554208 | 162.788 | 31.001 | 293.732 | -0.0236296 | -0.204118 | 843.411 | 863.823 | 962.9624 | 5.54208 | 1016.331 | 0.05393955 | -0.02391326 | -0.03002629 | 0.04771693 | 0.7964105 |  |  |  | 13.45513184 | 0.0540595 | 159.921 | 311.817 | 295.825 | -0.0234718 | -0.205149 | 853.506 | 874.021 | 989.3479 | 5.40595 | 1042.832 | 0.0526489 | -0.02375165 | -0.02889725 | 0.04646781 | 0.8219346 |  |  |  | 13.44875977 | 0.0555385 | 163.704 | 311.127 | 294.757 | -0.0235459 | -0.208242 | 863.587 | 884.411 | 988.8794 | 5.55385 | 1043.8 | 0.05405106 | -0.02382753 | -0.03022353 | 0.04799787 | 0.788377 |  |  |  | 13.4823857 | 0.056257 | 166.481 | 312.577 | 295.929 | -0.0237994 | -0.203577 | 835.031 | 855.388 | 991.3519 | 5.6257 | 1047.122 | 0.05473153 | -0.02408718 | -0.03064435 | 0.04849554 | 0.7860237 |  |  |  | 11.6325752 | 0.0161872 | 0.470513 | 295376 | 29067 | -0.00679722 | -0.0585779 | 855935 |  | 855.3364 | 1.61872 | 869.1819 | 0.01605758 | -0.006820426 | -0.009237158 | 0.01152875 | 0.7383685 |  |  |  | 13.503446 | 0.0545257 | 164154 | 317473 | 301058 | -0.0251818 | -0.220837 | 854886 | 876969 | 992.9004 | 5.45257 | 1047.039 | 0.05309109 | -0.02550429 | -0.02758681 | 0.04707964 | 0.9245103 |  |  |  | 13.52730859 | 0.0547337 | 163859 | 315761 | 299375 | -0.0252244 | -0.225566 | 871682 | 894239 | 994.655 | 5.47337 | 1049.096 | 0.05328832 | -0.02554799 | -0.02774033 | 0.04686496 | 0.9209692
312 | 937.001 | 13.60879 | 0.0591952 | 1.70739 | 30.5507 | 28.8433 | -0.0228525 | -0.205841 | 8.80152 | 9.00736 | 1008.059 | 5.91952 | 1067.731 | 0.05750937 | -0.02311767 | -0.03439171 | 0.05174442 | 0.6721872 |  |  | 1873.001 | 14.22362 | 0.223423 | 6.61803 | 36.2391 | 29.6211 | -0.0690194 | -0.607289 | 8.19152 | 8.79881 | 1045.854 | 22.3423 | [8 empty] | 1873.001 | 13.35066 | 0.0584658 | 1.71967 | 31.1329 | 29.4132 | -0.023835 | -0.208795 | 8.55119 | 8.75999 | 981.6664 | 5.84658 | 1039.06 | 0.0568205 | -0.02412365 | -0.03269685 | 0.05145211 | 0.7377973 |  |  | 937.0009 | 13.27846 | 0.0580786 | 1.74098 | 31.7173 | 29.9763 | -0.0254356 | -0.232262 | 8.89912 | 9.13138 | 969.2304 | 5.80786 | 1025.522 | 0.05645462 | -0.02576468 | -0.03068994 | 0.05130121 | 0.8395153 |  |  | 1873.001 | 14.05156 | 0.226677 | 6.76137 | 36.5896 | 29.8282 | -0.0815789 | -0.739408 | 8.32431 | 9.06371 | 1025.661 | 22.6677 | [8 empty] | 1873.001 | 13.25992 | 0.056622 | 1.62122 | 30.2535 | 28.6323 | -0.0249827 | -0.205066 | 8.00326 | 8.20832 | 974.0201 | 5.6622 | 1029.171 | 0.05507703 | -0.02530006 | -0.02977696 | 0.04974656 | 0.8496523 |  |  | 937.001 | 13.83908 | 0.0603341 | 1.80224 | 31.6733 | 29.8711 | -0.0256244 | -0.225578 | 8.57765 | 8.80322 | 1017.579 | 6.03341 | 1078.974 | 0.05858405 | -0.02595842 | -0.03262562 | 0.05325689 | 0.7956453 |  |  | 937.001 | 13.5615 | 0.053531 | 1.60677 | 31.6225 | 30.0157 | -0.024303 | -0.219442 | 8.80995 | 9.02939 | 997.1693 | 5.3531 | 1050.549 | 0.05214738 | -0.02460319 | -0.02754419 | 0.04705276 | 0.8932262 |  |  | 1873.001 | 13.6117 | 0.0543947 | 1.59879 | 30.9912 | 29.3924 | -0.0234557 | -0.178782 | 7.44334 | 7.62212 | 998.8625 | 5.43947 | 1053.195 | 0.05296686 | -0.02373516 | -0.02923169 | 0.04772509 | 0.8119667 |  |  |  | 13.37550293 | 0.0566212 | 1.70085 | 317.399 | 300.391 | -0.0227084 | -0.195119 | 839.725 | 859.237 | 983.4928625 | 5.66212 | 1039.179 | 0.05507627 | -0.02297021 | -0.03210606 | 0.04885672 | 0.7154476 |  |  |  | 13.1687207 | 0.0570149 | 1.6792 | 311.311 | 294.519 | -0.0230328 | -0.205185 | 87.032 | 890.839 | 968.2883 | 5.70149 | 1023.495 | 0.0554488 | -0.0233022 | -0.0321466 | 0.04943643 | 0.7248728 |  |  |  | 13.29143457 | 0.054012 | 1.62807 | 317.708 | 301.428 | -0.0196898 | -0.172699 | 859.831 | 877.101 | 977.3114 | 5.4012 | 1030.098 | 0.05260384 | -0.01988623 | -0.03271761 | 0.04594692 | 0.6078142 |  |  |  | 13.2739229 | 0.056372 | 171.603 | 321.572 | 304.412 | -0.0237184 | -0.209255 | 861.325 | 88.225 | 976.0237 | 5.6372 | 1031.044 | 0.0548404 | -0.02400421 | -0.03083619 | 0.0488454 | 0.7784429 |  |  |  | 13.1258164 | 0.0563248 | 159.798 | 299.687 | 283.707 | -0.0234635 | -0.201834 | 84.002 | 860.203 | 965.1336 | 5.63248 | 1019.495 | 0.05479571 | -0.02374315 | -0.03105256 | 0.04855312 | 0.7646116 |  |  |  | 13.10841602 | 0.0558542 | 164.061 | 310.138 | 293.732 | -0.0238086 | -0.205664 | 843.257 | 863.823 | 963.8541 | 5.58542 | 1017.689 | 0.05435011 | -0.02409661 | -0.0302535 | 0.04811916 | 0.7964898 |  |  |  | 13.46787012 | 0.0544973 | 161.216 | 311.946 | 295.825 | -0.0236588 | -0.206783 | 853.342 | 874.021 | 990.2846 | 5.44973 | 1044.252 | 0.05306416 | -0.02394316 | -0.029121 | 0.04687465 | 0.8221959 |  |  |  | 13.46113281 | 0.0559672 | 164.967 | 311.253 | 294.757 | -0.0237642 | -0.210174 | 863.393 | 884.411 | 989.7892 | 5.59672 | 1045.185 | 0.05445712 | -0.02405112 | -0.030406 | 0.0483959 | 0.7909992 |  |  |  | 13.4954971 | 0.0566971 | 167.783 | 312.707 | 295.929 | -0.0239971 | -0.205268 | 834.861 | 855.388 | 992.316 | 5.66971 | 1048.577 | 0.0551481 | -0.02428972 | -0.03085838 | 0.04890345 | 0.7871354 |  |  |  | 11.65125098 | 0.0164353 | 0.477727 | 295448 | 29067 | -0.0069086 | -0.0595378 | 855839 |  | 856.7096 | 1.64353 | 870.7899 | 0.0163017 | -0.006932575 | -0.009369127 | 0.01176449 | 0.7399382 |  |  |  | 13.516397 | 0.0549713 | 165495 | 317607 | 301058 | -0.0253702 | -0.222489 | 85472 | 876969 | 993.8527 | 5.49713 | 1048.486 | 0.05351356 | -0.02569757 | -0.02781599 | 0.04749381 | 0.9238417 |  |  |  | 13.53969531 | 0.0551721 | 165171 | 315892 | 299375 | -0.0254261 | -0.22737 | 871502 | 894239 | 995.5658 | 5.51721 | 1050.493 | 0.05370388 | -0.02575493 | -0.02794895 | 0.04727197 | 0.9214989
313 | 940.001 | 13.62088 | 0.0596552 | 1.72065 | 30.564 | 28.8433 | -0.0230211 | -0.207359 | 8.8 | 9.00736 | 1008.954 | 5.96552 | 1069.144 | 0.05794357 | -0.02329022 | -0.03465335 | 0.05217099 | 0.6720916 |  |  | 1879.001 | 14.15117 | 0.224879 | 6.66116 | 36.2823 | 29.6211 | -0.0689989 | -0.607107 | 8.1917 | 8.79881 | 1040.527 | 22.4879 | [8 empty] | 1879.001 | 13.36216 | 0.0589032 | 1.73253 | 31.1458 | 29.4132 | -0.0240087 | -0.210316 | 8.54967 | 8.75999 | 982.512 | 5.89032 | 1040.385 | 0.05723366 | -0.02430161 | -0.03293205 | 0.05185842 | 0.7379318 |  |  | 940.0009 | 13.2906 | 0.0585289 | 1.75448 | 31.7308 | 29.9763 | -0.025647 | -0.234193 | 8.89719 | 9.13138 | 970.1165 | 5.85289 | 1026.896 | 0.05688011 | -0.02598162 | -0.0308985 | 0.05171979 | 0.84087 |  |  | 1879.001 | 14.00315 | 0.227971 | 6.79996 | 36.6282 | 29.8282 | -0.0816028 | -0.739625 | 8.32409 | 9.06371 | 1022.128 | 22.7971 | [8 empty] | 1879.001 | 13.27157 | 0.0570575 | 1.63369 | 30.266 | 28.6323 | -0.0251789 | -0.206676 | 8.00165 | 8.20832 | 974.8762 | 5.70575 | 1030.5 | 0.0554891 | -0.02550131 | -0.02998779 | 0.05015176 | 0.8503898 |  |  | 940.001 | 13.85046875 | 0.0607878 | 1.8158 | 31.6869 | 29.8711 | -0.0258303 | -0.22739 | 8.57584 | 8.80322 | 1018.417 | 6.07878 | 1080.324 | 0.05901184 | -0.02616976 | -0.03284208 | 0.05367802 | 0.7968363 |  |  | 940.001 | 13.57401 | 0.0539746 | 1.62009 | 31.6358 | 30.0157 | -0.0245099 | -0.221309 | 8.80808 | 9.02939 | 998.0892 | 5.39746 | 1051.961 | 0.05256835 | -0.02481527 | -0.02775308 | 0.04746689 | 0.8941445 |  |  | 1879.001 | 13.62396 | 0.0548506 | 1.61219 | 31.0046 | 29.3924 | -0.0236509 | -0.18027 | 7.44185 | 7.62212 | 999.762 | 5.48506 | 1054.6 | 0.05339915 | -0.02393507 | -0.02946407 | 0.04815038 | 0.8123477 |  |  |  | 13.38726074 | 0.0570712 | 1.71437 | 317.534 | 300.391 | -0.0228913 | -0.19669 | 839.568 | 859.237 | 984.3574 | 5.70712 | 1040.536 | 0.05550207 | -0.02315737 | -0.03234469 | 0.0492744 | 0.715956 |  |  |  | 13.18059766 | 0.0574592 | 1.69228 | 311.442 | 294.519 | -0.0231993 | -0.206669 | 870.172 | 890.839 | 969.1616 | 5.74592 | 1024.849 | 0.05586905 | -0.02347264 | -0.03239641 | 0.04984873 | 0.7245445 |  |  |  | 13.30305176 | 0.0544465 | 1.64117 | 317.839 | 301.428 | -0.0198645 | -0.174231 | 859.678 | 877.101 | 978.1656 | 5.44465 | 1031.423 | 0.05301598 | -0.02006445 | -0.03295153 | 0.04635051 | 0.608908 |  |  |  | 13.2844102 | 0.0568193 | 172.965 | 321.708 | 304.412 | -0.023893 | -0.210796 | 86.117 | 88.225 | 976.7949 | 5.68193 | 1032.296 | 0.05526374 | -0.02418307 | -0.03108067 | 0.04926147 | 0.7780742 |  |  |  | 13.1390645 | 0.0567634 | 161.042 | 299.811 | 283.707 | -0.023616 | -0.203146 | 839.889 | 860.203 | 966.1077 | 5.67634 | 1020.947 | 0.05521084 | -0.02389933 | -0.03131151 | 0.04895936 | 0.763276 |  |  |  | 13.12179297 | 0.0562901 | 165.342 | 310.266 | 293.732 | -0.0239854 | -0.207191 | 843.104 | 863.823 | 964.8377 | 5.62901 | 1019.149 | 0.05476286 | -0.02427773 | -0.03048513 | 0.04852299 | 0.7963795 |  |  |  | 13.48209082 | 0.0549263 | 162.485 | 312.073 | 295.825 | -0.0238536 | -0.208485 | 853.172 | 874.021 | 991.3302 | 5.49263 | 1045.78 | 0.05347091 | -0.0241427 | -0.0293282 | 0.04727234 | 0.8231907 |  |  |  | 13.47427246 | 0.0564151 | 166.287 | 311.385 | 294.757 | -0.023963 | -0.211931 | 863.218 | 884.411 | 990.7553 | 5.64151 | 1046.649 | 0.0548812 | -0.02425478 | -0.03062641 | 0.04881148 | 0.7919564 |  |  |  | 13.5084121 | 0.0571375 | 169.086 | 312.838 | 295.929 | -0.0241982 | -0.206989 | 834.689 | 855.388 | 993.2656 | 5.71375 | 1050.018 | 0.05556478 | -0.02449579 | -0.031069 | 0.04931155 | 0.7884319 |  |  |  | 11.67011035 | 0.0166808 | 0.484862 | 295519 | 29067 | -0.00702665 | -0.0605551 | 855737 |  | 858.0963 | 1.66808 | 872.4101 | 0.0165432 | -0.007051453 | -0.00949175 | 0.01199755 | 0.7429034 |  |  |  | 13.52885 | 0.0554041 | 166798 | 317737 | 301058 | -0.0255707 | -0.224247 | 854545 | 876969 | 994.7684 | 5.54041 | 1049.883 | 0.05392373 | -0.02590331 | -0.02802041 | 0.04789595 | 0.9244443 |  |  |  | 13.5525752 | 0.0556105 | 166484 | 316023 | 299375 | -0.0255966 | -0.228895 | 871349 | 894239 | 996.5129 | 5.56105 | 1051.929 | 0.05411927 | -0.02592989 | -0.02818938 | 0.04767857 | 0.9198462
314 | 943.001 | 13.6326 | 0.0600963 | 1.73338 | 30.5767 | 28.8433 | -0.0232095 | -0.209056 | 8.79831 | 9.00736 | 1009.822 | 6.00963 | 1070.509 | 0.05835975 | -0.02348308 | -0.03487667 | 0.0525798 | 0.6733178 |  |  | 1885.001 | 14.06689 | 0.226277 | 6.70257 | 36.3237 | 29.6211 | -0.0690053 | -0.607165 | 8.19164 | 8.79881 | 1034.33 | 22.6277 | [8 empty] | 1885.001 | 13.37512 | 0.0593515 | 1.74572 | 31.159 | 29.4132 | -0.0241867 | -0.211875 | 8.54811 | 8.75999 | 983.4649 | 5.93515 | 1041.835 | 0.05765693 | -0.024484 | -0.03317293 | 0.0522742 | 0.7380718 |  |  | 943.0009 | 13.30336 | 0.0589856 | 1.76817 | 31.7445 | 29.9763 | -0.0258606 | -0.236143 | 8.89524 | 9.13138 | 971.0485 | 5.89856 | 1028.326 | 0.05731147 | -0.02620086 | -0.0311106 | 0.05214396 | 0.8421844 |  |  | 1885.001 | 13.94565 | 0.229309 | 6.83987 | 36.6681 | 29.8282 | -0.0815845 | -0.739459 | 8.32425 | 9.06371 | 1017.931 | 22.9309 | [8 empty] | 1885.001 | 13.28477 | 0.0574981 | 1.6463 | 30.2786 | 28.6323 | -0.0253917 | -0.208423 | 7.9999 | 8.20832 | 975.8453 | 5.74981 | 1031.955 | 0.05590584 | -0.02571963 | -0.0301862 | 0.05056096 | 0.8520327 |  |  | 943.001 | 13.86131 | 0.061253 | 1.82969 | 31.7008 | 29.8711 | -0.0260288 | -0.229137 | 8.57409 | 8.80322 | 1019.214 | 6.1253 | 1081.644 | 0.05945029 | -0.02637354 | -0.03307674 | 0.05410995 | 0.7973441 |  |  | 943.001 | 13.587 | 0.0544242 | 1.63358 | 31.6493 | 30.0157 | -0.0247381 | -0.22337 | 8.80602 | 9.02939 | 999.0443 | 5.44242 | 1053.416 | 0.05299484 | -0.02504923 | -0.02794561 | 0.04788631 | 0.8963566 |  |  | 1885.001 | 13.63451 | 0.0552992 | 1.62538 | 31.0177 | 29.3924 | -0.0238597 | -0.181861 | 7.44026 | 7.62212 | 1000.536 | 5.52992 | 1055.865 | 0.05382433 | -0.02414895 | -0.02967538 | 0.04856927 | 0.8137708 |  |  |  | 13.39781055 | 0.0575266 | 1.72805 | 317.671 | 300.391 | -0.0230726 | -0.198249 | 839.412 | 859.237 | 985.1331 | 5.75266 | 1041.804 | 0.05593279 | -0.02334294 | -0.03258985 | 0.04969753 | 0.7162642 |  |  |  | 13.19312109 | 0.0578919 | 1.70503 | 31.157 | 294.519 | -0.0233703 | -0.208191 | 87.002 | 890.839 | 970.0824 | 5.78919 | 1026.242 | 0.05627815 | -0.02364772 | -0.03263044 | 0.05024964 | 0.7247134 |  |  |  | 13.31564746 | 0.0548796 | 1.65422 | 31.797 | 301.428 | -0.0200222 | -0.175615 | 859.539 | 877.101 | 979.091725 | 5.48796 | 1032.824 | 0.05342664 | -0.02022536 | -0.03320128 | 0.04675211 | 0.6091742 |  |  |  | 13.2950723 | 0.0572696 | 174.336 | 321.845 | 304.412 | -0.024071 | -0.212367 | 861.013 | 88.225 | 977.5788 | 5.72696 | 1033.564 | 0.05568974 | -0.02436544 | -0.03132429 | 0.04968009 | 0.7778448 |  |  |  | 13.1523584 | 0.0572111 | 162.312 | 299.938 | 283.707 | -0.0237906 | -0.204647 | 839.739 | 860.203 | 967.0852 | 5.72111 | 1022.413 | 0.0556344 | -0.02407817 | -0.03155624 | 0.04937394 | 0.763024 |  |  |  | 13.13545996 | 0.0567312 | 166.638 | 310.395 | 293.732 | -0.024175 | -0.208829 | 84.294 | 863.823 | 965.8426 | 5.67312 | 1020.636 | 0.05518037 | -0.02447201 | -0.03070836 | 0.04893139 | 0.796917 |  |  |  | 13.49488281 | 0.0553765 | 163.817 | 312.206 | 295.825 | -0.0240296 | -0.210024 | 853.018 | 874.021 | 992.2708 | 5.53765 | 1047.219 | 0.05389758 | -0.02432302 | -0.02957455 | 0.04769048 | 0.8224307 |  |  |  | 13.48644434 | 0.0568614 | 167.603 | 311.517 | 294.757 | -0.0241573 | -0.21365 | 863.046 | 884.411 | 991.6503 | 5.68614 | 1048.037 | 0.05530357 | -0.02445387 | -0.0308497 | 0.04922581 | 0.7926779 |  |  |  | 13.5207295 | 0.0575833 | 170.406 | 312.969 | 295.929 | -0.0243918 | -0.208645 | 834.524 | 855.388 | 994.1713 | 5.75833 | 1051.419 | 0.0559864 | -0.02469421 | -0.03129219 | 0.04972483 | 0.7891492 |  |  |  | 11.68967773 | 0.0169341 | 0.492224 | 295593 | 29067 | -0.00713639 | -0.0615009 | 855643 |  | 859.5351 | 1.69341 | 874.0906 | 0.01679232 | -0.007161976 | -0.009630341 | 0.01223791 | 0.7436887 |  |  |  | 13.541424 | 0.0558462 | 168129 | 31787 | 301058 | -0.0257838 | -0.226116 | 854358 | 876969 | 995.6929 | 5.58462 | 1051.299 | 0.05434253 | -0.02612203 | -0.0282205 | 0.04830663 | 0.9256401 |  |  |  | 13.56491016 | 0.0560515 | 167804 | 316155 | 299375 | -0.0257843 | -0.230573 | 871181 | 894239 | 997.4199 | 5.60515 | 1053.327 | 0.05453695 | -0.02612254 | -0.02841441 | 0.04808769 | 0.9193413
315 | 946.001 | 13.64467 | 0.0605515 | 1.74651 | 30.5898 | 28.8433 | -0.023373 | -0.210529 | 8.79683 | 9.00736 | 1010.716 | 6.05515 | 1071.916 | 0.05878906 | -0.02365048 | -0.03513858 | 0.0530015 | 0.6730632 |  |  | 1891.001 | 13.9694 | 0.227707 | 6.74494 | 36.366 | 29.6211 | -0.068989 | -0.607021 | 8.19178 | 8.79881 | 1027.162 | 22.7707 | [8 empty] | 1891.001 | 13.38826 | 0.0597887 | 1.75858 | 31.1718 | 29.4132 | -0.0243701 | -0.213482 | 8.54651 | 8.75999 | 984.4307 | 5.97887 | 1043.289 | 0.05806955 | -0.02467197 | -0.03339758 | 0.05267931 | 0.738735 |  |  | 946.0009 | 13.31476 | 0.0594355 | 1.78166 | 31.758 | 29.9763 | -0.0260721 | -0.238075 | 8.89331 | 9.13138 | 971.8805 | 5.94355 | 1029.645 | 0.05773622 | -0.026418 | -0.03131822 | 0.05256209 | 0.8435347 |  |  | 1891.001 | 13.88277 | 0.230661 | 6.8802 | 36.7084 | 29.8282 | -0.0815874 | -0.739485 | 8.32423 | 9.06371 | 1013.341 | 23.0661 | [8 empty] | 1891.001 | 13.29771 | 0.0579478 | 1.65918 | 30.2914 | 28.6323 | -0.0255939 | -0.210083 | 7.99824 | 8.20832 | 976.7964 | 5.79478 | 1033.4 | 0.05633099 | -0.02592712 | -0.03040387 | 0.05097863 | 0.8527572 |  |  | 946.001 | 13.87112 | 0.061707 | 1.84326 | 31.7143 | 29.8711 | -0.0262381 | -0.23098 | 8.57225 | 8.80322 | 1019.935 | 6.1707 | 1082.872 | 0.05987799 | -0.02658846 | -0.03328953 | 0.05453159 | 0.7987034 |  |  | 946.001 | 13.59935 | 0.054879 | 1.64723 | 31.663 | 30.0157 | -0.0249268 | -0.225074 | 8.80432 | 9.02939 | 999.9523 | 5.4879 | 1054.829 | 0.05342607 | -0.02524273 | -0.02818333 | 0.0483107 | 0.8956617 |  |  | 1891.001 | 13.64433 | 0.0557506 | 1.63864 | 31.031 | 29.3924 | -0.0240614 | -0.183399 | 7.43872 | 7.62212 | 1001.257 | 5.57506 | 1057.077 | 0.05425198 | -0.0243556 | -0.02989638 | 0.04899089 | 0.8146674 |  |  |  | 13.4079668 | 0.0579887 | 1.74193 | 31.781 | 300.391 | -0.0232566 | -0.19983 | 839.254 | 859.237 | 985.8799 | 5.79887 | 1043.05 | 0.05636965 | -0.0235313 | -0.03283835 | 0.05012694 | 0.7165799 |  |  |  | 13.20487598 | 0.0583341 | 1.71805 | 31.17 | 294.519 | -0.0235286 | -0.209602 | 869.879 | 890.839 | 970.9468 | 5.83341 | 1027.586 | 0.05669607 | -0.02380982 | -0.03288625 | 0.05065966 | 0.7240052 |  |  |  | 13.32877441 | 0.0553104 | 1.66721 | 31.81 | 301.428 | -0.0201909 | -0.177095 | 859.391 | 877.101 | 980.0569 | 5.53104 | 1034.264 | 0.05383494 | -0.02039752 | -0.03343742 | 0.0471511 | 0.6100208 |  |  |  | 13.3073789 | 0.0577036 | 175.657 | 321.977 | 304.412 | -0.0242545 | -0.213985 | 860.851 | 88.225 | 978.4837 | 5.77036 | 1034.946 | 0.05610014 | -0.02455348 | -0.03154666 | 0.05008246 | 0.7783228 |  |  |  | 13.1642002 | 0.0576509 | 16.356 | 300.063 | 283.707 | -0.0239667 | -0.206162 | 839.587 | 860.203 | 967.9559 | 5.76509 | 1023.759 | 0.05605032 | -0.02425857 | -0.03179174 | 0.04978161 | 0.7630464 |  |  |  | 13.1468252 | 0.0571698 | 167.926 | 310.524 | 293.732 | -0.0243598 | -0.210426 | 84.278 | 863.823 | 966.6783 | 5.71698 | 1021.943 | 0.05559534 | -0.02466141 | -0.03093393 | 0.04933835 | 0.7972284 |  |  |  | 13.50704199 | 0.0558213 | 165.133 | 312.338 | 295.825 | -0.0242146 | -0.21164 | 852.857 | 874.021 | 993.1649 | 5.58213 | 1048.605 | 0.05431895 | -0.02451259 | -0.02980635 | 0.04810364 | 0.8223949 |  |  |  | 13.50009766 | 0.0573061 | 168.914 | 311.648 | 294.757 | -0.0243585 | -0.215429 | 862.868 | 884.411 | 992.6542 | 5.73061 | 1049.539 | 0.05572426 | -0.02466008 | -0.03106418 | 0.04963778 | 0.7938427 |  |  |  | 13.5330029 | 0.0580318 | 171.733 | 313.102 | 295.929 | -0.0245905 | -0.210344 | 834.354 | 855.388 | 995.0737 | 5.80318 | 1052.82 | 0.05641039 | -0.0248979 | -0.03151249 | 0.05014047 | 0.790096 |  |  |  | 11.70885449 | 0.0171872 | 0.499581 | 295666 | 29067 | -0.00723516 | -0.0623521 | 855558 |  | 860.9452 | 1.71872 | 875.7424 | 0.01704117 | -0.007261461 | -0.00977971 | 0.01247816 | 0.7425026 |  |  |  | 13.553351 | 0.056301 | 169498 | 318007 | 301058 | -0.0259708 | -0.227756 | 854194 | 876969 | 996.5699 | 5.6301 | 1052.678 | 0.05477318 | -0.026314 | -0.02845919 | 0.04872936 | 0.9246222 |  |  |  | 13.57652148 | 0.0564962 | 169136 | 316289 | 299375 | -0.0259632 | -0.232173 | 871021 | 894239 | 998.2736 | 5.64962 | 1054.672 | 0.05495796 | -0.02630619 | -0.02865177 | 0.04850046 | 0.9181351
316 | 949.001 | 13.65674 | 0.0610028 | 1.75952 | 30.6028 | 28.8433 | -0.0235403 | -0.212036 | 8.79533 | 9.00736 | 1011.611 | 6.10028 | 1073.322 | 0.0592145 | -0.0238218 | -0.0353927 | 0.05341936 | 0.673071 |  |  | 1897.001 | 13.85153 | 0.229213 | 6.78956 | 36.4107 | 29.6211 | -0.0689795 | -0.606937 | 8.19187 | 8.79881 | 1018.495 | 22.9213 | [8 empty] | 1897.001 | 13.39923 | 0.0602466 | 1.77205 | 31.1853 | 29.4132 | -0.0245495 | -0.215053 | 8.54493 | 8.75999 | 985.2375 | 6.02466 | 1044.595 | 0.05850152 | -0.02485586 | -0.03364566 | 0.05310454 | 0.7387539 |  |  | 949.0009 | 13.32586 | 0.0598885 | 1.79524 | 31.7716 | 29.9763 | -0.0262715 | -0.239895 | 8.89149 | 9.13138 | 972.6907 | 5.98885 | 1030.944 | 0.05816371 | -0.02662276 | -0.03154095 | 0.05298306 | 0.8440697 |  |  | 1897.001 | 13.81764 | 0.232018 | 6.92067 | 36.7489 | 29.8282 | -0.0815778 | -0.739398 | 8.32432 | 9.06371 | 1008.587 | 23.2018 | [8 empty] | 1897.001 | 13.30899 | 0.0583959 | 1.67201 | 30.3043 | 28.6323 | -0.0258055 | -0.21182 | 7.9965 | 8.20832 | 977.6243 | 5.83959 | 1034.714 | 0.05675446 | -0.0261443 | -0.03061016 | 0.05139529 | 0.8541055 |  |  | 949.001 | 13.88132 | 0.062175 | 1.85723 | 31.7283 | 29.8711 | -0.0264429 | -0.232783 | 8.57044 | 8.80322 | 1020.686 | 6.2175 | 1084.147 | 0.06031869 | -0.0267988 | -0.03351989 | 0.054966 | 0.7994895 |  |  | 949.001 | 13.61174 | 0.0553252 | 1.66063 | 31.6763 | 30.0157 | -0.0251514 | -0.227102 | 8.80229 | 9.02939 | 1000.863 | 5.53252 | 1056.236 | 0.05384897 | -0.0254731 | -0.02837586 | 0.04872677 | 0.8977031 |  |  | 1897.001 | 13.65452 | 0.0562079 | 1.65208 | 31.0445 | 29.3924 | -0.0242678 | -0.184972 | 7.43715 | 7.62212 | 1002.005 | 5.62079 | 1058.325 | 0.05468504 | -0.02456712 | -0.03011793 | 0.04941774 | 0.8156975 |  |  |  | 13.41739063 | 0.0584274 | 1.7551 | 317.942 | 300.391 | -0.0234384 | -0.201391 | 839.097 | 859.237 | 986.5728 | 5.84274 | 1044.216 | 0.05678422 | -0.02371745 | -0.03306677 | 0.05053453 | 0.7172592 |  |  |  | 13.21607031 | 0.0587719 | 1.73095 | 311.829 | 294.519 | -0.0237144 | -0.211257 | 869.713 | 890.839 | 971.7699 | 5.87719 | 1028.883 | 0.05710965 | -0.02400011 | -0.03310954 | 0.05106563 | 0.72487 |  |  |  | 13.34153906 | 0.0557441 | 1.68028 | 31.823 | 301.428 | -0.0203534 | -0.17852 | 859.249 | 877.101 | 980.9955 | 5.57441 | 1035.68 | 0.05424583 | -0.02056338 | -0.03368244 | 0.04755284 | 0.6105075 |  |  |  | 13.3196563 | 0.0581491 | 177.013 | 322.113 | 304.412 | -0.0244466 | -0.21568 | 860.682 | 88.225 | 979.3865 | 5.81491 | 1036.337 | 0.05652125 | -0.02475038 | -0.03177087 | 0.05049548 | 0.7790274 |  |  |  | 13.1760986 | 0.0581123 | 164.869 | 300.194 | 283.707 | -0.0241259 | -0.207531 | 83.945 | 860.203 | 968.8308 | 5.81123 | 1025.132 | 0.05648647 | -0.0244217 | -0.03206477 | 0.05020936 | 0.7616363 |  |  |  | 13.15812402 | 0.057609 | 169.216 | 310.653 | 293.732 | -0.0245488 | -0.212059 | 842.617 | 863.823 | 967.5091 | 5.7609 | 1023.246 | 0.0560107 | -0.02485515 | -0.03115555 | 0.04974573 | 0.7977758 |  |  |  | 13.51915527 | 0.0562736 | 166.471 | 312.472 | 295.825 | -0.0244117 | -0.213364 | 852.684 | 874.021 | 994.0555 | 5.62736 | 1049.995 | 0.05474724 | -0.02471461 | -0.03003264 | 0.0485237 | 0.8229249 |  |  |  | 13.51106641 | 0.0577564 | 170.241 | 311.781 | 294.757 | -0.0245683 | -0.217285 | 862.682 | 884.411 | 993.4608 | 5.77564 | 1050.839 | 0.05615006 | -0.02487514 | -0.03127492 | 0.05005604 | 0.79537 |  |  |  | 13.5436484 | 0.0584857 | 173.076 | 313.237 | 295.929 | -0.0247644 | -0.211832 | 834.205 | 855.388 | 995.8565 | 5.84857 | 1054.1 | 0.0568393 | -0.0250762 | -0.03176311 | 0.05056176 | 0.7894756 |  |  |  | 11.72658887 | 0.0174389 | 0.506898 | 295739 | 29067 | -0.00734444 | -0.0632938 | 855463 |  | 862.2492 | 1.74389 | 877.2859 | 0.01728859 | -0.007371543 | -0.009917044 | 0.01271753 | 0.7433206 |  |  |  | 13.563937 | 0.0567308 | 170792 | 318137 | 301058 | -0.0261531 | -0.229355 | 854034 | 876969 | 997.3483 | 5.67308 | 1053.929 | 0.05517999 | -0.02650117 | -0.02867882 | 0.04912899 | 0.9240679 |  |  |  | 13.589 | 0.0569354 | 17045 | 31642 | 299375 | -0.0261386 | -0.233741 | 870864 | 894239 | 999.1912 | 5.69354 | 1056.081 | 0.05537359 | -0.02648629 | -0.0288873 | 0.04890747 | 0.9168833
317 | 952.001 | 13.66735 | 0.0614499 | 1.77242 | 30.6157 | 28.8433 | -0.0237094 | -0.21356 | 8.7938 | 9.00736 | 1012.396 | 6.14499 | 1074.608 | 0.0596358 | -0.02399499 | -0.03564081 | 0.05383372 | 0.6732448 |  |  | 1903.001 | 13.71418 | 0.230715 | 6.83404 | 36.4551 | 29.6211 | -0.0689554 | -0.606725 | 8.19208 | 8.79881 | 1008.396 | 23.0715 | [8 empty] | 1903.001 | 13.40948 | 0.0606915 | 1.78513 | 31.1984 | 29.4132 | -0.0247451 | -0.216767 | 8.54322 | 8.75999 | 985.9914 | 6.06915 | 1045.833 | 0.05892105 | -0.02505641 | -0.03386465 | 0.05351768 | 0.7398986 |  |  | 952.0009 | 13.33628 | 0.0603458 | 1.80895 | 31.7853 | 29.9763 | -0.0264669 | -0.241679 | 8.8897 | 9.13138 | 973.4514 | 6.03458 | 1032.195 | 0.05859508 | -0.02682345 | -0.03177163 | 0.05340813 | 0.8442581 |  |  | 1903.001 | 13.74225 | 0.23338 | 6.9613 | 36.7895 | 29.8282 | -0.0815683 | -0.739312 | 8.3244 | 9.06371 | 1003.084 | 23.338 | [8 empty] | 1903.001 | 13.31919 | 0.0588586 | 1.68526 | 30.3175 | 28.6323 | -0.0260161 | -0.213549 | 7.99477 | 8.20832 | 978.3741 | 5.88586 | 1035.96 | 0.05719154 | -0.02636051 | -0.03083103 | 0.05182591 | 0.8549992 |  |  | 951.9985 | 13.89308 | 0.0626306 | 1.87084 | 31.7419 | 29.8711 | -0.0266405 | -0.234523 | 8.5687 | 8.80322 | 1021.55 | 6.26306 | 1085.531 | 0.06074753 | -0.02700179 | -0.03374574 | 0.055388 | 0.8001539 |  |  | 952.001 | 13.62354 | 0.0557844 | 1.67441 | 31.6901 | 30.0157 | -0.0253658 | -0.229038 | 8.80036 | 9.02939 | 1001.731 | 5.57844 | 1057.612 | 0.054284 | -0.02569306 | -0.02859094 | 0.04915513 | 0.8986433 |  |  | 1903.001 | 13.66713 | 0.0566864 | 1.66615 | 31.0585 | 29.3924 | -0.0244749 | -0.18655 | 7.43557 | 7.62212 | 1002.93 | 5.66864 | 1059.783 | 0.05513797 | -0.02477939 | -0.03035859 | 0.04986341 | 0.8162234 |  |  |  | 13.42950684 | 0.0588758 | 1.76858 | 318.077 | 300.391 | -0.0236207 | -0.202958 | 838.941 | 859.237 | 987.4637 | 5.88758 | 1045.601 | 0.05720778 | -0.02390414 | -0.03330364 | 0.0509498 | 0.7177637 |  |  |  | 13.22869238 | 0.0591921 | 1.74332 | 311.952 | 294.519 | -0.023864 | -0.21259 | 86.958 | 890.839 | 972.698 | 5.91921 | 1030.274 | 0.05750645 | -0.02415336 | -0.03335309 | 0.05145425 | 0.7241715 |  |  |  | 13.35326367 | 0.0561844 | 1.69355 | 318.363 | 301.428 | -0.0205285 | -0.180056 | 859.095 | 877.101 | 981.8576 | 5.61844 | 1037.023 | 0.05466279 | -0.02074214 | -0.03392065 | 0.04796113 | 0.61149 |  |  |  | 13.3315059 | 0.0585934 | 178.365 | 322.248 | 304.412 | -0.0246113 | -0.217133 | 860.537 | 88.225 | 980.2578 | 5.85934 | 1037.694 | 0.05694105 | -0.02491922 | -0.03202183 | 0.05090738 | 0.7781949 |  |  |  | 13.1870088 | 0.0585488 | 166.107 | 300.318 | 283.707 | -0.0243111 | -0.209125 | 839.291 | 860.203 | 969.633 | 5.85488 | 1026.404 | 0.05689891 | -0.02461149 | -0.03228742 | 0.05061402 | 0.7622626 |  |  |  | 13.16931055 | 0.0580527 | 170.519 | 310.784 | 293.732 | -0.0247318 | -0.213639 | 842.459 | 863.823 | 968.3317 | 5.80527 | 1024.546 | 0.05643014 | -0.02504277 | -0.03138737 | 0.05015722 | 0.7978612 |  |  |  | 13.53046582 | 0.0567202 | 167.792 | 312.604 | 295.825 | -0.0245902 | -0.214923 | 852.528 | 874.021 | 994.8872 | 5.67202 | 1051.317 | 0.05516996 | -0.02489759 | -0.03027237 | 0.04893857 | 0.8224525 |  |  |  | 13.52130176 | 0.0582013 | 171.552 | 311.912 | 294.757 | -0.0247585 | -0.218966 | 862.514 | 884.411 | 994.2134 | 5.82013 | 1052.078 | 0.05657058 | -0.02507015 | -0.03150043 | 0.05046938 | 0.7958667 |  |  |  | 13.555001 | 0.0589272 | 174.383 | 313.367 | 295.929 | -0.0249702 | -0.213592 | 834.029 | 855.388 | 996.69125 | 5.89272 | 1055.423 | 0.05725632 | -0.02528724 | -0.03196908 | 0.0509709 | 0.7909908 |  |  |  | 11.74451074 | 0.0176886 | 0.514154 | 295812 | 29067 | -0.00745556 | -0.0642515 | 855368 |  | 863.567 | 1.76886 | 878.8423 | 0.01753398 | -0.007483492 | -0.01005049 | 0.01295481 | 0.74459 |  |  |  | 13.576169 | 0.0571508 | 172057 | 318263 | 301058 | -0.0263835 | -0.231375 | 853832 | 876969 | 998.2477 | 5.71508 | 1055.298 | 0.05557736 | -0.02673779 | -0.02883957 | 0.0495185 | 0.9271215 |  |  |  | 13.60058594 | 0.057388 | 171805 | 316556 | 299375 | -0.0263137 | -0.235307 | 870708 | 894239 | 1000.043 | 5.7388 | 1057.434 | 0.05580172 | -0.0266661 | -0.02913562 | 0.04932731 | 0.9152407
318 | 955.001 | 13.67716 | 0.0619019 | 1.78546 | 30.6288 | 28.8433 | -0.0239052 | -0.215323 | 8.79204 | 9.00736 | 1013.123 | 6.19019 | 1075.837 | 0.06006155 | -0.02419557 | -0.03586598 | 0.05425282 | 0.6746105 |  |  | 1909.001 | 13.54758 | 0.23229 | 6.88067 | 36.5018 | 29.6211 | -0.0689481 | -0.606661 | 8.19214 | 8.79881 | 996.1455 | 23.229 | [8 empty] | 1909.001 | 13.4192 | 0.0611465 | 1.79852 | 31.2118 | 29.4132 | -0.0249403 | -0.218477 | 8.54151 | 8.75999 | 986.7059 | 6.11465 | 1047.039 | 0.05934993 | -0.02525658 | -0.03409335 | 0.05394031 | 0.7408066 |  |  | 955.001 | 13.34685 | 0.060804 | 1.82268 | 31.799 | 29.9763 | -0.0266725 | -0.243557 | 8.88783 | 9.13138 | 974.2224 | 6.0804 | 1033.459 | 0.05902711 | -0.02703467 | -0.03199245 | 0.05383381 | 0.8450328 |  |  | 1909.001 | 13.65986 | 0.234781 | 7.00308 | 36.8313 | 29.8282 | -0.0815591 | -0.739228 | 8.32448 | 9.06371 | 997.0703 | 23.4781 | [8 empty] | 1909.001 | 13.32937 | 0.0593001 | 1.6979 | 30.3302 | 28.6323 | -0.0262357 | -0.215351 | 7.99297 | 8.20832 | 979.1216 | 5.93001 | 1037.184 | 0.05760841 | -0.026586 | -0.03102241 | 0.05223644 | 0.8569932 |  |  | 955.001 | 13.90451 | 0.0630876 | 1.8845 | 31.7556 | 29.8711 | -0.0268276 | -0.236169 | 8.56706 | 8.80322 | 1022.391 | 6.30876 | 1086.891 | 0.0611775 | -0.02719403 | -0.03398348 | 0.05581126 | 0.8002133 |  |  | 955.001 | 13.6343 | 0.0562354 | 1.68795 | 31.7037 | 30.0157 | -0.0255888 | -0.231051 | 8.79834 | 9.02939 | 1002.522 | 5.62354 | 1058.899 | 0.05471108 | -0.02592189 | -0.02878919 | 0.04957597 | 0.9004035 |  |  | 1909.001 | 13.67747 | 0.0571332 | 1.67928 | 31.0716 | 29.3924 | -0.0246571 | -0.187939 | 7.43418 | 7.62212 | 1003.689 | 5.71332 | 1061.033 | 0.05556072 | -0.02496618 | -0.03059454 | 0.05027994 | 0.8160338 |  |  |  | 13.44101074 | 0.0593234 | 1.78202 | 318.211 | 300.391 | -0.0238084 | -0.20457 | 83.878 | 859.237 | 988.3096 | 5.93234 | 1046.939 | 0.0576304 | -0.0240964 | -0.033534 | 0.05136441 | 0.7185662 |  |  |  | 13.24205176 | 0.0596217 | 1.75597 | 312.079 | 294.519 | -0.0240304 | -0.214072 | 869.432 | 890.839 | 973.6803 | 5.96217 | 1031.733 | 0.05791196 | -0.02432384 | -0.03358812 | 0.05185119 | 0.7241799 |  |  |  | 13.36368848 | 0.0566237 | 1.7068 | 318.496 | 301.428 | -0.0206986 | -0.181548 | 858.946 | 877.101 | 982.6242 | 5.66237 | 1038.264 | 0.05507864 | -0.02091582 | -0.03416282 | 0.04836895 | 0.6122393 |  |  |  | 13.3440264 | 0.0590448 | 179.739 | 322.386 | 304.412 | -0.0248026 | -0.218821 | 860.368 | 88.225 | 981.1784 | 5.90448 | 1039.112 | 0.05736737 | -0.02511537 | -0.032252 | 0.05132547 | 0.7787227 |  |  |  | 13.1980381 | 0.058992 | 167.365 | 300.444 | 283.707 | -0.0244816 | -0.210592 | 839.144 | 860.203 | 970.444 | 5.8992 | 1027.692 | 0.05731751 | -0.02478626 | -0.03253126 | 0.05102473 | 0.7619213 |  |  |  | 13.17973926 | 0.0584815 | 171.779 | 31.091 | 293.732 | -0.0249317 | -0.215366 | 842.286 | 863.823 | 969.098475 | 5.84815 | 1025.773 | 0.05683533 | -0.02524776 | -0.03158757 | 0.0505549 | 0.799294 |  |  |  | 13.54086523 | 0.0571715 | 169.127 | 312.738 | 295.825 | -0.0247889 | -0.21666 | 852.355 | 874.021 | 995.6519 | 5.71715 | 1052.575 | 0.05559695 | -0.02510132 | -0.03049563 | 0.04935811 | 0.8231121 |  |  |  | 13.53486816 | 0.0586427 | 172.853 | 312.042 | 294.757 | -0.0249658 | -0.2208 | 862.331 | 884.411 | 995.2109 | 5.86427 | 1053.573 | 0.05698762 | -0.02528273 | -0.03170488 | 0.05087775 | 0.7974396 |  |  |  | 13.567167 | 0.059351 | 175.637 | 313.493 | 295.929 | -0.0252573 | -0.216048 | 833.784 | 855.388 | 997.5858 | 5.9351 | 1056.794 | 0.05765646 | -0.02558174 | -0.03207472 | 0.05136287 | 0.7975672 |  |  |  | 11.76193066 | 0.0179439 | 0.521575 | 295886 | 29067 | -0.00757189 | -0.065254 | 855267 |  | 864.8478 | 1.79439 | 880.3666 | 0.01778481 | -0.007600702 | -0.01018411 | 0.0131977 | 0.7463298 |  |  |  | 13.588017 | 0.0576151 | 173455 | 318403 | 301058 | -0.0265574 | -0.2329 | 853679 | 876969 | 999.1189 | 5.76151 | 1056.683 | 0.05601647 | -0.02691642 | -0.02910005 | 0.04994965 | 0.9249613 |  |  |  | 13.61226563 | 0.0578225 | 173106 | 316686 | 299375 | -0.0265017 | -0.236989 | 87054 | 894239 | 1000.902 | 5.78225 | 1058.777 | 0.05621255 | -0.0268592 | -0.02935335 | 0.04972992 | 0.9150302
319 | 958.001 | 13.68787 | 0.0623596 | 1.79866 | 30.642 | 28.8433 | -0.0240766 | -0.216866 | 8.7905 | 9.00736 | 1013.916 | 6.23596 | 1077.143 | 0.06049247 | -0.02437118 | -0.03612129 | 0.0546767 | 0.674704 |  |  | 1915.001 | 13.34293 | 0.233952 | 6.92992 | 36.551 | 29.6211 | -0.0689025 | -0.60626 | 8.19255 | 8.79881 | 981.0981 | 23.3952 | [8 empty] | 1915.001 | 13.42974 | 0.0615956 | 1.81173 | 31.225 | 29.4132 | -0.0251231 | -0.220078 | 8.53991 | 8.75999 | 987.4811 | 6.15956 | 1048.306 | 0.05977306 | -0.02544407 | -0.03432899 | 0.0543569 | 0.7411833 |  |  | 958.001 | 13.35846 | 0.0612592 | 1.83633 | 31.8127 | 29.9763 | -0.0268658 | -0.245322 | 8.88606 | 9.13138 | 975.0702 | 6.12592 | 1034.802 | 0.05945613 | -0.02723328 | -0.03222285 | 0.05425608 | 0.8451545 |  |  | 1915.001 | 13.56541 | 0.236195 | 7.04528 | 36.8735 | 29.8282 | -0.0815539 | -0.739182 | 8.32453 | 9.06371 | 990.1756 | 23.6195 | [8 empty] | 1915.001 | 13.34098 | 0.0597522 | 1.71084 | 30.3431 | 28.6323 | -0.0264511 | -0.217119 | 7.9912 | 8.20832 | 979.9743 | 5.97522 | 1038.53 | 0.05803511 | -0.02680722 | -0.03122788 | 0.05265617 | 0.8584387 |  |  | 958.001 | 13.91542 | 0.063547 | 1.89822 | 31.7693 | 29.8711 | -0.0270432 | -0.238067 | 8.56516 | 8.80322 | 1023.193 | 6.3547 | 1088.214 | 0.06160955 | -0.0274156 | -0.03419395 | 0.05623677 | 0.8017674 |  |  | 958.001 | 13.64594 | 0.056686 | 1.70147 | 31.7172 | 30.0157 | -0.0257987 | -0.232947 | 8.79645 | 9.02939 | 1003.378 | 5.6686 | 1060.255 | 0.0551376 | -0.02613732 | -0.02900027 | 0.04999591 | 0.9012785 |  |  | 1915.001 | 13.68841 | 0.0575939 | 1.69282 | 31.0852 | 29.3924 | -0.0248733 | -0.189588 | 7.43253 | 7.62212 | 1004.492 | 5.75939 | 1062.345 | 0.05599642 | -0.02518787 | -0.03080855 | 0.05070911 | 0.8175608 |  |  |  | 13.45236719 | 0.0597755 | 1.7956 | 318.347 | 300.391 | -0.0239765 | -0.206015 | 838.635 | 859.237 | 989.1446 | 5.97755 | 1048.271 | 0.05805709 | -0.02426861 | -0.03378848 | 0.05178313 | 0.7182512 |  |  |  | 13.25408301 | 0.0600532 | 1.76868 | 312.206 | 294.519 | -0.0242048 | -0.215626 | 869.276 | 890.839 | 974.5649 | 6.00532 | 1033.091 | 0.0583191 | -0.02450255 | -0.03381654 | 0.05225036 | 0.7245729 |  |  |  | 13.37462402 | 0.0570609 | 1.71997 | 318.627 | 301.428 | -0.0208715 | -0.183064 | 858.794 | 877.101 | 983.4282 | 5.70609 | 1039.544 | 0.05549232 | -0.02109239 | -0.03439993 | 0.04877437 | 0.613152 |  |  |  | 13.3563574 | 0.0594693 | 181.032 | 322.515 | 304.412 | -0.0250107 | -0.220657 | 860.184 | 88.225 | 982.0851 | 5.94693 | 1040.489 | 0.05776812 | -0.02532878 | -0.03243934 | 0.05171821 | 0.7808045 |  |  |  | 13.2107686 | 0.0594327 | 168.615 | 300.569 | 283.707 | -0.0246589 | -0.212117 | 838.992 | 860.203 | 971.38 | 5.94327 | 1029.112 | 0.05773358 | -0.02496802 | -0.03276555 | 0.0514321 | 0.7620205 |  |  |  | 13.19226953 | 0.0589208 | 173.069 | 311.039 | 293.732 | -0.0251464 | -0.21722 | 842.101 | 863.823 | 970.0198 | 5.89208 | 1027.174 | 0.05725028 | -0.02546797 | -0.0317823 | 0.05096126 | 0.8013256 |  |  |  | 13.55311133 | 0.0576109 | 170.427 | 312.868 | 295.825 | -0.0249786 | -0.218318 | 852.189 | 874.021 | 996.5523 | 5.76109 | 1053.965 | 0.0560125 | -0.02529586 | -0.03071664 | 0.04976542 | 0.8235231 |  |  |  | 13.54658301 | 0.059092 | 174.178 | 312.175 | 294.757 | -0.0251648 | -0.22256 | 862.155 | 884.411 | 996.0723 | 5.9092 | 1054.932 | 0.05741194 | -0.02548685 | -0.03192509 | 0.05129419 | 0.7983329 |  |  |  | 13.5796113 | 0.059852 | 17.712 | 313.641 | 295.929 | -0.0253731 | -0.217038 | 833.684 | 855.388 | 998.5008 | 5.9852 | 1058.263 | 0.05812928 | -0.02570055 | -0.03242873 | 0.05182694 | 0.7925241 |  |  |  | 11.7788418 | 0.0182016 | 0.529068 | 295961 | 29067 | -0.00769062 | -0.0662773 | 855165 |  | 866.0913 | 1.82016 | 881.8556 | 0.01803793 | -0.007720345 | -0.01031759 | 0.01344307 | 0.7482703 |  |  |  | 13.600248 | 0.058065 | 174809 | 318538 | 301058 | -0.0267519 | -0.234606 | 853509 | 876969 | 1000.018 | 5.8065 | 1058.084 | 0.05644177 | -0.02711624 | -0.02932552 | 0.0503669 | 0.9246636 |  |  |  | 13.62455664 | 0.0582612 | 17442 | 316817 | 299375 | -0.0266905 | -0.238677 | 870371 | 894239 | 1001.806 | 5.82612 | 1060.172 | 0.05662718 | -0.02705316 | -0.02957402 | 0.05013601 | 0.9147608
320 | 961.001 | 13.69975 | 0.062807 | 1.81156 | 30.6549 | 28.8433 | -0.0242506 | -0.218434 | 8.78893 | 9.00736 | 1014.796 | 6.2807 | 1078.533 | 0.06091352 | -0.02454949 | -0.03636403 | 0.05509025 | 0.6751035 |  |  | 1921.001 | 13.0668 | 0.235726 | 6.98247 | 36.6036 | 29.6211 | -0.0688968 | -0.606209 | 8.1926 | 8.79881 | 960.794 | 23.5726 | [8 empty] | 1921.001 | 13.44214 | 0.0620433 | 1.8249 | 31.2381 | 29.4132 | -0.0253186 | -0.221791 | 8.5382 | 8.75999 | 988.3924 | 6.20433 | 1049.716 | 0.06019469 | -0.02564463 | -0.03455006 | 0.05477125 | 0.7422455 |  |  | 961.001 | 13.37048 | 0.0617079 | 1.84978 | 31.8261 | 29.9763 | -0.027067 | -0.247159 | 8.88422 | 9.13138 | 975.9472 | 6.17079 | 1036.171 | 0.05987884 | -0.02744006 | -0.03243878 | 0.05467191 | 0.8459029 |  |  | 1921.001 | 13.4622 | 0.237644 | 7.0885 | 36.9167 | 29.8282 | -0.0815417 | -0.739071 | 8.32464 | 9.06371 | 982.6426 | 23.7644 | [8 empty] | 1921.001 | 13.35354 | 0.0602094 | 1.72393 | 30.3562 | 28.6323 | -0.0266801 | -0.218999 | 7.98933 | 8.20832 | 980.8968 | 6.02094 | 1039.956 | 0.05846644 | -0.02704247 | -0.03142396 | 0.05308011 | 0.8605686 |  |  | 961.001 | 13.92798 | 0.0639995 | 1.91173 | 31.7828 | 29.8711 | -0.027246 | -0.239853 | 8.56337 | 8.80322 | 1024.116 | 6.39995 | 1089.659 | 0.06203492 | -0.02762406 | -0.03441087 | 0.05665501 | 0.8027713 |  |  | 961.001 | 13.65879 | 0.0571411 | 1.71513 | 31.7308 | 30.0157 | -0.0260021 | -0.234783 | 8.79461 | 9.02939 | 1004.323 | 5.71411 | 1061.711 | 0.05556819 | -0.02634613 | -0.02922206 | 0.05041944 | 0.9015837 |  |  | 1921.001 | 13.69987 | 0.0580546 | 1.70636 | 31.0987 | 29.3924 | -0.0250729 | -0.191109 | 7.43101 | 7.62212 | 1005.333 | 5.80546 | 1063.697 | 0.05643194 | -0.02539258 | -0.03103936 | 0.0511379 | 0.8180768 |  |  |  | 13.46396973 | 0.060229 | 1.80922 | 318.483 | 300.391 | -0.0241718 | -0.207693 | 838.467 | 859.237 | 989.9978 | 6.0229 | 1049.624 | 0.05848492 | -0.02446873 | -0.03401619 | 0.05220286 | 0.7193261 |  |  |  | 13.26761621 | 0.0604947 | 1.78169 | 312.336 | 294.519 | -0.0243686 | -0.217085 | 86.913 | 890.839 | 975.56 | 6.04947 | 1034.576 | 0.0587355 | -0.02467043 | -0.03406507 | 0.05265803 | 0.7242148 |  |  |  | 13.38660645 | 0.0574947 | 1.73305 | 318.758 | 301.428 | -0.0210519 | -0.184647 | 858.636 | 877.101 | 984.3093 | 5.74947 | 1040.902 | 0.05590262 | -0.02127665 | -0.03462597 | 0.04917589 | 0.6144709 |  |  |  | 13.3672803 | 0.0599424 | 182.472 | 322.659 | 304.412 | -0.02519 | -0.222239 | 860.026 | 88.225 | 982.8883 | 5.99424 | 1041.805 | 0.05821457 | -0.0255127 | -0.03270187 | 0.052157 | 0.7801603 |  |  |  | 13.2232295 | 0.0598785 | 16.988 | 300.695 | 283.707 | -0.0248198 | -0.2135 | 838.853 | 860.203 | 972.2963 | 5.98785 | 1030.516 | 0.05815428 | -0.025133 | -0.03302127 | 0.0518442 | 0.7611155 |  |  |  | 13.2047373 | 0.0593532 | 174.339 | 311.166 | 293.732 | -0.0253413 | -0.218904 | 841.932 | 863.823 | 970.9366 | 5.93532 | 1028.565 | 0.05765853 | -0.02566792 | -0.03199061 | 0.051361 | 0.8023579 |  |  |  | 13.56544727 | 0.0580556 | 171.743 | 312.999 | 295.825 | -0.0251573 | -0.21988 | 852.033 | 874.021 | 997.4594 | 5.80556 | 1055.367 | 0.05643288 | -0.02547915 | -0.03095373 | 0.05017749 | 0.8231368 |  |  |  | 13.55866895 | 0.059538 | 175.492 | 312.306 | 294.757 | -0.0253704 | -0.224379 | 861.973 | 884.411 | 996.961 | 5.9538 | 1056.318 | 0.05783296 | -0.02569778 | -0.03213519 | 0.05170718 | 0.7996773 |  |  |  | 13.5911445 | 0.0602481 | 178.292 | 313.758 | 295.929 | -0.0256119 | -0.219081 | 83.348 | 855.388 | 999.3489 | 6.02481 | 1059.558 | 0.05850294 | -0.02594559 | -0.03255734 | 0.05219289 | 0.7969199 |  |  |  | 11.79561914 | 0.0184539 | 0.536401 | 296034 | 29067 | -0.00778673 | -0.0671055 | 855082 |  | 867.3249 | 1.84539 | 883.3305 | 0.01828569 | -0.007817205 | -0.01046849 | 0.01368314 | 0.7467368 |  |  |  | 13.612606 | 0.058489 | 176086 | 318666 | 301058 | -0.0269703 | -0.236521 | 853317 | 876969 | 1000.927 | 5.8489 | 1059.47 | 0.05684242 | -0.02734067 | -0.02950175 | 0.0507596 | 0.9267476 |  |  |  | 13.63651953 | 0.0587341 | 175835 | 316959 | 299375 | -0.026895 | -0.240506 | 870188 | 894239 | 1002.685 | 5.87341 | 1061.577 | 0.05707395 | -0.02726329 | -0.02981066 | 0.05057417 | 0.9145483
321 | 964.001 | 13.71115 | 0.0632667 | 1.82482 | 30.6681 | 28.8433 | -0.0244186 | -0.219947 | 8.78742 | 9.00736 | 1015.640625 | 6.32667 | 1079.897 | 0.06134596 | -0.02472168 | -0.03662428 | 0.05551532 | 0.6750078 | [22 empty] | 1927.001 | 13.45394 | 0.0624931 | 1.83812 | 31.2514 | 29.4132 | -0.0255086 | -0.223455 | 8.53653 | 8.75999 | 989.2606 | 6.24931 | 1051.083 | 0.06061813 | -0.02583959 | -0.03477854 | 0.05518763 | 0.7429749 |  |  | 964.001 | 13.38276 | 0.0621664 | 1.86352 | 31.8399 | 29.9763 | -0.0272457 | -0.248791 | 8.88259 | 9.13138 | 976.844 | 6.21664 | 1037.571 | 0.0603106 | -0.02762375 | -0.03268685 | 0.05509664 | 0.8451028 |  |  | 1927.001 | 13.34667 | 0.239099 | 7.13191 | 36.9601 | 29.8282 | -0.0815298 | -0.738962 | 8.32475 | 9.06371 | 974.2094 | 23.9099 | [8 empty] | 1927.001 | 13.3657 | 0.0606565 | 1.73673 | 30.369 | 28.6323 | -0.02689 | -0.220722 | 7.9876 | 8.20832 | 981.79 | 6.06565 | 1041.342 | 0.05888806 | -0.02725815 | -0.03162991 | 0.05349455 | 0.8617841 |  |  | 964.001 | 13.94052 | 0.0644555 | 1.92536 | 31.7964 | 29.8711 | -0.027436 | -0.241526 | 8.5617 | 8.80322 | 1025.038 | 6.44555 | 1091.108 | 0.0624634 | -0.0278194 | -0.034644 | 0.05707634 | 0.8030075 |  |  | 964.001 | 13.67149 | 0.0576038 | 1.72902 | 31.7447 | 30.0157 | -0.0262155 | -0.23671 | 8.79268 | 9.02939 | 1005.256 | 5.76038 | 1063.163 | 0.05600578 | -0.02656525 | -0.02944053 | 0.05085 | 0.9023361 |  |  | 1927.001 | 13.71098 | 0.0585197 | 1.72003 | 31.1124 | 29.3924 | -0.0252915 | -0.192775 | 7.42935 | 7.62212 | 1006.148 | 5.85197 | 1065.028 | 0.05687142 | -0.02561683 | -0.0312546 | 0.05157076 | 0.8196179 |  |  |  | 13.47557422 | 0.0606834 | 1.82287 | 31.862 | 300.391 | -0.024362 | -0.209327 | 838.304 | 859.237 | 990.851 | 6.06834 | 1050.979 | 0.05891342 | -0.02466366 | -0.03424975 | 0.05262325 | 0.7201121 |  |  |  | 13.28013672 | 0.0609441 | 1.79492 | 312.469 | 294.519 | -0.0245523 | -0.218721 | 868.967 | 890.839 | 976.4806 | 6.09441 | 1035.991 | 0.05915917 | -0.02485873 | -0.03430044 | 0.05307339 | 0.7247352 |  |  |  | 13.39875 | 0.0579336 | 1.74628 | 31.889 | 301.428 | -0.0212198 | -0.186119 | 858.489 | 877.101 | 985.2022 | 5.79336 | 1042.279 | 0.05631757 | -0.02144818 | -0.0348694 | 0.04958194 | 0.6151003 |  |  |  | 13.3778496 | 0.0603881 | 183.828 | 322.795 | 304.412 | -0.0253952 | -0.224049 | 859.845 | 88.225 | 983.6654 | 6.03881 | 1043.067 | 0.05863497 | -0.02572322 | -0.03291175 | 0.05257007 | 0.7815818 |  |  |  | 13.2354502 | 0.0603245 | 171.145 | 300.822 | 283.707 | -0.0250062 | -0.215104 | 838.693 | 860.203 | 973.1949 | 6.03245 | 1031.902 | 0.05857499 | -0.02532417 | -0.03325083 | 0.05225643 | 0.7616102 |  |  |  | 13.21661523 | 0.059794 | 175.634 | 311.295 | 293.732 | -0.0255484 | -0.220693 | 841.754 | 863.823 | 971.8099 | 5.9794 | 1029.918 | 0.05807455 | -0.02588043 | -0.03219412 | 0.05176873 | 0.8038867 |  |  |  | 13.57779297 | 0.0584987 | 173.054 | 31.313 | 295.825 | -0.025352 | -0.221581 | 851.862 | 874.021 | 998.3671 | 5.84987 | 1056.77 | 0.05685158 | -0.0256789 | -0.03117268 | 0.05058788 | 0.8237628 |  |  |  | 13.57094824 | 0.0599796 | 176.794 | 312.436 | 294.757 | -0.0255892 | -0.226313 | 861.779 | 884.411 | 997.8638 | 5.99796 | 1057.715 | 0.05824966 | -0.0259223 | -0.03232736 | 0.05211577 | 0.8018686 |  |  |  | 13.6026113 | 0.0607321 | 179.724 | 313.901 | 295.929 | -0.0257512 | -0.220272 | 833.361 | 855.388 | 1000.192 | 6.07321 | 1060.936 | 0.05895933 | -0.02608857 | -0.03287076 | 0.05264108 | 0.7936708 |  |  |  | 11.81244434 | 0.0187103 | 0.543854 | 296109 | 29067 | -0.00793939 | -0.0684211 | 854951 |  | 868.5621 | 1.87103 | 884.8131 | 0.01853742 | -0.007971075 | -0.01056634 | 0.01392714 | 0.7543837 |  |  |  | 13.624556 | 0.0589294 | 177411 | 318799 | 301058 | -0.0271704 | -0.238276 | 853142 | 876969 | 1001.806 | 5.89294 | 1060.841 | 0.0572584 | -0.02754634 | -0.02971206 | 0.0511677 | 0.9271098 |  |  |  | 13.64918652 | 0.059123 | 176999 | 317075 | 299375 | -0.0271691 | -0.242957 | 869943 | 894239 | 1003.617 | 5.9123 | 1062.953 | 0.05744121 | -0.027545 | -0.0298962 | 0.050933 | 0.9213546
322 | 967.001 | 13.72246 | 0.0637098 | 1.8376 | 30.6809 | 28.8433 | -0.0246196 | -0.221758 | 8.78561 | 9.00736 | 1016.478 | 6.37098 | 1081.238 | 0.06176261 | -0.02492773 | -0.03683488 | 0.05592473 | 0.6767426 | [22 empty] | 1933.001 | 13.46386 | 0.0629447 | 1.85141 | 31.2646 | 29.4132 | -0.0257246 | -0.225347 | 8.53464 | 8.75999 | 989.9895 | 6.29447 | 1052.304 | 0.06104308 | -0.02606126 | -0.03498181 | 0.05560626 | 0.7449947 |  |  | 967.001 | 13.39344 | 0.0626146 | 1.87696 | 31.8533 | 29.9763 | -0.0274524 | -0.250678 | 8.88071 | 9.13138 | 977.6231 | 6.26146 | 1038.837 | 0.06073247 | -0.02783626 | -0.03289622 | 0.05551215 | 0.8461842 |  |  | 1933.001 | 13.21543 | 0.240583 | 7.17615 | 37.0044 | 29.8282 | -0.0815328 | -0.73899 | 8.32472 | 9.06371 | 964.6298 | 24.0583 | [8 empty] | 1933.001 | 13.37656 | 0.0611045 | 1.74956 | 30.3818 | 28.6323 | -0.0271219 | -0.222625 | 7.9857 | 8.20832 | 982.5879 | 6.11045 | 1042.628 | 0.05931035 | -0.02749649 | -0.03181386 | 0.05391018 | 0.8642927 |  |  | 967.001 | 13.95031 | 0.0649181 | 1.93918 | 31.8103 | 29.8711 | -0.0276312 | -0.243244 | 8.55998 | 8.80322 | 1025.758 | 6.49181 | 1092.348 | 0.06289789 | -0.02802012 | -0.03487777 | 0.05750471 | 0.8033805 |  |  | 967.001 | 13.68212 | 0.0580535 | 1.74252 | 31.7582 | 30.0157 | -0.0264423 | -0.238758 | 8.79064 | 9.02939 | 1006.038 | 5.80535 | 1064.442 | 0.0564309 | -0.02679819 | -0.02963271 | 0.05126891 | 0.9043446 |  |  | 1933.001 | 13.72131 | 0.0589663 | 1.73316 | 31.1255 | 29.3924 | -0.0254749 | -0.194173 | 7.42795 | 7.62212 | 1006.906 | 5.89663 | 1066.28 | 0.05729324 | -0.025805 | -0.03148824 | 0.05198635 | 0.8195124 |  |  |  | 13.48540039 | 0.0611492 | 1.83687 | 318.759 | 300.391 | -0.0245424 | -0.210877 | 838.149 | 859.237 | 991.5736 | 6.11492 | 1052.207 | 0.05935247 | -0.02484858 | -0.03450389 | 0.05305495 | 0.7201677 |  |  |  | 13.29117383 | 0.0613864 | 1.80795 | 312.599 | 294.519 | -0.024724 | -0.220251 | 868.814 | 890.839 | 977.2922 | 6.13864 | 1037.285 | 0.05957598 | -0.02503477 | -0.03454121 | 0.0534826 | 0.7247799 |  |  |  | 13.41098242 | 0.0583682 | 1.75938 | 319.021 | 301.428 | -0.0213935 | -0.187643 | 858.336 | 877.101 | 986.1016 | 5.83682 | 1043.659 | 0.05672829 | -0.02162566 | -0.03510263 | 0.04998374 | 0.6160695 |  |  |  | 13.3879639 | 0.0608165 | 185.133 | 322.925 | 304.412 | -0.0255985 | -0.225843 | 859.666 | 88.225 | 984.4091 | 6.08165 | 1044.277 | 0.05903889 | -0.02593184 | -0.03310705 | 0.05296696 | 0.7832725 |  |  |  | 13.2475879 | 0.0607718 | 172.414 | 300.949 | 283.707 | -0.0251713 | -0.216525 | 838.551 | 860.203 | 974.0873 | 6.07718 | 1033.284 | 0.05899676 | -0.02549352 | -0.03350324 | 0.05266973 | 0.7609269 |  |  |  | 13.2295791 | 0.0602407 | 176.946 | 311.426 | 293.732 | -0.0257545 | -0.222473 | 841.576 | 863.823 | 972.7632 | 6.02407 | 1031.363 | 0.05849596 | -0.02609195 | -0.032404 | 0.0521813 | 0.8052077 |  |  |  | 13.59093555 | 0.0589421 | 174.365 | 313.261 | 295.825 | -0.025539 | -0.223216 | 851.699 | 874.021 | 999.3335 | 5.89421 | 1058.236 | 0.05727039 | -0.02587078 | -0.03139961 | 0.05099799 | 0.8239205 |  |  |  | 13.58410742 | 0.0604368 | 178.142 | 312.571 | 294.757 | -0.0257811 | -0.228011 | 86.161 | 884.411 | 998.8314 | 6.04368 | 1059.198 | 0.0586809 | -0.02611926 | -0.03256164 | 0.05253841 | 0.8021481 |  |  |  | 13.614998 | 0.0611509 | 180.963 | 314.025 | 295.929 | -0.0259198 | -0.221715 | 833.217 | 855.388 | 1001.103 | 6.11509 | 1062.321 | 0.05935407 | -0.02626164 | -0.03309244 | 0.05302757 | 0.7935843 |  |  |  | 11.8289502 | 0.0189712 | 0.551438 | 296185 | 29067 | -0.00802819 | -0.0691864 | 854874 |  | 869.77575 | 1.89712 | 886.2764 | 0.01879349 | -0.008060589 | -0.0107329 | 0.01417559 | 0.7510168 |  |  |  | 13.636517 | 0.0593752 | 178753 | 318933 | 301058 | -0.027375 | -0.24007 | 852962 | 876969 | 1002.685 | 5.93752 | 1062.22 | 0.0576793 | -0.02775668 | -0.02992262 | 0.05158069 | 0.9276151 |  |  |  | 13.66158203 | 0.059584 | 17838 | 317213 | 299375 | -0.0272671 | -0.243833 | 869855 | 894239 | 1004.528 | 5.9584 | 1064.382 | 0.05787638 | -0.02764575 | -0.03023063 | 0.05135943 | 0.9144945
323 | 970.001 | 13.73441 | 0.0641616 | 1.85063 | 30.694 | 28.8433 | -0.0248054 | -0.223431 | 8.78393 | 9.00736 | 1017.364 | 6.41616 | 1082.64 | 0.06218726 | -0.02511824 | -0.03706902 | 0.05634181 | 0.6776073 | [22 empty] | 1939.001 | 13.47548 | 0.0633971 | 1.86471 | 31.2779 | 29.4132 | -0.0259195 | -0.227054 | 8.53293 | 8.75999 | 990.8439 | 6.33971 | 1053.661 | 0.06146859 | -0.02626133 | -0.03520727 | 0.05602477 | 0.7459066 |  |  | 970.001 | 13.40469 | 0.063062 | 1.89037 | 31.8667 | 29.9763 | -0.0276257 | -0.252261 | 8.87912 | 9.13138 | 978.4449 | 6.3062 | 1040.148 | 0.06115342 | -0.02801447 | -0.03313896 | 0.05592651 | 0.8453636 |  |  | 1939.001 | 13.05391 | 0.2421 | 7.22142 | 37.0496 | 29.8282 | -0.0815099 | -0.738782 | 8.32493 | 9.06371 | 952.8401 | 24.21 | [8 empty] | 1939.001 | 13.38821 | 0.0615591 | 1.76258 | 30.3948 | 28.6323 | -0.0273435 | -0.224444 | 7.98388 | 8.20832 | 983.4438 | 6.15591 | 1043.984 | 0.05973868 | -0.02772429 | -0.03201439 | 0.05433149 | 0.8659948 |  |  | 970.001 | 13.95978 | 0.0653819 | 1.95303 | 31.8241 | 29.8711 | -0.0278515 | -0.245183 | 8.55804 | 8.80322 | 1026.454 | 6.53819 | 1093.566 | 0.06333333 | -0.02824671 | -0.03508662 | 0.05793413 | 0.8050565 |  |  | 970.001 | 13.69383 | 0.0585008 | 1.75594 | 31.7717 | 30.0157 | -0.0266556 | -0.240684 | 8.78871 | 9.02939 | 1006.899 | 5.85008 | 1065.804 | 0.05685357 | -0.0270173 | -0.02983626 | 0.05168497 | 0.9055189 |  |  | 1939.001 | 13.73286 | 0.0594334 | 1.74689 | 31.1393 | 29.3924 | -0.0256928 | -0.195834 | 7.42629 | 7.62212 | 1007.754 | 5.94334 | 1067.648 | 0.05773424 | -0.02602862 | -0.03170561 | 0.05242053 | 0.8209469 |  |  |  | 13.49541797 | 0.061615 | 1.85086 | 318.899 | 300.391 | -0.0247324 | -0.21251 | 837.986 | 859.237 | 992.3101 | 6.1615 | 1053.451 | 0.05979133 | -0.02504338 | -0.03474795 | 0.05348637 | 0.7207155 |  |  |  | 13.30184668 | 0.0618181 | 1.82066 | 312.726 | 294.519 | -0.0249097 | -0.221906 | 868.648 | 890.839 | 978.077 | 6.18181 | 1038.54 | 0.05998263 | -0.0252252 | -0.03475743 | 0.05388188 | 0.7257498 |  |  |  | 13.42341699 | 0.0588054 | 1.77256 | 319.153 | 301.428 | -0.0215616 | -0.189117 | 858.189 | 877.101 | 987.016 | 5.88054 | 1045.058 | 0.05714129 | -0.02179745 | -0.03534384 | 0.0503877 | 0.6167254 |  |  |  | 13.3983936 | 0.0612762 | 186.532 | 323.065 | 304.412 | -0.0257915 | -0.227546 | 859.495 | 88.225 | 985.176 | 6.12762 | 1045.544 | 0.05947215 | -0.02612993 | -0.03334221 | 0.05339284 | 0.7836892 |  |  |  | 13.2602588 | 0.061222 | 173.691 | 301.076 | 283.707 | -0.0253378 | -0.217957 | 838.408 | 860.203 | 975.019 | 6.1222 | 1034.712 | 0.05942107 | -0.02566433 | -0.03375674 | 0.05308531 | 0.7602726 |  |  |  | 13.24218262 | 0.0606719 | 178.212 | 311.553 | 293.732 | -0.0259847 | -0.224462 | 841.377 | 863.823 | 973.6899 | 6.06719 | 1032.766 | 0.05890258 | -0.02632827 | -0.03257431 | 0.05257933 | 0.8082525 |  |  |  | 13.60376465 | 0.0593883 | 175.685 | 313.393 | 295.825 | -0.0257518 | -0.225076 | 851.513 | 874.021 | 1000.277 | 5.93883 | 1059.682 | 0.05769167 | -0.02608918 | -0.03160248 | 0.0514107 | 0.8255421 |  |  |  | 13.59559082 | 0.060895 | 179.492 | 312.706 | 294.757 | -0.0259939 | -0.229892 | 861.422 | 884.411 | 999.6758 | 6.0895 | 1060.551 | 0.05911289 | -0.02633771 | -0.03277518 | 0.05296255 | 0.8035871 |  |  |  | 13.6261729 | 0.0616172 | 182.343 | 314.163 | 295.929 | -0.0261214 | -0.22344 | 833.044 | 855.388 | 1001.924 | 6.16172 | 1063.66 | 0.05979341 | -0.02646862 | -0.03332478 | 0.05345893 | 0.7942625 |  |  |  | 11.84636914 | 0.0192227 | 0.558747 | 296258 | 29067 | -0.00812815 | -0.0700478 | 854788 |  | 871.0566 | 1.92227 | 887.8006 | 0.01904028 | -0.008161364 | -0.01087891 | 0.01441444 | 0.7502002 |  |  |  | 13.647885 | 0.0598203 | 180093 | 319067 | 301058 | -0.027567 | -0.241754 | 852794 | 876969 | 1003.521 | 5.98203 | 1063.552 | 0.05809937 | -0.0279541 | -0.03014526 | 0.05199311 | 0.9273131 |  |  |  | 13.67379004 | 0.0600344 | 179728 | 317348 | 299375 | -0.0274638 | -0.245592 | 869679 | 894239 | 1005.426 | 6.00344 | 1065.786 | 0.05830136 | -0.02784798 | -0.03045338 | 0.05177582 | 0.9144463
324 | 973.001 | 13.7452 | 0.0646207 | 1.86388 | 30.7072 | 28.8433 | -0.0249984 | -0.22517 | 8.78219 | 9.00736 | 1018.163 | 6.46207 | 1083.957 | 0.06261859 | -0.02531617 | -0.03730242 | 0.05676602 | 0.6786736 | [22 empty] | 1945.001 | 13.48697 | 0.06385 | 1.87803 | 31.2913 | 29.4132 | -0.0261152 | -0.228769 | 8.53122 | 8.75999 | 991.689 | 6.385 | 1055.008 | 0.0618944 | -0.02646226 | -0.03543215 | 0.05644362 | 0.7468432 |  |  | 973.001 | 13.41684 | 0.0635201 | 1.9041 | 31.8805 | 29.9763 | -0.0278139 | -0.253979 | 8.87741 | 9.13138 | 979.3312 | 6.35201 | 1041.538 | 0.06158426 | -0.02820803 | -0.03337622 | 0.05635036 | 0.8451535 | [22 empty] | 1945.001 | 13.40083 | 0.0620103 | 1.7755 | 30.4078 | 28.6323 | -0.0275612 | -0.226231 | 7.98209 | 8.20832 | 984.3709 | 6.20103 | 1045.412 | 0.06016362 | -0.02794814 | -0.03221549 | 0.05474904 | 0.8675373 |  |  | 973.001 | 13.96937 | 0.0658561 | 1.96719 | 31.8383 | 29.8711 | -0.0280535 | -0.246961 | 8.55626 | 8.80322 | 1027.159 | 6.58561 | 1094.804 | 0.06377833 | -0.02845452 | -0.03532381 | 0.05837301 | 0.8055337 |  |  | 973.001 | 13.70715 | 0.0589502 | 1.76943 | 31.7851 | 30.0157 | -0.0268884 | -0.242786 | 8.78661 | 9.02939 | 1007.879 | 5.89502 | 1067.293 | 0.05727804 | -0.02725651 | -0.03002153 | 0.05210222 | 0.9078985 |  |  | 1945.001 | 13.74192 | 0.0598994 | 1.76058 | 31.153 | 29.3924 | -0.0258918 | -0.19735 | 7.42477 | 7.62212 | 1008.419 | 5.98994 | 1068.822 | 0.058174 | -0.02623289 | -0.0319411 | 0.05285445 | 0.8212895 |  |  |  | 13.50488574 | 0.0620524 | 1.864 | 319.031 | 300.391 | -0.0249126 | -0.214058 | 837.831 | 859.237 | 993.0063 | 6.20524 | 1054.625 | 0.06020326 | -0.02522817 | -0.03497509 | 0.05389127 | 0.7213182 |  |  |  | 13.31220703 | 0.0622604 | 1.83369 | 312.856 | 294.519 | -0.0250843 | -0.223461 | 868.493 | 890.839 | 978.8388 | 6.22604 | 1039.782 | 0.06039909 | -0.02540427 | -0.03499482 | 0.05429105 | 0.7259439 |  |  |  | 13.43562598 | 0.0592481 | 1.7859 | 319.287 | 301.428 | -0.0217456 | -0.190731 | 858.028 | 877.101 | 987.913675 | 5.92481 | 1046.446 | 0.05755932 | -0.02198552 | -0.0355738 | 0.05079676 | 0.6180257 |  |  |  | 13.4098018 | 0.0617198 | 187.882 | 32.32 | 304.412 | -0.0259802 | -0.22921 | 859.329 | 88.225 | 986.0148 | 6.17198 | 1046.871 | 0.05989005 | -0.02632365 | -0.0335664 | 0.05380302 | 0.7842261 |  |  |  | 13.271748 | 0.061691 | 175.022 | 301.209 | 283.707 | -0.0255266 | -0.21958 | 838.245 | 860.203 | 975.8638 | 6.1691 | 1036.066 | 0.05986292 | -0.02585806 | -0.03400486 | 0.05351886 | 0.7604223 |  |  |  | 13.25387305 | 0.0611189 | 179.526 | 311.684 | 293.732 | -0.026185 | -0.226192 | 841.204 | 863.823 | 974.5495 | 6.11189 | 1034.113 | 0.05932392 | -0.02653393 | -0.03278999 | 0.05299242 | 0.8092084 |  |  |  | 13.61505176 | 0.0598511 | 177.054 | 31.353 | 295.825 | -0.0259206 | -0.226551 | 851.365 | 874.021 | 1001.107 | 5.98511 | 1061.024 | 0.05812843 | -0.02626246 | -0.03186597 | 0.05183951 | 0.8241538 |  |  |  | 13.60648926 | 0.0613335 | 180.784 | 312.835 | 294.757 | -0.0261867 | -0.231598 | 861.251 | 884.411 | 1000.477 | 6.13335 | 1061.84 | 0.05952614 | -0.02653568 | -0.03299046 | 0.05336833 | 0.804344 |  |  |  | 13.6368652 | 0.0620773 | 183.705 | 314.299 | 295.929 | -0.0263223 | -0.225158 | 832.872 | 855.388 | 1002.711 | 6.20773 | 1064.956 | 0.06022671 | -0.02667493 | -0.03355177 | 0.05388451 | 0.795038 |  |  |  | 11.86409473 | 0.0194768 | 0.566133 | 296332 | 29067 | -0.00825225 | -0.0711173 | 854681 |  | 872.3599 | 1.94768 | 889.3507 | 0.01928955 | -0.008286488 | -0.01100307 | 0.01465564 | 0.7531072 |  |  |  | 13.657435 | 0.0602721 | 181454 | 319203 | 301058 | -0.0277646 | -0.243487 | 852621 | 876969 | 1004.223 | 6.02721 | 1064.75 | 0.05852557 | -0.02815732 | -0.03036825 | 0.05241244 | 0.9271961 |  |  |  | 13.68457715 | 0.0604921 | 181098 | 317485 | 299375 | -0.0276666 | -0.247406 | 869498 | 894239 | 1006.219 | 6.04921 | 1067.087 | 0.05873305 | -0.02805653 | -0.03067652 | 0.05219953 | 0.9145931
325 | 976.001 | 13.7557 | 0.0650852 | 1.87727 | 30.7206 | 28.8433 | -0.0251742 | -0.226753 | 8.78061 | 9.00736 | 1018.941 | 6.50852 | 1085.258 | 0.0630548 | -0.02549649 | -0.03755831 | 0.05719521 | 0.6788509 | [22 empty] | 1951.001 | 13.49853 | 0.0643058 | 1.89144 | 31.3047 | 29.4132 | -0.0263248 | -0.230605 | 8.52938 | 8.75999 | 992.5391 | 6.43058 | 1056.365 | 0.06232276 | -0.0266775 | -0.03564525 | 0.05686496 | 0.7484166 |  |  | 976.001 | 13.42793 | 0.063967 | 1.9175 | 31.8938 | 29.9763 | -0.0280061 | -0.255735 | 8.87565 | 9.13138 | 980.1411 | 6.3967 | 1042.838 | 0.06200438 | -0.02840575 | -0.03359863 | 0.05676395 | 0.8454438 | [22 empty] | 1951.001 | 13.41292 | 0.0624612 | 1.78841 | 30.4207 | 28.6323 | -0.0277936 | -0.228139 | 7.98019 | 8.20832 | 985.2589 | 6.24612 | 1046.799 | 0.0605881 | -0.02818715 | -0.03240095 | 0.05516634 | 0.8699482 |  |  | 976.001 | 13.97851 | 0.0663322 | 1.98142 | 31.8525 | 29.8711 | -0.028261 | -0.248788 | 8.55444 | 8.80322 | 1027.832 | 6.63322 | 1096.01 | 0.06422491 | -0.02866803 | -0.03555688 | 0.05881364 | 0.8062583 |  |  | 976.001 | 13.7194 | 0.0594049 | 1.78308 | 31.7988 | 30.0157 | -0.0270931 | -0.244634 | 8.78476 | 9.02939 | 1008.78 | 5.94049 | 1068.706 | 0.05770734 | -0.02746688 | -0.03024045 | 0.05252467 | 0.9082829 |  |  | 1951.001 | 13.75062 | 0.0603729 | 1.7745 | 31.1669 | 29.3924 | -0.0261008 | -0.198944 | 7.42318 | 7.62212 | 1009.057 | 6.03729 | 1069.977 | 0.05862064 | -0.02644747 | -0.03217317 | 0.05329534 | 0.8220351 |  |  |  | 13.5150957 | 0.0625094 | 1.87772 | 319.168 | 300.391 | -0.0250928 | -0.215607 | 837.676 | 859.237 | 993.757 | 6.25094 | 1055.876 | 0.06063347 | -0.02541299 | -0.03522048 | 0.05431399 | 0.7215403 |  |  |  | 13.32365723 | 0.062704 | 1.84675 | 312.987 | 294.519 | -0.0252792 | -0.225197 | 868.319 | 890.839 | 979.6807 | 6.2704 | 1041.111 | 0.0608166 | -0.02560421 | -0.0352124 | 0.05470075 | 0.7271362 |  |  |  | 13.44670703 | 0.0596942 | 1.79935 | 319.421 | 301.428 | -0.0219204 | -0.192264 | 857.874 | 877.101 | 988.7285 | 5.96942 | 1047.75 | 0.05798038 | -0.02216422 | -0.03581615 | 0.05120939 | 0.6188331 |  |  |  | 13.4218545 | 0.0621664 | 189.242 | 323.336 | 304.412 | -0.026185 | -0.231017 | 859.148 | 88.225 | 986.9011 | 6.21664 | 1048.253 | 0.0603106 | -0.02653393 | -0.03377666 | 0.05421554 | 0.7855699 |  |  |  | 13.2824014 | 0.0621304 | 176.268 | 301.334 | 283.707 | -0.0257147 | -0.221199 | 838.083 | 860.203 | 976.6472 | 6.21304 | 1037.327 | 0.0602767 | -0.0260511 | -0.0342256 | 0.05392492 | 0.7611584 |  |  |  | 13.26481738 | 0.0615677 | 180.844 | 311.816 | 293.732 | -0.0264093 | -0.22813 | 84.101 | 863.823 | 975.3542 | 6.15677 | 1035.405 | 0.05974678 | -0.02676429 | -0.03298249 | 0.05340737 | 0.8114697 |  |  |  | 13.62540527 | 0.0603039 | 178.394 | 313.664 | 295.825 | -0.0261307 | -0.228387 | 851.182 | 874.021 | 1001.868 | 6.03039 | 1062.285 | 0.05855557 | -0.02647817 | -0.03207739 | 0.05225917 | 0.8254466 |  |  |  | 13.61699707 | 0.0618052 | 182.175 | 312.974 | 294.757 | -0.0263981 | -0.233468 | 861.064 | 884.411 | 1001.25 | 6.18052 | 1063.132 | 0.05997048 | -0.02675279 | -0.03321769 | 0.05380517 | 0.8053776 |  |  |  | 13.6464385 | 0.0625293 | 185.042 | 314.433 | 295.929 | -0.0265172 | -0.226825 | 832.706 | 855.388 | 1003.415 | 6.25293 | 1066.157 | 0.0606522 | -0.02687512 | -0.03377708 | 0.05430285 | 0.7956616 |  |  |  | 11.8809248 | 0.019732 | 0.573551 | 296406 | 29067 | -0.00836719 | -0.0721078 | 854582 |  | 873.5974 | 1.9732 | 890.8352 | 0.01953985 | -0.008402391 | -0.01113746 | 0.01489819 | 0.7544264 |  |  |  | 13.667809 | 0.06072 | 182802 | 319338 | 301058 | -0.0279884 | -0.24545 | 852424 | 876969 | 1004.986 | 6.072 | 1066.009 | 0.05894792 | -0.02838754 | -0.03056038 | 0.05282756 | 0.9289 |  |  |  | 13.69359961 | 0.0609639 | 182511 | 317626 | 299375 | -0.0278341 | -0.248903 | 869348 | 894239 | 1006.882 | 6.09639 | 1068.266 | 0.05917783 | -0.02822881 | -0.03094902 | 0.05263711 | 0.9121066
326 | 979.001 | 13.76625 | 0.0655588 | 1.89093 | 30.7343 | 28.8433 | -0.0253766 | -0.228576 | 8.77879 | 9.00736 | 1019.722 | 6.55588 | 1086.574 | 0.06349936 | -0.02570414 | -0.03779522 | 0.05763266 | 0.6800897 | [22 empty] | 1957.001 | 13.50879 | 0.0647582 | 1.90475 | 31.318 | 29.4132 | -0.0265254 | -0.232362 | 8.52763 | 8.75999 | 993.2935 | 6.47582 | 1057.617 | 0.06274773 | -0.02688355 | -0.03586419 | 0.05728347 | 0.7495931 |  |  | 979.001 | 13.4386 | 0.0644291 | 1.93135 | 31.9077 | 29.9763 | -0.0281744 | -0.257271 | 8.87411 | 9.13138 | 980.9194 | 6.44291 | 1044.119 | 0.0624386 | -0.02857891 | -0.03385968 | 0.05719173 | 0.8440396 | [22 empty] | 1957.001 | 13.42354 | 0.0629219 | 1.8016 | 30.4339 | 28.6323 | -0.0280082 | -0.2299 | 7.97842 | 8.20832 | 986.0388 | 6.29219 | 1048.082 | 0.06102163 | -0.02840791 | -0.03261371 | 0.05559321 | 0.8710419 |  |  | 979.001 | 13.98885 | 0.0667971 | 1.9953 | 31.8664 | 29.8711 | -0.0284653 | -0.250587 | 8.55264 | 8.80322 | 1028.592 | 6.67971 | 1097.299 | 0.06466079 | -0.02887829 | -0.0357825 | 0.05924316 | 0.8070507 |  |  | 979.001 | 13.73025 | 0.0598657 | 1.79691 | 31.8126 | 30.0157 | -0.0273035 | -0.246534 | 8.78286 | 9.02939 | 1009.577 | 5.98657 | 1070.016 | 0.0581422 | -0.02768317 | -0.03045903 | 0.05295318 | 0.9088656 |  |  | 1957.001 | 13.76211 | 0.0608271 | 1.78785 | 31.1802 | 29.3924 | -0.0263086 | -0.200527 | 7.42159 | 7.62212 | 1009.9 | 6.08271 | 1071.329 | 0.05904889 | -0.02666086 | -0.03238802 | 0.05371686 | 0.8231704 |  |  |  | 13.52599805 | 0.0629657 | 1.89143 | 319.305 | 300.391 | -0.0252862 | -0.217268 | 83.751 | 859.237 | 994.5587 | 6.29657 | 1057.182 | 0.06106283 | -0.02561139 | -0.03545144 | 0.05473554 | 0.7224358 |  |  |  | 13.3350498 | 0.0631432 | 1.85969 | 313.116 | 294.519 | -0.025468 | -0.226879 | 868.151 | 890.839 | 980.5184 | 6.31432 | 1042.431 | 0.0612298 | -0.02579792 | -0.03543188 | 0.05510619 | 0.7280992 |  |  |  | 13.4577334 | 0.0601389 | 1.81275 | 319.555 | 301.428 | -0.0220853 | -0.19371 | 85.773 | 877.101 | 989.5392 | 6.01389 | 1049.049 | 0.05839994 | -0.02233283 | -0.03606711 | 0.05162056 | 0.6192022 |  |  |  | 13.43371 | 0.0626143 | 190.605 | 323.472 | 304.412 | -0.0263927 | -0.232849 | 858.965 | 88.225 | 987.7728 | 6.26143 | 1049.621 | 0.06073219 | -0.02674724 | -0.03398495 | 0.05462918 | 0.7870318 |  |  |  | 13.2922949 | 0.0625774 | 177.537 | 301.461 | 283.707 | -0.0258924 | -0.222727 | 837.931 | 860.203 | 977.374625 | 6.25774 | 1038.536 | 0.06069747 | -0.02623351 | -0.03446396 | 0.05433828 | 0.7611868 |  |  |  | 13.27510938 | 0.0620109 | 182.146 | 311.946 | 293.732 | -0.0266025 | -0.229798 | 840.843 | 863.823 | 976.111 | 6.20109 | 1036.641 | 0.06016419 | -0.02696275 | -0.03320144 | 0.05381721 | 0.8120959 |  |  |  | 13.63587109 | 0.0607516 | 179.718 | 313.797 | 295.825 | -0.0263283 | -0.230115 | 851.009 | 874.021 | 1002.638 | 6.07516 | 1063.549 | 0.05897771 | -0.0266811 | -0.03229662 | 0.05267382 | 0.8261266 |  |  |  | 13.62769824 | 0.0622524 | 183.493 | 313.106 | 294.757 | -0.0265908 | -0.235172 | 860.894 | 884.411 | 1002.037 | 6.22524 | 1064.416 | 0.06039156 | -0.02695073 | -0.03344083 | 0.05421881 | 0.8059229 |  |  |  | 13.6571592 | 0.0629836 | 186.387 | 314.568 | 295.929 | -0.0267048 | -0.228429 | 832.545 | 855.388 | 1004.203 | 6.29836 | 1067.451 | 0.06107967 | -0.02706785 | -0.03401182 | 0.05472262 | 0.7958366 |  |  |  | 11.89725391 | 0.0199914 | 0.581089 | 296481 | 29067 | -0.00848227 | -0.0730996 | 854483 |  | 874.7981 | 1.99914 | 892.2865 | 0.0197942 | -0.008518449 | -0.01127575 | 0.01514498 | 0.7554665 |  |  |  | 13.679898 | 0.0611702 | 184158 | 319473 | 301058 | -0.0281863 | -0.247185 | 852251 | 876969 | 1005.875 | 6.11702 | 1067.404 | 0.05937226 | -0.02859116 | -0.0307811 | 0.05324389 | 0.9288543 |  |  |  | 13.70401855 | 0.0613893 | 183784 | 317753 | 299375 | -0.0281049 | -0.251325 | 869106 | 894239 | 1007.648 | 6.13893 | 1069.507 | 0.05957871 | -0.0285074 | -0.03107131 | 0.05303038 | 0.9174832
327 | 981.9984 | 13.77622 | 0.0660189 | 1.9042 | 30.7475 | 28.8433 | -0.0255797 | -0.230405 | 8.77696 | 9.00736 | 1020.461 | 6.60189 | 1087.831 | 0.06393106 | -0.02591255 | -0.03801851 | 0.05805758 | 0.6815772 | [22 empty] | 1963.001 | 13.51846 | 0.0652185 | 1.91829 | 31.3315 | 29.4132 | -0.0267412 | -0.234252 | 8.52573 | 8.75999 | 994.0043 | 6.52185 | 1058.832 | 0.06317994 | -0.02710525 | -0.03607469 | 0.0577094 | 0.7513647 |  |  | 982.001 | 13.44874 | 0.0648796 | 1.94485 | 31.9212 | 29.9763 | -0.0283424 | -0.258806 | 8.87258 | 9.13138 | 981.66 | 6.48796 | 1045.35 | 0.06286174 | -0.0287518 | -0.03410994 | 0.05760869 | 0.8429156 | [22 empty] | 1963.001 | 13.43476 | 0.0633743 | 1.81455 | 30.4468 | 28.6323 | -0.0282452 | -0.231846 | 7.97648 | 8.20832 | 986.8632 | 6.33743 | 1049.405 | 0.06144715 | -0.02865177 | -0.03279538 | 0.05601189 | 0.8736525 |  |  | 981.9984 | 13.99995 | 0.0672586 | 2.00909 | 31.8802 | 29.8711 | -0.0286646 | -0.252341 | 8.55088 | 8.80322 | 1029.408 | 6.72586 | 1098.645 | 0.0650933 | -0.02908345 | -0.03600985 | 0.05966903 | 0.8076527 |  |  | 982.001 | 13.74 | 0.0603309 | 1.81088 | 31.8266 | 30.0157 | -0.0275391 | -0.248661 | 8.78073 | 9.02939 | 1010.294 | 6.03309 | 1071.246 | 0.05858103 | -0.02792541 | -0.03065562 | 0.05338604 | 0.9109394 |  |  | 1963.001 | 13.77249 | 0.0612888 | 1.80142 | 31.1938 | 29.3924 | -0.0265198 | -0.202137 | 7.41998 | 7.62212 | 1010.662 | 6.12888 | 1072.604 | 0.05948402 | -0.02687779 | -0.03260623 | 0.05414565 | 0.8243148 |  |  |  | 13.5370625 | 0.0634238 | 1.90519 | 319.443 | 300.391 | -0.0254669 | -0.218821 | 837.354 | 859.237 | 995.3722 | 6.34238 | 1058.503 | 0.0614937 | -0.02579679 | -0.03569691 | 0.05515851 | 0.7226619 |  |  |  | 13.34708887 | 0.0635785 | 1.87251 | 313.244 | 294.519 | -0.0256522 | -0.228519 | 867.987 | 890.839 | 981.4036 | 6.35785 | 1043.8 | 0.06163917 | -0.02598695 | -0.03565221 | 0.05550752 | 0.7289016 |  |  |  | 13.46842676 | 0.0605809 | 1.82608 | 319.688 | 301.428 | -0.0222686 | -0.195318 | 857.569 | 877.101 | 990.3255 | 6.05809 | 1050.32 | 0.05881678 | -0.02252029 | -0.03629649 | 0.05202918 | 0.6204537 |  |  |  | 13.4450195 | 0.0630613 | 191.966 | 323.608 | 304.412 | -0.026589 | -0.234581 | 858.792 | 88.225 | 988.604375 | 6.30613 | 1050.947 | 0.06115276 | -0.02694888 | -0.03420388 | 0.05504205 | 0.7878895 |  |  |  | 13.3032607 | 0.0630217 | 178.797 | 301.587 | 283.707 | -0.0260796 | -0.224338 | 83.777 | 860.203 | 978.1809 | 6.30217 | 1039.828 | 0.06111551 | -0.0264257 | -0.03468981 | 0.05474842 | 0.7617714 |  |  |  | 13.28616992 | 0.0624478 | 183.429 | 312.075 | 293.732 | -0.0268324 | -0.231785 | 840.644 | 863.823 | 976.9243 | 6.24478 | 1037.931 | 0.06057549 | -0.02719896 | -0.03337653 | 0.05422062 | 0.8149128 |  |  |  | 13.64642871 | 0.061211 | 181.077 | 313.932 | 295.825 | -0.0265052 | -0.231661 | 850.854 | 874.021 | 1003.414 | 6.1211 | 1064.834 | 0.05941071 | -0.0268628 | -0.03254791 | 0.05309921 | 0.8253308 |  |  |  | 13.63938281 | 0.0627053 | 184.828 | 31.324 | 294.757 | -0.0267841 | -0.236882 | 860.723 | 884.411 | 1002.896 | 6.27053 | 1065.783 | 0.06081783 | -0.02714933 | -0.0336685 | 0.05463715 | 0.8063719 |  |  |  | 13.6690889 | 0.0634321 | 187.714 | 31.47 | 295.929 | -0.0269106 | -0.23019 | 832.369 | 855.388 | 1005.08 | 6.34321 | 1068.834 | 0.06150151 | -0.02727932 | -0.03422219 | 0.05513622 | 0.7971238 |  |  |  | 11.91308203 | 0.0202461 | 0.588495 | 296555 | 29067 | -0.00858807 | -0.0740113 | 854392 |  | 875.9619 | 2.02461 | 893.6967 | 0.02004387 | -0.00862516 | -0.01141871 | 0.01538731 | 0.7553531 |  |  |  | 13.692129 | 0.0616199 | 185511 | 319609 | 301058 | -0.0283808 | -0.248891 | 85208 | 876969 | 1006.774 | 6.16199 | 1068.812 | 0.05979595 | -0.02879132 | -0.03100463 | 0.0536595 | 0.9286136 |  |  |  | 13.71562109 | 0.0618349 | 185118 | 317887 | 299375 | -0.0283212 | -0.25326 | 868913 | 894239 | 1008.502 | 6.18349 | 1070.862 | 0.05999845 | -0.02872998 | -0.03126847 | 0.05344182 | 0.9188164
328 | 985.001 | 13.78549 | 0.066499 | 1.91805 | 30.7614 | 28.8433 | -0.0257608 | -0.232037 | 8.77533 | 9.00736 | 1021.148 | 6.6499 | 1089.053 | 0.06438132 | -0.02609842 | -0.0382829 | 0.05850124 | 0.6817253 | [22 empty] | 1969.001 | 13.52699 | 0.0656743 | 1.93169 | 31.3449 | 29.4132 | -0.0269323 | -0.235927 | 8.52406 | 8.75999 | 994.6314 | 6.56743 | 1059.953 | 0.06360774 | -0.02730162 | -0.03630612 | 0.05813141 | 0.7519839 |  |  | 985.001 | 13.45867 | 0.0653379 | 1.95859 | 31.9349 | 29.9763 | -0.0285406 | -0.260615 | 8.87077 | 9.13138 | 982.3847 | 6.53379 | 1046.572 | 0.06329203 | -0.0289558 | -0.03433622 | 0.05803283 | 0.8433019 | [22 empty] | 1969.001 | 13.4458 | 0.0638408 | 1.82791 | 30.4602 | 28.6323 | -0.0284578 | -0.233591 | 7.97473 | 8.20832 | 987.6743 | 6.38408 | 1050.728 | 0.06188576 | -0.02887057 | -0.03301518 | 0.05644364 | 0.8744635 |  |  | 985.001 | 14.01099 | 0.0677234 | 2.02297 | 31.8941 | 29.8711 | -0.0288619 | -0.254077 | 8.54915 | 8.80322 | 1030.22 | 6.77234 | 1099.99 | 0.06552872 | -0.0292866 | -0.03624212 | 0.0600978 | 0.8080817 |  |  | 985.001 | 13.75015 | 0.0607927 | 1.82474 | 31.8405 | 30.0157 | -0.027744 | -0.250512 | 8.77888 | 9.02939 | 1011.04 | 6.07927 | 1072.504 | 0.05901646 | -0.02813613 | -0.03088032 | 0.05381537 | 0.9111347 |  |  | 1969.001 | 13.7834 | 0.0617516 | 1.81503 | 31.2074 | 29.3924 | -0.0267008 | -0.203517 | 7.4186 | 7.62212 | 1011.463 | 6.17516 | 1073.922 | 0.05992 | -0.02706374 | -0.03285626 | 0.05457507 | 0.8237013 |  |  |  | 13.54795605 | 0.0638713 | 1.91863 | 319.577 | 300.391 | -0.0256569 | -0.220453 | 837.191 | 859.237 | 996.1732 | 6.38713 | 1059.8 | 0.06191442 | -0.02599178 | -0.03592265 | 0.05557146 | 0.7235485 |  |  |  | 13.35913574 | 0.0640211 | 1.88554 | 313.375 | 294.519 | -0.0258437 | -0.230226 | 867.816 | 890.839 | 982.2894 | 6.40211 | 1045.177 | 0.06205522 | -0.02618352 | -0.03587171 | 0.05591548 | 0.7299211 |  |  |  | 13.47919727 | 0.0610239 | 1.83943 | 319.822 | 301.428 | -0.0224419 | -0.196838 | 857.417 | 877.101 | 991.1174 | 6.10239 | 1051.599 | 0.05923439 | -0.02269755 | -0.03653683 | 0.05243852 | 0.6212238 |  |  |  | 13.4567832 | 0.0635049 | 193.316 | 323.743 | 304.412 | -0.0267999 | -0.236442 | 858.606 | 88.225 | 989.4694 | 6.35049 | 1052.306 | 0.06156996 | -0.02716557 | -0.0344044 | 0.05545135 | 0.7895957 |  |  |  | 13.3148008 | 0.063472 | 180.075 | 301.715 | 283.707 | -0.0262666 | -0.225946 | 837.609 | 860.203 | 979.0295 | 6.3472 | 1041.17 | 0.06153903 | -0.02661773 | -0.0349213 | 0.05516371 | 0.7622205 |  |  |  | 13.29850781 | 0.0628808 | 184.701 | 312.202 | 293.732 | -0.0270383 | -0.233563 | 840.467 | 863.823 | 977.8315 | 6.28808 | 1039.318 | 0.06098296 | -0.02741056 | -0.0335724 | 0.05461959 | 0.8164612 |  |  |  | 13.65884473 | 0.0616506 | 182.378 | 314.063 | 295.825 | -0.0267221 | -0.233557 | 850.665 | 874.021 | 1004.327 | 6.16506 | 1066.244 | 0.05982487 | -0.02708563 | -0.03273924 | 0.05350501 | 0.8273138 |  |  |  | 13.65152344 | 0.0631493 | 186.137 | 31.337 | 294.757 | -0.0269904 | -0.238706 | 86.054 | 884.411 | 1003.788 | 6.31493 | 1067.177 | 0.06123554 | -0.02736133 | -0.03387421 | 0.05504678 | 0.8077334 |  |  |  | 13.6803799 | 0.0638899 | 189.069 | 314.836 | 295.929 | -0.0270882 | -0.23171 | 832.217 | 855.388 | 1005.91 | 6.38899 | 1070.178 | 0.06193191 | -0.02746185 | -0.03447006 | 0.05555862 | 0.796687 |  |  |  | 11.92977344 | 0.0205028 | 0.595957 | 29663 | 29067 | -0.00870738 | -0.0750396 | 854289 |  | 877.1892 | 2.05028 | 895.1741 | 0.02029545 | -0.008745511 | -0.01154994 | 0.01563119 | 0.7571913 |  |  |  | 13.702823 | 0.0620636 | 186847 | 319742 | 301058 | -0.0285807 | -0.250644 | 851905 | 876969 | 1007.561 | 6.20636 | 1070.093 | 0.06021381 | -0.02899708 | -0.03121673 | 0.05407 | 0.9288956 |  |  |  | 13.7275293 | 0.0622767 | 186441 | 318019 | 299375 | -0.0285465 | -0.255274 | 868711 | 894239 | 1009.377 | 6.22767 | 1072.238 | 0.06041444 | -0.02896188 | -0.03145256 | 0.05384939 | 0.9208114
329 | 988.001 | 13.79674 | 0.0669555 | 1.93122 | 30.7745 | 28.8433 | -0.0259673 | -0.233897 | 8.77347 | 9.00736 | 1021.981 | 6.69555 | 1090.408 | 0.06480927 | -0.0263104 | -0.03849886 | 0.05892187 | 0.6834073 | [22 empty] | 1975.001 | 13.53781 | 0.0661263 | 1.94499 | 31.3582 | 29.4132 | -0.0271402 | -0.237748 | 8.52224 | 8.75999 | 995.4271 | 6.61263 | 1061.251 | 0.0640318 | -0.0275153 | -0.0365165 | 0.05854876 | 0.7535031 |  |  | 988.001 | 13.46888 | 0.0657996 | 1.97243 | 31.9488 | 29.9763 | -0.0287267 | -0.262314 | 8.86907 | 9.13138 | 983.1298 | 6.57996 | 1047.819 | 0.06372532 | -0.02914739 | -0.03457793 | 0.05845985 | 0.8429478 | [22 empty] | 1975.001 | 13.45582 | 0.0642965 | 1.84095 | 30.4732 | 28.6323 | -0.0286667 | -0.235306 | 7.97302 | 8.20832 | 988.4101 | 6.42965 | 1051.961 | 0.06231402 | -0.02908562 | -0.0332284 | 0.05686551 | 0.8753239 |  |  | 988.001 | 14.02055 | 0.0681904 | 2.03692 | 31.908 | 29.8711 | -0.0290517 | -0.255749 | 8.54748 | 8.80322 | 1030.923 | 6.81904 | 1101.222 | 0.065966 | -0.02948206 | -0.03648395 | 0.060529 | 0.808083 |  |  | 988.001 | 13.7616875 | 0.0612659 | 1.83894 | 31.8547 | 30.0157 | -0.0279556 | -0.252422 | 8.77697 | 9.02939 | 1011.889 | 6.12659 | 1073.883 | 0.05946244 | -0.0283538 | -0.03110864 | 0.05425467 | 0.9114443 |  |  | 1975.001 | 13.79504 | 0.0621994 | 1.82819 | 31.2206 | 29.3924 | -0.0269102 | -0.205113 | 7.41701 | 7.62212 | 1012.317 | 6.21994 | 1075.282 | 0.06034166 | -0.02727891 | -0.03306275 | 0.05498996 | 0.8250646 |  |  |  | 13.55827051 | 0.0643283 | 1.93236 | 319.714 | 300.391 | -0.0258352 | -0.221985 | 837.038 | 859.237 | 996.9317 | 6.43283 | 1061.063 | 0.0623439 | -0.02617479 | -0.03616911 | 0.05599338 | 0.7236781 |  |  |  | 13.36988965 | 0.0644666 | 1.89866 | 313.506 | 294.519 | -0.0260416 | -0.231989 | 86.764 | 890.839 | 983.0801 | 6.44666 | 1046.456 | 0.06247383 | -0.02638669 | -0.03608714 | 0.05632658 | 0.7311936 |  |  |  | 13.49059375 | 0.0614726 | 1.85295 | 319.957 | 301.428 | -0.0225943 | -0.198175 | 857.283 | 877.101 | 991.9554 | 6.14726 | 1052.934 | 0.05965719 | -0.02285346 | -0.03680373 | 0.0528527 | 0.6209551 |  |  |  | 13.4675654 | 0.0639588 | 194.698 | 323.882 | 304.412 | -0.0269986 | -0.238195 | 858.431 | 88.225 | 990.2622 | 6.39588 | 1053.598 | 0.06199667 | -0.02736976 | -0.03462691 | 0.05587053 | 0.7904187 |  |  |  | 13.3268389 | 0.0639232 | 181.355 | 301.843 | 283.707 | -0.0264608 | -0.227617 | 837.442 | 860.203 | 979.914625 | 6.39232 | 1042.554 | 0.06196321 | -0.02681719 | -0.03514602 | 0.05557942 | 0.763022 |  |  |  | 13.31036719 | 0.0633259 | 186.008 | 312.332 | 293.732 | -0.0272413 | -0.235316 | 840.291 | 863.823 | 978.7035 | 6.33259 | 1040.681 | 0.06140164 | -0.02761922 | -0.03378241 | 0.05502993 | 0.8175622 |  |  |  | 13.67063184 | 0.0620996 | 183.706 | 314.195 | 295.825 | -0.0269131 | -0.235226 | 850.498 | 874.021 | 1005.194 | 6.20996 | 1067.616 | 0.0602477 | -0.02728189 | -0.03296581 | 0.05391971 | 0.8275812 |  |  |  | 13.66283105 | 0.063607 | 187.486 | 313.505 | 294.757 | -0.0271629 | -0.240232 | 860.388 | 884.411 | 1004.62 | 6.3607 | 1068.521 | 0.06166596 | -0.02753863 | -0.03412733 | 0.05546941 | 0.8069377 |  |  |  | 13.6914541 | 0.0643429 | 190.409 | 31.497 | 295.929 | -0.0272911 | -0.233445 | 832.044 | 855.388 | 1006.725 | 6.43429 | 1071.5 | 0.06235761 | -0.02767042 | -0.03468719 | 0.05597645 | 0.7977128 |  |  |  | 11.9463291 | 0.0207627 | 0.60351 | 296705 | 29067 | -0.00882086 | -0.0760175 | 854191 |  | 878.4066 | 2.07627 | 896.6446 | 0.02055009 | -0.008859994 | -0.0116901 | 0.01587817 | 0.7579058 |  |  |  | 13.714326 | 0.0625226 | 188229 | 31988 | 301058 | -0.028783 | -0.252418 | 851727 | 876969 | 1008.406 | 6.25226 | 1071.455 | 0.06064589 | -0.02920535 | -0.03144054 | 0.05449426 | 0.9289076 |  |  |  | 13.73827734 | 0.062732 | 187804 | 318155 | 299375 | -0.0287565 | -0.257152 | 868523 | 894239 | 1010.167 | 6.2732 | 1073.537 | 0.06084295 | -0.02917807 | -0.03166488 | 0.05426995 | 0.9214647
330 | 991.001 | 13.80782 | 0.0674074 | 1.94425 | 30.7876 | 28.8433 | -0.0261673 | -0.235698 | 8.77167 | 9.00736 | 1022.801 | 6.74074 | 1091.746 | 0.06523272 | -0.02651576 | -0.03871696 | 0.0593381 | 0.6848615 | [22 empty] | 1981.001 | 13.55149 | 0.0665725 | 1.95811 | 31.3713 | 29.4132 | -0.0273362 | -0.239465 | 8.52052 | 8.75999 | 996.4329 | 6.65725 | 1062.768 | 0.06445024 | -0.02771679 | -0.03673345 | 0.05895936 | 0.754538 |  |  | 991.001 | 13.48108 | 0.0662643 | 1.98636 | 31.9627 | 29.9763 | -0.0289031 | -0.263925 | 8.86746 | 9.13138 | 984.0205 | 6.62643 | 1049.226 | 0.06416123 | -0.02932902 | -0.03483221 | 0.0588887 | 0.8420086 | [22 empty] | 1981.001 | 13.46779 | 0.0647528 | 1.85402 | 30.4863 | 28.6323 | -0.0288822 | -0.237074 | 7.97125 | 8.20832 | 989.2895 | 6.47528 | 1053.349 | 0.06274266 | -0.0293075 | -0.03343516 | 0.05728697 | 0.8765473 |  |  | 991.001 | 14.03112 | 0.0686544 | 2.05078 | 31.9219 | 29.8711 | -0.0292513 | -0.257506 | 8.54572 | 8.80322 | 1031.7 | 6.86544 | 1102.53 | 0.06640029 | -0.02968765 | -0.03671264 | 0.06095683 | 0.8086493 |  |  | 991.001 | 13.77468 | 0.0617188 | 1.85254 | 31.8683 | 30.0157 | -0.0281614 | -0.25428 | 8.77511 | 9.02939 | 1012.844 | 6.17188 | 1075.356 | 0.0598891 | -0.02856554 | -0.03132357 | 0.05467419 | 0.9119504 |  |  | 1981.001 | 13.80553 | 0.0626565 | 1.84162 | 31.234 | 29.3924 | -0.027122 | -0.206727 | 7.41539 | 7.62212 | 1013.086 | 6.26565 | 1076.562 | 0.06077191 | -0.02749659 | -0.03327532 | 0.05541383 | 0.826336 |  |  |  | 13.56882129 | 0.0647861 | 1.94612 | 319.852 | 300.391 | -0.0260223 | -0.223593 | 836.877 | 859.237 | 997.7074 | 6.47861 | 1062.345 | 0.06277393 | -0.02636687 | -0.03640706 | 0.05641574 | 0.7242241 |  |  |  | 13.38173047 | 0.0649121 | 1.91179 | 313.637 | 294.519 | -0.0262194 | -0.233573 | 867.482 | 890.839 | 983.9508 | 6.49121 | 1047.821 | 0.06289226 | -0.02656926 | -0.036323 | 0.05673699 | 0.7314719 |  |  |  | 13.50245117 | 0.0619114 | 1.86618 | 320.089 | 301.428 | -0.0227574 | -0.199606 | 85.714 | 877.101 | 992.8273 | 6.19114 | 1054.295 | 0.06007049 | -0.02302035 | -0.03705015 | 0.05325721 | 0.6213295 |  |  |  | 13.4781875 | 0.0644173 | 196.094 | 324.021 | 304.412 | -0.0272185 | -0.240135 | 858.237 | 88.225 | 991.0432 | 6.44173 | 1054.884 | 0.06242751 | -0.02759579 | -0.03483173 | 0.05629391 | 0.79226 |  |  |  | 13.3386943 | 0.0643733 | 182.632 | 30.197 | 283.707 | -0.0266407 | -0.229165 | 837.287 | 860.203 | 980.7863 | 6.43733 | 1043.923 | 0.06238618 | -0.02700199 | -0.03538418 | 0.05599401 | 0.7631092 |  |  |  | 13.32151953 | 0.0637842 | 187.354 | 312.467 | 293.732 | -0.0274405 | -0.237037 | 840.119 | 863.823 | 979.5235 | 6.37842 | 1042.002 | 0.06183255 | -0.02782402 | -0.03400853 | 0.05545275 | 0.8181484 |  |  |  | 13.68207031 | 0.0625751 | 185.113 | 314.336 | 295.825 | -0.0271287 | -0.23711 | 85.031 | 874.021 | 1006.035 | 6.25751 | 1068.987 | 0.0606953 | -0.02750348 | -0.03319182 | 0.05435918 | 0.828622 |  |  |  | 13.6740293 | 0.064059 | 188.818 | 313.639 | 294.757 | -0.0273489 | -0.241877 | 860.223 | 884.411 | 1005.443 | 6.4059 | 1069.851 | 0.06209084 | -0.02772984 | -0.034361 | 0.05588657 | 0.8070151 |  |  |  | 13.7026631 | 0.0647947 | 191.746 | 315.104 | 295.929 | -0.0274669 | -0.234949 | 831.893 | 855.388 | 1007.549 | 6.47947 | 1072.833 | 0.06278201 | -0.02785117 | -0.03493084 | 0.05639291 | 0.7973231 |  |  |  | 11.96270313 | 0.0210182 | 0.610938 | 29678 | 29067 | -0.00893196 | -0.076975 | 854095 |  | 879.6105 | 2.10182 | 898.0984 | 0.02080036 | -0.008972089 | -0.01182828 | 0.01612087 | 0.7585289 |  |  |  | 13.726542 | 0.0629581 | 18954 | 320012 | 301058 | -0.0289885 | -0.25422 | 851547 | 876969 | 1009.305 | 6.29581 | 1072.848 | 0.06105568 | -0.02941697 | -0.03163871 | 0.05489605 | 0.9297776 |  |  |  | 13.74962305 | 0.0631811 | 189149 | 31829 | 299375 | -0.0289847 | -0.259192 | 868319 | 894239 | 1011.002 | 6.31811 | 1074.878 | 0.06126545 | -0.02941305 | -0.0318524 | 0.05468424 | 0.9234173
331 | 994.001 | 13.81896 | 0.0678798 | 1.95788 | 30.8012 | 28.8433 | -0.0263525 | -0.237367 | 8.77 | 9.00736 | 1023.627 | 6.78798 | 1093.111 | 0.06567519 | -0.02670595 | -0.03896924 | 0.0597732 | 0.6853085 | [22 empty] | 1987.001 | 13.5611 | 0.0670266 | 1.97147 | 31.3847 | 29.4132 | -0.0275443 | -0.241288 | 8.5187 | 8.75999 | 997.1399 | 6.70266 | 1063.975 | 0.0648759 | -0.02793076 | -0.03694514 | 0.05937879 | 0.7560062 |  |  | 994.001 | 13.49209 | 0.0667129 | 1.99981 | 31.9762 | 29.9763 | -0.0290797 | -0.265538 | 8.86585 | 9.13138 | 984.8243 | 6.67129 | 1050.525 | 0.06458186 | -0.02951089 | -0.03507097 | 0.05930281 | 0.8414622 | [22 empty] | 1987.001 | 13.47779 | 0.0652135 | 1.86721 | 30.4995 | 28.6323 | -0.0291028 | -0.238885 | 7.96944 | 8.20832 | 990.024 | 6.52135 | 1054.587 | 0.06317525 | -0.02953469 | -0.03364056 | 0.05771315 | 0.8779487 |  |  | 994.001 | 14.0425 | 0.0691166 | 2.06459 | 31.9357 | 29.8711 | -0.0294551 | -0.2593 | 8.54393 | 8.80322 | 1032.537 | 6.91166 | 1103.902 | 0.0668327 | -0.02989761 | -0.03693509 | 0.06138247 | 0.8094637 |  |  | 994.001 | 13.784875 | 0.0621782 | 1.86632 | 31.882 | 30.0157 | -0.0283773 | -0.25623 | 8.77316 | 9.02939 | 1013.59375 | 6.21782 | 1076.617 | 0.06032171 | -0.02878772 | -0.03153399 | 0.05510067 | 0.9129108 |  |  | 1987.001 | 13.81673 | 0.0631184 | 1.8552 | 31.2476 | 29.3924 | -0.0273254 | -0.208278 | 7.41384 | 7.62212 | 1013.908 | 6.31184 | 1077.904 | 0.06120648 | -0.02770568 | -0.03350079 | 0.05584173 | 0.8270157 |  |  |  | 13.57924902 | 0.0652597 | 1.96034 | 319.994 | 300.391 | -0.0261977 | -0.2251 | 836.727 | 859.237 | 998.4742 | 6.52597 | 1063.634 | 0.06321862 | -0.02654697 | -0.03667165 | 0.05685271 | 0.7239101 |  |  |  | 13.39400684 | 0.0653514 | 1.92473 | 313.767 | 294.519 | -0.026431 | -0.235458 | 867.293 | 890.839 | 984.8534 | 6.53514 | 1049.215 | 0.0633047 | -0.02678658 | -0.03651812 | 0.05714124 | 0.7335147 |  |  |  | 13.51339844 | 0.0623503 | 1.87941 | 320.222 | 301.428 | -0.0229262 | -0.201086 | 856.992 | 877.101 | 993.6322 | 6.23503 | 1055.586 | 0.06048372 | -0.02319309 | -0.03729063 | 0.05366209 | 0.621955 |  |  |  | 13.4883135 | 0.0648613 | 197.445 | 324.156 | 304.412 | -0.02741 | -0.241824 | 858.068 | 88.225 | 991.7878 | 6.48613 | 1056.116 | 0.06284456 | -0.02779266 | -0.03505189 | 0.05670378 | 0.7929005 |  |  |  | 13.3499033 | 0.0648241 | 183.911 | 302.098 | 283.707 | -0.0268436 | -0.230909 | 837.112 | 860.203 | 981.6105 | 6.48241 | 1045.243 | 0.06280962 | -0.02721047 | -0.03559915 | 0.05640937 | 0.7643573 |  |  |  | 13.33221094 | 0.0642125 | 188.612 | 312.593 | 293.732 | -0.0276556 | -0.238896 | 839.933 | 863.823 | 980.3096 | 6.42125 | 1043.258 | 0.06223509 | -0.02804522 | -0.03418987 | 0.0558476 | 0.8202785 |  |  |  | 13.69325293 | 0.0630048 | 186.384 | 314.463 | 295.825 | -0.0273009 | -0.238616 | 850.159 | 874.021 | 1006.857 | 6.30048 | 1070.294 | 0.06109961 | -0.02768049 | -0.03341912 | 0.05475575 | 0.8282831 |  |  |  | 13.68553711 | 0.0645144 | 190.161 | 313.773 | 294.757 | -0.027544 | -0.243602 | 860.051 | 884.411 | 1006.289 | 6.45144 | 1071.21 | 0.06251873 | -0.02793045 | -0.03458828 | 0.05630658 | 0.8075118 |  |  |  | 13.7142959 | 0.0652552 | 193.109 | 31.524 | 295.929 | -0.0276608 | -0.236607 | 831.728 | 855.388 | 1008.404 | 6.52552 | 1074.208 | 0.06321439 | -0.02805056 | -0.03516383 | 0.05681711 | 0.7977107 |  |  |  | 11.97855664 | 0.0212772 | 0.618466 | 296855 | 29067 | -0.00904243 | -0.077927 | 01,08,1954 |  | 880.7762 | 2.12772 | 899.5167 | 0.021054 | -0.009083561 | -0.01197044 | 0.01636711 | 0.7588327 |  |  |  | 13.738333 | 0.0634186 | 190926 | 32015 | 301058 | -0.0291936 | -0.256019 | 851367 | 876969 | 1010.172 | 6.34186 | 1074.235 | 0.06148881 | -0.02962821 | -0.0318606 | 0.05532122 | 0.9299327 |  |  |  | 13.76147559 | 0.0636287 | 190488 | 318424 | 299375 | -0.0292147 | -0.261249 | 868114 | 894239 | 1011.873 | 6.36287 | 1076.257 | 0.06168636 | -0.02964995 | -0.03203642 | 0.0550967 | 0.9255076
332 | 997.001 | 13.82869 | 0.0683357 | 1.97103 | 30.8144 | 28.8433 | -0.0265241 | -0.238913 | 8.76845 | 9.00736 | 1024.348 | 6.83357 | 1094.347 | 0.06610202 | -0.02688221 | -0.03921981 | 0.06019336 | 0.6854244 | [22 empty] | 1993.001 | 13.5703 | 0.0674837 | 1.98491 | 31.3981 | 29.4132 | -0.0277361 | -0.242968 | 8.51702 | 8.75999 | 997.8165 | 6.74837 | 1065.153 | 0.0653042 | -0.02812801 | -0.03717619 | 0.059801 | 0.7566136 |  |  | 997.001 | 13.50268 | 0.067168 | 2.01345 | 31.9898 | 29.9763 | -0.0292872 | -0.267432 | 8.86395 | 9.13138 | 985.5974 | 6.7168 | 1051.798 | 0.06500841 | -0.02972463 | -0.03528378 | 0.05972296 | 0.8424447 | [22 empty] | 1993.001 | 13.48811 | 0.0656663 | 1.88018 | 30.5124 | 28.6323 | -0.0292993 | -0.240499 | 7.96783 | 8.20832 | 990.7823 | 6.56663 | 1055.843 | 0.06360024 | -0.0297371 | -0.03386314 | 0.05813163 | 0.8781553 |  |  | 997.001 | 14.0525 | 0.0695688 | 2.0781 | 31.9492 | 29.8711 | -0.0296612 | -0.261114 | 8.54211 | 8.80322 | 1033.272 | 6.95688 | 1105.156 | 0.06725558 | -0.03010999 | -0.03714559 | 0.06179916 | 0.810594 |  |  | 997.001 | 13.79553125 | 0.0626456 | 1.88035 | 31.8961 | 30.0157 | -0.0285884 | -0.258136 | 8.77126 | 9.02939 | 1014.377 | 6.26456 | 1077.924 | 0.06076165 | -0.02900501 | -0.03175664 | 0.05553428 | 0.9133525 |  |  | 1993.001 | 13.82538 | 0.0635647 | 1.86832 | 31.2607 | 29.3924 | -0.0275318 | -0.209851 | 7.41227 | 7.62212 | 1014.543 | 6.35647 | 1079.032 | 0.06162619 | -0.0279179 | -0.03370829 | 0.05625583 | 0.8282208 |  |  |  | 13.58899609 | 0.0656855 | 1.97313 | 320.122 | 300.391 | -0.0264035 | -0.226868 | 83.655 | 859.237 | 999.1909 | 6.56855 | 1064.823 | 0.06361825 | -0.02675833 | -0.03685992 | 0.05724523 | 0.7259465 |  |  |  | 13.40462891 | 0.0658062 | 1.93812 | 31.39 | 294.519 | -0.0266246 | -0.237182 | 867.121 | 890.839 | 985.6345 | 6.58062 | 1050.495 | 0.06373151 | -0.02698545 | -0.03674605 | 0.05756053 | 0.7343769 |  |  |  | 13.52573145 | 0.0627889 | 1.89263 | 320.354 | 301.428 | -0.0230879 | -0.202504 | 85.685 | 877.101 | 994.5391 | 6.27889 | 1056.985 | 0.06089649 | -0.0233586 | -0.03753789 | 0.05406582 | 0.6222673 |  |  |  | 13.4980928 | 0.0653143 | 198.824 | 324.294 | 304.412 | -0.0276085 | -0.243576 | 857.893 | 88.225 | 992.5068 | 6.53143 | 1057.332 | 0.06326987 | -0.02799678 | -0.0352731 | 0.05712203 | 0.7937148 |  |  |  | 13.3613994 | 0.0652906 | 185.234 | 302.231 | 283.707 | -0.0270374 | -0.232576 | 836.946 | 860.203 | 982.4558 | 6.52906 | 1046.601 | 0.06324763 | -0.02740964 | -0.03583799 | 0.05683906 | 0.7648207 |  |  |  | 13.34421484 | 0.0646578 | 18.992 | 312.724 | 293.732 | -0.0278324 | -0.240422 | 839.781 | 863.823 | 981.1923 | 6.46578 | 1044.634 | 0.06265343 | -0.02822706 | -0.03442637 | 0.05625752 | 0.8199255 |  |  |  | 13.70482422 | 0.0634691 | 187.757 | 314.601 | 295.825 | -0.0274934 | -0.240298 | 849.991 | 874.021 | 1007.708 | 6.34691 | 1071.666 | 0.0615363 | -0.02787842 | -0.03365788 | 0.0551843 | 0.8282879 |  |  |  | 13.69733691 | 0.06497 | 191.504 | 313.907 | 294.757 | -0.0277257 | -0.245209 | 85.989 | 884.411 | 1007.157 | 6.497 | 1072.592 | 0.06294663 | -0.02811731 | -0.03482932 | 0.05672646 | 0.8072887 |  |  |  | 13.7257764 | 0.0657119 | 194.461 | 315.375 | 295.929 | -0.0278499 | -0.238225 | 831.566 | 855.388 | 1009.248 | 6.57119 | 1075.568 | 0.06364303 | -0.02824506 | -0.03539796 | 0.05723764 | 0.797929 |  |  |  | 11.99402148 | 0.0215396 | 0.626093 | 296931 | 29067 | -0.00919012 | -0.0791998 | 853873 |  | 881.9133 | 2.15396 | 900.9094 | 0.0213109 | -0.00923261 | -0.01207829 | 0.01661676 | 0.764397 |  |  |  | 13.748358 | 0.0638199 | 192135 | 320271 | 301058 | -0.0294631 | -0.258382 | 851131 | 876969 | 1010.909 | 6.38199 | 1075.425 | 0.06186611 | -0.02990586 | -0.03196025 | 0.05569169 | 0.9357202 |  |  |  | 13.77280469 | 0.0640553 | 191766 | 318552 | 299375 | -0.0294312 | -0.263185 | 86792 | 894239 | 1012.706 | 6.40553 | 1077.575 | 0.06208736 | -0.02987299 | -0.03221438 | 0.05548963 | 0.9273185
333 | 1000.001 | 13.8402 | 0.0687915 | 1.98418 | 30.8275 | 28.8433 | -0.0267259 | -0.24073 | 8.76663 | 9.00736 | 1025.2 | 6.87915 | 1095.725 | 0.06652857 | -0.02708953 | -0.03943904 | 0.06061247 | 0.6868709 | [22 empty] | 1999.001 | 13.58329 | 0.0679319 | 1.9981 | 31.4113 | 29.4132 | -0.0279422 | -0.244773 | 8.51521 | 8.75999 | 998.7712 | 6.79319 | 1066.62 | 0.06572397 | -0.02834001 | -0.03738396 | 0.0602132 | 0.7580794 |  |  | 1000.001 | 13.51317 | 0.0676252 | 2.02716 | 32.0035 | 29.9763 | -0.0294639 | -0.269047 | 8.86234 | 9.13138 | 986.363 | 6.76252 | 1053.066 | 0.06543674 | -0.02990668 | -0.03553006 | 0.06014492 | 0.8417289 | [22 empty] | 1999.001 | 13.49964 | 0.0661423 | 1.89381 | 30.5261 | 28.6323 | -0.0294937 | -0.242094 | 7.96623 | 8.20832 | 991.6292 | 6.61423 | 1057.218 | 0.06404681 | -0.02993738 | -0.03410942 | 0.05857108 | 0.8776867 |  |  | 1000.001 | 14.06171875 | 0.0700486 | 2.09243 | 31.9635 | 29.8711 | -0.0298645 | -0.262904 | 8.54032 | 8.80322 | 1033.95 | 7.00486 | 1106.377 | 0.06770407 | -0.03031953 | -0.03738454 | 0.06224162 | 0.8110177 |  |  | 1000.001 | 13.80691 | 0.0631087 | 1.89425 | 31.91 | 30.0157 | -0.02878 | -0.259866 | 8.76953 | 9.02939 | 1015.214 | 6.31087 | 1079.283 | 0.06119735 | -0.02920227 | -0.03199509 | 0.05596339 | 0.912711 |  |  | 1999.001 | 13.83278 | 0.0640419 | 1.88234 | 31.2747 | 29.3924 | -0.0277214 | -0.211296 | 7.41083 | 7.62212 | 1015.086 | 6.40419 | 1080.094 | 0.06207477 | -0.02811289 | -0.03396188 | 0.05669912 | 0.8277778 |  |  |  | 13.59799316 | 0.0661599 | 1.98738 | 320.265 | 300.391 | -0.0265788 | -0.228374 | 836.399 | 859.237 | 999.8524 | 6.61599 | 1066.003 | 0.06406331 | -0.0269384 | -0.03712491 | 0.05768323 | 0.7256153 |  |  |  | 13.41550293 | 0.066255 | 1.95134 | 314.033 | 294.519 | -0.0268201 | -0.238924 | 866.946 | 890.839 | 986.434 | 6.6255 | 1051.79 | 0.06415251 | -0.02718632 | -0.03696619 | 0.05797392 | 0.7354375 |  |  |  | 13.53697363 | 0.0632365 | 1.90612 | 320.489 | 301.428 | -0.0232404 | -0.203841 | 856.717 | 877.101 | 995.3657 | 6.32365 | 1058.309 | 0.06131756 | -0.02351472 | -0.03780284 | 0.05447833 | 0.6220357 |  |  |  | 13.5074385 | 0.0657641 | 200.194 | 324.431 | 304.412 | -0.0278129 | -0.245379 | 857.712 | 88.225 | 993.194 | 6.57641 | 1058.511 | 0.06369201 | -0.028207 | -0.035485 | 0.05753731 | 0.7948993 |  |  |  | 13.3732188 | 0.06574 | 186.509 | 302.358 | 283.707 | -0.0272329 | -0.234258 | 836.778 | 860.203 | 983.3249 | 6.574 | 1047.969 | 0.06366939 | -0.02761059 | -0.03605881 | 0.05725245 | 0.76571 |  |  |  | 13.3552207 | 0.0651183 | 191.273 | 312.859 | 293.732 | -0.028033 | -0.242156 | 839.607 | 863.823 | 982.0015 | 6.51183 | 1045.948 | 0.06308587 | -0.02843343 | -0.03465245 | 0.05668191 | 0.8205315 |  |  |  | 13.71678906 | 0.0639259 | 189.109 | 314.736 | 295.825 | -0.0277068 | -0.242163 | 849.804 | 874.021 | 1008.587 | 6.39259 | 1073.062 | 0.06196575 | -0.02809787 | -0.03386787 | 0.05560547 | 0.8296321 |  |  |  | 13.70800488 | 0.0654363 | 192.878 | 314.045 | 294.757 | -0.0279176 | -0.246907 | 85.972 | 884.411 | 1007.942 | 6.54363 | 1073.897 | 0.06338439 | -0.0283147 | -0.03506968 | 0.05715665 | 0.8073841 |  |  |  | 13.7355371 | 0.0661822 | 195.852 | 315.514 | 295.929 | -0.0280336 | -0.239796 | 831.409 | 855.388 | 1009.966 | 6.61822 | 1076.808 | 0.06408423 | -0.02843404 | -0.03565019 | 0.05767146 | 0.7975847 |  |  |  | 12.00968164 | 0.0218037 | 0.633768 | 297008 | 29067 | -0.00928607 | -0.0800267 | 85379 |  | 883.0648 | 2.18037 | 902.3189 | 0.0215694 | -0.009329454 | -0.01223994 | 0.01686791 | 0.7622138 |  |  |  | 13.758909 | 0.0643221 | 193646 | 320422 | 301058 | -0.0296131 | -0.259698 | 850999 | 876969 | 1011.684 | 6.43221 | 1076.758 | 0.06233807 | -0.03006042 | -0.03227765 | 0.05615599 | 0.9313076 |  |  |  | 13.7834834 | 0.0645382 | 193211 | 318696 | 299375 | -0.0296628 | -0.265256 | 867713 | 894239 | 1013.491 | 6.45382 | 1078.9 | 0.06254109 | -0.03011164 | -0.03242945 | 0.05593525 | 0.9285276
334 | 1003.001 | 13.85088 | 0.0692528 | 1.99748 | 30.8408 | 28.8433 | -0.0269172 | -0.242453 | 8.76491 | 9.00736 | 1025.991 | 6.92528 | 1097.044 | 0.06696009 | -0.0272861 | -0.03967398 | 0.06103686 | 0.6877581 | [22 empty] | 2005.001 | 13.59472 | 0.0683824 | 2.01135 | 31.4246 | 29.4132 | -0.0281299 | -0.246418 | 8.51357 | 8.75999 | 999.6116 | 6.83824 | 1067.967 | 0.06614573 | -0.02853313 | -0.0376126 | 0.06062799 | 0.7586054 |  |  | 1003.001 | 13.52369 | 0.0680954 | 2.04125 | 32.0176 | 29.9763 | -0.0296519 | -0.270763 | 8.86062 | 9.13138 | 987.1309 | 6.80954 | 1054.35 | 0.06587706 | -0.03010041 | -0.03577666 | 0.06057878 | 0.8413421 | [22 empty] | 2005.001 | 13.51109 | 0.0665879 | 1.90656 | 30.5388 | 28.6323 | -0.0297077 | -0.243851 | 7.96447 | 8.20832 | 992.4704 | 6.65879 | 1058.557 | 0.06446467 | -0.03015791 | -0.03430676 | 0.05898201 | 0.8790661 |  |  | 1003.001 | 14.07098 | 0.0705158 | 2.10638 | 31.9775 | 29.8711 | -0.0300597 | -0.264623 | 8.5386 | 8.80322 | 1034.631 | 7.05158 | 1107.588 | 0.06814059 | -0.03052076 | -0.03761983 | 0.06267216 | 0.8112943 |  |  | 1003.001 | 13.81869 | 0.0635688 | 1.90806 | 31.9238 | 30.0157 | -0.0289733 | -0.261612 | 8.76778 | 9.02939 | 1016.08 | 6.35688 | 1080.671 | 0.06163005 | -0.02940131 | -0.03222873 | 0.05638935 | 0.9122703 |  |  | 2005.001 | 13.84204 | 0.0645079 | 1.89604 | 31.2884 | 29.3924 | -0.0279457 | -0.213006 | 7.40912 | 7.62212 | 1015.766 | 6.45079 | 1081.291 | 0.06251263 | -0.02834361 | -0.03416901 | 0.05713102 | 0.8295121 |  |  |  | 13.60657617 | 0.0666149 | 2.00105 | 320.401 | 300.391 | -0.02677 | -0.230018 | 836.235 | 859.237 | 1000.484 | 6.66149 | 1067.131 | 0.06448999 | -0.02713484 | -0.03735515 | 0.05810315 | 0.7264017 |  |  |  | 13.42498047 | 0.066703 | 1.96453 | 314.165 | 294.519 | -0.0270166 | -0.240675 | 866.771 | 890.839 | 987.1309 | 6.6703 | 1052.976 | 0.06457258 | -0.02738826 | -0.03718433 | 0.05838703 | 0.7365538 |  |  |  | 13.5484668 | 0.0636847 | 1.91963 | 320.624 | 301.428 | -0.0233946 | -0.205194 | 856.581 | 877.101 | 996.2108 | 6.36847 | 1059.654 | 0.06173901 | -0.0236726 | -0.03806641 | 0.0548911 | 0.6218762 |  |  |  | 13.5190908 | 0.066206 | 201.539 | 324.566 | 304.412 | -0.0279957 | -0.246992 | 857.551 | 88.225 | 994.0508 | 6.6206 | 1059.863 | 0.06410655 | -0.02839505 | -0.0357115 | 0.05794399 | 0.7951234 |  |  |  | 13.3829873 | 0.0662024 | 187.821 | 302.489 | 283.707 | -0.0274269 | -0.235927 | 836.611 | 860.203 | 984.0432 | 6.62024 | 1049.189 | 0.06410318 | -0.02781004 | -0.03629314 | 0.05767876 | 0.7662617 |  |  |  | 13.36505273 | 0.0655592 | 192.568 | 312.988 | 293.732 | -0.0282092 | -0.243678 | 839.455 | 863.823 | 982.7245 | 6.55592 | 1047.151 | 0.06349973 | -0.02861472 | -0.03488501 | 0.05708841 | 0.8202585 |  |  |  | 13.72675098 | 0.0643862 | 19.047 | 314.872 | 295.825 | -0.0278938 | -0.243797 | 849.641 | 874.021 | 1009.319925 | 6.43862 | 1074.306 | 0.06239829 | -0.02829022 | -0.03410807 | 0.05603065 | 0.8294289 |  |  |  | 13.71814551 | 0.0659005 | 194.246 | 314.181 | 294.757 | -0.02809 | -0.248431 | 859.568 | 884.411 | 1008.687 | 6.59005 | 1075.16 | 0.0638199818 | -0.02849207 | -0.03532791 | 0.05758492 | 0.8065032 |  |  |  | 13.74596 | 0.0666447 | 197.221 | 315.651 | 295.929 | -0.028218 | -0.241374 | 831.251 | 855.388 | 1010.732 | 6.66447 | 1078.092 | 0.06451793 | -0.02862378 | -0.03589415 | 0.0580975 | 0.7974498 |  |  |  | 12.02520313 | 0.0220679 | 0.641449 | 297085 | 29067 | -0.0094046 | -0.0810482 | 853688 |  | 884.2061125 | 2.20679 | 903.7187 | 0.02182793 | -0.009449102 | -0.01237883 | 0.01711914 | 0.7633279 |  |  |  | 13.76879 | 0.0647805 | 195027 | 32056 | 301058 | -0.0298133 | -0.261453 | 850824 | 876969 | 1012.411 | 6.47805 | 1077.996 | 0.06276867 | -0.03026675 | -0.03250192 | 0.05657949 | 0.9312296 |  |  |  | 13.79404004 | 0.064992 | 19457 | 318832 | 299375 | -0.0298956 | -0.267338 | 867505 | 894239 | 1014.26765 | 6.4992 | 1080.187 | 0.06296729 | -0.03035158 | -0.0326157 | 0.05635357 | 0.9305819
335 | 1006.001 | 13.86016 | 0.0697211 | 2.01099 | 30.8543 | 28.8433 | -0.0270932 | -0.244038 | 8.76333 | 9.00736 | 1026.679 | 6.97211 | 1098.26 | 0.06739796 | -0.02746699 | -0.03993097 | 0.06146817 | 0.6878617 | [22 empty] | 2011.001 | 13.60404 | 0.0688553 | 2.02526 | 31.4385 | 29.4132 | -0.0283359 | -0.248222 | 8.51177 | 8.75999 | 1000.297 | 6.88553 | 1069.173 | 0.06658826 | -0.02874511 | -0.03784315 | 0.0610643 | 0.7595855 |  |  | 1006.001 | 13.53348 | 0.0685517 | 2.05493 | 32.0313 | 29.9763 | -0.0298666 | -0.272723 | 8.85866 | 9.13138 | 987.8449 | 6.85517 | 1055.563 | 0.06630418 | -0.03032169 | -0.03598249 | 0.0609998 | 0.8426791 | [22 empty] | 2011.001 | 13.52178 | 0.0670692 | 1.92034 | 30.5526 | 28.6323 | -0.0298723 | -0.245201 | 7.96312 | 8.20832 | 993.2556 | 6.70692 | 1059.872 | 0.06491582 | -0.03032757 | -0.03458826 | 0.05942635 | 0.8768168 |  |  | 1006.001 | 14.08073 | 0.0709847 | 2.12039 | 31.9915 | 29.8711 | -0.0302701 | -0.266475 | 8.53675 | 8.80322 | 1035.347 | 7.09847 | 1108.841 | 0.06857851 | -0.0307377 | -0.03784081 | 0.06310389 | 0.8122898 |  |  | 1006.001 | 13.82966 | 0.0640272 | 1.92182 | 31.9375 | 30.0157 | -0.0291943 | -0.263607 | 8.76579 | 9.02939 | 1016.886 | 6.40272 | 1081.995 | 0.06206095 | -0.02962893 | -0.03243202 | 0.05681384 | 0.9135704 |  |  | 2011.001 | 13.8525 | 0.0649805 | 1.90993 | 31.3023 | 29.3924 | -0.0281341 | -0.214442 | 7.40768 | 7.62212 | 1016.533 | 6.49805 | 1082.588 | 0.06295649 | -0.02853745 | -0.03441904 | 0.05756843 | 0.829118 |  |  |  | 13.61686523 | 0.0670896 | 2.01531 | 320.544 | 300.391 | -0.026939 | -0.231469 | 83.609 | 859.237 | 1001.24 | 6.70896 | 1068.413 | 0.06493494 | -0.02730851 | -0.03762644 | 0.05854043 | 0.7257798 |  |  |  | 13.43550195 | 0.0671452 | 1.97755 | 314.295 | 294.519 | -0.0272 | -0.242308 | 866.608 | 890.839 | 987.9046 | 6.71452 | 1054.238 | 0.06498705 | -0.02757677 | -0.03741028 | 0.05879408 | 0.7371442 |  |  |  | 13.55905078 | 0.06414 | 1.93336 | 320.761 | 301.428 | -0.0235558 | -0.206608 | 85.644 | 877.101 | 996.989 | 6.414 | 1060.936 | 0.06216696 | -0.02383767 | -0.03832929 | 0.05531076 | 0.621918 |  |  |  | 13.5308555 | 0.0666565 | 20.291 | 324.703 | 304.412 | -0.028198 | -0.248777 | 857.372 | 88.225 | 994.9158 | 6.66565 | 1061.233 | 0.06452899 | -0.0286032 | -0.03592579 | 0.05835846 | 0.7961745 |  |  |  | 13.3929248 | 0.0666542 | 189.103 | 302.617 | 283.707 | -0.0276334 | -0.237703 | 836.433 | 860.203 | 984.7739 | 6.66542 | 1050.413 | 0.06452683 | -0.02802239 | -0.03650445 | 0.05809492 | 0.767643 |  |  |  | 13.37532715 | 0.0660133 | 193.902 | 313.122 | 293.732 | -0.0284009 | -0.245334 | 83.929 | 863.823 | 983.4799375 | 6.60133 | 1048.403 | 0.0639258 | -0.02881201 | -0.03511379 | 0.05750681 | 0.8205325 |  |  |  | 13.73684766 | 0.064842 | 191.819 | 315.007 | 295.825 | -0.0280901 | -0.245513 | 849.469 | 874.021 | 1010.062 | 6.4842 | 1075.557 | 0.06282643 | -0.02849217 | -0.03433426 | 0.05645137 | 0.8298468 |  |  |  | 13.72786816 | 0.0663594 | 195.599 | 314.317 | 294.757 | -0.028266 | -0.249987 | 859.412 | 884.411 | 1009.402 | 6.63594 | 1076.385 | 0.06425042 | -0.02867317 | -0.03557724 | 0.05800825 | 0.8059415 |  |  |  | 13.7553818 | 0.0671112 | 198.601 | 315.789 | 295.929 | -0.0284122 | -0.243035 | 831.085 | 855.388 | 1011.425 | 6.71112 | 1079.303 | 0.06495518 | -0.02882364 | -0.03613155 | 0.05852755 | 0.7977416 |  |  |  | 12.03980078 | 0.0223289 | 0.649036 | 297161 | 29067 | -0.00952888 | -0.0821192 | 853581 |  | 885.2795 | 2.23289 | 905.0468 | 0.02208326 | -0.00957457 | -0.01250869 | 0.01736756 | 0.7654335 |  |  |  | 13.778314 | 0.065229 | 196377 | 320695 | 301058 | -0.0300299 | -0.263353 | 850634 | 876969 | 1013.111 | 6.5229 | 1079.196 | 0.0631898 | -0.03049003 | -0.03269977 | 0.05699373 | 0.9324236 |  |  |  | 13.80333887 | 0.0654461 | 195929 | 318968 | 299375 | -0.0301381 | -0.269507 | 867288 | 894239 | 1014.951 | 6.54461 | 1081.376 | 0.06339358 | -0.03060159 | -0.032792 | 0.05677259 | 0.933203
336 | 1009.001 | 13.86938 | 0.0702091 | 2.02506 | 30.8684 | 28.8433 | -0.0272915 | -0.245824 | 8.76154 | 9.00736 | 1027.362 | 7.02091 | 1099.492 | 0.06785405 | -0.02767083 | -0.04018322 | 0.06191761 | 0.6886166 | [22 empty] | 2017.001 | 13.61215 | 0.0693214 | 2.03897 | 31.4522 | 29.4132 | -0.02852 | -0.249835 | 8.51015 | 8.75999 | 1000.893 | 6.93214 | 1070.277 | 0.06702424 | -0.0289346 | -0.03808964 | 0.06149457 | 0.7596447 |  |  | 1009.001 | 13.54177 | 0.0690198 | 2.06896 | 32.0453 | 29.9763 | -0.0300608 | -0.274496 | 8.85689 | 9.13138 | 988.4506 | 6.90198 | 1056.673 | 0.06674215 | -0.03052189 | -0.03622026 | 0.0614322 | 0.8426744 | [22 empty] | 2017.001 | 13.53211 | 0.0675299 | 1.93353 | 30.5658 | 28.6323 | -0.0300648 | -0.246781 | 7.96154 | 8.20832 | 994.0137502 | 6.75299 | 1061.139 | 0.06534748 | -0.03052601 | -0.03482146 | 0.05985144 | 0.8766437 |  |  | 1009.001 | 14.09028 | 0.0714626 | 2.13467 | 32.0058 | 29.8711 | -0.030472 | -0.268252 | 8.53497 | 8.80322 | 1036.05 | 7.14626 | 1110.089 | 0.06902463 | -0.03094592 | -0.03807871 | 0.06354385 | 0.8126832 |  |  | 1009.001 | 13.84003125 | 0.0644879 | 1.93565 | 31.9514 | 30.0157 | -0.0293822 | -0.265304 | 8.76409 | 9.02939 | 1017.649 | 6.44879 | 1083.275 | 0.06249384 | -0.0298225 | -0.03267134 | 0.05724052 | 0.9128033 |  |  | 2017.001 | 13.86313 | 0.0654376 | 1.92337 | 31.3157 | 29.3924 | -0.0283439 | -0.216041 | 7.40608 | 7.62212 | 1017.313 | 6.54376 | 1083.884 | 0.06338561 | -0.02875334 | -0.03463226 | 0.0579911 | 0.8302473 |  |  |  | 13.62711035 | 0.0675506 | 2.02916 | 320.682 | 300.391 | -0.0271065 | -0.232909 | 835.946 | 859.237 | 1001.993 | 6.75506 | 1069.679 | 0.06536687 | -0.02748066 | -0.03788621 | 0.05896478 | 0.7253473 |  |  |  | 13.4469375 | 0.0675871 | 1.99057 | 314.425 | 294.519 | -0.0273982 | -0.244074 | 866.431 | 890.839 | 988.7454 | 6.75871 | 1055.572 | 0.06540106 | -0.02778053 | -0.03762052 | 0.05920025 | 0.7384408 |  |  |  | 13.56895605 | 0.0645896 | 1.94691 | 320.897 | 301.428 | -0.0237097 | -0.207958 | 856.305 | 877.101 | 997.7174 | 6.45896 | 1062.16 | 0.06258937 | -0.0239953 | -0.03859407 | 0.05572527 | 0.6217353 |  |  |  | 13.5418271 | 0.0671065 | 20.428 | 32.484 | 304.412 | -0.028391 | -0.250479 | 857.202 | 88.225 | 995.7226 | 6.71065 | 1062.542 | 0.06495078 | -0.02880182 | -0.03614896 | 0.05877264 | 0.7967537 |  |  |  | 13.4021738 | 0.0671024 | 190.374 | 302.745 | 283.707 | -0.0278338 | -0.239427 | 836.261 | 860.203 | 985.454 | 6.71024 | 1051.58 | 0.06494694 | -0.0282285 | -0.03671844 | 0.05850788 | 0.7687828 |  |  |  | 13.38510547 | 0.0664741 | 195.255 | 313.257 | 293.732 | -0.0285672 | -0.24677 | 839.146 | 863.823 | 984.1989 | 6.64741 | 1049.623 | 0.06435797 | -0.02898318 | -0.03537479 | 0.05793151 | 0.8193175 |  |  |  | 13.74674609 | 0.0652983 | 193.169 | 315.142 | 295.825 | -0.0282839 | -0.247207 | 8.493 | 874.021 | 1010.79 | 6.52983 | 1076.793 | 0.06325485 | -0.0286916 | -0.03456326 | 0.05687247 | 0.8301184 |  |  |  | 13.73866797 | 0.0668216 | 196.961 | 314.453 | 294.757 | -0.0284629 | -0.251729 | 859.238 | 884.411 | 1010.196 | 6.68216 | 1077.699 | 0.06468376 | -0.02887582 | -0.03580794 | 0.05843398 | 0.8064084 |  |  |  | 13.7659912 | 0.0675802 | 199.989 | 315.928 | 295.929 | -0.0285961 | -0.244608 | 830.927 | 855.388 | 1012.205 | 6.75802 | 1080.61 | 0.06539459 | -0.02901293 | -0.03638166 | 0.05895917 | 0.7974605 |  |  |  | 12.05384668 | 0.0225955 | 0.656785 | 297238 | 29067 | -0.00963744 | -0.0830547 | 853487 |  | 886.3123 | 2.25955 | 906.3389 | 0.022344 | -0.009684181 | -0.01265982 | 0.01762157 | 0.7649539 |  |  |  | 13.789079 | 0.0656787 | 197731 | 320831 | 301058 | -0.0302221 | -0.265038 | 850465 | 876969 | 1013.903 | 6.56787 | 1080.495 | 0.06361187 | -0.0306882 | -0.03292367 | 0.05740834 | 0.9321015 |  |  |  | 13.81374902 | 0.0659053 | 197304 | 319105 | 299375 | -0.030354 | -0.271437 | 867095 | 894239 | 1015.717 | 6.59053 | 1082.658 | 0.06382449 | -0.03082422 | -0.03300026 | 0.05719564 | 0.9340599
337 | 1012.001 | 13.87871 | 0.070665 | 2.03821 | 30.8815 | 28.8433 | -0.0274919 | -0.247629 | 8.75973 | 9.00736 | 1028.053 | 7.0665 | 1100.7 | 0.06827995 | -0.02787687 | -0.04040308 | 0.06233699 | 0.6899691 | [22 empty] | 2023.001 | 13.62116 | 0.069787 | 2.05266 | 31.4659 | 29.4132 | -0.028707 | -0.251473 | 8.50851 | 8.75999 | 1001.556 | 6.9787 | 1071.451 | 0.06745956 | -0.02912711 | -0.03833246 | 0.06192382 | 0.7598549 |  |  | 1012.001 | 13.55129 | 0.0694886 | 2.08301 | 32.0594 | 29.9763 | -0.0302723 | -0.276428 | 8.85496 | 9.13138 | 989.1452 | 6.94886 | 1057.88 | 0.06718059 | -0.03073997 | -0.03644062 | 0.06186458 | 0.8435632 | [22 empty] | 2023.001 | 13.53994 | 0.0679909 | 1.94673 | 30.579 | 28.6323 | -0.0302747 | -0.248505 | 7.95982 | 8.20832 | 994.5891 | 6.79909 | 1062.212 | 0.06577922 | -0.03074244 | -0.03503678 | 0.06027762 | 0.8774336 |  |  | 1012.001 | 14.10122 | 0.0719259 | 2.14851 | 32.0196 | 29.8711 | -0.0306768 | -0.270055 | 8.53317 | 8.80322 | 1036.854 | 7.19259 | 1111.431 | 0.06945694 | -0.03115718 | -0.03829975 | 0.06396953 | 0.8135087 |  |  | 1012.001 | 13.84983 | 0.0649746 | 1.95026 | 31.966 | 30.0157 | -0.0295873 | -0.267155 | 8.76224 | 9.02939 | 1018.37 | 6.49746 | 1084.538 | 0.06295095 | -0.03003383 | -0.03291712 | 0.0576915 | 0.9124078 |  |  | 2023.001 | 13.87307 | 0.0658956 | 1.93683 | 31.3292 | 29.3924 | -0.0285386 | -0.217525 | 7.4046 | 7.62212 | 1018.043 | 6.58956 | 1085.127 | 0.06381538 | -0.02895374 | -0.03486164 | 0.05841469 | 0.830533 |  |  |  | 13.63693066 | 0.0679896 | 2.04234 | 320.814 | 300.391 | -0.0272945 | -0.234524 | 835.784 | 859.237 | 1002.715 | 6.79896 | 1070.89 | 0.065778 | -0.02767391 | -0.03810409 | 0.05936867 | 0.7262715 |  |  |  | 13.45859961 | 0.068027 | 2.00353 | 314.555 | 294.519 | -0.0275827 | -0.245717 | 866.267 | 890.839 | 989.6029125 | 6.8027 | 1056.923 | 0.06581302 | -0.02797025 | -0.03784278 | 0.05960428 | 0.7391172 |  |  |  | 13.57784863 | 0.0650354 | 1.96035 | 321.031 | 301.428 | -0.0238609 | -0.209284 | 856.172 | 877.101 | 998.3712 | 6.50354 | 1063.301 | 0.06300804 | -0.02415018 | -0.03885786 | 0.05613656 | 0.6215006 |  |  |  | 13.5519502 | 0.0675592 | 205.658 | 324.978 | 304.412 | -0.0285742 | -0.252096 | 857.041 | 88.225 | 996.4669 | 6.75592 | 1063.787 | 0.06537492 | -0.02899039 | -0.03638453 | 0.05918954 | 0.7967779 |  |  |  | 13.4131455 | 0.0675577 | 191.666 | 302.874 | 283.707 | -0.028025 | -0.241072 | 836.096 | 860.203 | 986.2607 | 6.75577 | 1052.89 | 0.06537352 | -0.0284252 | -0.03694832 | 0.05892644 | 0.769323 |  |  |  | 13.39561719 | 0.0669161 | 196.554 | 313.387 | 293.732 | -0.0287436 | -0.248294 | 838.994 | 863.823 | 984.9719 | 6.69161 | 1050.882 | 0.06477234 | -0.02916479 | -0.03560755 | 0.05833817 | 0.8190619 |  |  |  | 13.75780469 | 0.065752 | 194.511 | 315.276 | 295.825 | -0.0284831 | -0.248948 | 849.126 | 874.021 | 1011.603 | 6.5752 | 1078.118 | 0.06368065 | -0.02889661 | -0.03478404 | 0.05729041 | 0.8307435 |  |  |  | 13.74947949 | 0.0672822 | 198.319 | 314.589 | 294.757 | -0.0286383 | -0.25328 | 859.083 | 884.411 | 1010.991 | 6.72822 | 1079.013 | 0.06511542 | -0.02905638 | -0.03605904 | 0.05885802 | 0.8058001 |  |  |  | 13.7767207 | 0.0680353 | 201.336 | 316.063 | 295.929 | -0.0287832 | -0.246208 | 830.768 | 855.388 | 1012.994 | 6.80353 | 1081.914 | 0.06582079 | -0.02920556 | -0.03661523 | 0.05937761 | 0.7976342 |  |  |  | 12.06939648 | 0.0228574 | 0.664397 | 297314 | 29067 | -0.00976643 | -0.0841664 | 853376 |  | 887.4556 | 2.28574 | 907.7406 | 0.02260008 | -0.009814434 | -0.01278565 | 0.01787034 | 0.7676133 |  |  |  | 13.79991 | 0.0661063 | 199018 | 320959 | 301058 | -0.0304311 | -0.266871 | 850282 | 876969 | 1014.699 | 6.61063 | 1081.777 | 0.06401304 | -0.03090374 | -0.0331093 | 0.05780215 | 0.9333855 |  |  |  | 13.82408398 | 0.066356 | 198653 | 31924 | 299375 | -0.0305657 | -0.27333 | 866906 | 894239 | 1016.477 | 6.6356 | 1083.926 | 0.06424723 | -0.03104257 | -0.03320466 | 0.05761062 | 0.9348862
338 | 1015.001 | 13.88824 | 0.0711353 | 2.05178 | 30.8951 | 28.8433 | -0.0276557 | -0.249105 | 8.75826 | 9.00736 | 1028.759 | 7.11353 | 1101.94 | 0.06871911 | -0.02804532 | -0.04067379 | 0.06276946 | 0.6895181 | [22 empty] | 2029.001 | 13.63061 | 0.0702506 | 2.0663 | 31.4795 | 29.4132 | -0.0288806 | -0.252993 | 8.50699 | 8.75999 | 1002.251 | 7.02506 | 1072.66 | 0.06789283 | -0.02930585 | -0.03858697 | 0.06235084 | 0.7594753 |  |  | 1015.001 | 13.56191 | 0.0699611 | 2.09718 | 32.0735 | 29.9763 | -0.0304775 | -0.278302 | 8.85308 | 9.13138 | 989.9204 | 6.99611 | 1059.176 | 0.06762229 | -0.0309516 | -0.0366707 | 0.06229976 | 0.8440417 | [22 empty] | 2029.001 | 13.55097 | 0.0684583 | 1.96012 | 30.5924 | 28.6323 | -0.0304444 | -0.249897 | 7.95843 | 8.20832 | 995.3992 | 6.84583 | 1063.543 | 0.06621677 | -0.03091746 | -0.03529931 | 0.06070828 | 0.8758657 |  |  | 1015.001 | 14.11118 | 0.0723962 | 2.16255 | 32.0336 | 29.8711 | -0.0308965 | -0.271989 | 8.53124 | 8.80322 | 1037.587 | 7.23962 | 1112.704 | 0.06989558 | -0.03138386 | -0.03851172 | 0.0644019 | 0.8149171 |  |  | 1015.001 | 13.85923 | 0.0654059 | 1.9632 | 31.9789 | 30.0157 | -0.0297845 | -0.268936 | 8.76046 | 9.02939 | 1019.061 | 6.54059 | 1085.713 | 0.06335585 | -0.03023707 | -0.03311879 | 0.05809071 | 0.9129884 |  |  | 2029.001 | 13.88231 | 0.0663651 | 1.95063 | 31.343 | 29.3924 | -0.0287515 | -0.219148 | 7.40297 | 7.62212 | 1018.721 | 6.63651 | 1086.328 | 0.06425576 | -0.02917292 | -0.03508284 | 0.05884909 | 0.8315439 |  |  |  | 13.64702539 | 0.0684464 | 2.05607 | 320.951 | 300.391 | -0.0274767 | -0.23609 | 835.628 | 859.237 | 1003.458 | 6.84464 | 1072.141 | 0.06620563 | -0.02786124 | -0.03834439 | 0.05978881 | 0.7266056 |  |  |  | 13.47066699 | 0.0684712 | 2.01661 | 314.685 | 294.519 | -0.0277594 | -0.247292 | 86.611 | 890.839 | 990.4902 | 6.84712 | 1058.31 | 0.06622884 | -0.02815197 | -0.03807687 | 0.06001195 | 0.7393459 |  |  |  | 13.58839551 | 0.0654848 | 1.97389 | 321.167 | 301.428 | -0.024029 | -0.210759 | 856.025 | 877.101 | 999.1467 | 6.54848 | 1064.576 | 0.06342991 | -0.02432241 | -0.0391075 | 0.05655019 | 0.6219371 |  |  |  | 13.562499 | 0.0680212 | 207.065 | 325.118 | 304.412 | -0.0287641 | -0.253771 | 856.873 | 88.225 | 997.2426 | 6.80212 | 1065.076 | 0.06580759 | -0.02918589 | -0.0366217 | 0.05961472 | 0.7969564 |  |  |  | 13.4244629 | 0.0680118 | 192.954 | 303.003 | 283.707 | -0.0282128 | -0.242687 | 835.935 | 860.203 | 987.0929 | 6.80118 | 1054.227 | 0.06579879 | -0.02861843 | -0.03718036 | 0.05934353 | 0.769719 |  |  |  | 13.4062168 | 0.0673803 | 197.917 | 313.523 | 293.732 | -0.0289435 | -0.25002 | 838.821 | 863.823 | 985.7512 | 6.73803 | 1052.171 | 0.06520733 | -0.02937062 | -0.0358367 | 0.05876526 | 0.8195683 |  |  |  | 13.76794531 | 0.0662133 | 195.875 | 315.412 | 295.825 | -0.0286809 | -0.250677 | 848.953 | 874.021 | 1012.349 | 6.62133 | 1079.38 | 0.0641134 | -0.02910023 | -0.03501317 | 0.05771568 | 0.8311226 |  |  |  | 13.76050684 | 0.0677348 | 199.653 | 314.722 | 294.757 | -0.0288252 | -0.254933 | 858.918 | 884.411 | 1011.802 | 6.77348 | 1080.336 | 0.0655394 | -0.02924881 | -0.03629059 | 0.05927432 | 0.8059612 |  |  |  | 13.787334 | 0.0684887 | 202.678 | 316.197 | 295.929 | -0.0289778 | -0.247873 | 830.601 | 855.388 | 1013.775 | 6.84887 | 1083.207 | 0.06624522 | -0.02940595 | -0.03683927 | 0.05979434 | 0.7982228 |  |  |  | 12.08485742 | 0.023123 | 0.672117 | 297392 | 29067 | -0.00987133 | -0.0850704 | 853286 |  | 888.5925 | 2.3123 | 909.1394 | 0.02285971 | -0.009920375 | -0.01293934 | 0.01812269 | 0.7666832 |  |  |  | 13.811217 | 0.0665744 | 200427 | 32.11 | 301058 | -0.0306226 | -0.268551 | 850114 | 876969 | 1015.531 | 6.65744 | 1083.139 | 0.06445202 | -0.03110127 | -0.03335075 | 0.0582333 | 0.9325509 |  |  |  | 13.83521484 | 0.0668058 | 2 | 319375 | 299375 | -0.0307776 | -0.275225 | 866716 | 894239 | 1017.295 | 6.68058 | 1085.256 | 0.06466895 | -0.03126118 | -0.03340777 | 0.05802419 | 0.9357457
339 | 1018.001 | 13.89804 | 0.071609 | 2.06544 | 30.9088 | 28.8433 | -0.0278414 | -0.250778 | 8.75659 | 9.00736 | 1029.485 | 7.1609 | 1103.205 | 0.06916126 | -0.02823632 | -0.04092494 | 0.06320477 | 0.6899539 | [22 empty] | 2035.001 | 13.64101 | 0.0707052 | 2.07967 | 31.4929 | 29.4132 | -0.029059 | -0.254557 | 8.50543 | 8.75999 | 1003.015 | 7.07052 | 1073.934 | 0.0683175 | -0.02948957 | -0.03882792 | 0.06276893 | 0.759494 |  |  | 1018.001 | 13.57153 | 0.0704211 | 2.11097 | 32.0873 | 29.9763 | -0.0307011 | -0.280344 | 8.85104 | 9.13138 | 990.623 | 7.04211 | 1060.384 | 0.06805212 | -0.03118225 | -0.03686987 | 0.06272352 | 0.8457381 | [22 empty] | 2035.001 | 13.56185 | 0.0689248 | 1.97347 | 30.6057 | 28.6323 | -0.0306143 | -0.251292 | 7.95703 | 8.20832 | 996.1987 | 6.89248 | 1064.861 | 0.06665328 | -0.03109271 | -0.03556058 | 0.06113797 | 0.8743589 |  |  | 1018.001 | 14.12051 | 0.0728723 | 2.17677 | 32.0479 | 29.8711 | -0.0310742 | -0.273553 | 8.52967 | 8.80322 | 1038.272 | 7.28723 | 1113.934 | 0.07033944 | -0.03156724 | -0.0387722 | 0.06483968 | 0.8141721 |  |  | 1018.001 | 13.87068 | 0.0659024 | 1.97811 | 31.9938 | 30.0157 | -0.0299824 | -0.270723 | 8.75867 | 9.02939 | 1019.903 | 6.59024 | 1087.117 | 0.06382176 | -0.03044106 | -0.0333807 | 0.05854981 | 0.911936 |  |  | 2035.001 | 13.89155 | 0.0668227 | 1.96408 | 31.3564 | 29.3924 | -0.0289472 | -0.220639 | 7.40148 | 7.62212 | 1019.398 | 6.68227 | 1087.517 | 0.06468479 | -0.02937444 | -0.03531036 | 0.0592722 | 0.8318929 |  |  |  | 13.6575127 | 0.0689111 | 2.07003 | 321.091 | 300.391 | -0.0276458 | -0.237543 | 835.482 | 859.237 | 1004.228875 | 6.89111 | 1073.431 | 0.06664047 | -0.02803514 | -0.03860533 | 0.06021592 | 0.7261986 |  |  |  | 13.48225879 | 0.0689208 | 2.02985 | 314.818 | 294.519 | -0.0279478 | -0.24897 | 865.942 | 890.839 | 991.3426 | 6.89208 | 1059.667 | 0.06664954 | -0.02834577 | -0.03830377 | 0.06042468 | 0.7400257 |  |  |  | 13.5991377 | 0.0659364 | 1.98751 | 321.303 | 301.428 | -0.0241656 | -0.211956 | 855.905 | 877.101 | 999.9366 | 6.59364 | 1065.869 | 0.06385366 | -0.02446238 | -0.03939128 | 0.05696558 | 0.62101 |  |  |  | 13.5716875 | 0.0684758 | 208.448 | 325.257 | 304.412 | -0.0289383 | -0.255308 | 856.719 | 88.225 | 997.9182 | 6.84758 | 1066.251 | 0.06623315 | -0.02936527 | -0.03686788 | 0.06003344 | 0.7965002 |  |  |  | 13.4358145 | 0.0684701 | 194.255 | 303.133 | 283.707 | -0.0284201 | -0.24447 | 835.756 | 860.203 | 987.9275 | 6.84701 | 1055.571 | 0.06622781 | -0.02883177 | -0.03739604 | 0.05976432 | 0.7709845 |  |  |  | 13.41667383 | 0.0678262 | 199.227 | 313.654 | 293.732 | -0.0290659 | -0.251078 | 838.715 | 863.823 | 986.5201 | 6.78262 | 1053.432 | 0.06562499 | -0.02949668 | -0.03612831 | 0.05917521 | 0.8164423 |  |  |  | 13.77919434 | 0.0666682 | 197.221 | 315.547 | 295.825 | -0.0288626 | -0.252265 | 848.794 | 874.021 | 1013.176 | 6.66682 | 1080.723 | 0.06453996 | -0.02928732 | -0.03525264 | 0.05813428 | 0.8307836 |  |  |  | 13.77183691 | 0.0681839 | 200.977 | 314.854 | 294.757 | -0.0289915 | -0.256404 | 85.877 | 884.411 | 1012.635 | 6.81839 | 1081.68 | 0.06595992 | -0.02942006 | -0.03653986 | 0.05968705 | 0.8051497 |  |  |  | 13.7986201 | 0.0689508 | 204.045 | 316.333 | 295.929 | -0.0291515 | -0.249358 | 830.452 | 855.388 | 1014.604 | 6.89508 | 1084.562 | 0.06667761 | -0.02958485 | -0.03709276 | 0.06021865 | 0.7975909 |  |  |  | 12.10024609 | 0.0233848 | 0.679726 | 297468 | 29067 | -0.00998992 | -0.0860924 | 853184 |  | 889.724 | 2.33848 | 910.53 | 0.02311556 | -0.01004015 | -0.01307541 | 0.01837129 | 0.7678653 |  |  |  | 13.822368 | 0.0670264 | 201788 | 321236 | 301058 | -0.0308288 | -0.270359 | 849933 | 876969 | 1016.351 | 6.70264 | 1084.473 | 0.06487571 | -0.03131401 | -0.03356171 | 0.05864934 | 0.9330278 |  |  |  | 13.84610938 | 0.0672493 | 201328 | 319508 | 299375 | -0.0309837 | -0.277068 | 866532 | 894239 | 1018.096 | 6.72493 | 1086.563 | 0.06508459 | -0.03147385 | -0.03361074 | 0.05843184 | 0.9364221
340 | 1021.001 | 13.90958 | 0.072068 | 2.07868 | 30.922 | 28.8433 | -0.0280257 | -0.252438 | 8.75493 | 9.00736 | 1030.34 | 7.2068 | 1104.594 | 0.06958949 | -0.02842592 | -0.04116358 | 0.06362551 | 0.6905599 | [22 empty] | 2041.001 | 13.65109 | 0.0711617 | 2.09309 | 31.5063 | 29.4132 | -0.0292306 | -0.25606 | 8.50393 | 8.75999 | 1003.757 | 7.11617 | 1075.186 | 0.06874376 | -0.02966633 | -0.03907743 | 0.06318873 | 0.7591677 |  |  | 1021.001 | 13.583 | 0.0708801 | 2.12473 | 32.1011 | 29.9763 | -0.0309167 | -0.282312 | 8.84907 | 9.13138 | 991.4601 | 7.08801 | 1061.735 | 0.06848083 | -0.03140471 | -0.03707613 | 0.06314544 | 0.8470331 | [22 empty] | 2041.001 | 13.57213 | 0.0693902 | 1.9868 | 30.6191 | 28.6323 | -0.0307883 | -0.25272 | 7.9556 | 8.20832 | 996.9538 | 6.93902 | 1066.133 | 0.06708858 | -0.03127222 | -0.03581636 | 0.06156668 | 0.8731266 |  |  | 1021.001 | 14.12989 | 0.07335 | 2.19105 | 32.0621 | 29.8711 | -0.0313002 | -0.275542 | 8.52768 | 8.80322 | 1038.963 | 7.335 | 1115.171 | 0.0707846 | -0.03180052 | -0.03898408 | 0.06527873 | 0.8157309 |  |  | 1021.001 | 13.88088 | 0.0663639 | 1.99196 | 32.0077 | 30.0157 | -0.0302029 | -0.272713 | 8.75668 | 9.02939 | 1020.653 | 6.63639 | 1088.387 | 0.06425464 | -0.0306684 | -0.03358623 | 0.05897653 | 0.9131243 |  |  | 2041.001 | 13.90193 | 0.0672931 | 1.9779 | 31.3703 | 29.3924 | -0.0291526 | -0.222205 | 7.39992 | 7.62212 | 1020.16 | 6.72931 | 1088.81 | 0.06512563 | -0.02958598 | -0.03553965 | 0.0597066 | 0.8324781 |  |  |  | 13.66673828 | 0.0693705 | 2.08382 | 321.229 | 300.391 | -0.0278197 | -0.239037 | 835.333 | 859.237 | 1004.907 | 6.93705 | 1074.618 | 0.06707016 | -0.028214 | -0.03885616 | 0.06063851 | 0.7261139 |  |  |  | 13.49299023 | 0.0693806 | 2.04339 | 314.953 | 294.519 | -0.0281283 | -0.250578 | 865.781 | 890.839 | 992.1316 | 6.93806 | 1060.966 | 0.0670796 | -0.02853148 | -0.03854812 | 0.06084711 | 0.7401522 |  |  |  | 13.61016992 | 0.0663793 | 2.00086 | 321.436 | 301.428 | -0.0243057 | -0.213186 | 855.782 | 877.101 | 1000.748 | 6.63793 | 1067.177 | 0.06426908 | -0.02460596 | -0.03966312 | 0.05737255 | 0.6203738 |  |  |  | 13.5810693 | 0.0689334 | 209.842 | 325.396 | 304.412 | -0.0291168 | -0.256883 | 856.562 | 88.225 | 998.608 | 6.89334 | 1067.445 | 0.06666133 | -0.02954911 | -0.03711222 | 0.06045468 | 0.7962096 |  |  |  | 13.4465908 | 0.0689289 | 195.556 | 303.263 | 283.707 | -0.0286153 | -0.246149 | 835.588 | 860.203 | 988.7199 | 6.89289 | 1056.871 | 0.06665712 | -0.0290327 | -0.03762442 | 0.06018566 | 0.7716451 |  |  |  | 13.42774512 | 0.0682784 | 200.555 | 313.787 | 293.732 | -0.029203 | -0.252262 | 838.597 | 863.823 | 987.3342 | 6.82784 | 1054.748 | 0.06604838 | -0.0296379 | -0.03641049 | 0.05959054 | 0.8139934 |  |  |  | 13.79035059 | 0.0671241 | 19.857 | 315.682 | 295.825 | -0.0290531 | -0.25393 | 848.628 | 874.021 | 1013.996 | 6.71241 | 1082.06 | 0.06496727 | -0.0294835 | -0.03548377 | 0.05855367 | 0.8309008 |  |  |  | 13.78314648 | 0.0686449 | 202.336 | 31.499 | 294.757 | -0.0291817 | -0.258086 | 858.602 | 884.411 | 1013.467 | 6.86449 | 1083.036 | 0.0663914 | -0.02961595 | -0.03677544 | 0.06011067 | 0.8053188 |  |  |  | 13.8089883 | 0.0694108 | 205.407 | 31.647 | 295.929 | -0.0293692 | -0.251221 | 830.266 | 855.388 | 1015.367 | 6.94108 | 1085.844 | 0.06710784 | -0.02980911 | -0.03729873 | 0.06064125 | 0.799199 |  |  |  | 12.1154209 | 0.0236454 | 0.687302 | 297543 | 29067 | -0.0101038 | -0.087074 | 853085 |  | 890.8398 | 2.36454 | 911.904 | 0.02337018 | -0.01015519 | -0.01321499 | 0.01861875 | 0.76846 |  |  |  | 13.832768 | 0.0674916 | 203189 | 321376 | 301058 | -0.0310439 | -0.272246 | 849745 | 876969 | 1017.115 | 6.74916 | 1085.762 | 0.0653116 | -0.03153597 | -0.03377562 | 0.05907782 | 0.9336903 |  |  |  | 13.85715625 | 0.0677004 | 202678 | 319643 | 299375 | -0.0312018 | -0.279018 | 866337 | 894239 | 1018.909 | 6.77004 | 1087.889 | 0.06550718 | -0.03169894 | -0.03380823 | 0.0588463 | 0.9376102
341 | 1024.001 | 13.92053 | 0.0725352 | 2.09215 | 30.9355 | 28.8433 | -0.0281934 | -0.253948 | 8.75342 | 9.00736 | 1031.15 | 7.25352 | 1105.945 | 0.07002519 | -0.02859847 | -0.04142673 | 0.06405391 | 0.6903385 | [22 empty] | 2047.001 | 13.66075 | 0.0716308 | 2.10689 | 31.5201 | 29.4132 | -0.0294205 | -0.257723 | 8.50226 | 8.75999 | 1004.467 | 7.16308 | 1076.418 | 0.0691816 | -0.02986196 | -0.03931964 | 0.0636202 | 0.7594669 |  |  | 1024.001 | 13.59355 | 0.071347 | 2.13872 | 32.1151 | 29.9763 | -0.0311433 | -0.284381 | 8.847 | 9.13138 | 992.2302 | 7.1347 | 1063.023 | 0.06891674 | -0.03163856 | -0.03727817 | 0.06357487 | 0.8487155 | [22 empty] | 2047.001 | 13.58251 | 0.0698557 | 2.00013 | 30.6324 | 28.6323 | -0.0309575 | -0.254109 | 7.95421 | 8.20832 | 997.7163 | 6.98557 | 1067.413 | 0.06752378 | -0.03144681 | -0.03607697 | 0.06199525 | 0.8716588 |  |  | 1024.001 | 14.1385625 | 0.0738253 | 2.20524 | 32.0763 | 29.8711 | -0.0315038 | -0.277335 | 8.52589 | 8.80322 | 1039.6 | 7.38253 | 1116.349 | 0.07122732 | -0.03201072 | -0.0392166 | 0.06571563 | 0.8162543 |  |  | 1024.001 | 13.89036 | 0.0668145 | 2.00549 | 32.0212 | 30.0157 | -0.030391 | -0.274412 | 8.75498 | 9.02939 | 1021.35 | 6.68145 | 1089.591 | 0.06467711 | -0.03086238 | -0.03381472 | 0.05939316 | 0.9126906 |  |  | 2047.001 | 13.91137 | 0.067759 | 1.9916 | 31.384 | 29.3924 | -0.0293554 | -0.22375 | 7.39837 | 7.62212 | 1020.853 | 6.7759 | 1090.025 | 0.06556206 | -0.02979489 | -0.03576717 | 0.06013698 | 0.8330235 |  |  |  | 13.67641406 | 0.0698335 | 2.09773 | 321.368 | 300.391 | -0.0280086 | -0.24066 | 835.171 | 859.237 | 1005.619 | 6.98335 | 1075.845 | 0.06750303 | -0.02840832 | -0.03909471 | 0.06106404 | 0.7266539 |  |  |  | 13.5030293 | 0.0698346 | 2.05676 | 315.087 | 294.519 | -0.0283006 | -0.252113 | 865.628 | 890.839 | 992.8698 | 6.98346 | 1062.206 | 0.06750406 | -0.02870878 | -0.03879528 | 0.06126428 | 0.7400072 |  |  |  | 13.62144531 | 0.0668269 | 2.01435 | 321.571 | 301.428 | -0.0244594 | -0.214534 | 855.647 | 877.101 | 1001.577 | 6.68269 | 1068.509 | 0.06468873 | -0.0247635 | -0.03992523 | 0.05778359 | 0.6202469 |  |  |  | 13.5895518 | 0.0693882 | 211.226 | 325.534 | 304.412 | -0.0292969 | -0.258472 | 856.403 | 88.225 | 999.23175 | 6.93882 | 1068.567 | 0.06708671 | -0.02973462 | -0.03735208 | 0.06087354 | 0.7960633 |  |  |  | 13.4575088 | 0.0693956 | 19.688 | 303.395 | 283.707 | -0.0288226 | -0.247933 | 83.541 | 860.203 | 989.5227 | 6.93956 | 1058.191 | 0.06709363 | -0.02924613 | -0.0378475 | 0.06061409 | 0.7727361 |  |  |  | 13.43906445 | 0.0687345 | 201.895 | 313.921 | 293.732 | -0.0293774 | -0.253768 | 838.446 | 863.823 | 988.1665 | 6.87345 | 1056.088 | 0.06647524 | -0.02981756 | -0.03665768 | 0.0600092 | 0.8134055 |  |  |  | 13.80174512 | 0.0675847 | 199.932 | 315.818 | 295.825 | -0.0292505 | -0.255656 | 848.455 | 874.021 | 1014.8342 | 6.75847 | 1083.421 | 0.06539881 | -0.02968683 | -0.03571198 | 0.05897713 | 0.8312847 |  |  |  | 13.79402832 | 0.069101 | 20.368 | 315.125 | 294.757 | -0.0293712 | -0.259762 | 858.435 | 884.411 | 1014.267 | 6.9101 | 1084.354 | 0.06681811 | -0.02981117 | -0.03700694 | 0.06052974 | 0.8055562 |  |  |  | 13.8198018 | 0.0698867 | 206.815 | 31.661 | 295.929 | -0.0295316 | -0.252609 | 830.127 | 855.388 | 1016.162 | 6.98867 | 1087.178 | 0.06755276 | -0.02997644 | -0.03757632 | 0.06107822 | 0.7977481 |  |  |  | 12.12991895 | 0.0239127 | 0.695071 | 297621 | 29067 | -0.0102315 | -0.0881739 | 852975 |  | 891.9058 | 2.39127 | 913.2337 | 0.02363127 | -0.0102842 | -0.01334707 | 0.01887291 | 0.7705214 |  |  |  | 13.841898 | 0.0679632 | 204608 | 321518 | 301058 | -0.0312435 | -0.273996 | 84957 | 876969 | 1017.787 | 6.79632 | 1086.959 | 0.06575328 | -0.03174199 | -0.03401129 | 0.05951264 | 0.9332779 |  |  |  | 13.86747266 | 0.0681625 | 204062 | 319781 | 299375 | -0.0314155 | -0.28093 | 866146 | 894239 | 1019.667 | 6.81625 | 1089.17 | 0.06593988 | -0.03191955 | -0.03402033 | 0.05927116 | 0.9382493
342 | 1027.001 | 13.92978 | 0.073 | 2.10556 | 30.9489 | 28.8433 | -0.0283709 | -0.255547 | 8.75182 | 9.00736 | 1031.836 | 7.3 | 1107.159 | 0.07045846 | -0.02878113 | -0.04167733 | 0.06448062 | 0.6905704 | [22 empty] | 2053.001 | 13.67162 | 0.0720896 | 2.12039 | 31.5336 | 29.4132 | -0.0295929 | -0.259233 | 8.50075 | 8.75999 | 1005.266 | 7.20896 | 1077.735 | 0.06960964 | -0.0300396 | -0.03957004 | 0.06404144 | 0.7591503 |  |  | 1027.001 | 13.60246 | 0.07182 | 2.1529 | 32.1293 | 29.9763 | -0.0313602 | -0.286362 | 8.84502 | 9.13138 | 992.8806 | 7.182 | 1064.189 | 0.06935814 | -0.03186246 | -0.03749568 | 0.06401042 | 0.8497635 | [22 empty] | 2053.001 | 13.59333 | 0.0703136 | 2.01324 | 30.6455 | 28.6323 | -0.0311395 | -0.255603 | 7.95272 | 8.20832 | 998.5108 | 7.03136 | 1068.72 | 0.06795169 | -0.03163464 | -0.03631705 | 0.06241639 | 0.8710686 |  |  | 1027.001 | 14.14612 | 0.0743073 | 2.21964 | 32.0907 | 29.8711 | -0.0317146 | -0.279191 | 8.52403 | 8.80322 | 1040.156 | 7.43073 | 1117.447 | 0.07167608 | -0.0322284 | -0.03944768 | 0.06615898 | 0.816991 |  |  | 1027.001 | 13.90151 | 0.0673053 | 2.02022 | 32.0359 | 30.0157 | -0.030587 | -0.276182 | 8.75321 | 9.02939 | 1022.17 | 6.73053 | 1090.967 | 0.06513706 | -0.03106455 | -0.03407252 | 0.05984644 | 0.9117186 |  |  | 2053.001 | 13.91992 | 0.0682305 | 2.00546 | 31.3978 | 29.3924 | -0.0295696 | -0.225383 | 7.39674 | 7.62212 | 1021.481 | 6.82305 | 1091.177 | 0.06600354 | -0.03001559 | -0.03598795 | 0.06057273 | 0.8340458 |  |  |  | 13.6855957 | 0.0703079 | 2.11198 | 321.511 | 300.391 | -0.0281708 | -0.242054 | 835.031 | 859.237 | 1006.294 | 7.03079 | 1077.044 | 0.06794636 | -0.02857521 | -0.03937115 | 0.06150019 | 0.7257905 |  |  |  | 13.51248242 | 0.0702878 | 2.07011 | 31.522 | 294.519 | -0.0284867 | -0.25377 | 865.462 | 890.839 | 993.5649 | 7.02878 | 1063.4 | 0.06792758 | -0.02890032 | -0.03902726 | 0.06168079 | 0.7405162 |  |  |  | 13.63253613 | 0.0672734 | 2.02781 | 321.706 | 301.428 | -0.0246081 | -0.215838 | 855.517 | 877.101 | 1002.392 | 6.72734 | 1069.827 | 0.06510717 | -0.02491594 | -0.04019123 | 0.05819352 | 0.6199347 |  |  |  | 13.5993066 | 0.0698413 | 212.605 | 325.672 | 304.412 | -0.0294654 | -0.259958 | 856.254 | 88.225 | 999.949 | 6.98413 | 1069.787 | 0.06751032 | -0.02990823 | -0.03760209 | 0.06129006 | 0.7953872 |  |  |  | 13.4682041 | 0.0698451 | 198.155 | 303.523 | 283.707 | -0.0290128 | -0.249569 | 835.246 | 860.203 | 990.309125 | 6.98451 | 1059.477 | 0.06751387 | -0.02944199 | -0.03807188 | 0.06102646 | 0.7733265 |  |  |  | 13.45066797 | 0.0691859 | 203.221 | 314.054 | 293.732 | -0.0295359 | -0.255138 | 838.309 | 863.823 | 989.0197 | 6.91859 | 1057.446 | 0.06689752 | -0.02998087 | -0.03691665 | 0.06042316 | 0.8121232 |  |  |  | 13.81275586 | 0.068047 | 2.013 | 315.955 | 295.825 | -0.0294285 | -0.257212 | 848.299 | 874.021 | 1015.644 | 6.8047 | 1084.755 | 0.06583175 | -0.02987021 | -0.03596154 | 0.05940217 | 0.8306153 |  |  |  | 13.80376367 | 0.0695729 | 205.071 | 315.264 | 294.757 | -0.0295366 | -0.261225 | 858.288 | 884.411 | 1014.983 | 6.95729 | 1085.598 | 0.06725941 | -0.02998159 | -0.03727782 | 0.06096382 | 0.8042742 |  |  |  | 13.829249 | 0.0703571 | 208.207 | 31.675 | 295.929 | -0.0297377 | -0.254373 | 829.951 | 855.388 | 1016.857 | 7.03571 | 1088.4 | 0.06799233 | -0.03018883 | -0.0378035 | 0.06151052 | 0.7985724 |  |  |  | 12.14464746 | 0.0241774 | 0.702766 | 297698 | 29067 | -0.0103332 | -0.0890506 | 852888 |  | 892.9888 | 2.41774 | 914.5789 | 0.02388975 | -0.01038696 | -0.0135028 | 0.01912438 | 0.769245 |  |  |  | 13.851589 | 0.0684152 | 205969 | 321654 | 301058 | -0.0314455 | -0.275767 | 849393 | 876969 | 1018.499 | 6.84152 | 1088.18 | 0.06617643 | -0.03195053 | -0.0342259 | 0.05992877 | 0.9335188 |  |  |  | 13.87793164 | 0.0686154 | 205417 | 319917 | 299375 | -0.0316121 | -0.282688 | 86597 | 894239 | 1020.43615 | 6.86154 | 1090.454 | 0.06636379 | -0.03212255 | -0.03424124 | 0.05968721 | 0.9381245
343 | 1030.001 | 13.93905 | 0.0734765 | 2.11931 | 30.9626 | 28.8433 | -0.0285534 | -0.257191 | 8.75017 | 9.00736 | 1032.522 | 7.34765 | 1108.389 | 0.07090245 | -0.02896898 | -0.04193347 | 0.06491797 | 0.6908319 | [22 empty] | 2059.001 | 13.68183 | 0.0725525 | 2.134 | 31.5472 | 29.4132 | -0.0297581 | -0.26068 | 8.49931 | 8.75999 | 1006.017 | 7.25525 | 1079.006 | 0.07004132 | -0.03020986 | -0.03983146 | 0.06446655 | 0.758442 |  |  | 1030.001 | 13.61306 | 0.0722807 | 2.16671 | 32.1431 | 29.9763 | -0.031595 | -0.288506 | 8.84288 | 9.13138 | 993.654 | 7.22807 | 1065.476 | 0.06978788 | -0.03210489 | -0.03768298 | 0.06443369 | 0.8519731 | [22 empty] | 2059.001 | 13.60555 | 0.070782 | 2.02665 | 30.6589 | 28.6323 | -0.0313156 | -0.257049 | 7.95127 | 8.20832 | 999.4088 | 7.0782 | 1070.149 | 0.06838922 | -0.03181642 | -0.03657281 | 0.06284652 | 0.8699474 |  |  | 1030.001 | 14.15523 | 0.0747889 | 2.23403 | 32.1051 | 29.8711 | -0.0319372 | -0.281151 | 8.52207 | 8.80322 | 1040.826 | 7.47889 | 1118.668 | 0.07212427 | -0.03245832 | -0.03966595 | 0.06660114 | 0.8182917 |  |  | 1030.001 | 13.91407 | 0.0677608 | 2.03389 | 32.0496 | 30.0157 | -0.0307765 | -0.277893 | 8.7515 | 9.02939 | 1023.093 | 6.77608 | 1092.419 | 0.06556375 | -0.03126004 | -0.0343037 | 0.06026608 | 0.9112732 |  |  | 2059.001 | 13.9278 | 0.0687121 | 2.01961 | 31.412 | 29.3924 | -0.0297772 | -0.226965 | 7.39516 | 7.62212 | 1022.059 | 6.87121 | 1092.286 | 0.06645428 | -0.03022954 | -0.03622474 | 0.06101795 | 0.8345 |  |  |  | 13.69381836 | 0.0707672 | 2.12578 | 321.649 | 300.391 | -0.0283679 | -0.243747 | 834.862 | 859.237 | 1006.898 | 7.07672 | 1078.154 | 0.0683754 | -0.02877804 | -0.03959736 | 0.06192259 | 0.7267668 |  |  |  | 13.52097559 | 0.0707374 | 2.08335 | 315.353 | 294.519 | -0.0286587 | -0.255303 | 865.309 | 890.839 | 994.1894 | 7.07374 | 1064.516 | 0.06834757 | -0.02907738 | -0.03927019 | 0.06209423 | 0.740444 |  |  |  | 13.64364551 | 0.0677227 | 2.04135 | 321.841 | 301.428 | -0.024768 | -0.21724 | 855.377 | 877.101 | 1003.209 | 6.77227 | 1071.149 | 0.06552806 | -0.02507989 | -0.04044818 | 0.05860586 | 0.6200499 |  |  |  | 13.6110098 | 0.0703029 | 21.401 | 325.813 | 304.412 | -0.0296362 | -0.261465 | 856.104 | 88.225 | 1000.81 | 7.03029 | 1071.169 | 0.06794169 | -0.03008423 | -0.03785747 | 0.06171339 | 0.7946709 |  |  |  | 13.4777373 | 0.0703096 | 199.473 | 303.654 | 283.707 | -0.0292035 | -0.251209 | 835.082 | 860.203 | 991.0101 | 7.03096 | 1060.688 | 0.06794795 | -0.02963841 | -0.03830954 | 0.06145313 | 0.7736561 |  |  |  | 13.4605918 | 0.0696429 | 204.563 | 314.188 | 293.732 | -0.0296987 | -0.256545 | 838.168 | 863.823 | 989.7494 | 6.96429 | 1058.678 | 0.06732485 | -0.03014864 | -0.03717622 | 0.06084295 | 0.8109657 |  |  |  | 13.8224082 | 0.0685088 | 202.666 | 316.091 | 295.825 | -0.0296232 | -0.258913 | 848.129 | 874.021 | 1016.354 | 6.85088 | 1085.983 | 0.06626403 | -0.03007083 | -0.0361932 | 0.05982718 | 0.8308419 |  |  |  | 13.81361133 | 0.0700449 | 206.462 | 315.403 | 294.757 | -0.029724 | -0.262882 | 858.123 | 884.411 | 1015.707 | 7.00449 | 1086.852 | 0.06770061 | -0.03017471 | -0.0375259 | 0.06139775 | 0.8041037 |  |  |  | 13.8400049 | 0.0708251 | 209.592 | 316.888 | 295.929 | -0.0299353 | -0.256063 | 829.782 | 855.388 | 1017.647 | 7.08251 | 1089.722 | 0.06842947 | -0.03039251 | -0.03803696 | 0.06193979 | 0.7990256 |  |  |  | 12.16059375 | 0.0244429 | 0.710481 | 297775 | 29067 | -0.0104593 | -0.0901377 | 852779 |  | 894.1613 | 2.44429 | 916.0172 | 0.02414895 | -0.01051438 | -0.01363457 | 0.01937609 | 0.7711562 |  |  |  | 13.859997 | 0.068863 | 207317 | 321789 | 301058 | -0.0316648 | -0.277691 | 8492 | 876969 | 1019.117 | 6.8863 | 1089.297 | 0.06659547 | -0.03217697 | -0.0344185 | 0.0603414 | 0.9348744 |  |  |  | 13.88759375 | 0.069066 | 206766 | 320052 | 299375 | -0.031812 | -0.284475 | 865791 | 894239 | 1021.147 | 6.9066 | 1091.673 | 0.06678537 | -0.032329 | -0.03445637 | 0.06010132 | 0.9382588
344 | 1033.001 | 13.94777 | 0.0739567 | 2.13316 | 30.9765 | 28.8433 | -0.0287154 | -0.25865 | 8.74871 | 9.00736 | 1033.168 | 7.39567 | 1109.578 | 0.07134968 | -0.02913575 | -0.04221392 | 0.06535878 | 0.690193 | [22 empty] | 2065.001 | 13.69176 | 0.0730102 | 2.14747 | 31.5607 | 29.4132 | -0.0299262 | -0.262153 | 8.49783 | 8.75999 | 1006.747 | 7.30102 | 1080.25 | 0.07046797 | -0.03038313 | -0.04008484 | 0.06488677 | 0.7579705 |  |  | 1033.001 | 13.62315 | 0.0727504 | 2.18079 | 32.1571 | 29.9763 | -0.0318412 | -0.290755 | 8.84063 | 9.13138 | 994.3904 | 7.27504 | 1066.733 | 0.07022582 | -0.03235916 | -0.03786666 | 0.06486531 | 0.8545553 | [22 empty] | 2065.001 | 13.61638 | 0.0712252 | 2.03934 | 30.6716 | 28.6323 | -0.0314864 | -0.25845 | 7.94987 | 8.20832 | 1000.204 | 7.12252 | 1071.444 | 0.06880304 | -0.03199275 | -0.03681029 | 0.06325363 | 0.8691254 |  |  | 1033.001 | 14.16547 | 0.0752658 | 2.24827 | 32.1194 | 29.8711 | -0.0321488 | -0.283013 | 8.52021 | 8.80322 | 1041.579 | 7.52658 | 1119.974 | 0.07256789 | -0.03267692 | -0.03989096 | 0.0670383 | 0.819156 |  |  | 1033.001 | 13.92304 | 0.0682203 | 2.04768 | 32.0634 | 30.0157 | -0.0309776 | -0.279709 | 8.74969 | 9.02939 | 1023.753 | 6.82203 | 1093.594 | 0.06599399 | -0.03146755 | -0.03452644 | 0.06069063 | 0.9114044 |  |  | 2065.001 | 13.93639 | 0.069186 | 2.03354 | 31.4259 | 29.3924 | -0.0299859 | -0.228556 | 7.39357 | 7.62212 | 1022.689 | 6.9186 | 1093.445 | 0.06689761 | -0.03044467 | -0.03645294 | 0.06145551 | 0.8351774 |  |  |  | 13.70260938 | 0.0712276 | 2.13961 | 321.787 | 300.391 | -0.0285395 | -0.245222 | 834.714 | 859.237 | 1007.545 | 7.12276 | 1079.31 | 0.06880528 | -0.02895467 | -0.03985061 | 0.06234555 | 0.7265803 |  |  |  | 13.53098047 | 0.0711806 | 2.09641 | 315.483 | 294.519 | -0.0288259 | -0.256793 | 86.516 | 890.839 | 994.925 | 7.11806 | 1065.744 | 0.0687614 | -0.02924953 | -0.03951188 | 0.06250085 | 0.7402718 |  |  |  | 13.65231641 | 0.0681847 | 2.05527 | 32.198 | 301.428 | -0.0249116 | -0.2185 | 855.251 | 877.101 | 1003.847 | 6.81847 | 1072.294 | 0.06596067 | -0.02522715 | -0.04073352 | 0.05903107 | 0.6193215 |  |  |  | 13.6213574 | 0.0707493 | 215.369 | 325.949 | 304.412 | -0.029819 | -0.263078 | 855.942 | 88.225 | 1001.57 | 7.07493 | 1072.431 | 0.06835868 | -0.03027263 | -0.03808606 | 0.06212305 | 0.794848 |  |  |  | 13.4874678 | 0.0707739 | 200.791 | 303.786 | 283.707 | -0.0293891 | -0.252806 | 834.923 | 860.203 | 991.7256 | 7.07739 | 1061.914 | 0.06838166 | -0.02982961 | -0.03855205 | 0.06187933 | 0.7737491 |  |  |  | 13.47109473 | 0.0701097 | 205.934 | 314.325 | 293.732 | -0.0298453 | -0.257811 | 838.042 | 863.823 | 990.5217 | 7.01097 | 1059.967 | 0.06776117 | -0.03029974 | -0.03746143 | 0.06127137 | 0.8088248 |  |  |  | 13.83197363 | 0.068976 | 204.048 | 31.623 | 295.825 | -0.0298115 | -0.260559 | 847.965 | 874.021 | 1017.057 | 6.8976 | 1087.209 | 0.06670118 | -0.0302649 | -0.03643628 | 0.06025705 | 0.8306252 |  |  |  | 13.82264844 | 0.0705108 | 207.835 | 31.554 | 294.757 | -0.0299222 | -0.264635 | 857.947 | 884.411 | 1016.371 | 7.05108 | 1088.036 | 0.06813592 | -0.030379 | -0.03775691 | 0.06182619 | 0.8045945 |  |  |  | 13.8490742 | 0.07129 | 210.968 | 317.026 | 295.929 | -0.0301278 | -0.25771 | 829.617 | 855.388 | 1018.314 | 7.129 | 1090.91 | 0.06886353 | -0.03059097 | -0.03827256 | 0.06236677 | 0.7992924 |  |  |  | 12.17530273 | 0.0247055 | 0.718117 | 297852 | 29067 | -0.0105719 | -0.0911078 | 852682 |  | 895.2428 | 2.47055 | 917.3603 | 0.02440525 | -0.01062818 | -0.01377707 | 0.01962539 | 0.7714395 |  |  |  | 13.869051 | 0.0693201 | 208693 | 321927 | 301058 | -0.031855 | -0.279359 | 849033 | 876969 | 1019.783 | 6.93201 | 1090.475 | 0.06702303 | -0.03237341 | -0.03464962 | 0.0607622 | 0.9343079 |  |  |  | 13.89551074 | 0.0695364 | 208175 | 320192 | 299375 | -0.0320375 | -0.286491 | 865589 | 894239 | 1021.729 | 6.95364 | 1092.776 | 0.06722528 | -0.03256193 | -0.03466335 | 0.06053448 | 0.9393763
345 | 1036.001 | 13.95578 | 0.0744318 | 2.14686 | 30.9902 | 28.8433 | -0.0288741 | -0.26008 | 8.74728 | 9.00736 | 1033.761 | 7.44318 | 1110.706 | 0.07179196 | -0.02929916 | -0.0424928 | 0.06579498 | 0.6895087 | [22 empty] | 2071.001 | 13.70062 | 0.0734806 | 2.1613 | 31.5745 | 29.4132 | -0.0301007 | -0.263682 | 8.49631 | 8.75999 | 1007.399 | 7.34806 | 1081.423 | 0.07090627 | -0.03056303 | -0.04034324 | 0.06531901 | 0.7575749 |  |  | 1036.001 | 13.63191 | 0.0732185 | 2.19482 | 32.1712 | 29.9763 | -0.0320721 | -0.292862 | 8.83852 | 9.13138 | 995.0298 | 7.32185 | 1067.884 | 0.07066208 | -0.03259768 | -0.0380644 | 0.06529579 | 0.8563823 | [22 empty] | 2071.001 | 13.6258 | 0.0717138 | 2.05333 | 30.6856 | 28.6323 | -0.0316719 | -0.259973 | 7.94835 | 8.20832 | 1000.896 | 7.17138 | 1072.674 | 0.06925905 | -0.0321843 | -0.03707475 | 0.06370327 | 0.8680923 |  |  | 1036.001 | 14.17524 | 0.0757489 | 2.2627 | 32.1338 | 29.8711 | -0.0323568 | -0.284844 | 8.51838 | 8.80322 | 1042.297 | 7.57489 | 1121.25 | 0.07301707 | -0.03289185 | -0.04012522 | 0.06748119 | 0.8197303 |  |  | 1036.001 | 13.93229 | 0.0687083 | 2.06233 | 32.078 | 30.0157 | -0.0311954 | -0.281676 | 8.74772 | 9.02939 | 1024.433 | 6.87083 | 1094.82 | 0.06645072 | -0.03169234 | -0.03475838 | 0.06114142 | 0.9117898 |  |  | 2071.001 | 13.9449 | 0.0696637 | 2.04758 | 31.4399 | 29.3924 | -0.0301901 | -0.230113 | 7.39201 | 7.62212 | 1023.314 | 6.96637 | 1094.602 | 0.0673443 | -0.03065521 | -0.03668909 | 0.06189645 | 0.83554 |  |  |  | 13.7135166 | 0.071683 | 2.15329 | 321.924 | 300.391 | -0.0287062 | -0.246654 | 834.571 | 859.237 | 1008.347 | 7.1683 | 1080.628 | 0.06923031 | -0.02912628 | -0.04010403 | 0.06276269 | 0.7262682 |  |  |  | 13.54235352 | 0.0716303 | 2.10965 | 315.616 | 294.519 | -0.0289796 | -0.258162 | 865.023 | 890.839 | 995.7613 | 7.16303 | 1067.088 | 0.06918113 | -0.0294078 | -0.03977333 | 0.06291268 | 0.7393849 |  |  |  | 13.66247266 | 0.0686301 | 2.0687 | 322.115 | 301.428 | -0.0250764 | -0.219945 | 855.106 | 877.101 | 1004.594 | 6.86301 | 1073.539 | 0.06637755 | -0.02539617 | -0.04098138 | 0.0594399 | 0.6197002 |  |  |  | 13.6306826 | 0.0712065 | 216.761 | 326.088 | 304.412 | -0.0299741 | -0.264446 | 855.805 | 88.225 | 1002.256 | 7.12065 | 1073.623 | 0.06878558 | -0.03043251 | -0.03835308 | 0.06254301 | 0.7934828 |  |  |  | 13.4964541 | 0.0712313 | 202.088 | 303.916 | 283.707 | -0.0295792 | -0.254441 | 834.759 | 860.203 | 992.3863 | 7.12313 | 1063.075 | 0.06880873 | -0.03002549 | -0.03878325 | 0.06229929 | 0.774187 |  |  |  | 13.47933496 | 0.0705717 | 207.291 | 314.461 | 293.732 | -0.0300172 | -0.259295 | 837.893 | 863.823 | 991.1276 | 7.05717 | 1061.073 | 0.0681928 | -0.03047694 | -0.03771587 | 0.06169624 | 0.8080668 |  |  |  | 13.84104395 | 0.0694352 | 205.407 | 316.365 | 295.825 | -0.0299927 | -0.262142 | 847.806 | 874.021 | 1017.724 | 6.94352 | 1088.39 | 0.06713066 | -0.03045168 | -0.03667898 | 0.06067954 | 0.8302217 |  |  |  | 13.83177344 | 0.0709807 | 20.922 | 315.679 | 294.757 | -0.0300872 | -0.266095 | 857.801 | 884.411 | 1017.042 | 7.09807 | 1089.233 | 0.06857477 | -0.03054911 | -0.03802566 | 0.0622581 | 0.8033814 |  |  |  | 13.8584844 | 0.0717585 | 212.354 | 317.164 | 295.929 | -0.0303222 | -0.259372 | 829.451 | 855.388 | 1019.006 | 7.17585 | 1092.129 | 0.06930076 | -0.03079143 | -0.03850933 | 0.06279674 | 0.7995836 |  |  |  | 12.18957617 | 0.0249706 | 0.725821 | 297929 | 29067 | -0.0106986 | -0.0921996 | 852573 |  | 896.2924 | 2.49706 | 918.6733 | 0.02466393 | -0.01075624 | -0.01390769 | 0.01987723 | 0.7734026 |  |  |  | 13.880484 | 0.069782 | 210084 | 322066 | 301058 | -0.0320609 | -0.281165 | 848853 | 876969 | 1020.624 | 6.9782 | 1091.845 | 0.06745489 | -0.03258611 | -0.03486878 | 0.06118619 | 0.9345353 |  |  |  | 13.9044375 | 0.0699839 | 209514 | 320326 | 299375 | -0.0321964 | -0.287913 | 865447 | 894239 | 1022.385 | 6.99839 | 1093.936 | 0.0676436 | -0.0327261 | -0.0349175 | 0.0609457 | 0.9372409
346 | 1039.001 | 13.96474 | 0.0748931 | 2.16017 | 31.0035 | 28.8433 | -0.0290549 | -0.261708 | 8.74566 | 9.00736 | 1034.425 | 7.48931 | 1111.897 | 0.07222121 | -0.02948535 | -0.04273586 | 0.0662178 | 0.689944 | [22 empty] | 2077.001 | 13.70988 | 0.0739559 | 2.17528 | 31.5885 | 29.4132 | -0.0302556 | -0.265038 | 8.49495 | 8.75999 | 1008.079 | 7.39559 | 1082.633 | 0.07134893 | -0.03072275 | -0.04062619 | 0.06575542 | 0.7562302 |  |  | 1039.001 | 13.63998 | 0.0736949 | 2.2091 | 32.1855 | 29.9763 | -0.0323094 | -0.29503 | 8.83635 | 9.13138 | 995.6189 | 7.36949 | 1068.991 | 0.07110588 | -0.03284287 | -0.03826301 | 0.06573403 | 0.8583453 | [22 empty] | 2077.001 | 13.63527 | 0.0721685 | 2.06635 | 30.6986 | 28.6323 | -0.0318488 | -0.261425 | 7.9469 | 8.20832 | 1001.592 | 7.21685 | 1073.875 | 0.06968323 | -0.03236701 | -0.03731623 | 0.06412123 | 0.8673708 |  |  | 1039.001 | 14.18343 | 0.0762274 | 2.277 | 32.1481 | 29.8711 | -0.0325588 | -0.286623 | 8.5166 | 8.80322 | 1042.899 | 7.62274 | 1122.397 | 0.07346178 | -0.03310063 | -0.04036115 | 0.06792023 | 0.8201113 |  |  | 1039.001 | 13.94058 | 0.0691648 | 2.07603 | 32.0917 | 30.0157 | -0.0314017 | -0.283539 | 8.74586 | 9.02939 | 1025.043 | 6.91648 | 1095.94 | 0.06687778 | -0.0319053 | -0.03497248 | 0.06156305 | 0.9122975 |  |  | 2077.001 | 13.95448 | 0.0701318 | 2.06134 | 31.4537 | 29.3924 | -0.0304061 | -0.231759 | 7.39036 | 7.62212 | 1024.017 | 7.01318 | 1095.833 | 0.06778182 | -0.03087795 | -0.03690386 | 0.06232784 | 0.8367133 |  |  |  | 13.72286328 | 0.0721497 | 2.16731 | 322.064 | 300.391 | -0.0288805 | -0.248152 | 834.421 | 859.237 | 1009.034 | 7.21497 | 1081.836 | 0.0696657 | -0.02930575 | -0.04035995 | 0.06319085 | 0.7261097 |  |  |  | 13.55309473 | 0.0720886 | 2.12315 | 315.751 | 294.519 | -0.0291458 | -0.259642 | 864.875 | 890.839 | 996.5511 | 7.20886 | 1068.391 | 0.06960871 | -0.02957898 | -0.04002973 | 0.0633326 | 0.7389252 |  |  |  | 13.6715166 | 0.0690844 | 2.08239 | 322.252 | 301.428 | -0.0252301 | -0.221293 | 854.971 | 877.101 | 1005.259 | 6.90844 | 1074.706 | 0.06680258 | -0.02555384 | -0.04124875 | 0.05985739 | 0.6195058 |  |  |  | 13.6416836 | 0.0716625 | 218.149 | 326.227 | 304.412 | -0.0301446 | -0.26595 | 855.655 | 88.225 | 1003.065 | 7.16625 | 1074.947 | 0.06921118 | -0.03060829 | -0.03860289 | 0.06296091 | 0.7929015 |  |  |  | 13.5062402 | 0.0716898 | 203.389 | 304.046 | 283.707 | -0.0297492 | -0.255903 | 834.613 | 860.203 | 993.1059 | 7.16898 | 1064.301 | 0.06923666 | -0.03020068 | -0.03903597 | 0.0627197 | 0.7736629 |  |  |  | 13.48982813 | 0.0710224 | 208.615 | 314.593 | 293.732 | -0.0301717 | -0.26063 | 83.776 | 863.823 | 991.8991 | 7.10224 | 1062.346 | 0.06861371 | -0.03063623 | -0.03797747 | 0.06210935 | 0.8066949 |  |  |  | 13.85096973 | 0.0699018 | 206.787 | 316.503 | 295.825 | -0.0301771 | -0.263754 | 847.645 | 874.021 | 1018.454 | 6.99018 | 1089.645 | 0.06756687 | -0.0306418 | -0.03692507 | 0.0611083 | 0.8298374 |  |  |  | 13.84274121 | 0.0714306 | 210.547 | 315.811 | 294.757 | -0.0302877 | -0.267867 | 857.624 | 884.411 | 1017.849 | 7.14306 | 1090.554 | 0.06899476 | -0.03075585 | -0.03823892 | 0.06267043 | 0.8043076 |  |  |  | 13.8689375 | 0.0722279 | 213.743 | 317.303 | 295.929 | -0.0305166 | -0.261035 | 829.285 | 855.388 | 1019.775 | 7.22279 | 1093.431 | 0.06973863 | -0.03099193 | -0.03874671 | 0.06322686 | 0.7998596 |  |  |  | 12.20391406 | 0.0252405 | 0.733668 | 298007 | 29067 | -0.0108065 | -0.0931298 | 85248 |  | 897.3466 | 2.52405 | 919.9961 | 0.02492722 | -0.01086531 | -0.0140619 | 0.02013362 | 0.7726773 |  |  |  | 13.890738 | 0.0702384 | 211458 | 322203 | 301058 | -0.032261 | -0.282919 | 848677 | 876969 | 1021.378 | 7.02384 | 1093.118 | 0.06788143 | -0.03279286 | -0.03508857 | 0.06160542 | 0.9345737 |  |  |  | 13.91581738 | 0.0704446 | 210894 | 320464 | 299375 | -0.0323691 | -0.289457 | 865293 | 894239 | 1023.222 | 7.04446 | 1095.302 | 0.06807408 | -0.03290457 | -0.03516951 | 0.06136781 | 0.9355992
347 | 1042.001 | 13.97485 | 0.0753685 | 2.17388 | 31.0172 | 28.8433 | -0.029208 | -0.263087 | 8.74428 | 9.00736 | 1035.174 | 7.53685 | 1113.193 | 0.07266339 | -0.02964305 | -0.04302035 | 0.06665298 | 0.6890471 | [22 empty] | 2083.001 | 13.71831 | 0.0744143 | 2.18877 | 31.602 | 29.4132 | -0.0304174 | -0.266456 | 8.49353 | 8.75999 | 1008.699 | 7.44143 | 1083.761 | 0.07177568 | -0.03088961 | -0.04088607 | 0.06617634 | 0.7555046 |  |  | 1042.001 | 13.65075 | 0.0741634 | 2.22315 | 32.1995 | 29.9763 | -0.0325534 | -0.297258 | 8.83413 | 9.13138 | 996.405 | 7.41634 | 1070.302 | 0.07154213 | -0.03309505 | -0.03844708 | 0.06616369 | 0.8607949 | [22 empty] | 2083.001 | 13.64378 | 0.072631 | 2.07959 | 30.7119 | 28.6323 | -0.0320333 | -0.26294 | 7.94538 | 8.20832 | 1002.217 | 7.2631 | 1075.009 | 0.07011451 | -0.03255759 | -0.03755692 | 0.06454664 | 0.8668868 |  |  | 1042.001 | 14.19222 | 0.07671 | 2.29141 | 32.1625 | 29.8711 | -0.0327831 | -0.288597 | 8.51463 | 8.80322 | 1043.546 | 7.671 | 1123.596 | 0.0739101 | -0.03333251 | -0.04057759 | 0.06836263 | 0.8214511 |  |  | 1042.001 | 13.94955 | 0.0696369 | 2.0902 | 32.1059 | 30.0157 | -0.0315842 | -0.285186 | 8.74421 | 9.02939 | 1025.702 | 6.96369 | 1097.129 | 0.06731925 | -0.03209374 | -0.03522551 | 0.06199874 | 0.9110937 |  |  | 2083.001 | 13.96433 | 0.0706051 | 2.07525 | 31.4676 | 29.3924 | -0.0306075 | -0.233294 | 7.38883 | 7.62212 | 1024.74 | 7.06051 | 1097.091 | 0.068224 | -0.03108569 | -0.03713831 | 0.06276376 | 0.837025 |  |  |  | 13.73161621 | 0.0726173 | 2.18136 | 322.204 | 300.391 | -0.0290663 | -0.249749 | 834.262 | 859.237 | 1009.678 | 7.26173 | 1082.998 | 0.07010174 | -0.02949709 | -0.04060464 | 0.06361993 | 0.7264463 |  |  |  | 13.56360645 | 0.0725434 | 2.13654 | 315.885 | 294.519 | -0.0293019 | -0.261033 | 864.736 | 890.839 | 997.324 | 7.25434 | 1069.673 | 0.07003284 | -0.02973978 | -0.04029306 | 0.0637492 | 0.7380868 |  |  |  | 13.68146973 | 0.0695358 | 2.096 | 322.388 | 301.428 | -0.0253847 | -0.222649 | 854.836 | 877.101 | 1005.99 | 6.95358 | 1075.943 | 0.06722472 | -0.02571245 | -0.04151227 | 0.06027154 | 0.6193939 |  |  |  | 13.6516436 | 0.0721232 | 219.551 | 326.367 | 304.412 | -0.0303172 | -0.267474 | 855.503 | 88.225 | 1003.797 | 7.21232 | 1076.194 | 0.06964098 | -0.03078627 | -0.03885471 | 0.06338346 | 0.7923434 |  |  |  | 13.5172266 | 0.0721471 | 204.686 | 304.176 | 283.707 | -0.0299399 | -0.257544 | 834.449 | 860.203 | 993.9137 | 7.21471 | 1065.622 | 0.06966327 | -0.03039725 | -0.03926602 | 0.06313824 | 0.7741362 |  |  |  | 13.5011875 | 0.0714784 | 209.955 | 314.727 | 293.732 | -0.030331 | -0.262006 | 837.622 | 863.823 | 992.734375 | 7.14784 | 1063.693 | 0.06903938 | -0.0308005 | -0.03823887 | 0.06252677 | 0.8054762 |  |  |  | 13.86230664 | 0.0703602 | 208.143 | 316.639 | 295.825 | -0.0303603 | -0.265355 | 847.485 | 874.021 | 1019.287 | 7.03602 | 1091.005 | 0.06799523 | -0.03083072 | -0.03716451 | 0.06152861 | 0.8295743 |  |  |  | 13.85242285 | 0.0718952 | 211.916 | 315.948 | 294.757 | -0.0304824 | -0.26959 | 857.452 | 884.411 | 1018.561 | 7.18952 | 1091.79 | 0.0694283 | -0.03095665 | -0.03847165 | 0.0630968 | 0.8046615 |  |  |  | 13.8784199 | 0.072696 | 215.128 | 317.442 | 295.929 | -0.0307195 | -0.262771 | 829.111 | 855.388 | 1020.472 | 7.2696 | 1094.656 | 0.07017511 | -0.03120124 | -0.03897387 | 0.06365604 | 0.800568 |  |  |  | 12.21789844 | 0.0255107 | 0.74152 | 298086 | 29067 | -0.0109308 | -0.0942013 | 852373 |  | 898.3749 | 2.55107 | 921.2931 | 0.02519073 | -0.01099098 | -0.01419975 | 0.02039038 | 0.7740262 |  |  |  | 13.900677 | 0.0706971 | 212839 | 322341 | 301058 | -0.0324626 | -0.284687 | 8485 | 876969 | 1022.109 | 7.06971 | 1094.369 | 0.06830993 | -0.0330012 | -0.03530873 | 0.06202675 | 0.9346469 |  |  |  | 13.92611328 | 0.0709087 | 212283 | 320603 | 299375 | -0.0325602 | -0.291165 | 865122 | 894239 | 1023.979 | 7.09087 | 1096.588 | 0.06850754 | -0.03310208 | -0.03540546 | 0.0617934 | 0.9349427
348 | 1045.001 | 13.9840625 | 0.0758424 | 2.18755 | 31.0309 | 28.8433 | -0.0293893 | -0.26472 | 8.74264 | 9.00736 | 1035.856 | 7.58424 | 1114.418 | 0.07310398 | -0.02982982 | -0.04327416 | 0.06708695 | 0.6893216 | [22 empty] | 2089.001 | 13.72746 | 0.074881 | 2.20249 | 31.6157 | 29.4132 | -0.0305974 | -0.268032 | 8.49195 | 8.75999 | 1009.372 | 7.4881 | 1084.955 | 0.07220996 | -0.03107527 | -0.04113468 | 0.06660445 | 0.7554519 |  |  | 1045.001 | 13.66141 | 0.0746335 | 2.23724 | 32.2136 | 29.9763 | -0.0327925 | -0.299441 | 8.83194 | 9.13138 | 997.1833 | 7.46335 | 1071.607 | 0.07197967 | -0.03334223 | -0.03863745 | 0.06659468 | 0.862951 | [22 empty] | 2089.001 | 13.65319 | 0.0730859 | 2.09261 | 30.7249 | 28.6323 | -0.0322206 | -0.264477 | 7.94385 | 8.20832 | 1002.908 | 7.30859 | 1076.206 | 0.07053852 | -0.03275111 | -0.03778741 | 0.06496444 | 0.8667203 |  |  | 1045.001 | 14.20102 | 0.0771824 | 2.30552 | 32.1766 | 29.8711 | -0.0330005 | -0.290511 | 8.51271 | 8.80322 | 1044.193 | 7.71824 | 1124.786 | 0.07434874 | -0.0335573 | -0.04079144 | 0.0687954 | 0.8226554 |  |  | 1045.001 | 13.96001 | 0.0701205 | 2.10472 | 32.1204 | 30.0157 | -0.0317963 | -0.287102 | 8.74229 | 9.02939 | 1026.472 | 7.01205 | 1098.448 | 0.06777126 | -0.03231278 | -0.03545848 | 0.06244436 | 0.911285 |  |  | 2089.001 | 13.97376 | 0.0710864 | 2.0894 | 31.4818 | 29.3924 | -0.0307964 | -0.234734 | 7.38739 | 7.62212 | 1025.432 | 7.10864 | 1098.326 | 0.06867346 | -0.03128058 | -0.03739288 | 0.06320707 | 0.8365382 |  |  |  | 13.7410459 | 0.073091 | 2.19559 | 322.347 | 300.391 | -0.029218 | -0.251051 | 834.131 | 859.237 | 1010.371 | 7.3091 | 1084.22 | 0.07054327 | -0.02965335 | -0.04088992 | 0.06405415 | 0.7251994 |  |  |  | 13.57367773 | 0.073007 | 2.1502 | 316.021 | 294.519 | -0.0294586 | -0.262429 | 864.596 | 890.839 | 998.0645 | 7.3007 | 1070.93 | 0.07046499 | -0.02990122 | -0.04056377 | 0.06417396 | 0.737141 |  |  |  | 13.69213477 | 0.0699835 | 2.1095 | 322.523 | 301.428 | -0.0255387 | -0.224 | 854.701 | 877.101 | 1006.775 | 6.99835 | 1077.232 | 0.06764323 | -0.02587047 | -0.04177275 | 0.06068171 | 0.6193145 |  |  |  | 13.6613096 | 0.0725884 | 220.968 | 326.509 | 304.412 | -0.0304754 | -0.268869 | 855.363 | 88.225 | 1004.508 | 7.25884 | 1077.424 | 0.07007479 | -0.03094943 | -0.03912536 | 0.06381013 | 0.7910324 |  |  |  | 13.5274141 | 0.072611 | 206.003 | 304.307 | 283.707 | -0.0301129 | -0.259032 | 8.343 | 860.203 | 994.6628 | 7.2611 | 1066.886 | 0.07009586 | -0.03057561 | -0.03952026 | 0.06356308 | 0.7736692 |  |  |  | 13.51151758 | 0.0719347 | 211.295 | 314.861 | 293.732 | -0.0304837 | -0.263326 | 83.749 | 863.823 | 993.4939 | 7.19347 | 1064.961 | 0.06946515 | -0.03095799 | -0.03850715 | 0.06294478 | 0.8039543 |  |  |  | 13.87266113 | 0.0708251 | 209.518 | 316.777 | 295.825 | -0.0305545 | -0.267052 | 847.315 | 874.021 | 1020.049 | 7.08251 | 1092.294 | 0.06842947 | -0.03103102 | -0.03739845 | 0.06195521 | 0.8297408 |  |  |  | 13.86217188 | 0.0723542 | 213.269 | 316.084 | 294.757 | -0.0306812 | -0.271347 | 857.276 | 884.411 | 1019.277 | 7.23542 | 1093.026 | 0.06985642 | -0.03116172 | -0.0386947 | 0.06351775 | 0.8053228 |  |  |  | 13.8874502 | 0.073165 | 216.516 | 317.581 | 295.929 | -0.0309375 | -0.264636 | 828.925 | 855.388 | 1021.136 | 7.3165 | 1095.847 | 0.07061223 | -0.03142617 | -0.03918606 | 0.06408606 | 0.8019733 |  |  |  | 12.23242285 | 0.0257801 | 0.749352 | 298164 | 29067 | -0.0110546 | -0.0952674 | 852266 |  | 899.4429 | 2.57801 | 922.6306 | 0.0254534 | -0.01111616 | -0.01433724 | 0.02064607 | 0.7753344 |  |  |  | 13.910917 | 0.0712053 | 214369 | 322494 | 301058 | -0.0326864 | -0.28665 | 848304 | 876969 | 1022.862 | 7.12053 | 1095.695 | 0.06878446 | -0.03323253 | -0.03555193 | 0.06249366 | 0.9347604 |  |  |  | 13.93551172 | 0.0713744 | 213677 | 320743 | 299375 | -0.032732 | -0.292702 | 864968 | 894239 | 1024.67 | 7.13744 | 1097.805 | 0.06894231 | -0.03327968 | -0.03566263 | 0.06222072 | 0.9331805
349 | 1048.001 | 13.99351 | 0.076304 | 2.20086 | 31.0442 | 28.8433 | -0.0295481 | -0.26615 | 8.74121 | 9.00736 | 1036.556 | 7.6304 | 1115.65 | 0.07353295 | -0.02999344 | -0.04353951 | 0.06750927 | 0.6888787 | [22 empty] | 2095.001 | 13.73698 | 0.0753445 | 2.21613 | 31.6294 | 29.4132 | -0.0307549 | -0.269413 | 8.49057 | 8.75999 | 1010.072 | 7.53445 | 1086.175 | 0.07264108 | -0.03123776 | -0.04140332 | 0.06702926 | 0.7544748 |  |  | 1048.001 | 13.67133 | 0.0751028 | 2.25131 | 32.2277 | 29.9763 | -0.0330261 | -0.301574 | 8.82981 | 9.13138 | 997.9073 | 7.51028 | 1072.853 | 0.07241628 | -0.03358377 | -0.03883251 | 0.06702503 | 0.8648366 | [22 empty] | 2095.001 | 13.66408 | 0.0735487 | 2.10587 | 30.7381 | 28.6323 | -0.0324026 | -0.265971 | 7.94235 | 8.20832 | 1003.708 | 7.35487 | 1077.53 | 0.0709697 | -0.03293919 | -0.03803052 | 0.06538877 | 0.8661252 |  |  | 1048.001 | 14.21027 | 0.077666 | 2.31997 | 32.1911 | 29.8711 | -0.033205 | -0.292311 | 8.51091 | 8.80322 | 1044.873 | 7.7666 | 1126.024 | 0.07479759 | -0.0337688 | -0.04102879 | 0.06923814 | 0.8230514 |  |  | 1048.001 | 13.97082 | 0.070602 | 2.11917 | 32.1349 | 30.0157 | -0.0320135 | -0.289063 | 8.74033 | 9.02939 | 1027.266 | 7.0602 | 1099.793 | 0.06822111 | -0.03253714 | -0.03568397 | 0.06288768 | 0.9118139 |  |  | 2095.001 | 13.983 | 0.0715689 | 2.10358 | 31.4959 | 29.3924 | -0.0310137 | -0.23639 | 7.38573 | 7.62212 | 1026.11 | 7.15689 | 1099.547 | 0.06912384 | -0.03150481 | -0.03761903 | 0.06365137 | 0.8374699 |  |  |  | 13.75075781 | 0.0735483 | 2.20932 | 322.484 | 300.391 | -0.0294235 | -0.252818 | 833.955 | 859.237 | 1011.085 | 7.35483 | 1085.449 | 0.07096933 | -0.02986505 | -0.04110428 | 0.06447286 | 0.7265681 |  |  |  | 13.58370801 | 0.0734562 | 2.16343 | 316.154 | 294.519 | -0.0296089 | -0.263768 | 864.462 | 890.839 | 998.8021 | 7.34562 | 1072.17 | 0.07088354 | -0.03005609 | -0.04082744 | 0.06458523 | 0.7361738 |  |  |  | 13.7021084 | 0.0704286 | 2.12291 | 322.657 | 301.428 | -0.0257126 | -0.225525 | 854.548 | 877.101 | 1007.508 | 7.04286 | 1078.465 | 0.06805913 | -0.02604895 | -0.04201018 | 0.06108965 | 0.6200627 |  |  |  | 13.6708555 | 0.0730489 | 22.237 | 326.649 | 304.412 | -0.030658 | -0.270481 | 855.202 | 88.225 | 1005.21 | 7.30489 | 1078.639 | 0.07050404 | -0.03113779 | -0.03936625 | 0.0642323 | 0.7909768 |  |  |  | 13.5371465 | 0.0730774 | 207.326 | 30.444 | 283.707 | -0.0302815 | -0.260483 | 834.155 | 860.203 | 995.3784 | 7.30774 | 1068.118 | 0.0705306 | -0.03074946 | -0.03978114 | 0.06399027 | 0.7729657 |  |  |  | 13.52141211 | 0.0723944 | 212.645 | 314.996 | 293.732 | -0.030652 | -0.264779 | 837.345 | 863.823 | 994.2215 | 7.23944 | 1066.198 | 0.06989391 | -0.0311316 | -0.03876231 | 0.06336596 | 0.803141 |  |  |  | 13.88193945 | 0.0712825 | 210.871 | 316.912 | 295.825 | -0.0307363 | -0.268641 | 847.156 | 874.021 | 1020.731 | 7.12825 | 1093.491 | 0.06885653 | -0.03121857 | -0.03763796 | 0.06237517 | 0.8294437 |  |  |  | 13.8725752 | 0.0728235 | 214.652 | 316.222 | 294.757 | -0.0308753 | -0.273065 | 857.104 | 884.411 | 1020.042 | 7.28235 | 1094.325 | 0.07029396 | -0.03136199 | -0.03893197 | 0.06394776 | 0.8055586 |  |  |  | 13.8978105 | 0.0736293 | 21.789 | 317.718 | 295.929 | -0.0311213 | -0.266208 | 828.767 | 855.388 | 1021.898 | 7.36293 | 1097.139 | 0.07104478 | -0.03161586 | -0.03942892 | 0.06451092 | 0.8018443 |  |  |  | 12.24604004 | 0.0260528 | 0.757278 | 298243 | 29067 | -0.0111834 | -0.0963775 | 852155 |  | 900.4441 | 2.60528 | 923.9032 | 0.02571921 | -0.0112464 | -0.0144728 | 0.02090525 | 0.7770716 |  |  |  | 13.919953 | 0.0716194 | 215616 | 322619 | 301058 | -0.032885 | -0.288392 | 84813 | 876969 | 1023.526 | 7.16194 | 1096.83 | 0.06917096 | -0.03343787 | -0.0357331 | 0.06287364 | 0.9357674 |  |  |  | 13.94503418 | 0.0718358 | 215058 | 320881 | 299375 | -0.0329205 | -0.294388 | 8648 | 894239 | 1025.37 | 7.18358 | 1099.028 | 0.06937288 | -0.03347457 | -0.03589831 | 0.0626438 | 0.9324834
350 | 1051.001 | 14.00332 | 0.0767706 | 2.21432 | 31.0576 | 28.8433 | -0.0297228 | -0.267724 | 8.73964 | 9.00736 | 1037.283 | 7.67706 | 1116.915 | 0.07396638 | -0.03017348 | -0.0437929 | 0.06793586 | 0.6890038 | [22 empty] | 2101.001 | 13.7468 | 0.0758051 | 2.22967 | 31.6429 | 29.4132 | -0.0309206 | -0.270864 | 8.48912 | 8.75999 | 1010.794 | 7.58051 | 1087.418 | 0.07306931 | -0.03140873 | -0.04166058 | 0.06745108 | 0.7539196 |  |  | 1051.001 | 13.68098 | 0.0755757 | 2.26548 | 32.2418 | 29.9763 | -0.0332487 | -0.303607 | 8.82778 | 9.13138 | 998.6118 | 7.55757 | 1074.083 | 0.07285605 | -0.033814 | -0.03904205 | 0.06745862 | 0.8660919 | [22 empty] | 2101.001 | 13.67392 | 0.0740021 | 2.11885 | 30.7511 | 28.6323 | -0.0325934 | -0.267537 | 7.94079 | 8.20832 | 1004.431 | 7.40021 | 1078.761 | 0.07139195 | -0.0331364 | -0.03825556 | 0.06580464 | 0.8661852 |  |  | 1051.001 | 14.2189 | 0.0781494 | 2.33441 | 32.2055 | 29.8711 | -0.0334025 | -0.29405 | 8.50918 | 8.80322 | 1045.508 | 7.81494 | 1127.213 | 0.07524605 | -0.03397311 | -0.04127295 | 0.06968073 | 0.8231325 |  |  | 1051.001 | 13.98001 | 0.0710357 | 2.13219 | 32.1479 | 30.0157 | -0.0321985 | -0.290733 | 8.73866 | 9.02939 | 1027.942 | 7.10357 | 1100.962 | 0.06862612 | -0.03272827 | -0.03589785 | 0.06328703 | 0.9117057 |  |  | 2101.001 | 13.99188 | 0.0720262 | 2.11702 | 31.5094 | 29.3924 | -0.031205 | -0.237848 | 7.38427 | 7.62212 | 1026.761 | 7.20262 | 1100.715 | 0.0695505 | -0.03170225 | -0.03784825 | 0.06407222 | 0.8376145 |  |  |  | 13.76041504 | 0.0740217 | 2.22354 | 322.626 | 300.391 | -0.0296043 | -0.254371 | 8.338 | 859.237 | 1011.795 | 7.40217 | 1086.69 | 0.0714102 | -0.03005135 | -0.04135885 | 0.0649063 | 0.7266003 |  |  |  | 13.59330078 | 0.073923 | 2.17718 | 316.291 | 294.519 | -0.0297962 | -0.265436 | 864.295 | 890.839 | 999.5074 | 7.3923 | 1073.394 | 0.0713183 | -0.03024913 | -0.04106917 | 0.0650128 | 0.7365409 |  |  |  | 13.71239551 | 0.0708795 | 2.1365 | 322.793 | 301.428 | -0.0258739 | -0.22694 | 854.407 | 877.101 | 1008.264 | 7.08795 | 1079.73 | 0.06848027 | -0.02621452 | -0.04226576 | 0.06150262 | 0.6202307 |  |  |  | 13.6797412 | 0.0735086 | 223.769 | 326.789 | 304.412 | -0.0308276 | -0.271976 | 855.052 | 88.225 | 1005.863 | 7.35086 | 1079.803 | 0.07093235 | -0.03131277 | -0.03961958 | 0.06465385 | 0.7903356 |  |  |  | 13.5482637 | 0.0735391 | 208.636 | 304.571 | 283.707 | -0.0304544 | -0.26197 | 834.006 | 860.203 | 996.1959 | 7.35391 | 1069.455 | 0.07096076 | -0.03092777 | -0.04003299 | 0.06441225 | 0.7725571 |  |  |  | 13.53201758 | 0.0728444 | 213.967 | 315.128 | 293.732 | -0.0308153 | -0.26619 | 837.204 | 863.823 | 995.0013 | 7.28444 | 1067.482 | 0.07031344 | -0.03130008 | -0.03901336 | 0.06377764 | 0.8022912 |  |  |  | 13.89236035 | 0.0717528 | 212.262 | 317.051 | 295.825 | -0.0309337 | -0.270367 | 846.984 | 874.021 | 1021.497 | 7.17528 | 1094.792 | 0.06929544 | -0.03142225 | -0.03787319 | 0.06280637 | 0.82967 |  |  |  | 13.88222559 | 0.0733004 | 216.058 | 316.363 | 294.757 | -0.0310909 | -0.274971 | 856.914 | 884.411 | 1020.752 | 7.33004 | 1095.573 | 0.07073839 | -0.03158448 | -0.03915391 | 0.06438495 | 0.806675 |  |  |  | 13.9070059 | 0.0741039 | 219.295 | 317.858 | 295.929 | -0.0313228 | -0.267931 | 828.595 | 855.388 | 1022.574 | 7.41039 | 1098.351 | 0.07148673 | -0.03182385 | -0.03966288 | 0.06494566 | 0.8023585 |  |  |  | 12.25922168 | 0.0263193 | 0.765024 | 298321 | 29067 | -0.0112989 | -0.0973728 | 852056 |  | 901.4134 | 2.63193 | 925.1379 | 0.02597891 | -0.01136322 | -0.01461569 | 0.02115852 | 0.7774671 |  |  |  | 13.929799 | 0.0720748 | 216987 | 322756 | 301058 | -0.0330724 | -0.290035 | 847966 | 876969 | 1024.25 | 7.20748 | 1098.073 | 0.06959584 | -0.03363166 | -0.03596418 | 0.06329138 | 0.9351432 |  |  |  | 13.95559961 | 0.0723043 | 216461 | 321021 | 299375 | -0.0331135 | -0.296114 | 864627 | 894239 | 1026.147 | 7.23043 | 1100.342 | 0.06980988 | -0.03367416 | -0.03613572 | 0.06307276 | 0.9318802
351 | 1054.001 | 14.01239 | 0.0772378 | 2.2278 | 31.0711 | 28.8433 | -0.0298919 | -0.269247 | 8.73812 | 9.00736 | 1037.954 | 7.72378 | 1118.124 | 0.07440017 | -0.03034777 | -0.0440524 | 0.06836313 | 0.6889016 | [22 empty] | 2107.001 | 13.75593 | 0.0762629 | 2.24314 | 31.6564 | 29.4132 | -0.0310832 | -0.272288 | 8.4877 | 8.75999 | 1011.466 | 7.62629 | 1088.603 | 0.07349476 | -0.03157653 | -0.04191823 | 0.06787041 | 0.7532888 |  |  | 1054.001 | 13.69038 | 0.0760498 | 2.2797 | 32.256 | 29.9763 | -0.0334814 | -0.305732 | 8.82565 | 9.13138 | 999.2978 | 7.60498 | 1075.294 | 0.07329674 | -0.03405474 | -0.03924201 | 0.06789322 | 0.8678133 | [22 empty] | 2107.001 | 13.68432 | 0.0744622 | 2.13202 | 30.7643 | 28.6323 | -0.0328006 | -0.269238 | 7.93909 | 8.20832 | 1005.194 | 7.44622 | 1080.043 | 0.07182026 | -0.0333506 | -0.03846966 | 0.06622631 | 0.8669326 |  |  | 1054.001 | 14.22791 | 0.0786239 | 2.34858 | 32.2197 | 29.8711 | -0.0336234 | -0.295995 | 8.50723 | 8.80322 | 1046.17 | 7.86239 | 1128.424 | 0.07568606 | -0.03420167 | -0.0414844 | 0.07011476 | 0.8244465 |  |  | 1054.001 | 13.98897 | 0.0715271 | 2.14694 | 32.1627 | 30.0157 | -0.0324416 | -0.292928 | 8.73647 | 9.02939 | 1028.601 | 7.15271 | 1102.174 | 0.06908483 | -0.03297949 | -0.03610533 | 0.06373986 | 0.9134245 |  |  | 2107.001 | 14.0003 | 0.07251 | 2.13124 | 31.5236 | 29.3924 | -0.0314241 | -0.239518 | 7.3826 | 7.62212 | 1027.379 | 7.251 | 1101.874 | 0.0700017 | -0.03192843 | -0.03807327 | 0.06451765 | 0.838605 |  |  |  | 13.76984082 | 0.074482 | 2.23737 | 322.764 | 300.391 | -0.0298072 | -0.256114 | 833.625 | 859.237 | 1012.488 | 7.4482 | 1087.9 | 0.07183868 | -0.03026046 | -0.04157822 | 0.06532754 | 0.727796 |  |  |  | 13.60369043 | 0.0743803 | 2.19064 | 316.426 | 294.519 | -0.0299522 | -0.266826 | 864.156 | 890.839 | 1000.271 | 7.43803 | 1074.672 | 0.07174403 | -0.03040993 | -0.0413341 | 0.06543103 | 0.7357105 |  |  |  | 13.72288867 | 0.0713264 | 2.14997 | 322.927 | 301.428 | -0.0260361 | -0.228363 | 854.264 | 877.101 | 1009.036 | 7.13264 | 1081.007 | 0.06889751 | -0.02638104 | -0.04251647 | 0.0619116 | 0.6204899 |  |  |  | 13.688252 | 0.0739671 | 225.165 | 326.928 | 304.412 | -0.031 | -0.273497 | 8.549 | 88.225 | 1006.489 | 7.39671 | 1080.936 | 0.07135936 | -0.03149067 | -0.0398687 | 0.06507427 | 0.7898595 |  |  |  | 13.5584785 | 0.0740061 | 20.996 | 304.703 | 283.707 | -0.0306364 | -0.263535 | 83.385 | 860.203 | 996.9469 | 7.40061 | 1070.727 | 0.07139568 | -0.03111551 | -0.04028017 | 0.06483938 | 0.772477 |  |  |  | 13.54195703 | 0.0733007 | 215.307 | 315.262 | 293.732 | -0.0309984 | -0.267771 | 837.046 | 863.823 | 995.7321 | 7.33007 | 1068.72 | 0.07073867 | -0.03148902 | -0.03924965 | 0.06419528 | 0.8022751 |  |  |  | 13.90217969 | 0.0722132 | 213.625 | 317.187 | 295.825 | -0.0311099 | -0.271907 | 84.683 | 874.021 | 1022.219 | 7.22132 | 1096.037 | 0.06972492 | -0.03160409 | -0.03812083 | 0.06322847 | 0.8290503 |  |  |  | 13.89159082 | 0.0737699 | 217.442 | 316.501 | 294.757 | -0.0312884 | -0.276718 | 856.739 | 884.411 | 1021.441 | 7.37699 | 1096.792 | 0.07117573 | -0.03178834 | -0.03938739 | 0.06481522 | 0.8070689 |  |  |  | 13.9172207 | 0.0745663 | 220.663 | 317.995 | 295.929 | -0.0315236 | -0.269649 | 828.423 | 855.388 | 1023.325 | 7.45663 | 1099.631 | 0.07191714 | -0.03203116 | -0.03988597 | 0.06536845 | 0.8030684 |  |  |  | 12.27358105 | 0.0265906 | 0.772909 | 298399 | 29067 | -0.0114123 | -0.0983503 | 851958 |  | 902.4692 | 2.65906 | 926.4664 | 0.02624321 | -0.01147792 | -0.01476529 | 0.02141591 | 0.777358 |  |  |  | 13.939014 | 0.0725351 | 218372 | 322895 | 301058 | -0.0332935 | -0.291974 | 847772 | 876969 | 1024.9275 | 7.25351 | 1099.271 | 0.0700251 | -0.03386035 | -0.03616475 | 0.06371377 | 0.9362803 |  |  |  | 13.96455371 | 0.0727697 | 217854 | 32116 | 299375 | -0.0332808 | -0.29761 | 864478 | 894239 | 1026.805 | 7.27697 | 1101.526 | 0.07024381 | -0.03384721 | -0.0363966 | 0.06349944 | 0.9299552
352 | 1057.001 | 14.02107 | 0.0777152 | 2.24156 | 31.0849 | 28.8433 | -0.0300485 | -0.270658 | 8.73671 | 9.00736 | 1038.598 | 7.77152 | 1119.312 | 0.07484324 | -0.03050921 | -0.04433404 | 0.06879979 | 0.6881667 | [22 empty] | 2113.001 | 13.76433 | 0.0767235 | 2.25669 | 31.6699 | 29.4132 | -0.0312659 | -0.273889 | 8.4861 | 8.75999 | 1012.083 | 7.67235 | 1089.733 | 0.07392263 | -0.03176511 | -0.04215752 | 0.06829244 | 0.7534862 |  |  | 1057.001 | 13.69927 | 0.0765183 | 2.29374 | 32.2701 | 29.9763 | -0.0337002 | -0.30773 | 8.82365 | 9.13138 | 999.9466 | 7.65183 | 1076.461 | 0.07373204 | -0.03428114 | -0.0394509 | 0.06832265 | 0.8689572 | [22 empty] | 2113.001 | 13.69405 | 0.0749231 | 2.14522 | 30.7775 | 28.6323 | -0.0330154 | -0.271001 | 7.93732 | 8.20832 | 1005.91 | 7.49231 | 1081.275 | 0.07224912 | -0.03357271 | -0.03867641 | 0.06664879 | 0.8680409 |  |  | 1057.001 | 14.23546 | 0.079108 | 2.36304 | 32.2341 | 29.8711 | -0.0338262 | -0.29778 | 8.50545 | 8.80322 | 1046.725 | 7.9108 | 1129.529 | 0.07613477 | -0.03441154 | -0.04172323 | 0.07055802 | 0.8247574 |  |  | 1057.001 | 13.99964 | 0.071999 | 2.1611 | 32.1768 | 30.0157 | -0.0326399 | -0.294719 | 8.73468 | 9.02939 | 1029.385 | 7.1999 | 1103.5 | 0.06952513 | -0.03318446 | -0.03634067 | 0.06417373 | 0.9131496 |  |  | 2113.001 | 14.00814 | 0.0729886 | 2.14531 | 31.5377 | 29.3924 | -0.03163 | -0.241088 | 7.38103 | 7.62212 | 1027.954 | 7.29886 | 1102.983 | 0.07044784 | -0.03214103 | -0.03830681 | 0.06495827 | 0.8390424 |  |  |  | 13.77706348 | 0.0749544 | 2.25156 | 322.906 | 300.391 | -0.0299801 | -0.2576 | 833.477 | 859.237 | 1013.019 | 7.49544 | 1088.95 | 0.07227824 | -0.03043869 | -0.04183955 | 0.06576082 | 0.72751 |  |  |  | 13.61324902 | 0.0748366 | 2.20408 | 31.656 | 294.519 | -0.0301072 | -0.268207 | 864.018 | 890.839 | 1000.974 | 7.48366 | 1075.884 | 0.07216865 | -0.03056973 | -0.04159892 | 0.06584853 | 0.7348683 |  |  |  | 13.7326416 | 0.0717787 | 2.16361 | 323.064 | 301.428 | -0.0262143 | -0.229926 | 854.108 | 877.101 | 1009.753 | 7.17787 | 1082.232 | 0.0693196 | -0.02656402 | -0.04275558 | 0.06232578 | 0.6212994 |  |  |  | 13.698333 | 0.0744256 | 22.656 | 327.068 | 304.412 | -0.031166 | -0.274962 | 854.754 | 88.225 | 1007.23 | 7.44256 | 1082.194 | 0.07178619 | -0.03166199 | -0.0401242 | 0.06549379 | 0.7890996 |  |  |  | 13.5680889 | 0.0744714 | 211.281 | 304.835 | 283.707 | -0.0308084 | -0.265015 | 833.702 | 860.203 | 997.6536 | 7.44714 | 1071.95 | 0.07182882 | -0.03129296 | -0.04053586 | 0.06526503 | 0.771982 |  |  |  | 13.55141992 | 0.0737666 | 216.676 | 315.399 | 293.732 | -0.0311815 | -0.269353 | 836.888 | 863.823 | 996.4279 | 7.37666 | 1069.931 | 0.07117265 | -0.03167799 | -0.03949466 | 0.06462185 | 0.8020828 |  |  |  | 13.91294141 | 0.0726766 | 214.995 | 317.324 | 295.825 | -0.0312938 | -0.273514 | 846.669 | 874.021 | 1023.01 | 7.26766 | 1097.359 | 0.07015702 | -0.03179391 | -0.03836311 | 0.06365273 | 0.8287627 |  |  |  | 13.90084766 | 0.0742404 | 218.829 | 31.664 | 294.757 | -0.0314923 | -0.278522 | 856.559 | 884.411 | 1022.121 | 7.42404 | 1098.004 | 0.07161381 | -0.03199885 | -0.03961496 | 0.06524627 | 0.8077465 |  |  |  | 13.9272715 | 0.0750565 | 222.114 | 31.814 | 295.929 | -0.0317185 | -0.271316 | 828.257 | 855.388 | 1024.064 | 7.50565 | 1100.927 | 0.07237322 | -0.03223243 | -0.04014079 | 0.06581681 | 0.8029844 |  |  |  | 12.288375 | 0.0268563 | 0.780633 | 298477 | 29067 | -0.0115358 | -0.0994148 | 851851 |  | 903.557 | 2.68563 | 927.8232 | 0.026502 | -0.01160285 | -0.01489915 | 0.02166762 | 0.7787597 |  |  |  | 13.947948 | 0.0730027 | 21978 | 323036 | 301058 | -0.0334772 | -0.293585 | 847611 | 876969 | 1025.584 | 7.30027 | 1100.455 | 0.07046098 | -0.03405039 | -0.03641059 | 0.06414285 | 0.9351782 |  |  |  | 13.97333105 | 0.0732281 | 219227 | 321298 | 299375 | -0.0334691 | -0.299293 | 864309 | 894239 | 1027.451 | 7.32281 | 1102.689 | 0.07067102 | -0.03404201 | -0.03662901 | 0.06391953 | 0.9293728
353 | 1060.001 | 14.03099 | 0.0781871 | 2.25518 | 31.0985 | 28.8433 | -0.0302264 | -0.27226 | 8.7351 | 9.00736 | 1039.333 | 7.81871 | 1120.595 | 0.07528102 | -0.03069264 | -0.04458838 | 0.06923064 | 0.688355 | [22 empty] | 2119.001 | 13.77521 | 0.0771828 | 2.27019 | 31.6834 | 29.4132 | -0.0314323 | -0.275347 | 8.48464 | 8.75999 | 1012.883 | 7.71828 | 1091.06 | 0.07434911 | -0.0319369 | -0.04241222 | 0.06871207 | 0.7530117 |  |  | 1060.001 | 13.70852 | 0.0770055 | 2.30834 | 32.2847 | 29.9763 | -0.0339274 | -0.309804 | 8.82158 | 9.13138 | 1000.622 | 7.70055 | 1077.676 | 0.0741845 | -0.03451629 | -0.03966821 | 0.06876901 | 0.8701247 | [22 empty] | 2119.001 | 13.70251 | 0.0753969 | 2.15879 | 30.7911 | 28.6323 | -0.0332254 | -0.272725 | 7.9356 | 8.20832 | 1006.531 | 7.53969 | 1082.42 | 0.0726898 | -0.0337899 | -0.0388999 | 0.06708354 | 0.8686373 |  |  | 1060.001 | 14.24385 | 0.0795898 | 2.37743 | 32.2485 | 29.8711 | -0.0340473 | -0.299726 | 8.5035 | 8.80322 | 1047.342 | 7.95898 | 1130.7 | 0.07658115 | -0.03464041 | -0.04194074 | 0.07099861 | 0.825937 |  |  | 1060.001 | 14.00962 | 0.0724668 | 2.17514 | 32.1909 | 30.0157 | -0.0328478 | -0.296596 | 8.7328 | 9.02939 | 1030.119 | 7.24668 | 1104.769 | 0.06996142 | -0.0333994 | -0.03656201 | 0.06460386 | 0.9135001 |  |  | 2119.001 | 14.01593 | 0.0734669 | 2.15937 | 31.5517 | 29.3924 | -0.0318259 | -0.242581 | 7.37954 | 7.62212 | 1028.526 | 7.34669 | 1104.089 | 0.0708935 | -0.03234335 | -0.03855015 | 0.06539843 | 0.8389942 |  |  |  | 13.78483301 | 0.0754259 | 2.26572 | 323.048 | 300.391 | -0.0301556 | -0.259108 | 833.326 | 859.237 | 1013.591 | 7.54259 | 1090.042 | 0.07271677 | -0.03061963 | -0.04209714 | 0.06619281 | 0.7273567 |  |  |  | 13.6215791 | 0.0753048 | 2.21787 | 316.698 | 294.519 | -0.0302707 | -0.269663 | 863.873 | 890.839 | 1001.587 | 7.53048 | 1077.011 | 0.07260416 | -0.03073832 | -0.04186584 | 0.06627741 | 0.73421 |  |  |  | 13.74189355 | 0.0722348 | 2.17736 | 323.201 | 301.428 | -0.0263855 | -0.231427 | 853.958 | 877.101 | 1010.433 | 7.22348 | 1083.422 | 0.06974507 | -0.02673984 | -0.04300522 | 0.06274356 | 0.6217813 |  |  |  | 13.7078027 | 0.0748837 | 227.955 | 327.207 | 304.412 | -0.0313526 | -0.276608 | 854.589 | 88.225 | 1007.927 | 7.48837 | 1083.404 | 0.07221247 | -0.03185461 | -0.04035786 | 0.06591303 | 0.7893039 |  |  |  | 13.5772158 | 0.0749584 | 212.662 | 304.973 | 283.707 | -0.0309741 | -0.266441 | 833.559 | 860.203 | 998.3247 | 7.49584 | 1073.158 | 0.07228196 | -0.03146394 | -0.04081802 | 0.06571078 | 0.7708344 |  |  |  | 13.56058789 | 0.0742377 | 21.806 | 315.538 | 293.732 | -0.0313489 | -0.270799 | 836.743 | 863.823 | 997.1021 | 7.42377 | 1071.125 | 0.07161129 | -0.03185079 | -0.0397605 | 0.06505319 | 0.8010662 |  |  |  | 13.92238574 | 0.073149 | 216.393 | 317.464 | 295.825 | -0.0314621 | -0.274985 | 846.522 | 874.021 | 1023.705 | 7.3149 | 1098.588 | 0.07059732 | -0.03196766 | -0.03862965 | 0.06408575 | 0.8275421 |  |  |  | 13.91035352 | 0.0747086 | 220.209 | 316.778 | 294.757 | -0.0317038 | -0.280392 | 856.372 | 884.411 | 1022.82 | 7.47086 | 1099.234 | 0.07204956 | -0.03221725 | -0.03983231 | 0.06567489 | 0.808822 |  |  |  | 13.9353662 | 0.0755203 | 223.486 | 318.278 | 295.929 | -0.031924 | -0.273074 | 828.081 | 855.388 | 1024.659 | 7.55203 | 1102.042 | 0.07280454 | -0.03244468 | -0.04035986 | 0.06624149 | 0.8038849 |  |  |  | 12.30218262 | 0.0271219 | 0.788354 | 298554 | 29067 | -0.0116515 | -0.100412 | 851752 |  | 904.5723 | 2.71219 | 929.106 | 0.02676062 | -0.01171991 | -0.01504071 | 0.02191956 | 0.7792127 |  |  |  | 13.956761 | 0.0734573 | 221149 | 323172 | 301058 | -0.0336787 | -0.295352 | 847434 | 876969 | 1026.232 | 7.34573 | 1101.617 | 0.07088456 | -0.03425889 | -0.03662567 | 0.06455976 | 0.9353792 |  |  |  | 13.98332715 | 0.0736973 | 220631 | 321438 | 299375 | -0.0336346 | -0.300774 | 864161 | 894239 | 1028.186 | 7.36973 | 1103.96 | 0.07110811 | -0.03421326 | -0.03689486 | 0.06434883 | 0.9273177
354 | 1063.001 | 14.03927 | 0.0786519 | 2.26858 | 31.1119 | 28.8433 | -0.0303918 | -0.27375 | 8.73361 | 9.00736 | 1039.946 | 7.86519 | 1121.739 | 0.07571202 | -0.03086321 | -0.04484881 | 0.06965546 | 0.688161 | [22 empty] | 2125.001 | 13.7868 | 0.0776518 | 2.28399 | 31.6972 | 29.4132 | -0.0316065 | -0.276872 | 8.48312 | 8.75999 | 1013.735 | 7.76518 | 1092.453 | 0.07478441 | -0.03211677 | -0.04266765 | 0.06914017 | 0.7527194 |  |  | 1063.001 | 13.71663 | 0.0774778 | 2.3225 | 32.2989 | 29.9763 | -0.0341505 | -0.311841 | 8.81954 | 9.13138 | 1001.214 | 7.74778 | 1078.786 | 0.07462294 | -0.03474725 | -0.03987569 | 0.06920187 | 0.8713895 | [22 empty] | 2125.001 | 13.71095 | 0.0758677 | 2.17226 | 30.8045 | 28.6323 | -0.0334348 | -0.274444 | 7.93388 | 8.20832 | 1007.151 | 7.58677 | 1083.561 | 0.0731275 | -0.03400652 | -0.03912098 | 0.06751533 | 0.8692657 |  |  | 1063.001 | 14.25225 | 0.0800716 | 2.39183 | 32.2629 | 29.8711 | -0.0342631 | -0.301626 | 8.5016 | 8.80322 | 1047.96 | 8.00716 | 1131.872 | 0.07702734 | -0.03486384 | -0.04216349 | 0.07143901 | 0.8268727 |  |  | 1063.001 | 14.01854 | 0.0729396 | 2.18933 | 32.2051 | 30.0157 | -0.0330895 | -0.298778 | 8.73062 | 9.02939 | 1030.775 | 7.29396 | 1105.96 | 0.07040217 | -0.03364934 | -0.03675283 | 0.06503884 | 0.9155579 |  |  | 2125.001 | 14.02522 | 0.0739473 | 2.17349 | 31.5659 | 29.3924 | -0.0320444 | -0.244246 | 7.37787 | 7.62212 | 1029.208 | 7.39473 | 1105.315 | 0.07134093 | -0.03256906 | -0.03877187 | 0.06583975 | 0.8400179 |  |  |  | 13.79436133 | 0.0758936 | 2.27977 | 323.189 | 300.391 | -0.030329 | -0.260598 | 833.177 | 859.237 | 1014.291 | 7.58936 | 1091.269 | 0.07315157 | -0.03079844 | -0.04235313 | 0.06662026 | 0.7271821 |  |  |  | 13.63152637 | 0.0757585 | 2.23124 | 316.832 | 294.519 | -0.0304206 | -0.270999 | 863.739 | 890.839 | 1002.318 | 7.57585 | 1078.252 | 0.07302599 | -0.03089291 | -0.04213308 | 0.06669196 | 0.7332221 |  |  |  | 13.75112012 | 0.0726895 | 2.19106 | 323.338 | 301.428 | -0.0265755 | -0.233094 | 853.791 | 877.101 | 1011.112 | 7.26895 | 1084.609 | 0.07016905 | -0.02693501 | -0.04323403 | 0.06315986 | 0.6230048 |  |  |  | 13.7178223 | 0.0753393 | 229.342 | 327.346 | 304.412 | -0.0315356 | -0.278223 | 854.428 | 88.225 | 1008.663 | 7.53393 | 1084.655 | 0.07263624 | -0.03204355 | -0.04059269 | 0.06632952 | 0.7893923 |  |  |  | 13.5863027 | 0.0754112 | 213.947 | 305.102 | 283.707 | -0.0311371 | -0.267842 | 833.419 | 860.203 | 998.9928 | 7.54112 | 1074.328 | 0.0727031 | -0.03163216 | -0.04107094 | 0.06612475 | 0.7701836 |  |  |  | 13.5685752 | 0.0746938 | 219.399 | 315.672 | 293.732 | -0.0315525 | -0.272558 | 836.567 | 863.823 | 997.6894 | 7.46938 | 1072.211 | 0.07203578 | -0.03206101 | -0.03997478 | 0.06547103 | 0.8020308 |  |  |  | 13.93129199 | 0.0736202 | 217.787 | 317.603 | 295.825 | -0.0316676 | -0.276781 | 846.342 | 874.021 | 1024.36 | 7.36202 | 1099.773 | 0.0710363 | -0.03217986 | -0.03885644 | 0.06451771 | 0.8281732 |  |  |  | 13.91882324 | 0.0751769 | 221.589 | 316.916 | 294.757 | -0.0319077 | -0.282195 | 856.191 | 884.411 | 1023.443 | 7.51769 | 1100.382 | 0.07248521 | -0.03242785 | -0.04005736 | 0.06610388 | 0.8095352 |  |  |  | 13.9432959 | 0.0759933 | 224.886 | 318.418 | 295.929 | -0.0321234 | -0.27478 | 82.791 | 855.388 | 1025.242 | 7.59933 | 1103.154 | 0.07324423 | -0.03265068 | -0.04059356 | 0.06667456 | 0.8043316 |  |  |  | 12.31596582 | 0.0273845 | 0.795986 | 29863 | 29067 | -0.0117794 | -0.101514 | 851641 |  | 905.5857 | 2.73845 | 930.3847 | 0.02701625 | -0.01184933 | -0.01516693 | 0.02216853 | 0.781261 |  |  |  | 13.966617 | 0.0739213 | 222546 | 323312 | 301058 | -0.0338788 | -0.297106 | 847259 | 876969 | 1026.957 | 7.39213 | 1102.871 | 0.07131672 | -0.03446599 | -0.03685073 | 0.06498471 | 0.9352864 |  |  |  | 13.99203027 | 0.0741576 | 222009 | 321576 | 299375 | -0.0338228 | -0.302457 | 863993 | 894239 | 1028.826 | 7.41576 | 1105.121 | 0.07153673 | -0.03440802 | -0.0371287 | 0.06477034 | 0.9267231
355 | 1066.001 | 14.0474 | 0.079127 | 2.28228 | 31.1256 | 28.8433 | -0.030564 | -0.275302 | 8.73206 | 9.00736 | 1040.548 | 7.9127 | 1122.884 | 0.07615238 | -0.03104082 | -0.04511156 | 0.07008964 | 0.6880901 | [22 empty] | 2131.001 | 13.79462 | 0.0781199 | 2.29776 | 31.711 | 29.4132 | -0.0318052 | -0.278613 | 8.48137 | 8.75999 | 1014.31 | 7.81199 | 1093.548 | 0.07521869 | -0.03232197 | -0.04289672 | 0.06956879 | 0.7534836 |  |  | 1066.001 | 13.7247 | 0.0779618 | 2.33701 | 32.3134 | 29.9763 | -0.0343591 | -0.313746 | 8.81764 | 9.13138 | 1001.803 | 7.79618 | 1079.906 | 0.07507204 | -0.03496325 | -0.04010878 | 0.06964534 | 0.8717106 | [22 empty] | 2131.001 | 13.71877 | 0.0763365 | 2.18569 | 30.818 | 28.6323 | -0.0336726 | -0.276395 | 7.93193 | 8.20832 | 1007.725 | 7.63365 | 1084.651 | 0.07356315 | -0.03425258 | -0.03931057 | 0.06794533 | 0.8713326 |  |  | 1066.001 | 14.26094 | 0.0805493 | 2.4061 | 32.2772 | 29.8711 | -0.0344607 | -0.303366 | 8.49986 | 8.80322 | 1048.599 | 8.05493 | 1133.062 | 0.07746952 | -0.03506847 | -0.04240105 | 0.07187532 | 0.8270662 |  |  | 1066.001 | 14.02684 | 0.0734234 | 2.20386 | 32.2196 | 30.0157 | -0.0333022 | -0.300699 | 8.72869 | 9.02939 | 1031.385 | 7.34234 | 1107.113 | 0.07085298 | -0.03386935 | -0.03698364 | 0.06548406 | 0.9157928 |  |  | 2131.001 | 14.03384 | 0.0744292 | 2.18765 | 31.58 | 29.3924 | -0.0322333 | -0.245686 | 7.37643 | 7.62212 | 1029.84 | 7.44292 | 1106.49 | 0.07178954 | -0.03276423 | -0.03902531 | 0.06628252 | 0.8395637 |  |  |  | 13.80336816 | 0.076359 | 2.29376 | 323.328 | 300.391 | -0.0305257 | -0.262288 | 833.008 | 859.237 | 1014.954 | 7.6359 | 1092.454 | 0.07358405 | -0.03100131 | -0.04258274 | 0.06704565 | 0.7280254 |  |  |  | 13.64195996 | 0.0762123 | 2.2446 | 316.965 | 294.519 | -0.0305722 | -0.272349 | 863.604 | 890.839 | 1003.085 | 7.62123 | 1079.533 | 0.07344775 | -0.03104928 | -0.04239847 | 0.06710619 | 0.7323208 |  |  |  | 13.76027832 | 0.0731409 | 2.20467 | 323.474 | 301.428 | -0.0267509 | -0.234632 | 853.638 | 877.101 | 1011.785 | 7.31409 | 1085.788 | 0.07058977 | -0.02711522 | -0.04347455 | 0.06357296 | 0.6237032 |  |  |  | 13.7280869 | 0.0758064 | 230.764 | 327.488 | 304.412 | -0.0317197 | -0.279847 | 854.265 | 88.225 | 1009.418 | 7.58064 | 1085.939 | 0.07307052 | -0.03223367 | -0.04083685 | 0.06675634 | 0.7893279 |  |  |  | 13.5944932 | 0.0758726 | 215.256 | 305.233 | 283.707 | -0.0312988 | -0.269233 | 83.328 | 860.203 | 999.5951 | 7.58726 | 1075.437 | 0.07313205 | -0.03179907 | -0.04133298 | 0.06654692 | 0.769339 |  |  |  | 13.57621777 | 0.0751528 | 220.748 | 315.806 | 293.732 | -0.0317574 | -0.274328 | 83.639 | 863.823 | 998.2513 | 7.51528 | 1073.273 | 0.07246279 | -0.0322726 | -0.04019019 | 0.06589153 | 0.8029971 |  |  |  | 13.93946387 | 0.0740749 | 219.132 | 317.738 | 295.825 | -0.0318751 | -0.278595 | 846.161 | 874.021 | 1024.961 | 7.40749 | 1100.884 | 0.07145973 | -0.03239417 | -0.03906556 | 0.06493455 | 0.8292258 |  |  |  | 13.92860254 | 0.0756368 | 222.945 | 317.051 | 294.757 | -0.032133 | -0.284188 | 855.992 | 884.411 | 1024.162 | 7.56368 | 1101.626 | 0.07291286 | -0.0326606 | -0.04025226 | 0.06652432 | 0.8113979 |  |  |  | 13.9530352 | 0.0764632 | 226.277 | 318.557 | 295.929 | -0.032336 | -0.276599 | 827.728 | 855.388 | 1025.958 | 7.64632 | 1104.407 | 0.07368085 | -0.03287036 | -0.04081049 | 0.06710372 | 0.8054389 |  |  |  | 12.3292373 | 0.0276521 | 0.803764 | 298708 | 29067 | -0.0118879 | -0.102449 | 851548 |  | 906.5616 | 2.76521 | 931.6299 | 0.02727669 | -0.01195913 | -0.01531756 | 0.02242247 | 0.7807462 |  |  |  | 13.97591 | 0.074374 | 223908 | 323448 | 301058 | -0.0340741 | -0.298819 | 847087 | 876969 | 1027.64 | 7.4374 | 1104.07 | 0.07173817 | -0.03466816 | -0.03707001 | 0.06539928 | 0.9352076 |  |  |  | 14.00230273 | 0.0746219 | 223399 | 321715 | 299375 | -0.0340034 | -0.304071 | 863831 | 894239 | 1029.581 | 7.46219 | 1106.41 | 0.07196888 | -0.03459496 | -0.03737391 | 0.0651946 | 0.9256447
356 | 1069.001 | 14.05618 | 0.0795993 | 2.29591 | 31.1392 | 28.8433 | -0.0307364 | -0.276854 | 8.73051 | 9.00736 | 1041.198 | 7.95993 | 1124.077 | 0.07658995 | -0.03121867 | -0.04537128 | 0.07052077 | 0.6880712 | [22 empty] | 2137.001 | 13.80151 | 0.0785868 | 2.31149 | 31.7247 | 29.4132 | -0.0319794 | -0.280139 | 8.47985 | 8.75999 | 1014.817 | 7.85868 | 1094.568 | 0.07565167 | -0.03250191 | -0.04314975 | 0.06999649 | 0.7532351 |  |  | 1069.001 | 13.73479 | 0.0784359 | 2.35122 | 32.3276 | 29.9763 | -0.0345656 | -0.315632 | 8.81575 | 9.13138 | 1002.539 | 7.84359 | 1081.174 | 0.07551175 | -0.03517712 | -0.04033463 | 0.07007868 | 0.8721321 | [22 empty] | 2137.001 | 13.72644 | 0.0768126 | 2.19932 | 30.8316 | 28.6323 | -0.0338951 | -0.278222 | 7.9301 | 8.20832 | 1008.288 | 7.68126 | 1085.738 | 0.07400538 | -0.03448286 | -0.03952252 | 0.06838194 | 0.8724863 |  |  | 1069.001 | 14.26971 | 0.0810295 | 2.42044 | 32.2915 | 29.8711 | -0.0346593 | -0.305113 | 8.49811 | 8.80322 | 1049.243 | 8.10295 | 1134.263 | 0.07791383 | -0.03527418 | -0.04263964 | 0.0723137 | 0.8272626 |  |  | 1069.001 | 14.03499 | 0.073898 | 2.2181 | 32.2338 | 30.0157 | -0.0335417 | -0.302862 | 8.72653 | 9.02939 | 1031.984 | 7.3898 | 1108.246 | 0.07129502 | -0.03411713 | -0.03717789 | 0.0659206 | 0.9176724 |  |  | 2137.001 | 14.04412 | 0.0749035 | 2.20159 | 31.594 | 29.3924 | -0.0324526 | -0.247358 | 7.37476 | 7.62212 | 1030.595 | 7.49035 | 1107.79 | 0.07223089 | -0.03299086 | -0.03924003 | 0.0667174 | 0.8407452 |  |  |  | 13.8126377 | 0.0768201 | 2.3076 | 323.467 | 300.391 | -0.0307132 | -0.263899 | 832.847 | 859.237 | 1015.635125 | 7.68201 | 1093.656 | 0.07401235 | -0.03119474 | -0.04281761 | 0.06746675 | 0.7285492 |  |  |  | 13.65162891 | 0.0766854 | 2.25853 | 317.105 | 294.519 | -0.030741 | -0.273852 | 863.454 | 890.839 | 1003.796 | 7.66854 | 1080.773 | 0.07388725 | -0.03122342 | -0.04266383 | 0.06753841 | 0.7318475 |  |  |  | 13.76810645 | 0.0735914 | 2.21825 | 32.361 | 301.428 | -0.0269271 | -0.236177 | 853.483 | 877.101 | 1012.361 | 7.35914 | 1086.862 | 0.07100948 | -0.02729628 | -0.0437132 | 0.06398573 | 0.6244401 |  |  |  | 13.738375 | 0.0762684 | 23.217 | 327.629 | 304.412 | -0.0319121 | -0.281544 | 854.096 | 88.225 | 1010.175 | 7.62684 | 1087.219 | 0.07349987 | -0.03243239 | -0.04106748 | 0.06717825 | 0.7897341 |  |  |  | 13.6034502 | 0.0763328 | 216.562 | 305.363 | 283.707 | -0.0314651 | -0.270664 | 833.137 | 860.203 | 1000.254 | 7.63328 | 1076.606 | 0.07355971 | -0.03197076 | -0.04158895 | 0.06696741 | 0.7687322 |  |  |  | 13.5865957 | 0.0756103 | 222.091 | 315.941 | 293.732 | -0.0319517 | -0.276006 | 836.222 | 863.823 | 999.0144 | 7.56103 | 1074.55 | 0.07288822 | -0.0324733 | -0.04041493 | 0.06630914 | 0.8034976 |  |  |  | 13.95004492 | 0.0745394 | 220.506 | 317.875 | 295.825 | -0.032051 | -0.280132 | 846.007 | 874.021 | 1025.739 | 7.45394 | 1102.197 | 0.0718921 | -0.03257588 | -0.03931623 | 0.06535915 | 0.8285607 |  |  |  | 13.93756836 | 0.0761081 | 224.334 | 31.719 | 294.757 | -0.0323454 | -0.286066 | 855.804 | 884.411 | 1024.821 | 7.61081 | 1102.818 | 0.07335092 | -0.03288007 | -0.04047085 | 0.06695547 | 0.8124385 |  |  |  | 13.962499 | 0.0769361 | 227.676 | 318.697 | 295.929 | -0.0325264 | -0.278227 | 827.566 | 855.388 | 1026.654 | 7.69361 | 1105.641 | 0.07412006 | -0.03306714 | -0.04105292 | 0.06753558 | 0.8054759 |  |  |  | 12.34214551 | 0.0279189 | 0.811521 | 298786 | 29067 | -0.0119993 | -0.103409 | 851452 |  | 907.5107 | 2.79189 | 932.8474 | 0.02753627 | -0.01207187 | -0.0154644 | 0.02267572 | 0.7806234 |  |  |  | 13.985842 | 0.0748427 | 22532 | 323589 | 301058 | -0.034276 | -0.30059 | 84691 | 876969 | 1028.371 | 7.48427 | 1105.337 | 0.07217433 | -0.0348772 | -0.03729713 | 0.06582817 | 0.9351176 |  |  |  | 14.01117773 | 0.075084 | 224783 | 321853 | 299375 | -0.034182 | -0.305669 | 863672 | 894239 | 1030.234 | 7.5084 | 1107.588 | 0.0723988 | -0.03477987 | -0.03761893 | 0.06561731 | 0.924531
357 | 1072.001 | 14.06626 | 0.0800651 | 2.30934 | 31.1527 | 28.8433 | -0.0309164 | -0.278475 | 8.72889 | 9.00736 | 1041.945 | 8.00651 | 1125.369 | 0.07702132 | -0.0314044 | -0.04561692 | 0.07094516 | 0.6884374 | [22 empty] | 2143.001 | 13.81101 | 0.0790566 | 2.32531 | 31.7385 | 29.4132 | -0.0321693 | -0.281803 | 8.47818 | 8.75999 | 1015.515 | 7.90566 | 1095.799 | 0.07608714 | -0.0326981 | -0.04338904 | 0.07042561 | 0.7536029 |  |  | 1072.001 | 13.74427 | 0.0789196 | 2.36572 | 32.3421 | 29.9763 | -0.0347728 | -0.317523 | 8.81386 | 9.13138 | 1003.232 | 7.89196 | 1082.406 | 0.07596017 | -0.03539176 | -0.04056841 | 0.0705209 | 0.8723972 | [22 empty] | 2143.001 | 13.73526 | 0.0772858 | 2.21287 | 30.8451 | 28.6323 | -0.0341404 | -0.280236 | 7.92809 | 8.20832 | 1008.937 | 7.72858 | 1086.913 | 0.07444473 | -0.0347368 | -0.03970793 | 0.0688152 | 0.8748075 |  |  | 1072.001 | 14.27924 | 0.0815134 | 2.43489 | 32.306 | 29.8711 | -0.0348583 | -0.306865 | 8.49636 | 8.80322 | 1049.944 | 8.15134 | 1135.529 | 0.07836136 | -0.03548035 | -0.04288101 | 0.07275498 | 0.8274141 |  |  | 1072.001 | 14.04425 | 0.0743763 | 2.23246 | 32.2482 | 30.0157 | -0.0337783 | -0.304998 | 8.7244 | 9.02939 | 1032.666 | 7.43763 | 1109.472 | 0.07174031 | -0.03436197 | -0.03737834 | 0.06635995 | 0.9193016 |  |  | 2143.001 | 14.05232 | 0.0753804 | 2.21561 | 31.608 | 29.3924 | -0.0326586 | -0.248928 | 7.37319 | 7.62212 | 1031.196 | 7.53804 | 1108.928 | 0.07267446 | -0.0332038 | -0.03947066 | 0.0671553 | 0.8412272 |  |  |  | 13.82180176 | 0.077304 | 2.32214 | 323.612 | 300.391 | -0.0308987 | -0.265493 | 832.687 | 859.237 | 1016.309 | 7.7304 | 1094.874 | 0.07446162 | -0.03138613 | -0.04307549 | 0.06790874 | 0.7286308 |  |  |  | 13.66274414 | 0.077121 | 2.27136 | 317.233 | 294.519 | -0.0309076 | -0.275337 | 863.305 | 890.839 | 1004.614 | 7.7121 | 1082.09 | 0.07429174 | -0.03139532 | -0.04289643 | 0.06793516 | 0.7318865 |  |  |  | 13.77871387 | 0.0740418 | 2.23182 | 323.746 | 301.428 | -0.027109 | -0.237773 | 853.323 | 877.101 | 1013.141 | 7.40418 | 1088.155 | 0.07142892 | -0.02748323 | -0.04394569 | 0.06439681 | 0.6253908 |  |  |  | 13.747249 | 0.0767396 | 233.604 | 327.772 | 304.412 | -0.0320882 | -0.283098 | 85.394 | 88.225 | 1010.827 | 7.67396 | 1088.398 | 0.07393759 | -0.03261431 | -0.04132327 | 0.06760911 | 0.789248 |  |  |  | 13.6147334 | 0.0768068 | 217.906 | 305.498 | 283.707 | -0.0316306 | -0.272087 | 832.995 | 860.203 | 1001.083 | 7.68068 | 1077.973 | 0.07399999 | -0.03214165 | -0.04185834 | 0.06739933 | 0.7678673 |  |  |  | 13.59696582 | 0.0760671 | 223.433 | 316.075 | 293.732 | -0.0321626 | -0.277828 | 83.604 | 863.823 | 999.7769 | 7.60671 | 1075.827 | 0.07331282 | -0.03269118 | -0.04062164 | 0.06672592 | 0.8047726 |  |  |  | 13.95964453 | 0.0750088 | 221.895 | 318.014 | 295.825 | -0.0322416 | -0.281798 | 845.841 | 874.021 | 1026.444 | 7.50088 | 1103.437 | 0.07232885 | -0.03277281 | -0.03955604 | 0.06578854 | 0.828516 |  |  |  | 13.94700293 | 0.0765692 | 225.693 | 317.326 | 294.757 | -0.0325432 | -0.287816 | 855.629 | 884.411 | 1025.515 | 7.65692 | 1104.038 | 0.07377932 | -0.03308451 | -0.04069481 | 0.06737679 | 0.8129908 |  |  |  | 13.9719639 | 0.0774077 | 229.072 | 318.836 | 295.929 | -0.032732 | -0.279985 | 82.739 | 855.388 | 1027.35 | 7.74077 | 1106.875 | 0.07455788 | -0.03327968 | -0.0412782 | 0.06796604 | 0.8062288 |  |  |  | 12.35617578 | 0.028191 | 0.819428 | 298865 | 29067 | -0.0121302 | -0.104537 | 851339 |  | 908.5423 | 2.8191 | 934.1551 | 0.02780095 | -0.01220437 | -0.01559658 | 0.02293358 | 0.7825032 |  |  |  | 13.995867 | 0.0752984 | 226692 | 323727 | 301058 | -0.0344818 | -0.302394 | 84673 | 876969 | 1029.108 | 7.52984 | 1106.598 | 0.0725982 | -0.03509033 | -0.03750788 | 0.0662448 | 0.9355455 |  |  |  | 14.02049414 | 0.0755529 | 226187 | 321994 | 299375 | -0.0343565 | -0.307229 | 863516 | 894239 | 1030.919 | 7.55529 | 1108.808 | 0.07283485 | -0.03496056 | -0.03787429 | 0.0660459 | 0.9230683
358 | 1075.001 | 14.07408 | 0.0805198 | 2.32246 | 31.1658 | 28.8433 | -0.0310923 | -0.280059 | 8.7273 | 9.00736 | 1042.525 | 8.05198 | 1126.469 | 0.07744222 | -0.03158592 | -0.0458563 | 0.07136013 | 0.6888023 | [22 empty] | 2149.001 | 13.81974 | 0.0795229 | 2.33903 | 31.7523 | 29.4132 | -0.0323575 | -0.283451 | 8.47654 | 8.75999 | 1016.158 | 7.95229 | 1096.965 | 0.07651918 | -0.03289258 | -0.04362661 | 0.07085162 | 0.7539568 |  |  | 1075.001 | 13.75286 | 0.0793826 | 2.3796 | 32.3559 | 29.9763 | -0.0349772 | -0.31939 | 8.81199 | 9.13138 | 1003.858 | 7.93826 | 1083.547 | 0.07638921 | -0.03560355 | -0.04078566 | 0.07094421 | 0.8729429 | [22 empty] | 2149.001 | 13.74576 | 0.0777426 | 2.22595 | 30.8582 | 28.6323 | -0.0343853 | -0.282246 | 7.92608 | 8.20832 | 1009.708 | 7.77426 | 1088.206 | 0.07486867 | -0.03499039 | -0.03987828 | 0.06923244 | 0.8774296 |  |  | 1075.001 | 14.28747 | 0.0819992 | 2.44941 | 32.3205 | 29.8711 | -0.0350805 | -0.308822 | 8.4944 | 8.80322 | 1050.549 | 8.19992 | 1136.694 | 0.07881044 | -0.0357106 | -0.04309984 | 0.07319831 | 0.8285553 |  |  | 1075.001 | 14.05393 | 0.0748448 | 2.24652 | 32.2622 | 30.0157 | -0.0339884 | -0.306895 | 8.7225 | 9.02939 | 1033.377 | 7.48448 | 1110.72 | 0.07217628 | -0.03457944 | -0.03759684 | 0.06678986 | 0.9197431 |  |  | 2149.001 | 14.05936 | 0.0758637 | 2.22981 | 31.6222 | 29.3924 | -0.0328741 | -0.25057 | 7.37155 | 7.62212 | 1031.713 | 7.58637 | 1109.983 | 0.07312378 | -0.0334266 | -0.03969719 | 0.06759938 | 0.8420394 |  |  |  | 13.83063574 | 0.0777679 | 2.33607 | 323.752 | 300.391 | -0.0310805 | -0.267055 | 832.531 | 859.237 | 1016.959 | 7.77679 | 1096.045 | 0.07489214 | -0.03157375 | -0.0433184 | 0.06833225 | 0.7288761 |  |  |  | 13.67306445 | 0.0775838 | 2.28499 | 317.369 | 294.519 | -0.0310811 | -0.276882 | 863.151 | 890.839 | 1005.372 | 7.75838 | 1083.373 | 0.07472131 | -0.03157437 | -0.04314695 | 0.0683572 | 0.7317868 |  |  |  | 13.78817188 | 0.0744978 | 2.24557 | 323.883 | 301.428 | -0.0272876 | -0.239339 | 853.167 | 877.101 | 1013.836 | 7.44978 | 1089.365 | 0.07185339 | -0.02766682 | -0.04418657 | 0.06481347 | 0.6261365 |  |  |  | 13.7556846 | 0.0772088 | 235.033 | 327.915 | 304.412 | -0.0322779 | -0.284772 | 853.773 | 88.225 | 1011.447 | 7.72088 | 1089.54 | 0.07437325 | -0.03281032 | -0.04156293 | 0.06803813 | 0.789413 |  |  |  | 13.6245566 | 0.0772661 | 219.209 | 305.628 | 283.707 | -0.0318033 | -0.273573 | 832.846 | 860.203 | 1001.806 | 7.72661 | 1079.211 | 0.07442644 | -0.03232001 | -0.04210643 | 0.0678182 | 0.7675789 |  |  |  | 13.60604688 | 0.0765303 | 224.794 | 316.211 | 293.732 | -0.0323884 | -0.279779 | 835.845 | 863.823 | 1000.445 | 7.65303 | 1077.009 | 0.07374318 | -0.03292451 | -0.04081867 | 0.06714905 | 0.8066042 |  |  |  | 13.96866016 | 0.0754747 | 223.273 | 318.152 | 295.825 | -0.0324457 | -0.283582 | 845.662 | 874.021 | 1027.107 | 7.54747 | 1104.628 | 0.07276215 | -0.03298373 | -0.03977841 | 0.06621478 | 0.8291867 |  |  |  | 13.95742578 | 0.0770395 | 227.079 | 317.465 | 294.757 | -0.0327725 | -0.289843 | 855.427 | 884.411 | 1026.281 | 7.70395 | 1105.346 | 0.07421607 | -0.03332155 | -0.04089453 | 0.06780597 | 0.8148168 |  |  |  | 13.9815732 | 0.0778784 | 230.465 | 318.975 | 295.929 | -0.0329471 | -0.281826 | 827.206 | 855.388 | 1028.057 | 7.78784 | 1108.12 | 0.07499466 | -0.03350208 | -0.04149258 | 0.06839541 | 0.8074233 |  |  |  | 12.37079785 | 0.0284655 | 0.827409 | 298944 | 29067 | -0.0122454 | -0.10553 | 85124 |  | 909.6175 | 2.84655 | 935.5102 | 0.02806789 | -0.01232099 | -0.01574689 | 0.02319345 | 0.7824396 |  |  |  | 14.006375 | 0.075761 | 228084 | 323866 | 301058 | -0.0346757 | -0.304095 | 84656 | 876969 | 1029.881 | 7.5761 | 1107.905 | 0.07302832 | -0.03529117 | -0.03773715 | 0.06666741 | 0.9351839 |  |  |  | 14.03089844 | 0.0760245 | 227598 | 322135 | 299375 | -0.0345451 | -0.308916 | 863347 | 894239 | 1031.684 | 7.60245 | 1110.117 | 0.07327323 | -0.03515589 | -0.03811734 | 0.06647626 | 0.922307
359 | 1078.001 | 14.08346 | 0.0809939 | 2.33613 | 31.1795 | 28.8433 | -0.0312809 | -0.281759 | 8.72561 | 9.00736 | 1043.219 | 8.09939 | 1127.714 | 0.0778809 | -0.0317806 | -0.0461003 | 0.07179208 | 0.6893794 | [22 empty] | 2155.001 | 13.82816 | 0.0799934 | 2.35286 | 31.7661 | 29.4132 | -0.0325729 | -0.285338 | 8.47465 | 8.75999 | 1016.776 | 7.99934 | 1098.112 | 0.07695493 | -0.03311521 | -0.04383972 | 0.07128145 | 0.7553698 |  |  | 1078.001 | 13.76102 | 0.0798687 | 2.39417 | 32.3705 | 29.9763 | -0.0351546 | -0.32101 | 8.81037 | 9.13138 | 1004.454 | 7.98687 | 1084.678 | 0.07683946 | -0.0357874 | -0.04105206 | 0.07138878 | 0.8717564 | [22 empty] | 2155.001 | 13.75503 | 0.0782123 | 2.2394 | 30.8717 | 28.6323 | -0.0346376 | -0.284317 | 7.92401 | 8.20832 | 1010.389 | 7.82123 | 1089.413 | 0.07530439 | -0.0352517 | -0.04005269 | 0.06966191 | 0.8801333 |  |  | 1078.001 | 14.29546 | 0.0824783 | 2.46372 | 32.3348 | 29.8711 | -0.0352868 | -0.310638 | 8.49259 | 8.80322 | 1051.137 | 8.24783 | 1137.833 | 0.07925313 | -0.03592442 | -0.04332871 | 0.07363538 | 0.8291136 |  |  | 1078.001 | 14.06331 | 0.0753217 | 2.26084 | 32.2766 | 30.0157 | -0.0342027 | -0.308829 | 8.72056 | 9.02939 | 1034.067 | 7.53217 | 1111.955 | 0.07261987 | -0.0348013 | -0.03781857 | 0.06722747 | 0.9202172 |  |  | 2155.001 | 14.06762 | 0.0763535 | 2.24421 | 31.6366 | 29.3924 | -0.0330825 | -0.252159 | 7.36996 | 7.62212 | 1032.319 | 7.63535 | 1111.141 | 0.07357894 | -0.0336421 | -0.03993684 | 0.06804877 | 0.8423828 |  |  |  | 13.8389668 | 0.078246 | 2.35044 | 323.895 | 300.391 | -0.0312723 | -0.268703 | 832.366 | 859.237 | 1017.571 | 7.8246 | 1097.192 | 0.07533565 | -0.03177172 | -0.04356393 | 0.06876889 | 0.7293125 |  |  |  | 13.68216797 | 0.078057 | 2.29893 | 317.509 | 294.519 | -0.0312511 | -0.278397 | 862.999 | 890.839 | 1006.042 | 7.8057 | 1084.57 | 0.07516035 | -0.03174983 | -0.04341051 | 0.0687892 | 0.7313858 |  |  |  | 13.79720313 | 0.0749498 | 2.25919 | 32.402 | 301.428 | -0.0274801 | -0.241028 | 852.998 | 877.101 | 1014.5 | 7.49498 | 1090.537 | 0.07227396 | -0.02786474 | -0.04440922 | 0.06522647 | 0.6274539 |  |  |  | 13.7633398 | 0.0776757 | 236.454 | 328.057 | 304.412 | -0.0324846 | -0.286595 | 85.359 | 88.225 | 1012.01 | 7.76757 | 1090.619 | 0.07480659 | -0.03302394 | -0.04178266 | 0.0684652 | 0.7903743 |  |  |  | 13.6348887 | 0.0777446 | 220.567 | 305.764 | 283.707 | -0.0319805 | -0.275097 | 832.694 | 860.203 | 1002.565 | 7.77446 | 1080.509 | 0.07487052 | -0.03250305 | -0.04236748 | 0.06825433 | 0.7671698 |  |  |  | 13.61625781 | 0.0769958 | 226.161 | 316.348 | 293.732 | -0.0326003 | -0.281609 | 835.662 | 863.823 | 1001.195 | 7.69958 | 1078.283 | 0.0741755 | -0.03314353 | -0.04103197 | 0.06757356 | 0.8077489 |  |  |  | 13.97826367 | 0.0759221 | 224.596 | 318.284 | 295.825 | -0.0326326 | -0.285216 | 845.499 | 874.021 | 1027.814 | 7.59221 | 1105.847 | 0.07317806 | -0.03317692 | -0.04000114 | 0.06662346 | 0.8293992 |  |  |  | 13.96808301 | 0.0774869 | 228.398 | 317.597 | 294.757 | -0.0329551 | -0.291458 | 855.265 | 884.411 | 1027.065 | 7.74869 | 1106.649 | 0.07463139 | -0.03351035 | -0.04112103 | 0.06821372 | 0.81492 |  |  |  | 13.9912725 | 0.0783515 | 231.865 | 319.115 | 295.929 | -0.033141 | -0.283484 | 82.704 | 855.388 | 1028.77 | 7.83515 | 1109.376 | 0.07543349 | -0.03370261 | -0.04173088 | 0.06882676 | 0.8076179 |  |  |  | 12.38439258 | 0.028733 | 0.835185 | 299022 | 29067 | -0.0123745 | -0.106643 | 851129 |  | 910.6171 | 2.8733 | 936.7819 | 0.02832795 | -0.0124517 | -0.01587625 | 0.02344689 | 0.7842976 |  |  |  | 14.014903 | 0.0762369 | 229517 | 324009 | 301058 | -0.0348883 | -0.305959 | 846373 | 876969 | 1030.508 | 7.62369 | 1109.07 | 0.0734706 | -0.03551143 | -0.03795917 | 0.06710301 | 0.9355165 |  |  |  | 14.04117285 | 0.0764875 | 228985 | 322273 | 299375 | -0.0347431 | -0.310686 | 86317 | 894239 | 1032.439 | 7.64875 | 1111.408 | 0.07370343 | -0.035361 | -0.03834243 | 0.06689855 | 0.9222419
360 | 1081.001 | 14.09262 | 0.081461 | 2.34961 | 31.1929 | 28.8433 | -0.0314669 | -0.283434 | 8.72393 | 9.00736 | 1043.898 | 8.1461 | 1128.935 | 0.0783129 | -0.03197262 | -0.04634028 | 0.0722175 | 0.689953 | [22 empty] | 2161.001 | 13.83608 | 0.0804656 | 2.36675 | 31.78 | 29.4132 | -0.0327819 | -0.287169 | 8.47282 | 8.75999 | 1017.359 | 8.04656 | 1099.221 | 0.07739206 | -0.03333127 | -0.04406079 | 0.07171285 | 0.7564836 |  |  | 1081.001 | 13.77073 | 0.0803453 | 2.40846 | 32.3848 | 29.9763 | -0.0353509 | -0.322803 | 8.80858 | 9.13138 | 1005.162 | 8.03453 | 1085.922 | 0.07728071 | -0.03599087 | -0.04128984 | 0.07182378 | 0.8716641 | [22 empty] | 2161.001 | 13.76444 | 0.0786865 | 2.25297 | 30.8852 | 28.6323 | -0.0348848 | -0.286345 | 7.92198 | 8.20832 | 1011.08 | 7.86865 | 1090.639 | 0.0757441 | -0.03550781 | -0.04023629 | 0.07009527 | 0.8824821048 |  |  | 1081.001 | 14.30219 | 0.0829705 | 2.47842 | 32.3495 | 29.8711 | -0.0354881 | -0.312409 | 8.49082 | 8.80322 | 1051.632 | 8.29705 | 1138.886 | 0.07970773 | -0.03613311 | -0.04357462 | 0.07408477 | 0.8292237 |  |  | 1081.001 | 14.07229 | 0.0757944 | 2.27502 | 32.2907 | 30.0157 | -0.0344499 | -0.311062 | 8.71833 | 9.02939 | 1034.727 | 7.57944 | 1113.154 | 0.07305937 | -0.03505729 | -0.03800208 | 0.06766115 | 0.9225098 |  |  | 2161.001 | 14.07626 | 0.0768497 | 2.25879 | 31.6512 | 29.3924 | -0.0333031 | -0.25384 | 7.36828 | 7.62212 | 1032.953 | 7.68497 | 1112.335 | 0.07403983 | -0.03387028 | -0.04016956 | 0.06850372 | 0.8431827 |  |  |  | 13.84677246 | 0.0787197 | 2.36467 | 324.037 | 300.391 | -0.0314639 | -0.270349 | 832.202 | 859.237 | 1018.145 | 7.87197 | 1098.293 | 0.07577487 | -0.03196952 | -0.04380535 | 0.06920153 | 0.7298086 |  |  |  | 13.69054102 | 0.0785188 | 2.31253 | 317.645 | 294.519 | -0.0314413 | -0.280091 | 86.283 | 890.839 | 1006.657 | 7.85188 | 1085.699 | 0.07558862 | -0.03194619 | -0.04364243 | 0.06921084 | 0.7319984 |  |  |  | 13.80764063 | 0.0754024 | 2.27284 | 324.156 | 301.428 | -0.0276602 | -0.242607 | 85.284 | 877.101 | 1015.268 | 7.54024 | 1091.821 | 0.07269492 | -0.02804995 | -0.04464497 | 0.06563912 | 0.6282891 |  |  |  | 13.7715605 | 0.0781433 | 237.877 | 32.82 | 304.412 | -0.0326826 | -0.288342 | 853.416 | 88.225 | 1012.615 | 7.81433 | 1091.744 | 0.0752404 | -0.03322861 | -0.04201179 | 0.06889246 | 0.7909353 |  |  |  | 13.6448936 | 0.0782151 | 221.902 | 305.897 | 283.707 | -0.0321385 | -0.276457 | 832.558 | 860.203 | 1003.301 | 7.82151 | 1081.774 | 0.07530699 | -0.03266628 | -0.04264071 | 0.06868305 | 0.766082 |  |  |  | 13.6272666 | 0.0774562 | 227.513 | 316.483 | 293.732 | -0.0328272 | -0.283569 | 835.466 | 863.823 | 1002.005 | 7.74562 | 1079.616 | 0.07460289 | -0.0333781 | -0.04122479 | 0.06799279 | 0.8096609 |  |  |  | 13.98893164 | 0.0764037 | 226.021 | 318.427 | 295.825 | -0.0328239 | -0.286888 | 845.332 | 874.021 | 1028.598 | 7.64037 | 1107.187 | 0.07362558 | -0.03337469 | -0.04025089 | 0.06706304 | 0.8291666 |  |  |  | 13.97675195 | 0.0779812 | 229.855 | 317.742 | 294.757 | -0.0331993 | -0.293618 | 855.049 | 884.411 | 1027.702 | 7.79812 | 1107.844 | 0.07509003 | -0.03376291 | -0.04132713 | 0.06866544 | 0.8169672 |  |  |  | 14.000626 | 0.0788318 | 233.286 | 319.258 | 295.929 | -0.0333331 | -0.285127 | 826.875 | 855.388 | 1029.458 | 7.88318 | 1110.612 | 0.07587879 | -0.03390131 | -0.04197748 | 0.0692647 | 0.8076071 |  |  |  | 12.3975332 | 0.029008 | 0.843178 | 299102 | 29067 | -0.0124871 | -0.107613 | 851031 |  | 911.5833 | 2.9008 | 938.0265 | 0.02859523 | -0.01256572 | -0.01602951 | 0.02370769 | 0.7839115 |  |  |  | 14.02275 | 0.0767037 | 230922 | 32415 | 301058 | -0.0350925 | -0.307751 | 846194 | 876969 | 1031.085 | 7.67037 | 1110.173 | 0.07390424 | -0.03572304 | -0.03818121 | 0.06753032 | 0.9356183 |  |  |  | 14.05017773 | 0.076969 | 230426 | 322418 | 299375 | -0.0349374 | -0.312424 | 862996 | 894239 | 1033.101 | 7.6969 | 1112.618 | 0.07415061 | -0.03556231 | -0.0385883 | 0.06733833 | 0.9215826
361 | 1084.001 | 14.10141 | 0.0819458 | 2.36359 | 31.2069 | 28.8433 | -0.0316299 | -0.284902 | 8.72246 | 9.00736 | 1044.549 | 8.19458 | 1130.145 | 0.07876109 | -0.03214093 | -0.04662016 | 0.07265914 | 0.6894213 | [22 empty] | 2167.001 | 13.8441 | 0.0809348 | 2.38055 | 31.7938 | 29.4132 | -0.0329902 | -0.288993 | 8.47099 | 8.75999 | 1017.948 | 8.09348 | 1100.336 | 0.07782622 | -0.03354665 | -0.04427957 | 0.07214125 | 0.75761 |  |  | 1084.001 | 13.78051 | 0.0808301 | 2.42299 | 32.3993 | 29.9763 | -0.0355326 | -0.324462 | 8.80692 | 9.13138 | 1005.877 | 8.08301 | 1087.182 | 0.07772936 | -0.03617925 | -0.04155011 | 0.07226609 | 0.8707377 | [22 empty] | 2167.001 | 13.77523 | 0.0791674 | 2.26674 | 30.899 | 28.6323 | -0.0351287 | -0.288348 | 7.91998 | 8.20832 | 1011.873 | 7.91674 | 1091.98 | 0.07618982 | -0.03576055 | -0.04042926 | 0.07053404 | 0.8845215 |  |  | 1084.001 | 14.30951 | 0.0834615 | 2.49309 | 32.3642 | 29.8711 | -0.0357041 | -0.314311 | 8.48891 | 8.80322 | 1052.17 | 8.34615 | 1139.985 | 0.08016101 | -0.03635708 | -0.04380393 | 0.07453263 | 0.8299959 |  |  | 1084.001 | 14.08296875 | 0.0762681 | 2.28924 | 32.305 | 30.0157 | -0.0346818 | -0.313156 | 8.71624 | 9.02939 | 1035.512 | 7.62681 | 1114.489 | 0.07349959 | -0.03529749 | -0.0382021 | 0.0680949 | 0.9239672 |  |  | 2167.001 | 14.08376 | 0.0773254 | 2.27278 | 31.6651 | 29.3924 | -0.0334977 | -0.255324 | 7.3668 | 7.62212 | 1033.503 | 7.73254 | 1113.419 | 0.07448149 | -0.0340716 | -0.04040989 | 0.06893998 | 0.8431501 |  |  |  | 13.85428125 | 0.0791927 | 2.37887 | 32.418 | 300.391 | -0.0316578 | -0.272016 | 832.035 | 859.237 | 1018.697 | 7.91927 | 1099.371 | 0.07621326 | -0.03216974 | -0.04404352 | 0.06963347 | 0.7304081 |  |  |  | 13.69881641 | 0.0789843 | 2.32624 | 317.782 | 294.519 | -0.0316153 | -0.281641 | 862.675 | 890.839 | 1007.266 | 7.89843 | 1086.824 | 0.07602014 | -0.03212585 | -0.04389428 | 0.06963575 | 0.7318915 |  |  |  | 13.81768359 | 0.0758627 | 2.28671 | 324.295 | 301.428 | -0.0278524 | -0.244294 | 852.671 | 877.101 | 1016.006 | 7.58627 | 1093.083 | 0.07312285 | -0.02824763 | -0.04487522 | 0.0660589 | 0.6294707 |  |  |  | 13.7806963 | 0.0786118 | 239.304 | 328.342 | 304.412 | -0.032888 | -0.290154 | 853.235 | 88.225 | 1013.286 | 7.86118 | 1092.943 | 0.07567484 | -0.03344097 | -0.04223388 | 0.06931994 | 0.7918044 |  |  |  | 13.6532393 | 0.0786889 | 223.246 | 306.032 | 283.707 | -0.0323205 | -0.278022 | 832.401 | 860.203 | 1003.915 | 7.86889 | 1082.912 | 0.07574632 | -0.03285434 | -0.04289198 | 0.06911542 | 0.7659787 |  |  |  | 13.63643359 | 0.0779418 | 22.894 | 316.626 | 293.732 | -0.0330493 | -0.285487 | 835.274 | 863.823 | 1002.679 | 7.79418 | 1080.83 | 0.07505348 | -0.03360777 | -0.04144571 | 0.06843596 | 0.8108864 |  |  |  | 13.99835156 | 0.0768805 | 227.431 | 318.568 | 295.825 | -0.0330123 | -0.288534 | 845.167 | 874.021 | 1029.291 | 7.68805 | 1108.423 | 0.07406844 | -0.0335695 | -0.04049893 | 0.06749857 | 0.8288985 |  |  |  | 13.98453223 | 0.0784574 | 231.259 | 317.883 | 294.757 | -0.0334222 | -0.29559 | 854.852 | 884.411 | 1028.274 | 7.84574 | 1108.95 | 0.07553169 | -0.03399349 | -0.0415382 | 0.06910067 | 0.8183669 |  |  |  | 14.0088721 | 0.0793047 | 234.686 | 319.398 | 295.929 | -0.0335347 | -0.286852 | 826.703 | 855.388 | 1030.064125 | 7.93047 | 1111.753 | 0.07631704 | -0.03410988 | -0.04220715 | 0.06969615 | 0.8081541 |  |  |  | 12.41039941 | 0.0292799 | 0.851079 | 299181 | 29067 | -0.0126124 | -0.108693 | 850924 |  | 912.5294 | 2.92799 | 939.2481 | 0.02885943 | -0.01269261 | -0.01616682 | 0.02396552 | 0.7851025 |  |  |  | 14.030993 | 0.0771885 | 232382 | 324296 | 301058 | -0.0352916 | -0.309496 | 84602 | 876969 | 1031.691 | 7.71885 | 1111.325 | 0.07435441 | -0.0359294 | -0.03842501 | 0.06797387 | 0.9350525 |  |  |  | 14.05905762 | 0.0774361 | 231824 | 322557 | 299375 | -0.0351271 | -0.31412 | 862827 | 894239 | 1033.754 | 7.74361 | 1113.804 | 0.07458424 | -0.0357589 | -0.03882534 | 0.06776469 | 0.9210195
362 | 1087.001 | 14.10886 | 0.0824334 | 2.37765 | 31.221 | 28.8433 | -0.031842 | -0.286813 | 8.72055 | 9.00736 | 1045.101 | 8.24334 | 1131.252 | 0.07921165 | -0.03235998 | -0.04685167 | 0.07310373 | 0.69069 | [22 empty] | 2173.001 | 13.85332 | 0.081419 | 2.3948 | 31.808 | 29.4132 | -0.0331994 | -0.290826 | 8.46916 | 8.75999 | 1018.627 | 8.1419 | 1101.562 | 0.07827407 | -0.03376301 | -0.04451106 | 0.07258276 | 0.7585308 |  |  | 1087.001 | 13.78841 | 0.0813043 | 2.43721 | 32.4136 | 29.9763 | -0.0357127 | -0.326107 | 8.80528 | 9.13138 | 1006.453 | 8.13043 | 1088.282 | 0.078168 | -0.036366 | -0.041802 | 0.0726992 | 0.8699584 | [22 empty] | 2173.001 | 13.78502 | 0.0796508 | 2.28058 | 30.9129 | 28.6323 | -0.0353933 | -0.29052 | 7.9178 | 8.20832 | 1012.592 | 7.96508 | 1093.246 | 0.07663766 | -0.03603483 | -0.04060283 | 0.07097533 | 0.8874954 |  |  | 1087.001 | 14.31728 | 0.083946 | 2.50756 | 32.3787 | 29.8711 | -0.0359169 | -0.316185 | 8.48704 | 8.80322 | 1052.741 | 8.3946 | 1141.114 | 0.08060809 | -0.03657778 | -0.0440303 | 0.07497413 | 0.8307412 |  |  | 1087.001 | 14.09223 | 0.0767451 | 2.30356 | 32.3193 | 30.0157 | -0.0349118 | -0.315232 | 8.71416 | 9.02939 | 1036.193 | 7.67451 | 1115.716 | 0.07394269 | -0.03553578 | -0.03840691 | 0.06853205 | 0.9252445 |  |  | 2173.001 | 14.08999 | 0.0778183 | 2.28726 | 31.6796 | 29.3924 | -0.0337165 | -0.256991 | 7.36513 | 7.62212 | 1033.961 | 7.78183 | 1114.422 | 0.07493891 | -0.03429801 | -0.0406409 | 0.06939241 | 0.8439285 |  |  |  | 13.86185938 | 0.0796688 | 2.39318 | 324.323 | 300.391 | -0.0318515 | -0.27368 | 831.869 | 859.237 | 1019.254 | 7.96688 | 1100.457 | 0.07665433 | -0.03236979 | -0.04428453 | 0.07006803 | 0.7309503 |  |  |  | 13.70672266 | 0.0794487 | 2.33992 | 317.918 | 294.519 | -0.0317891 | -0.28319 | 86.252 | 890.839 | 1007.847 | 7.94487 | 1087.919 | 0.07645045 | -0.03230534 | -0.0441451 | 0.07005962 | 0.731799 |  |  |  | 13.82659668 | 0.0763378 | 2.30103 | 324.438 | 301.428 | -0.0280251 | -0.245808 | 85.252 | 877.101 | 1016.662 | 7.63378 | 1094.271 | 0.07356435 | -0.0284253 | -0.04513906 | 0.06649273 | 0.6297274 |  |  |  | 13.7900859 | 0.0790872 | 240.751 | 328.487 | 304.412 | -0.0330825 | -0.29187 | 853.063 | 88.225 | 1013.977 | 7.90872 | 1094.169 | 0.0761155 | -0.0336421 | -0.0424734 | 0.06975346 | 0.7920747 |  |  |  | 13.662002 | 0.0791699 | 224.611 | 306.168 | 283.707 | -0.0324978 | -0.279547 | 832.249 | 860.203 | 1004.559 | 7.91699 | 1084.09 | 0.07619213 | -0.03303758 | -0.04315455 | 0.06955401 | 0.7655642 |  |  |  | 13.64489453 | 0.0783994 | 230.284 | 31.676 | 293.732 | -0.0333088 | -0.287729 | 83.505 | 863.823 | 1003.301 | 7.83994 | 1081.959 | 0.0754779 | -0.03387617 | -0.04160173 | 0.06885346 | 0.8142972 |  |  |  | 14.00665332 | 0.0773686 | 228.875 | 318.712 | 295.825 | -0.0332142 | -0.290299 | 844.991 | 874.021 | 1029.901 | 7.73686 | 1109.583 | 0.07452159 | -0.03377832 | -0.04074327 | 0.06794485 | 0.8290527 |  |  |  | 13.99298047 | 0.0789345 | 232.665 | 318.023 | 294.757 | -0.033633 | -0.297454 | 854.665 | 884.411 | 1028.896 | 7.89345 | 1110.111 | 0.07597398 | -0.0342116 | -0.04176238 | 0.06953624 | 0.8191966 |  |  |  | 14.0175049 | 0.0797844 | 236.105 | 319.539 | 295.929 | -0.033736 | -0.288574 | 826.531 | 855.388 | 1030.699 | 7.97844 | 1112.933 | 0.07676139 | -0.03431819 | -0.0424432 | 0.07013348 | 0.8085674 |  |  |  | 12.4225918 | 0.0295601 | 0.859224 | 299263 | 29067 | -0.0127371 | -0.109767 | 850816 |  | 913.4259 | 2.95601 | 940.4268 | 0.02913162 | -0.01281891 | -0.01631271 | 0.02423157 | 0.7858235 |  |  |  | 14.038807 | 0.077649 | 233768 | 324434 | 301058 | -0.0355129 | -0.311437 | 845825 | 876969 | 1032.265 | 7.7649 | 1112.42 | 0.07478182 | -0.03615882 | -0.03862299 | 0.06839499 | 0.9361993 |  |  |  | 14.06714551 | 0.0779161 | 233261 | 322701 | 299375 | -0.0353282 | -0.315918 | 862647 | 894239 | 1034.349 | 7.79161 | 1114.941 | 0.07502964 | -0.03596734 | -0.0390623 | 0.06820313 | 0.9207686
363 | 1090.001 | 14.11614 | 0.0829052 | 2.39126 | 31.2346 | 28.8433 | -0.0320555 | -0.288736 | 8.71863 | 9.00736 | 1045.64 | 8.29052 | 1132.329 | 0.07964743 | -0.03258053 | -0.0470669 | 0.07353369 | 0.6922174 | [22 empty] | 2179.001 | 13.86198 | 0.0818831 | 2.40845 | 31.8217 | 29.4132 | -0.0334447 | -0.292975 | 8.46701 | 8.75999 | 1019.263 | 8.18831 | 1102.723 | 0.07870313 | -0.03401677 | -0.04468637 | 0.07300582 | 0.7612336 |  |  | 1090.001 | 13.79688 | 0.081784 | 2.45158 | 32.4279 | 29.9763 | -0.0358899 | -0.327724 | 8.80366 | 9.13138 | 1007.072 | 8.1784 | 1089.434 | 0.07861153 | -0.03654978 | -0.04206175 | 0.07313695 | 0.8689553 | [22 empty] | 2179.001 | 13.79505 | 0.080132 | 2.29436 | 30.9266 | 28.6323 | -0.0356716 | -0.292804 | 7.91552 | 8.20832 | 1013.328 | 8.0132 | 1094.528 | 0.07708326 | -0.03632338 | -0.04075988 | 0.07141428 | 0.8911552 |  |  | 1090.001 | 14.32598 | 0.0844233 | 2.52182 | 32.3929 | 29.8711 | -0.0361263 | -0.318028 | 8.4852 | 8.80322 | 1053.381 | 8.44233 | 1142.311 | 0.08104832 | -0.03679501 | -0.04425332 | 0.07540846 | 0.8314633 |  |  | 1090.001 | 14.10015 | 0.0772227 | 2.31789 | 32.3336 | 30.0157 | -0.03514 | -0.317293 | 8.7121 | 9.02939 | 1036.776 | 7.72227 | 1116.838 | 0.07438615 | -0.03577227 | -0.03861389 | 0.06897007 | 0.9264093 |  |  | 2179.001 | 14.09877 | 0.0783138 | 2.30183 | 31.6942 | 29.3924 | -0.0339323 | -0.258636 | 7.36349 | 7.62212 | 1034.605 | 7.83138 | 1115.629 | 0.07539852 | -0.03452136 | -0.04087716 | 0.06984602 | 0.8445147 |  |  |  | 13.87068359 | 0.0801415 | 2.40738 | 324.465 | 300.391 | -0.0320467 | -0.275357 | 831.701 | 859.237 | 1019.903 | 8.01415 | 1101.64 | 0.07709205 | -0.03257144 | -0.04452061 | 0.07049868 | 0.7316035 |  |  |  | 13.71628516 | 0.0799028 | 2.35329 | 318.052 | 294.519 | -0.0319788 | -0.28488 | 862.351 | 890.839 | 1008.55 | 7.99028 | 1089.136 | 0.07687104 | -0.03250129 | -0.04436975 | 0.07047306 | 0.7325102 |  |  |  | 13.83519727 | 0.0767943 | 2.31479 | 324.576 | 301.428 | -0.0282084 | -0.247416 | 852.359 | 877.101 | 1017.294 | 7.67943 | 1095.416 | 0.07398839 | -0.0286139 | -0.04537449 | 0.06690936 | 0.6306165 |  |  |  | 13.7986914 | 0.0795397 | 242.128 | 328.625 | 304.412 | -0.0333117 | -0.293893 | 852.861 | 88.225 | 1014.61 | 7.95397 | 1095.311 | 0.07653475 | -0.03387917 | -0.04265557 | 0.07016607 | 0.7942496 |  |  |  | 13.6704736 | 0.0796477 | 225.966 | 306.304 | 283.707 | -0.0326649 | -0.280984 | 832.105 | 860.203 | 1005.182 | 7.96477 | 1085.242 | 0.07663478 | -0.03321031 | -0.04342448 | 0.06998961 | 0.7647832 |  |  |  | 13.65236914 | 0.0788734 | 231.676 | 316.899 | 293.732 | -0.0335419 | -0.289743 | 834.849 | 863.823 | 1003.851 | 7.88734 | 1083.028 | 0.07591735 | -0.03411733 | -0.04180001 | 0.06928636 | 0.8162039 |  |  |  | 14.01440527 | 0.0778316 | 230.245 | 318.849 | 295.825 | -0.0334146 | -0.29205 | 844.816 | 874.021 | 1030.471 | 7.78316 | 1110.674 | 0.07495125 | -0.03398562 | -0.04096562 | 0.06836804 | 0.8296133 |  |  |  | 14.00191895 | 0.0794106 | 234.068 | 318.164 | 294.757 | -0.0338437 | -0.299318 | 854.479 | 884.411 | 1029.553 | 7.94106 | 1111.31 | 0.07641515 | -0.03442966 | -0.04198549 | 0.06997045 | 0.8200369 |  |  |  | 14.0258076 | 0.080261 | 237.516 | 319.681 | 295.929 | -0.0339432 | -0.290346 | 826.354 | 855.388 | 1031.309 | 8.0261 | 1114.083 | 0.07720268 | -0.03453265 | -0.04267003 | 0.07056792 | 0.8092951 |  |  |  | 12.43533008 | 0.0298286 | 0.867028 | 299341 | 29067 | -0.0128657 | -0.110876 | 850705 |  | 914.3625 | 2.98286 | 941.6367 | 0.02939238 | -0.01294918 | -0.0164432 | 0.02448603 | 0.7875097 |  |  |  | 14.048144 | 0.0781182 | 235181 | 324576 | 301058 | -0.035708 | -0.313148 | 845654 | 876969 | 1032.952 | 7.81182 | 1113.644 | 0.07521711 | -0.03636113 | -0.03885599 | 0.06882326 | 0.9357921 |  |  |  | 14.0747959 | 0.0783823 | 234657 | 322841 | 299375 | -0.0355432 | -0.317841 | 862455 | 894239 | 1034.911 | 7.83823 | 1116.03 | 0.07546205 | -0.03619024 | -0.03927181 | 0.06862887 | 0.9215322
364 | 1093.001 | 14.12506 | 0.0833796 | 2.40494 | 31.2483 | 28.8433 | -0.032252 | -0.290506 | 8.71686 | 9.00736 | 1046.3 | 8.33796 | 1133.541 | 0.08008541 | -0.03278356 | -0.04730186 | 0.07396514 | 0.6930712 | [22 empty] | 2185.001 | 13.869 | 0.0823657 | 2.42264 | 31.8359 | 29.4132 | -0.0336806 | -0.295042 | 8.46495 | 8.75999 | 1019.779 | 8.23657 | 1103.774 | 0.07914911 | -0.03426086 | -0.04488825 | 0.07344637 | 0.7632478 |  |  | 1093.001 | 13.80452 | 0.0822633 | 2.46595 | 32.4423 | 29.9763 | -0.0360744 | -0.329409 | 8.80198 | 9.13138 | 1007.629 | 8.22633 | 1090.52 | 0.0790545 | -0.03674117 | -0.04231333 | 0.07357446 | 0.8683118 | [22 empty] | 2185.001 | 13.80323 | 0.0806222 | 2.3084 | 30.9407 | 28.6323 | -0.0359349 | -0.294965 | 7.91336 | 8.20832 | 1013.929 | 8.06222 | 1095.675 | 0.07753699 | -0.03659646 | -0.04094053 | 0.07186208 | 0.893893 |  |  | 1092.998 | 14.33417 | 0.0849137 | 2.53646 | 32.4076 | 29.8711 | -0.0363183 | -0.319719 | 8.48351 | 8.80322 | 1053.983 | 8.49137 | 1143.481 | 0.08150044 | -0.03699423 | -0.04450622 | 0.0758548 | 0.8312147 |  |  | 1093.001 | 14.10748 | 0.0777138 | 2.33264 | 32.3484 | 30.0157 | -0.0353683 | -0.319355 | 8.71004 | 9.02939 | 1037.314 | 7.77138 | 1117.928 | 0.07484195 | -0.03600891 | -0.03883304 | 0.06942058 | 0.9272751 |  |  | 2185.001 | 14.10716 | 0.0787951 | 2.31597 | 31.7083 | 29.3924 | -0.0341551 | -0.260334 | 7.36179 | 7.62212 | 1035.221 | 7.87951 | 1116.791 | 0.07584477 | -0.03475202 | -0.04109275 | 0.07028648 | 0.845697 |  |  |  | 13.87946582 | 0.0806157 | 2.42162 | 324.607 | 300.391 | -0.0322378 | -0.276999 | 831.537 | 859.237 | 1020.549 | 8.06157 | 1102.821 | 0.07753097 | -0.03276888 | -0.04476209 | 0.07093052 | 0.7320678 |  |  |  | 13.7257627 | 0.080366 | 2.36693 | 318.189 | 294.519 | -0.0321721 | -0.286602 | 862.179 | 890.839 | 1009.247 | 8.0366 | 1090.356 | 0.07729987 | -0.032701 | -0.04459888 | 0.07089473 | 0.7332247 |  |  |  | 13.84360156 | 0.077255 | 2.32868 | 324.714 | 301.428 | -0.0284026 | -0.249119 | 852.189 | 877.101 | 1017.912 | 7.7255 | 1096.551 | 0.07441614 | -0.02881376 | -0.04560238 | 0.06732978 | 0.6318477 |  |  |  | 13.8073193 | 0.0800072 | 243.552 | 328.767 | 304.412 | -0.0335195 | -0.295726 | 852.677 | 88.225 | 1015.244 | 8.00072 | 1096.471 | 0.07696771 | -0.03409416 | -0.04287355 | 0.07059229 | 0.7952259 |  |  |  | 13.6788398 | 0.0801017 | 227.254 | 306.433 | 283.707 | -0.0328738 | -0.282781 | 831.925 | 860.203 | 1005.797 | 8.01017 | 1086.363 | 0.0770552 | -0.03342629 | -0.04362892 | 0.07040316 | 0.7661498 |  |  |  | 13.66075195 | 0.0793281 | 233.012 | 317.033 | 293.732 | -0.0337908 | -0.291892 | 834.634 | 863.823 | 1004.467 | 7.93281 | 1084.15 | 0.07633872 | -0.03437491 | -0.04196381 | 0.06970086 | 0.8191559 |  |  |  | 14.02233984 | 0.07831 | 23.166 | 318.991 | 295.825 | -0.0336147 | -0.293799 | 844.641 | 874.021 | 1031.0544 | 7.831 | 1111.796 | 0.075395 | -0.03419266 | -0.04120234 | 0.06880514 | 0.8298719 |  |  |  | 14.01060547 | 0.0798731 | 235.431 | 31.83 | 294.757 | -0.0340313 | -0.300976 | 854.313 | 884.411 | 1030.192 | 7.98731 | 1112.476 | 0.07684353 | -0.03462385 | -0.04221969 | 0.07039207 | 0.8200877 |  |  |  | 14.0337158 | 0.0807468 | 238.953 | 319.824 | 295.929 | -0.0341344 | -0.291982 | 82.619 | 855.388 | 1031.891 | 8.07468 | 1115.213 | 0.07765228 | -0.03473058 | -0.0429217 | 0.07101079 | 0.8091615 |  |  |  | 12.44764844 | 0.0301001 | 0.874922 | 29942 | 29067 | -0.0129832 | -0.111888 | 850604 |  | 915.2683 | 3.01001 | 942.8179 | 0.02965598 | -0.01306822 | -0.01658776 | 0.02474347 | 0.7878228 |  |  |  | 14.057598 | 0.0785893 | 236599 | 324717 | 301058 | -0.0359044 | -0.31487 | 845482 | 876969 | 1033.647 | 7.85893 | 1114.88 | 0.07565398 | -0.03656482 | -0.03908916 | 0.06925303 | 0.9354208 |  |  |  | 14.08340039 | 0.0788579 | 236081 | 322983 | 299375 | -0.0357448 | -0.319644 | 862274 | 894239 | 1035.544 | 7.88579 | 1117.205 | 0.07590298 | -0.03639929 | -0.03950369 | 0.06906261 | 0.9214149
365 | 1096.001 | 14.13305 | 0.0838554 | 2.41867 | 31.262 | 28.8433 | -0.0324675 | -0.292446 | 8.71492 | 9.00736 | 1046.893 | 8.38554 | 1134.681 | 0.0805245 | -0.03300626 | -0.04751824 | 0.07439807 | 0.694602 | [22 empty] | 2191.001 | 13.87606 | 0.0828467 | 2.43679 | 31.85 | 29.4132 | -0.0339061 | -0.297017 | 8.46297 | 8.75999 | 1020.298 | 8.28467 | 1104.827 | 0.07959341 | -0.03449424 | -0.04509916 | 0.07388523 | 0.7648533 |  |  | 1096.001 | 13.81282 | 0.0827493 | 2.48052 | 32.4569 | 29.9763 | -0.0362568 | -0.331075 | 8.80031 | 9.13138 | 1008.235 | 8.27493 | 1091.666 | 0.07950345 | -0.03693041 | -0.04257304 | 0.07401766 | 0.8674599 | [22 empty] | 2191.001 | 13.81111 | 0.0811033 | 2.32217 | 30.9544 | 28.6323 | -0.036188 | -0.297043 | 7.91128 | 8.20832 | 1014.508 | 8.11033 | 1096.788 | 0.07798209 | -0.03685902 | -0.04112307 | 0.07230142 | 0.8963101 |  |  | 1096.001 | 14.34159 | 0.0853954 | 2.55085 | 32.4219 | 29.8711 | -0.0365141 | -0.321442 | 8.48178 | 8.80322 | 1054.529 | 8.53954 | 1144.581 | 0.08194434 | -0.03719743 | -0.04474692 | 0.07629327 | 0.8312846 |  |  | 1096.001 | 14.1151 | 0.0782121 | 2.34759 | 32.3633 | 30.0157 | -0.0355911 | -0.321366 | 8.70803 | 9.02939 | 1037.875 | 7.82121 | 1119.05 | 0.07530421 | -0.0362399 | -0.0390643 | 0.0698774 | 0.9276987 |  |  | 2191.001 | 14.11513 | 0.0792842 | 2.33035 | 31.7227 | 29.3924 | -0.034367 | -0.26195 | 7.36017 | 7.62212 | 1035.806 | 7.92842 | 1117.929 | 0.07629804 | -0.03497143 | -0.04132661 | 0.07073409 | 0.8462207 |  |  |  | 13.88814258 | 0.0810846 | 2.43571 | 324.748 | 300.391 | -0.0324318 | -0.278666 | 83.137 | 859.237 | 1021.187 | 8.10846 | 1103.989 | 0.0779648 | -0.03296937 | -0.04499543 | 0.07135736 | 0.732727 |  |  |  | 13.73478125 | 0.0808307 | 2.38062 | 318.325 | 294.519 | -0.0323639 | -0.288311 | 862.008 | 890.839 | 1009.91 | 8.08307 | 1091.542 | 0.07772991 | -0.03289919 | -0.04483072 | 0.07131781 | 0.7338538 |  |  |  | 13.8523418 | 0.077719 | 2.34267 | 324.854 | 301.428 | -0.0285716 | -0.250601 | 852.041 | 877.101 | 1018.555 | 7.7719 | 1097.716 | 0.07484677 | -0.02898771 | -0.04585906 | 0.06775289 | 0.6321044 |  |  |  | 13.8174287 | 0.0804815 | 244.995 | 328.911 | 304.412 | -0.033742 | -0.297688 | 852.481 | 88.225 | 1015.987 | 8.04815 | 1097.756 | 0.07740678 | -0.0343244 | -0.04308238 | 0.07102389 | 0.7967156 |  |  |  | 13.687873 | 0.0805821 | 228.617 | 306.569 | 283.707 | -0.0330427 | -0.284234 | 83.178 | 860.203 | 1006.46125 | 8.05821 | 1087.564 | 0.07749988 | -0.03360094 | -0.04389894 | 0.07084048 | 0.7654159 |  |  |  | 13.67099512 | 0.0797893 | 234.367 | 317.168 | 293.732 | -0.0340243 | -0.29391 | 834.432 | 863.823 | 1005.22 | 7.97893 | 1085.426 | 0.07676593 | -0.0346166 | -0.04214933 | 0.07012026 | 0.8212847 |  |  |  | 14.03160156 | 0.078788 | 233.075 | 319.132 | 295.825 | -0.0338123 | -0.295527 | 844.468 | 874.021 | 1031.735 | 7.8788 | 1113.024 | 0.07583819 | -0.03439716 | -0.04144103 | 0.06924105 | 0.8300266 |  |  |  | 14.0204082 | 0.0803476 | 23.683 | 31.844 | 294.757 | -0.0342458 | -0.302873 | 854.123 | 884.411 | 1030.912 | 8.03476 | 1113.744 | 0.07728284 | -0.03484593 | -0.04243691 | 0.07082403 | 0.8211231 |  |  |  | 14.043791 | 0.0812202 | 240.354 | 319.964 | 295.929 | -0.034335 | -0.293697 | 826.019 | 855.388 | 1032.632 | 8.12202 | 1116.502 | 0.07809022 | -0.0349383 | -0.04315192 | 0.07144105 | 0.8096579 |  |  |  | 12.46108496 | 0.0303717 | 0.882816 | 299499 | 29067 | -0.0131046 | -0.112934 | 850499 |  | 916.2562 | 3.03717 | 944.0845 | 0.02991961 | -0.01319122 | -0.01672839 | 0.0250005 | 0.7885531 |  |  |  | 14.065805 | 0.0790473 | 237978 | 324855 | 301058 | -0.0361249 | -0.316804 | 845289 | 876969 | 1034.25 | 7.90473 | 1116.005 | 0.07607852 | -0.03679356 | -0.03928497 | 0.06967111 | 0.9365811 |  |  |  | 14.09231836 | 0.079331 | 237497 | 323125 | 299375 | -0.0359626 | -0.321592 | 862079 | 894239 | 1036.2 | 7.9331 | 1118.403 | 0.0763414 | -0.03662519 | -0.03971622 | 0.0694937 | 0.9221721
366 | 1099.001 | 14.14167 | 0.0843565 | 2.43312 | 31.2764 | 28.8433 | -0.0326695 | -0.294266 | 8.7131 | 9.00736 | 1047.531 | 8.43565 | 1135.897 | 0.08098672 | -0.03321506 | -0.04777166 | 0.07485372 | 0.695288 | [22 empty] | 2197.001 | 13.88442 | 0.0833288 | 2.45097 | 31.8642 | 29.4132 | -0.0341324 | -0.299 | 8.46099 | 8.75999 | 1020.913 | 8.33288 | 1105.985 | 0.08003852 | -0.03472851 | -0.04531001 | 0.07432436 | 0.7664645 |  |  | 1099.001 | 13.82087 | 0.0832307 | 2.49495 | 32.4713 | 29.9763 | -0.0364357 | -0.332708 | 8.79868 | 9.13138 | 1008.823 | 8.32307 | 1092.788 | 0.07994796 | -0.03711606 | -0.04283191 | 0.07445653 | 0.8665516 | [22 empty] | 2197.001 | 13.82011 | 0.0815896 | 2.3361 | 30.9684 | 28.6323 | -0.0364435 | -0.29914 | 7.90918 | 8.20832 | 1015.17 | 8.15896 | 1097.997 | 0.07843181 | -0.03712415 | -0.04130766 | 0.07274487 | 0.8987232 |  |  | 1099.001 | 14.34925 | 0.085881 | 2.56536 | 32.4365 | 29.8711 | -0.0367229 | -0.32328 | 8.47995 | 8.80322 | 1055.092 | 8.5881 | 1145.704 | 0.08239164 | -0.03741416 | -0.04497748 | 0.07673502 | 0.8318422 |  |  | 1099.001 | 14.12372 | 0.078681 | 2.36167 | 32.3774 | 30.0157 | -0.0358327 | -0.323547 | 8.70585 | 9.02939 | 1038.509 | 7.8681 | 1120.22 | 0.075739 | -0.03649045 | -0.03924855 | 0.07030651 | 0.9297275 |  |  | 2197.001 | 14.1238 | 0.0797675 | 2.34456 | 31.7369 | 29.3924 | -0.0345723 | -0.263514 | 7.35861 | 7.62212 | 1036.442 | 7.97675 | 1119.116 | 0.07674574 | -0.03518406 | -0.04156168 | 0.07117588 | 0.8465506 |  |  |  | 13.89642773 | 0.0815544 | 2.44982 | 324.889 | 300.391 | -0.0326236 | -0.280314 | 831.205 | 859.237 | 1021.796 | 8.15544 | 1105.128 | 0.07839927 | -0.03316761 | -0.04523165 | 0.07178501 | 0.7332833 |  |  |  | 13.74356152 | 0.0812905 | 2.39416 | 318.461 | 294.519 | -0.0325492 | -0.289961 | 861.843 | 890.839 | 1010.556 | 8.12905 | 1092.705 | 0.07815524 | -0.03309071 | -0.04506453 | 0.0717363 | 0.7342961 |  |  |  | 13.86144141 | 0.0781725 | 2.35634 | 324.991 | 301.428 | -0.028752 | -0.252184 | 851.882 | 877.101 | 1019.224 | 7.81725 | 1098.899 | 0.07526748 | -0.02917344 | -0.04609404 | 0.06816595 | 0.6329112 |  |  |  | 13.8267549 | 0.0809601 | 246.452 | 329.057 | 304.412 | -0.0339508 | -0.299531 | 852.297 | 88.225 | 1016.673 | 8.09601 | 1098.983 | 0.07784963 | -0.03454051 | -0.04330911 | 0.0714596 | 0.7975346 |  |  |  | 13.6978086 | 0.0810516 | 229.949 | 306.702 | 283.707 | -0.0332325 | -0.285867 | 831.617 | 860.203 | 1007.192 | 8.10516 | 1088.826 | 0.07793427 | -0.03379725 | -0.04413702 | 0.07126715 | 0.7657346 |  |  |  | 13.68198828 | 0.0802477 | 235.713 | 317.303 | 293.732 | -0.0342587 | -0.295934 | 834.229 | 863.823 | 1006.02855 | 8.02477 | 1086.76 | 0.07719037 | -0.03485929 | -0.04233108 | 0.07053653 | 0.8234915 |  |  |  | 14.04145801 | 0.0792532 | 234.451 | 31.927 | 295.825 | -0.0340262 | -0.297396 | 844.281 | 874.021 | 1032.46 | 7.92532 | 1114.286 | 0.07626932 | -0.03461857 | -0.04165075 | 0.06966471 | 0.8311631 |  |  |  | 14.02975977 | 0.0808228 | 238.231 | 31.858 | 294.757 | -0.0344397 | -0.304588 | 853.952 | 884.411 | 1031.6 | 8.08228 | 1114.977 | 0.0777226 | -0.03504672 | -0.04267588 | 0.07125664 | 0.8212303 |  |  |  | 14.0525967 | 0.0816945 | 241.758 | 320.105 | 295.929 | -0.0345213 | -0.295291 | 825.859 | 855.388 | 1033.279 | 8.16945 | 1117.692 | 0.07852879 | -0.03513124 | -0.04339755 | 0.07187254 | 0.8095212 |  |  |  | 12.47442871 | 0.0306407 | 0.890636 | 299577 | 29067 | -0.0132193 | -0.113923 | 8504 |  | 917.2374 | 3.06407 | 945.3422 | 0.03018065 | -0.01330745 | -0.0168732 | 0.02525499 | 0.7886741 |  |  |  | 14.074187 | 0.079511 | 239374 | 324995 | 301058 | -0.0363237 | -0.318548 | 845114 | 876969 | 1034.867 | 7.9511 | 1117.15 | 0.07650816 | -0.03699983 | -0.03950833 | 0.07009418 | 0.936507 |  |  |  | 14.1004043 | 0.0798048 | 238916 | 323267 | 299375 | -0.0361743 | -0.323485 | 86189 | 894239 | 1036.794 | 7.98048 | 1119.536 | 0.07678028 | -0.03684481 | -0.03993547 | 0.06992564 | 0.9226085
367 | 1102.001 | 14.14874 | 0.0848314 | 2.44682 | 31.2901 | 28.8433 | -0.032863 | -0.296009 | 8.71136 | 9.00736 | 1048.055 | 8.48314 | 1136.963 | 0.08142458 | -0.03341512 | -0.04800946 | 0.07528583 | 0.6960111 | [22 empty] | 2203.001 | 13.89421 | 0.0837972 | 2.46475 | 31.878 | 29.4132 | -0.0343693 | -0.301075 | 8.45891 | 8.75999 | 1021.633 | 8.37972 | 1107.243 | 0.0804708 | -0.03497382 | -0.04549698 | 0.07475014 | 0.7687062 |  |  | 1102.001 | 13.8296 | 0.0837094 | 2.5093 | 32.4857 | 29.9763 | -0.0366116 | -0.334314 | 8.79707 | 9.13138 | 1009.459 | 8.37094 | 1093.961 | 0.08038979 | -0.03729863 | -0.04309116 | 0.07489246 | 0.8655749 | [22 empty] | 2203.001 | 13.83012 | 0.0820539 | 2.34939 | 30.9817 | 28.6323 | -0.0366969 | -0.30122 | 7.9071 | 8.20832 | 1015.904 | 8.20539 | 1099.263 | 0.07886099 | -0.03738717 | -0.04147382 | 0.0731675 | 0.9014643 |  |  | 1102.001 | 14.35668 | 0.0863685 | 2.57992 | 32.451 | 29.8711 | -0.0369117 | -0.324942 | 8.47828 | 8.80322 | 1055.638 | 8.63685 | 1146.812 | 0.08284048 | -0.03761018 | -0.0452303 | 0.07717839 | 0.8315261 |  |  | 1102.001 | 14.13447 | 0.0791781 | 2.37659 | 32.3923 | 30.0157 | -0.0360408 | -0.325427 | 8.70397 | 9.02939 | 1039.299 | 7.91781 | 1121.589 | 0.07619973 | -0.03670631 | -0.03949342 | 0.07076061 | 0.9294284 |  |  | 2203.001 | 14.13163 | 0.0802573 | 2.35895 | 31.7513 | 29.3924 | -0.0347819 | -0.265112 | 7.35701 | 7.62212 | 1037.016 | 8.02573 | 1120.244 | 0.07719925 | -0.03540119 | -0.04179806 | 0.07162378 | 0.8469578 |  |  |  | 13.90489453 | 0.0820423 | 2.46447 | 325.036 | 300.391 | -0.0328157 | -0.281964 | 83.104 | 859.237 | 1022.419 | 8.20423 | 1106.3 | 0.07885027393 | -0.03336621 | -0.04548406 | 0.072229 | 0.7335803 |  |  |  | 13.75351855 | 0.0817556 | 2.40786 | 318.598 | 294.519 | -0.0327497 | -0.291747 | 861.664 | 890.839 | 1011.288 | 8.17556 | 1093.967 | 0.07858528 | -0.03329798 | -0.0452873 | 0.07215893 | 0.7352607 |  |  |  | 13.87133105 | 0.0786357 | 2.3703 | 325.131 | 301.428 | -0.0289274 | -0.253723 | 851.728 | 877.101 | 1019.951 | 7.86357 | 1100.155 | 0.075697 | -0.02935405 | -0.04634296 | 0.06858735 | 0.633409 |  |  |  | 13.8339844 | 0.081434 | 247.895 | 329.201 | 304.412 | -0.0341821 | -0.301572 | 852.093 | 88.225 | 1017.205 | 8.1434 | 1100.04 | 0.07828794 | -0.03477997 | -0.04350797 | 0.07189177 | 0.7993932 |  |  |  | 13.7062666 | 0.0815187 | 231.274 | 306.835 | 283.707 | -0.0334118 | -0.287409 | 831.462 | 860.203 | 1007.814 | 8.15187 | 1089.969 | 0.07836626 | -0.03398273 | -0.04438353 | 0.07169214 | 0.7656608 |  |  |  | 13.69118848 | 0.0807076 | 237.064 | 317.438 | 293.732 | -0.0344993 | -0.298013 | 834.022 | 863.823 | 1006.705 | 8.07076 | 1087.954 | 0.07761601 | -0.03510845 | -0.04250756 | 0.07095487 | 0.8259343 |  |  |  | 14.05060645 | 0.0797266 | 235.851 | 31.941 | 295.825 | -0.034212 | -0.29902 | 844.119 | 874.021 | 1033.133 | 7.97266 | 1115.501 | 0.07670786 | -0.03481093 | -0.04189693 | 0.07009604 | 0.8308707 |  |  |  | 14.03840234 | 0.0812859 | 239.596 | 318.716 | 294.757 | -0.0346413 | -0.306372 | 853.774 | 884.411 | 1032.235 | 8.12859 | 1116.142 | 0.07815098 | -0.03525554 | -0.04289544 | 0.07167826 | 0.8218947 |  |  |  | 14.0612734 | 0.0821676 | 243.158 | 320.245 | 295.929 | -0.0347265 | -0.297046 | 825.684 | 855.388 | 1033.917 | 8.21676 | 1118.872 | 0.07896607 | -0.0353438 | -0.04362227 | 0.07230279 | 0.8102238 |  |  |  | 12.48797754 | 0.0309154 | 0.898619 | 299657 | 29067 | -0.0133446 | -0.115003 | 850292 |  | 918.2336 | 3.09154 | 946.6212 | 0.03044715 | -0.01343444 | -0.01701271 | 0.02551482 | 0.7896709 |  |  |  | 14.08497 | 0.0799846 | 2408 | 325137 | 301058 | -0.036542 | -0.320462 | 844923 | 876969 | 1035.66 | 7.99846 | 1118.496 | 0.07694678 | -0.03722638 | -0.0397204 | 0.07052507 | 0.9372107 |  |  |  | 14.1089834 | 0.0802803 | 240339 | 323409 | 299375 | -0.036395 | -0.325458 | 861693 | 894239 | 1037.42525 | 8.02803 | 1120.71 | 0.07722054 | -0.03707382 | -0.04014673 | 0.07035871 | 0.9234581
368 | 1105.001 | 14.15678 | 0.0853161 | 2.4608 | 31.3041 | 28.8433 | -0.0330686 | -0.297861 | 8.7095 | 9.00736 | 1048.65 | 8.53161 | 1138.117 | 0.08187128 | -0.03362773 | -0.04824355 | 0.07572629 | 0.6970408 | [22 empty] | 2209.001 | 13.90303 | 0.0842733 | 2.47875 | 31.892 | 29.4132 | -0.0345912 | -0.303018 | 8.45697 | 8.75999 | 1022.282 | 8.42733 | 1108.433 | 0.08090999 | -0.03520364 | -0.04570635 | 0.07518319 | 0.7702133 |  |  | 1105.001 | 13.83833 | 0.0841869 | 2.52362 | 32.5 | 29.9763 | -0.036788 | -0.335926 | 8.79546 | 9.13138 | 1010.097 | 8.41869 | 1095.134 | 0.08083031 | -0.03748175 | -0.04334856 | 0.07532708 | 0.8646596 | [22 empty] | 2209.001 | 13.83906 | 0.0825431 | 2.3634 | 30.9957 | 28.6323 | -0.036961 | -0.303388 | 7.90494 | 8.20832 | 1016.561 | 8.25431 | 1100.471 | 0.079313 | -0.03766137 | -0.04165163 | 0.07361324 | 0.9041993 |  |  | 1105.001 | 14.36543 | 0.0868571 | 2.59452 | 32.4656 | 29.8711 | -0.0371138 | -0.326721 | 8.4765 | 8.80322 | 1056.282 | 8.68571 | 1148.028 | 0.08329014 | -0.03782005 | -0.04547009 | 0.07762205 | 0.8317566 |  |  | 1105.001 | 14.14184375 | 0.0796308 | 2.39018 | 32.4059 | 30.0157 | -0.0362841 | -0.327624 | 8.70177 | 9.02939 | 1039.841 | 7.96308 | 1122.645 | 0.07661913 | -0.03695874 | -0.03966039 | 0.07117489 | 0.9318802 |  |  | 2209.001 | 14.1397 | 0.0807424 | 2.37321 | 31.7656 | 29.3924 | -0.0350053 | -0.266815 | 7.35531 | 7.62212 | 1037.609 | 8.07424 | 1121.388 | 0.07764821 | -0.03563267 | -0.04201554 | 0.07206705 | 0.8480831 |  |  |  | 13.91310938 | 0.0825381 | 2.47937 | 325.184 | 300.391 | -0.0330139 | -0.283668 | 83.087 | 859.237 | 1023.023 | 8.25381 | 1107.461 | 0.07930838 | -0.03357116 | -0.04573722 | 0.07268016 | 0.7340009 |  |  |  | 13.76257031 | 0.0822243 | 2.42167 | 318.736 | 294.519 | -0.032953 | -0.293558 | 861.483 | 890.839 | 1011.954 | 8.22243 | 1095.161 | 0.07901846 | -0.03350818 | -0.04551028 | 0.0725851 | 0.7362772 |  |  |  | 13.88046875 | 0.0791011 | 2.38433 | 325.271 | 301.428 | -0.0291053 | -0.255283 | 851.573 | 877.101 | 1020.623 | 7.91011 | 1101.355 | 0.07612838 | -0.02953726 | -0.04659112 | 0.06901097 | 0.6339676 |  |  |  | 13.842415 | 0.0819035 | 249.324 | 329.344 | 304.412 | -0.0344032 | -0.303523 | 851.898 | 88.225 | 1017.825 | 8.19035 | 1101.188 | 0.07872199 | -0.03500892 | -0.04371307 | 0.07231915 | 0.8008801 |  |  |  | 13.7147041 | 0.0819961 | 232.629 | 30.697 | 283.707 | -0.0336003 | -0.289031 | 8.313 | 860.203 | 1008.434125 | 8.19961 | 1091.122 | 0.07880758 | -0.03417776 | -0.04462981 | 0.0721264 | 0.7658056 |  |  |  | 13.6997793 | 0.0811732 | 238.431 | 317.575 | 293.732 | -0.0347215 | -0.299933 | 83.383 | 863.823 | 1007.337 | 8.11732 | 1089.105 | 0.07804675 | -0.03533862 | -0.04270813 | 0.07137855 | 0.8274448 |  |  |  | 14.05827344 | 0.0802043 | 237.264 | 319.551 | 295.825 | -0.034422 | -0.300856 | 843.935 | 874.021 | 1033.697 | 8.02043 | 1116.603 | 0.07715019 | -0.03502839 | -0.0421218 | 0.07053184 | 0.8315978 |  |  |  | 14.04879102 | 0.081771 | 241.025 | 318.859 | 294.757 | -0.0348312 | -0.308051 | 853.606 | 884.411 | 1032.999 | 8.1771 | 1117.469 | 0.07859951 | -0.03545227 | -0.04314724 | 0.0721191 | 0.8216579 |  |  |  | 14.0701758 | 0.0826574 | 244.607 | 32.039 | 295.929 | -0.034898 | -0.298513 | 825.537 | 855.388 | 1034.57175 | 8.26574 | 1120.087 | 0.07941857 | -0.03552148 | -0.04389709 | 0.07274806 | 0.809199 |  |  |  | 12.50166602 | 0.0311853 | 0.906463 | 299735 | 29067 | -0.0134703 | -0.116086 | 850184 |  | 919.2401 | 3.11853 | 947.9069 | 0.03070892 | -0.01356185 | -0.01714707 | 0.02576989 | 0.7909134 |  |  |  | 14.093391 | 0.0804585 | 242227 | 32528 | 301058 | -0.0367446 | -0.322239 | 844745 | 876969 | 1036.27875 | 8.04585 | 1119.656 | 0.07738549 | -0.03743669 | -0.0399488 | 0.07095712 | 0.9371168 |  |  |  | 14.11811328 | 0.0807427 | 241724 | 323547 | 299375 | -0.0366347 | -0.327602 | 861478 | 894239 | 1038.097 | 8.07427 | 1121.915 | 0.07764849 | -0.0373226 | -0.04032589 | 0.07077928 | 0.9255247
369 | 1108.001 | 14.16567 | 0.0858021 | 2.47482 | 31.3181 | 28.8433 | -0.0332799 | -0.299764 | 8.7076 | 9.00736 | 1049.309 | 8.58021 | 1139.342 | 0.08231898 | -0.03384628 | -0.0484727 | 0.07616738 | 0.6982544 | [22 empty] | 2215.001 | 13.91149 | 0.0847537 | 2.49288 | 31.9061 | 29.4132 | -0.0348317 | -0.305125 | 8.45486 | 8.75999 | 1022.903 | 8.47537 | 1109.598 | 0.08135296 | -0.03545279 | -0.04590017 | 0.07562013 | 0.7723891 |  |  | 1108.001 | 13.84757 | 0.0846653 | 2.53796 | 32.5143 | 29.9763 | -0.036958 | -0.337477 | 8.79391 | 9.13138 | 1010.771 | 8.46653 | 1096.349 | 0.08127146 | -0.03765825 | -0.04361321 | 0.07576213 | 0.8634599 | [22 empty] | 2215.001 | 13.84741 | 0.0830187 | 2.37701 | 31.0093 | 28.6323 | -0.037194 | -0.3053 | 7.90302 | 8.20832 | 1017.175 | 8.30187 | 1101.62 | 0.07975223 | -0.03790334 | -0.04184889 | 0.07404653 | 0.9057191 |  |  | 1108.001 | 14.37384 | 0.0873518 | 2.60929 | 32.4804 | 29.8711 | -0.0372941 | -0.328309 | 8.47492 | 8.80322 | 1056.9 | 8.73518 | 1149.222 | 0.0837452 | -0.03800731 | -0.04573789 | 0.07807121 | 0.830981 |  |  | 1108.001 | 14.14978 | 0.080141 | 2.40549 | 32.4212 | 30.0157 | -0.0364771 | -0.329366 | 8.70003 | 9.02939 | 1040.425 | 8.0141 | 1123.806 | 0.07709159 | -0.03715902 | -0.03993256 | 0.07164172 | 0.9305444 |  |  | 2215.001 | 14.14677 | 0.0812295 | 2.38753 | 31.7799 | 29.3924 | -0.035222 | -0.268467 | 7.35365 | 7.62212 | 1038.128 | 8.12295 | 1122.454 | 0.07809882 | -0.03585726 | -0.04224156 | 0.07251234 | 0.8488619 |  |  |  | 13.92109961 | 0.0829958 | 2.49312 | 325.322 | 300.391 | -0.0331947 | -0.285221 | 830.715 | 859.237 | 1023.61 | 8.29958 | 1108.566 | 0.07973109 | -0.03375815 | -0.04597294 | 0.07309626 | 0.7343047 |  |  |  | 13.77093262 | 0.0826849 | 2.43523 | 318.872 | 294.519 | -0.0331624 | -0.295424 | 861.296 | 890.839 | 1012.568575 | 8.26849 | 1096.293 | 0.07944397 | -0.03372474 | -0.04571923 | 0.07300396 | 0.7376488 |  |  |  | 13.889125 | 0.0795658 | 2.39833 | 325.411 | 301.428 | -0.0292729 | -0.256753 | 851.425 | 877.101 | 1021.259 | 7.95658 | 1102.516 | 0.07655892 | -0.0297099 | -0.04684902 | 0.06943401 | 0.6341627 |  |  |  | 13.8504863 | 0.0823707 | 250.746 | 329.486 | 304.412 | -0.0346201 | -0.305436 | 851.707 | 88.225 | 1018.418 | 8.23707 | 1102.306 | 0.07915373 | -0.03523358 | -0.04392015 | 0.07274438 | 0.8022189 |  |  |  | 13.7237305 | 0.0824761 | 233.991 | 307.106 | 283.707 | -0.0337953 | -0.290709 | 831.133 | 860.203 | 1009.098 | 8.24761 | 1092.324 | 0.0792511 | -0.03437956 | -0.04487154 | 0.07256256 | 0.7661775 |  |  |  | 13.70953613 | 0.0816358 | 23.979 | 317.711 | 293.732 | -0.0349538 | -0.301939 | 833.629 | 863.823 | 1008.054 | 8.16358 | 1090.347 | 0.07847452 | -0.0355793 | -0.04289522 | 0.07179872 | 0.8294468 |  |  |  | 14.06811133 | 0.0806781 | 238.666 | 319.691 | 295.825 | -0.0346161 | -0.302552 | 843.765 | 874.021 | 1034.42 | 8.06781 | 1117.875 | 0.07758871 | -0.03522943 | -0.04235928 | 0.07096283 | 0.8316815 |  |  |  | 14.05756836 | 0.0822524 | 242.444 | 319.001 | 294.757 | -0.0350212 | -0.309731 | 853.438 | 884.411 | 1033.645 | 8.22524 | 1118.664 | 0.07904442 | -0.03564915 | -0.04339528 | 0.07255708 | 0.8214983 |  |  |  | 14.0790068 | 0.0831422 | 246.042 | 320.533 | 295.929 | -0.0350899 | -0.300155 | 825.373 | 855.388 | 1035.221 | 8.31422 | 1121.292 | 0.07986626 | -0.03572034 | -0.04414592 | 0.07318857 | 0.8091426 |  |  |  | 12.5150957 | 0.0314533 | 0.914254 | 299813 | 29067 | -0.013583 | -0.117057 | 850087 |  | 920.227625 | 3.14533 | 949.1718 | 0.03096878 | -0.01367609 | -0.01729269 | 0.02602316 | 0.79086 |  |  |  | 14.100681 | 0.0809379 | 24367 | 325424 | 301058 | -0.0369566 | -0.324098 | 844559 | 876969 | 1036.815 | 8.09379 | 1120.732 | 0.07782909 | -0.0376568 | -0.04017229 | 0.07139454 | 0.9373825 |  |  |  | 14.12671582 | 0.0812211 | 243156 | 323691 | 299375 | -0.0368715 | -0.329719 | 861267 | 894239 | 1038.729 | 8.12211 | 1123.096 | 0.07809105 | -0.03756844 | -0.04052261 | 0.07121461 | 0.9270982
370 | 1111.001 | 14.17462 | 0.0862833 | 2.4887 | 31.332 | 28.8433 | -0.0334853 | -0.301614 | 8.70575 | 9.00736 | 1049.972 | 8.62833 | 1140.567 | 0.08276205 | -0.03405877 | -0.04870328 | 0.07660384 | 0.6993116 | [22 empty] | 2221.001 | 13.92047 | 0.0852334 | 2.50699 | 31.9202 | 29.4132 | -0.0350649 | -0.307168 | 8.45282 | 8.75999 | 1023.564 | 8.52334 | 1110.806 | 0.08179508 | -0.03569443 | -0.04610065 | 0.07605601 | 0.7742719 |  |  | 1111.001 | 13.85635 | 0.0851436 | 2.55229 | 32.5286 | 29.9763 | -0.0371303 | -0.339051 | 8.79233 | 9.13138 | 1011.412 | 8.51436 | 1097.528 | 0.08171233 | -0.03783718 | -0.04387515 | 0.07619708 | 0.8623831 | [22 empty] | 2221.001 | 13.85671 | 0.0835049 | 2.39093 | 31.0232 | 28.6323 | -0.0374381 | -0.307304 | 7.90102 | 8.20832 | 1017.858 | 8.35049 | 1102.854 | 0.08020106 | -0.0381569 | -0.04204416 | 0.07448897 | 0.9075435 |  |  | 1111.001 | 14.3805625 | 0.0878317 | 2.62363 | 32.4947 | 29.8711 | -0.0375221 | -0.330315 | 8.47291 | 8.80322 | 1057.394 | 8.78317 | 1150.267 | 0.08418645 | -0.03824417 | -0.04594227 | 0.0785073 | 0.8324397 |  |  | 1111.001 | 14.15816 | 0.0805771 | 2.41858 | 32.4343 | 30.0157 | -0.0367289 | -0.331639 | 8.69775 | 9.02939 | 1041.041 | 8.05771 | 1124.925 | 0.07749525 | -0.03742039 | -0.04007486 | 0.07203995 | 0.9337622 |  |  | 2221.001 | 14.15323 | 0.0817156 | 2.40182 | 31.7942 | 29.3924 | -0.0354435 | -0.270155 | 7.35197 | 7.62212 | 1038.602 | 8.17156 | 1123.471 | 0.0785483 | -0.03608687 | -0.04246143 | 0.07295676 | 0.8498741 |  |  |  | 13.92829102 | 0.0834701 | 2.50737 | 325.464 | 300.391 | -0.0334027 | -0.287008 | 830.536 | 859.237 | 1024.139 | 8.34701 | 1109.624 | 0.08016895 | -0.03397331 | -0.04619563 | 0.07352778 | 0.7354226 |  |  |  | 13.77947363 | 0.0831573 | 2.44914 | 319.011 | 294.519 | -0.0333711 | -0.297282 | 861.111 | 890.839 | 1013.197 | 8.31573 | 1097.451 | 0.0798802 | -0.03394062 | -0.04593958 | 0.07343339 | 0.73881 |  |  |  | 13.89898633 | 0.0800289 | 2.41229 | 32.555 | 301.428 | -0.029434 | -0.258166 | 851.284 | 877.101 | 1021.984 | 8.00289 | 1103.773 | 0.0769878 | -0.02987587 | -0.04711193 | 0.06985477 | 0.6341467 |  |  |  | 13.8588965 | 0.0828423 | 252.182 | 32.963 | 304.412 | -0.0348254 | -0.307247 | 851.525 | 88.225 | 1019.037 | 8.28423 | 1103.456 | 0.07958934 | -0.03544626 | -0.04414308 | 0.07317331 | 0.8029856 |  |  |  | 13.7325205 | 0.082958 | 235.358 | 307.243 | 283.707 | -0.0339921 | -0.292401 | 830.963 | 860.203 | 1009.744 | 8.2958 | 1093.511 | 0.07969619 | -0.03458327 | -0.04511292 | 0.07300038 | 0.7665934 |  |  |  | 13.7184707 | 0.0820972 | 241.146 | 317.846 | 293.732 | -0.0351717 | -0.303821 | 833.441 | 863.823 | 1008.711 | 8.20972 | 1091.523 | 0.07890101 | -0.03580512 | -0.04309589 | 0.07221801 | 0.8308245 |  |  |  | 14.0773418 | 0.0811601 | 240.092 | 319.834 | 295.825 | -0.0348198 | -0.304332 | 843.587 | 874.021 | 1035.099 | 8.11601 | 1119.107 | 0.07803463 | -0.03544046 | -0.04259417 | 0.07140144 | 0.8320495 |  |  |  | 14.06477051 | 0.0827286 | 243.848 | 319.142 | 294.757 | -0.0352355 | -0.311627 | 853.248 | 884.411 | 1034.174 | 8.27286 | 1119.73 | 0.07948434 | -0.03587125 | -0.04361309 | 0.07299081 | 0.8224882 |  |  |  | 14.0867256 | 0.0836132 | 247.436 | 320.673 | 295.929 | -0.0352934 | -0.301896 | 825.199 | 855.388 | 1035.789 | 8.36132 | 1122.394 | 0.08030101 | -0.03593127 | -0.04436975 | 0.07361676 | 0.8098145 |  |  |  | 12.52812988 | 0.0317321 | 0.922358 | 299894 | 29067 | -0.0137048 | -0.118107 | 849982 |  | 921.186 | 3.17321 | 950.4172 | 0.03123904 | -0.01379958 | -0.01743946 | 0.02628694 | 0.7912846 |  |  |  | 14.10907 | 0.0814128 | 245099 | 325567 | 301058 | -0.0371649 | -0.325925 | 844377 | 876969 | 1037.432 | 8.14128 | 1121.892 | 0.07826833 | -0.03787312 | -0.04039522 | 0.07182713 | 0.9375644 |  |  |  | 14.13556445 | 0.0816963 | 244578 | 323833 | 299375 | -0.0371114 | -0.331865 | 861052 | 894239 | 1039.38 | 8.16963 | 1124.293 | 0.07853046 | -0.03781755 | -0.0407129 | 0.07164669 | 0.9288837
371 | 1114.001 | 14.1831 | 0.0867701 | 2.50274 | 31.3461 | 28.8433 | -0.0337096 | -0.303635 | 8.70373 | 9.00736 | 1050.6 | 8.67701 | 1141.761 | 0.08321009 | -0.03429087 | -0.04891922 | 0.07704543 | 0.7009693 | [22 empty] | 2227.001 | 13.92946 | 0.0857138 | 2.52112 | 31.9344 | 29.4132 | -0.0353085 | -0.309302 | 8.45069 | 8.75999 | 1024.225 | 8.57138 | 1112.015 | 0.08223765 | -0.03594692 | -0.04629073 | 0.07649234 | 0.7765467 |  |  | 1114.001 | 13.86442 | 0.0856206 | 2.56659 | 32.5429 | 29.9763 | -0.0373113 | -0.340704 | 8.79068 | 9.13138 | 1012.002 | 8.56206 | 1098.65 | 0.08215181 | -0.03802518 | -0.04412662 | 0.07663091 | 0.8617287 | [22 empty] | 2227.001 | 13.86601 | 0.0839966 | 2.40501 | 31.0373 | 28.6323 | -0.0376654 | -0.30917 | 7.89915 | 8.20832 | 1018.541 | 8.39966 | 1104.095 | 0.08065477 | -0.03839307 | -0.04226169 | 0.07493624 | 0.9084603 |  |  | 1114.001 | 14.38664 | 0.0883291 | 2.63849 | 32.5096 | 29.8711 | -0.037726 | -0.332111 | 8.47111 | 8.80322 | 1057.841 | 8.83291 | 1151.279 | 0.08464358 | -0.03845605 | -0.04618754 | 0.07895944 | 0.8326065 |  |  | 1114.001 | 14.16659 | 0.0810818 | 2.43373 | 32.4494 | 30.0157 | -0.0369075 | -0.333252 | 8.69614 | 9.02939 | 1041.661 | 8.10818 | 1126.121 | 0.07796221 | -0.03760582 | -0.04035639 | 0.07250111 | 0.931843 |  |  | 2227.001 | 14.16028 | 0.0822287 | 2.4169 | 31.8093 | 29.3924 | -0.0356617 | -0.271818 | 7.3503 | 7.62212 | 1039.119 | 8.22287 | 1124.565 | 0.07902253 | -0.03631311 | -0.04270941 | 0.07342555 | 0.8502367 |  |  |  | 13.93498242 | 0.0839455 | 2.52165 | 325.607 | 300.391 | -0.033586 | -0.288583 | 830.378 | 859.237 | 1024.631 | 8.39455 | 1110.644 | 0.08060763 | -0.03416297 | -0.04644466 | 0.07396036 | 0.7355628 |  |  |  | 13.78765332 | 0.083626 | 2.46295 | 319.149 | 294.519 | -0.0335713 | -0.299066 | 860.932 | 890.839 | 1013.798 | 8.3626 | 1098.578 | 0.08031283 | -0.03414775 | -0.04616507 | 0.07385939 | 0.7396881 |  |  |  | 13.90817383 | 0.0804954 | 2.42635 | 325.691 | 301.428 | -0.029607 | -0.259683 | 851.132 | 877.101 | 1022.66 | 8.04954 | 1104.979 | 0.07741964 | -0.03005413 | -0.0473655 | 0.07027881 | 0.6345152 |  |  |  | 13.867665 | 0.0833089 | 253.602 | 329.772 | 304.412 | -0.0350417 | -0.309156 | 851.334 | 88.225 | 1019.68125 | 8.33089 | 1104.63 | 0.08002015 | -0.03567039 | -0.04434976 | 0.0735973 | 0.8042972 |  |  |  | 13.740793 | 0.0834248 | 236.682 | 307.375 | 283.707 | -0.0341945 | -0.294142 | 830.789 | 860.203 | 1010.352 | 8.34248 | 1094.641 | 0.08012713 | -0.03479281 | -0.04533432 | 0.07342441 | 0.7674717 |  |  |  | 13.72577344 | 0.0825627 | 242.513 | 317.983 | 293.732 | -0.0353749 | -0.305577 | 833.265 | 863.823 | 1009.248 | 8.25627 | 1092.574 | 0.0793311 | -0.03601575 | -0.04331535 | 0.07264166 | 0.8314778 |  |  |  | 14.08530859 | 0.0816456 | 241.528 | 319.978 | 295.825 | -0.035024 | -0.306117 | 843.409 | 874.021 | 1035.684 | 8.16456 | 1120.244 | 0.07848359 | -0.03565205 | -0.04283154 | 0.07184366 | 0.8323785 |  |  |  | 14.07239258 | 0.0832168 | 245.287 | 319.285 | 294.757 | -0.0354119 | -0.313186 | 853.092 | 884.411 | 1034.735 | 8.32168 | 1120.842 | 0.07993513 | -0.03605411 | -0.04388102 | 0.07343516 | 0.8216332 |  |  |  | 14.0942451 | 0.0841141 | 248.918 | 320.821 | 295.929 | -0.0354833 | -0.30352 | 825.036 | 855.388 | 1036.342 | 8.41141 | 1123.512 | 0.08076316 | -0.03612813 | -0.04463502 | 0.07407224 | 0.8094122 |  |  |  | 12.54084082 | 0.0320051 | 0.930293 | 299973 | 29067 | -0.0138241 | -0.119135 | 849879 |  | 922.1206 | 3.20051 | 951.6332 | 0.03150361 | -0.01392054 | -0.01758307 | 0.02654517 | 0.7917017 |  |  |  | 14.116712 | 0.0818795 | 246504 | 325708 | 301058 | -0.0373802 | -0.327813 | 844188 | 876969 | 1037.994 | 8.18795 | 1122.984 | 0.07869981 | -0.03809675 | -0.04060305 | 0.07225233 | 0.9382731 |  |  |  | 14.1438418 | 0.0821747 | 246011 | 323976 | 299375 | -0.0373402 | -0.333911 | 860848 | 894239 | 1039.988 | 8.21747 | 1125.449 | 0.07897263 | -0.0380552 | -0.04091743 | 0.07208178 | 0.9300487
372 | 1117.001 | 14.1901 | 0.0872638 | 2.51698 | 31.3603 | 28.8433 | -0.0339174 | -0.305506 | 8.70186 | 9.00736 | 1051.118 | 8.72638 | 1142.843 | 0.08366426 | -0.03450594 | -0.04915832 | 0.07749376 | 0.7019349 | [22 empty] | 2233.001 | 13.93731 | 0.0862015 | 2.53546 | 31.9487 | 29.4132 | -0.0355364 | -0.311299 | 8.44869 | 8.75999 | 1024.802 | 8.62015 | 1113.141 | 0.08268675 | -0.03618319 | -0.04650356 | 0.07693561 | 0.7780735 |  |  | 1117.001 | 13.87125 | 0.0860992 | 2.58094 | 32.5573 | 29.9763 | -0.0375146 | -0.34256 | 8.78882 | 9.13138 | 1012.5 | 8.60992 | 1099.676 | 0.08259256 | -0.03823638 | -0.04435618 | 0.07706651 | 0.8620305 | [22 empty] | 2233.001 | 13.8734 | 0.0844908 | 2.41916 | 31.0514 | 28.6323 | -0.0378917 | -0.311027 | 7.8973 | 8.20832 | 1019.084 | 8.44908 | 1105.187 | 0.08111057 | -0.03862826 | -0.04248231 | 0.07538639 | 0.9092786 |  |  | 1117.001 | 14.39411 | 0.0888168 | 2.65305 | 32.5241 | 29.8711 | -0.0379274 | -0.333883 | 8.46934 | 8.80322 | 1058.391 | 8.88168 | 1152.394 | 0.0850916 | -0.03866536 | -0.04642624 | 0.07940196 | 0.8328343 |  |  | 1117.001 | 14.1748 | 0.0815376 | 2.44741 | 32.4631 | 30.0157 | -0.0371258 | -0.335224 | 8.69417 | 9.02939 | 1042.265 | 8.15376 | 1127.249 | 0.07838373 | -0.03783251 | -0.04055122 | 0.07291716 | 0.9329561 |  |  | 2233.001 | 14.16812 | 0.0827093 | 2.43102 | 31.8234 | 29.3924 | -0.0358717 | -0.273418 | 7.3487 | 7.62212 | 1039.694 | 8.27093 | 1125.687 | 0.07946651 | -0.0365309 | -0.04293561 | 0.07386395 | 0.8508299 |  |  |  | 13.94302344 | 0.0844203 | 2.53591 | 32.575 | 300.391 | -0.0337868 | -0.290309 | 830.206 | 859.237 | 1025.222 | 8.44203 | 1111.772 | 0.08104556 | -0.03437077 | -0.04667479 | 0.07439154 | 0.7363882 |  |  |  | 13.79596973 | 0.084087 | 2.47652 | 319.285 | 294.519 | -0.0337896 | -0.301011 | 860.738 | 890.839 | 1014.41 | 8.4087 | 1099.708 | 0.08073816 | -0.03437366 | -0.04636449 | 0.07427808 | 0.741379 |  |  |  | 13.91627539 | 0.0809623 | 2.44043 | 325.832 | 301.428 | -0.0297641 | -0.261061 | 850.995 | 877.101 | 1023.256 | 8.09623 | 1106.101 | 0.07785166 | -0.03021604 | -0.04763562 | 0.07070359 | 0.6343161 |  |  |  | 13.8766035 | 0.0837788 | 255.033 | 329.915 | 304.412 | -0.0352597 | -0.311079 | 851.142 | 88.225 | 1020.338 | 8.37788 | 1105.821 | 0.08045382 | -0.03589633 | -0.04455749 | 0.07402404 | 0.8056184 |  |  |  | 13.7490615 | 0.0838995 | 238.029 | 30.751 | 283.707 | -0.0344072 | -0.295972 | 830.606 | 860.203 | 1010.96 | 8.38995 | 1095.779 | 0.08056519 | -0.03501307 | -0.04555212 | 0.07385549 | 0.7686374 |  |  |  | 13.73400684 | 0.0830261 | 243.874 | 318.119 | 293.732 | -0.0355905 | -0.307439 | 833.079 | 863.823 | 1009.853 | 8.30261 | 1093.698 | 0.07975907 | -0.03623928 | -0.04351979 | 0.07306275 | 0.8327082 |  |  |  | 14.0925166 | 0.0821274 | 242.953 | 32.012 | 295.825 | -0.0352249 | -0.307873 | 843.233 | 874.021 | 1036.214 | 8.21274 | 1121.316 | 0.07892892 | -0.03586026 | -0.04306866 | 0.07228263 | 0.8326301 |  |  |  | 14.07954492 | 0.0836918 | 246.687 | 319.425 | 294.757 | -0.035604 | -0.314886 | 852.922 | 884.411 | 1035.261 | 8.36918 | 1121.903 | 0.08037355 | -0.03625328 | -0.04412026 | 0.07386741 | 0.8216923 |  |  |  | 14.1007383 | 0.0845856 | 250.313 | 32.096 | 295.929 | -0.0356691 | -0.30511 | 824.877 | 855.388 | 1036.819 | 8.45856 | 1124.519 | 0.08119798 | -0.03632079 | -0.04487719 | 0.07450107 | 0.8093373 |  |  |  | 12.553375 | 0.0322796 | 0.938273 | 300053 | 29067 | -0.0139342 | -0.120084 | 849784 |  | 923.0423 | 3.22796 | 952.8377 | 0.03176956 | -0.01403219 | -0.01773737 | 0.02680485 | 0.791109 |  |  |  | 14.123833 | 0.0823504 | 247922 | 32585 | 301058 | -0.0376053 | -0.329787 | 843991 | 876969 | 1038.517 | 8.23504 | 1124.039 | 0.07913497 | -0.03833062 | -0.04080435 | 0.07268144 | 0.9393758 |  |  |  | 14.15105469 | 0.0826507 | 247435 | 324119 | 299375 | -0.0375845 | -0.336095 | 860629 | 894239 | 1040.519 | 8.26507 | 1126.518 | 0.07941239 | -0.03830901 | -0.04110338 | 0.07251499 | 0.9320161
373 | 1120.001 | 14.19697 | 0.0877537 | 2.53111 | 31.3744 | 28.8433 | -0.0341218 | -0.307348 | 8.70002 | 9.00736 | 1051.628 | 8.77537 | 1143.912 | 0.08411474 | -0.03471754 | -0.0493972 | 0.07793847 | 0.702824 | [22 empty] | 2239.001 | 13.94514 | 0.0866893 | 2.54981 | 31.963 | 29.4132 | -0.0357584 | -0.313243 | 8.44674 | 8.75999 | 1025.378 | 8.66893 | 1114.268 | 0.08313573 | -0.03641339 | -0.04672234 | 0.07737878 | 0.7793572 |  |  | 1120.001 | 13.87812 | 0.0865817 | 2.5954 | 32.5718 | 29.9763 | -0.0377012 | -0.344265 | 8.78712 | 9.13138 | 1013.002 | 8.65817 | 1100.709 | 0.08303671 | -0.03843027 | -0.04460644 | 0.07750547 | 0.8615409 | [22 empty] | 2239.001 | 13.88027 | 0.0849987 | 2.43371 | 31.066 | 28.6323 | -0.0380974 | -0.312716 | 7.89561 | 8.20832 | 1019.588 | 8.49987 | 1106.252 | 0.08157879 | -0.03884208 | -0.04273671 | 0.0758491 | 0.9088693 |  |  | 1120.001 | 14.401 | 0.0893081 | 2.66773 | 32.5388 | 29.8711 | -0.0381375 | -0.335733 | 8.46749 | 8.80322 | 1058.897 | 8.93081 | 1153.465 | 0.08554272 | -0.03888377 | -0.04665895 | 0.07984779 | 0.8333614 |  |  | 1120.001 | 14.18294 | 0.0820411 | 2.46252 | 32.4782 | 30.0157 | -0.0373276 | -0.337046 | 8.69235 | 9.02939 | 1042.864 | 8.20411 | 1128.421 | 0.07884916 | -0.03804211 | -0.04080705 | 0.07337691 | 0.9322436 |  |  | 2239.001 | 14.17566 | 0.0831899 | 2.44515 | 31.8375 | 29.3924 | -0.0360926 | -0.275102 | 7.34702 | 7.62212 | 1040.248 | 8.31899 | 1126.786 | 0.0799103 | -0.03676005 | -0.04315025 | 0.07430227 | 0.8519081 |  |  |  | 13.95173047 | 0.0848885 | 2.54997 | 325.891 | 300.391 | -0.0339756 | -0.291931 | 830.044 | 859.237 | 1025.863 | 8.48885 | 1112.946 | 0.08147722 | -0.03456619 | -0.04691103 | 0.07481617 | 0.7368456 |  |  |  | 13.80578906 | 0.0845487 | 2.49012 | 319.421 | 294.519 | -0.0340009 | -0.302894 | 86.055 | 890.839 | 1015.132 | 8.45487 | 1100.96 | 0.08116396 | -0.03459238 | -0.04657158 | 0.07469653 | 0.7427787 |  |  |  | 13.92420996 | 0.0814276 | 2.45445 | 325.972 | 301.428 | -0.0299314 | -0.262529 | 850.848 | 877.101 | 1023.839 | 8.14276 | 1107.208 | 0.07828202 | -0.03038849 | -0.04789353 | 0.07112679 | 0.6345009 |  |  |  | 13.8852305 | 0.0842483 | 256.462 | 330.058 | 304.412 | -0.0354617 | -0.312861 | 850.964 | 88.225 | 1020.973 | 8.42483 | 1106.988 | 0.08088694 | -0.03610574 | -0.0447812 | 0.07445037 | 0.80627 |  |  |  | 13.756918 | 0.0843737 | 239.374 | 307.645 | 283.707 | -0.0346092 | -0.297709 | 830.432 | 860.203 | 1011.538 | 8.43737 | 1096.885 | 0.08100259 | -0.03522229 | -0.0457803 | 0.07428612 | 0.7693765 |  |  |  | 13.74192383 | 0.0834977 | 245.259 | 318.258 | 293.732 | -0.0357963 | -0.309217 | 832.901 | 863.823 | 1010.436 | 8.34977 | 1094.805 | 0.08019442 | -0.0364527 | -0.04374172 | 0.07349133 | 0.8333623 |  |  |  | 14.1001543 | 0.0825985 | 244.347 | 320.259 | 295.825 | -0.0354273 | -0.309642 | 843.056 | 874.021 | 1036.776 | 8.25985 | 1122.412 | 0.07936417 | -0.03607007 | -0.0432941 | 0.07271139 | 0.8331407 |  |  |  | 14.08748438 | 0.0841699 | 248.096 | 319.566 | 294.757 | -0.0357807 | -0.316448 | 852.766 | 884.411 | 1035.844 | 8.41699 | 1123.031 | 0.08081463 | -0.03643652 | -0.0443781 | 0.07430195 | 0.8210473 |  |  |  | 14.1088604 | 0.08507 | 251.747 | 321.104 | 295.929 | -0.0358558 | -0.306706 | 824.718 | 855.388 | 1037.416 | 8.507 | 1125.669 | 0.0816445 | -0.03651441 | -0.04513009 | 0.07494074 | 0.8090923 |  |  |  | 12.56572949 | 0.0325601 | 0.946425 | 300135 | 29067 | -0.014067 | -0.121228 | 84967 |  | 923.9507 | 3.25601 | 954.0346 | 0.03204125 | -0.01416688 | -0.01787437 | 0.0270703 | 0.7925804 |  |  |  | 14.132329 | 0.0828235 | 249346 | 325992 | 301058 | -0.0377996 | -0.331491 | 84382 | 876969 | 1039.142 | 8.28235 | 1125.207 | 0.07957198 | -0.03853253 | -0.04103945 | 0.07311174 | 0.9389145 |  |  |  | 14.15794727 | 0.0831298 | 24887 | 324262 | 299375 | -0.0378317 | -0.338306 | 860408 | 894239 | 1041.026 | 8.31298 | 1127.566 | 0.07985481 | -0.0385659 | -0.04128892 | 0.072951 | 0.9340496
374 | 1123.001 | 14.20455 | 0.088247 | 2.54534 | 31.3887 | 28.8433 | -0.0343349 | -0.309267 | 8.6981 | 9.00736 | 1052.189 | 8.8247 | 1145.042 | 0.08456814 | -0.03493819 | -0.04962995 | 0.07838577 | 0.7039739 | [22 empty] | 2245.001 | 13.95195 | 0.0871689 | 2.56392 | 31.9772 | 29.4132 | -0.0359781 | -0.315168 | 8.44482 | 8.75999 | 1025.878 | 8.71689 | 1115.303 | 0.08357698 | -0.03664127 | -0.04693571 | 0.07781468 | 0.7806693 |  |  | 1123.001 | 13.88618 | 0.0870573 | 2.60966 | 32.586 | 29.9763 | -0.0378868 | -0.345959 | 8.78543 | 9.13138 | 1013.59 | 8.70573 | 1101.83 | 0.08347432 | -0.03862316 | -0.04485116 | 0.07793745 | 0.8611409 | [22 empty] | 2245.001 | 13.88618 | 0.0854909 | 2.4478 | 31.0801 | 28.6323 | -0.038315 | -0.314502 | 7.89382 | 8.20832 | 1020.023 | 8.54909 | 1107.225 | 0.08203233 | -0.03906832 | -0.042964 | 0.07629759 | 0.9093269 |  |  | 1122.998 | 14.40816 | 0.089805 | 2.68257 | 32.5537 | 29.8711 | -0.0383362 | -0.337482 | 8.46574 | 8.80322 | 1059.423 | 8.9805 | 1154.565 | 0.08599878 | -0.03909037 | -0.04690841 | 0.08029841 | 0.8333339 |  |  | 1123.001 | 14.18998 | 0.0825421 | 2.47756 | 32.4933 | 30.0157 | -0.0375315 | -0.338887 | 8.69051 | 9.02939 | 1043.381 | 8.25421 | 1129.504 | 0.07931207 | -0.03825394 | -0.04105813 | 0.07383457 | 0.9317019 |  |  | 2245.001 | 14.18375 | 0.0836831 | 2.45964 | 31.852 | 29.3924 | -0.0363005 | -0.276687 | 7.34543 | 7.62212 | 1040.841 | 8.36831 | 1127.942 | 0.08036552 | -0.03697575 | -0.04338976 | 0.07475173 | 0.8521769 |  |  |  | 13.95974316 | 0.0853617 | 2.56419 | 326.033 | 300.391 | -0.0341512 | -0.29344 | 829.893 | 859.237 | 1026.452 | 8.53617 | 1114.071 | 0.0819133 | -0.03474798 | -0.04716532 | 0.07524552 | 0.7367273 |  |  |  | 13.81436816 | 0.0850138 | 2.50382 | 319.557 | 294.519 | -0.0342048 | -0.30471 | 860.368 | 890.839 | 1015.762 | 8.50138 | 1102.116 | 0.08159271 | -0.03480348 | -0.04678923 | 0.07511849 | 0.7438352 |  |  |  | 13.93179395 | 0.0818956 | 2.46856 | 326.113 | 301.428 | -0.030085 | -0.263876 | 850.713 | 877.101 | 1024.397 | 8.18956 | 1108.29 | 0.07871469 | -0.03054684 | -0.04816785 | 0.07155247 | 0.6341749 |  |  |  | 13.8938486 | 0.0847154 | 257.884 | 33.02 | 304.412 | -0.0356831 | -0.314814 | 850.769 | 88.225 | 1021.607 | 8.47154 | 1108.152 | 0.08131765 | -0.0363353 | -0.04498234 | 0.07487431 | 0.8077681 |  |  |  | 13.7651348 | 0.0848414 | 240.701 | 307.777 | 283.707 | -0.034809 | -0.299428 | 830.261 | 860.203 | 1012.142 | 8.48414 | 1098.014 | 0.0814338 | -0.03542927 | -0.04600453 | 0.07471042 | 0.7701257 |  |  |  | 13.74971777 | 0.0839587 | 246.613 | 318.393 | 293.732 | -0.0359826 | -0.310826 | 83.274 | 863.823 | 1011.009 | 8.39587 | 1095.892 | 0.0806198 | -0.03664593 | -0.04397387 | 0.07391006 | 0.8333571 |  |  |  | 14.10887598 | 0.0830758 | 245.759 | 320.401 | 295.825 | -0.0356152 | -0.311284 | 842.892 | 874.021 | 1037.417 | 8.30758 | 1123.602 | 0.07980496 | -0.03626489 | -0.04354006 | 0.07314513 | 0.8329086 |  |  |  | 14.09617578 | 0.0846551 | 249.527 | 319.709 | 294.757 | -0.0359856 | -0.31826 | 852.585 | 884.411 | 1036.484 | 8.46551 | 1124.227 | 0.08126206 | -0.03664905 | -0.04461301 | 0.07474245 | 0.8214879 |  |  |  | 14.1172012 | 0.0855502 | 253.168 | 321.246 | 295.929 | -0.03605 | -0.308367 | 824.552 | 855.388 | 1038.0295 | 8.55502 | 1126.833 | 0.08208696 | -0.03671585 | -0.0453711 | 0.07537626 | 0.8092343 |  |  |  | 12.57825195 | 0.0328346 | 0.954403 | 300214 | 29067 | -0.0141981 | -0.122358 | 849557 |  | 924.8715 | 3.28346 | 955.2393 | 0.03230706 | -0.01429986 | -0.0180072 | 0.02732983 | 0.7941187 |  |  |  | 14.141116 | 0.0832998 | 25078 | 326136 | 301058 | -0.0380123 | -0.333356 | 843634 | 876969 | 1039.788 | 8.32998 | 1126.402 | 0.08001175 | -0.03875361 | -0.04125814 | 0.07354465 | 0.9392962 |  |  |  | 14.16622754 | 0.0836115 | 250312 | 324406 | 299375 | -0.0380822 | -0.340546 | 860184 | 894239 | 1041.634 | 8.36115 | 1128.727 | 0.08029944 | -0.03882628 | -0.04147316 | 0.07338853 | 0.9361783
375 | 1126.001 | 14.21291 | 0.0887387 | 2.55952 | 31.4028 | 28.8433 | -0.0345488 | -0.311194 | 8.69617 | 9.00736 | 1052.808 | 8.87387 | 1146.233 | 0.08501987 | -0.03515972 | -0.04986015 | 0.07883106 | 0.7051668 | [22 empty] | 2251.001 | 13.95923 | 0.0876505 | 2.57808 | 31.9913 | 29.4132 | -0.0361815 | -0.31695 | 8.44304 | 8.75999 | 1026.414 | 8.76505 | 1116.38 | 0.08401987 | -0.03685228 | -0.04716759 | 0.078252 | 0.7813052 |  |  | 1126.001 | 13.8942 | 0.0875262 | 2.62372 | 32.6001 | 29.9763 | -0.0381025 | -0.347928 | 8.78346 | 9.13138 | 1014.175 | 8.75262 | 1102.942 | 0.08390558 | -0.03884738 | -0.04505819 | 0.07836311 | 0.8621603 | [22 empty] | 2251.001 | 13.89324 | 0.0859841 | 2.46192 | 31.0942 | 28.6323 | -0.0385105 | -0.316107 | 7.89222 | 8.20832 | 1020.541 | 8.59841 | 1108.291 | 0.08248658 | -0.03927163 | -0.04321495 | 0.07674632 | 0.9087512 |  |  | 1126.001 | 14.41607 | 0.0902944 | 2.69719 | 32.5683 | 29.8711 | -0.0385394 | -0.339271 | 8.46395 | 8.80322 | 1060.005 | 9.02944 | 1155.717 | 0.08644775 | -0.03930169 | -0.04714606 | 0.08074169 | 0.8336156 |  |  | 1126.001 | 14.197375 | 0.0830132 | 2.4917 | 32.5074 | 30.0157 | -0.0377278 | -0.340659 | 8.68874 | 9.02939 | 1043.925 | 8.30132 | 1130.584 | 0.07974716 | -0.03845792 | -0.04128924 | 0.07426441 | 0.9314271 |  |  | 2251.001 | 14.19092 | 0.0841632 | 2.47376 | 31.8661 | 29.3924 | -0.036525 | -0.278398 | 7.34372 | 7.62212 | 1041.368 | 8.41632 | 1129.012 | 0.08080845 | -0.03720874 | -0.04359971 | 0.07518933 | 0.8534172 |  |  |  | 13.96716699 | 0.085804 | 2.57747 | 326.166 | 300.391 | -0.0343523 | -0.295168 | 82.972 | 859.237 | 1026.998 | 8.5804 | 1115.118 | 0.08232073 | -0.03495621 | -0.04736452 | 0.07564668 | 0.7380253 |  |  |  | 13.82322852 | 0.0854782 | 2.5175 | 319.694 | 294.519 | -0.0344172 | -0.306602 | 860.179 | 890.839 | 1016.414 | 8.54782 | 1103.295 | 0.08202063 | -0.03502342 | -0.04699721 | 0.07553948 | 0.7452235 |  |  |  | 13.93941797 | 0.0823615 | 2.4826 | 326.254 | 301.428 | -0.0302388 | -0.265225 | 850.578 | 877.101 | 1024.957 | 8.23615 | 1109.374 | 0.07914523 | -0.03070542 | -0.0484398 | 0.071976 | 0.6338883 |  |  |  | 13.9030977 | 0.0852033 | 259.369 | 330.349 | 304.412 | -0.035895 | -0.316684 | 850.582 | 88.225 | 1022.287 | 8.52033 | 1109.389 | 0.08176734 | -0.03655507 | -0.04521227 | 0.07531681 | 0.8085209 |  |  |  | 13.7739258 | 0.0853212 | 242.062 | 307.913 | 283.707 | -0.0350172 | -0.301219 | 830.081 | 860.203 | 1012.789 | 8.53212 | 1099.201 | 0.08187598 | -0.035645 | -0.04623098 | 0.07514533 | 0.7710198 |  |  |  | 13.75787891 | 0.0844228 | 247.976 | 318.529 | 293.732 | -0.036158 | -0.312342 | 832.589 | 863.823 | 1011.609 | 8.44228 | 1097.012 | 0.08104786 | -0.0368279 | -0.04421997 | 0.07433126 | 0.8328342 |  |  |  | 14.11750586 | 0.0835562 | 24.718 | 320.543 | 295.825 | -0.035829 | -0.313153 | 842.705 | 874.021 | 1038.052 | 8.35562 | 1124.788 | 0.08024841 | -0.03648661 | -0.0437618 | 0.07358155 | 0.833755 |  |  |  | 14.10558203 | 0.0851214 | 250.901 | 319.847 | 294.757 | -0.0361551 | -0.319759 | 852.435 | 884.411 | 1037.175 | 8.51214 | 1125.461 | 0.08169187 | -0.03682489 | -0.04486698 | 0.07516511 | 0.820757 |  |  |  | 14.125293 | 0.0860318 | 254.593 | 321.388 | 295.929 | -0.0362252 | -0.309866 | 824.402 | 855.388 | 1038.624 | 8.60318 | 1127.979 | 0.0825305 | -0.03689762 | -0.04563288 | 0.07581298 | 0.8085753 |  |  |  | 12.59022559 | 0.0331097 | 0.9624 | 300294 | 29067 | -0.0143207 | -0.123415 | 849451 |  | 925.7519 | 3.31097 | 956.4032 | 0.03257338 | -0.01442423 | -0.01814915 | 0.02759009 | 0.7947607 |  |  |  | 14.149806 | 0.0837654 | 252182 | 326276 | 301058 | -0.0382178 | -0.335159 | 843453 | 876969 | 1040.427 | 8.37654 | 1127.579 | 0.08044146 | -0.03896726 | -0.0414742 | 0.0739676 | 0.9395541 |  |  |  | 14.17455957 | 0.0840725 | 251692 | 324544 | 299375 | -0.0383282 | -0.342745 | 859964 | 894239 | 1042.247 | 8.40725 | 1129.871 | 0.08072478 | -0.03908205 | -0.04164273 | 0.07380686 | 0.9385083
376 | 1129.001 | 14.21992 | 0.0892384 | 2.57393 | 31.4173 | 28.8433 | -0.0347332 | -0.312855 | 8.69451 | 9.00736 | 1053.328 | 8.92384 | 1147.325 | 0.08547874 | -0.03535074 | -0.050128 | 0.07928403 | 0.7052095 | [22 empty] | 2257.001 | 13.96749 | 0.088127 | 2.5921 | 32.0053 | 29.4132 | -0.0363965 | -0.318833 | 8.44115 | 8.75999 | 1027.021 | 8.8127 | 1117.53 | 0.08445787 | -0.03707538 | -0.04738249 | 0.07868406 | 0.7824699 |  |  | 1129.001 | 13.90155 | 0.0880333 | 2.63892 | 32.6153 | 29.9763 | -0.03828 | -0.349549 | 8.78183 | 9.13138 | 1014.712 | 8.80333 | 1104.04 | 0.08437175 | -0.03903193 | -0.04533982 | 0.07882377 | 0.8608752 | [22 empty] | 2257.001 | 13.90234 | 0.0864754 | 2.47599 | 31.1083 | 28.6323 | -0.0386964 | -0.317632 | 7.89069 | 8.20832 | 1021.209 | 8.64754 | 1109.519 | 0.08293888 | -0.039465 | -0.04347388 | 0.07719226 | 0.9077864 |  |  | 1129.001 | 14.42408 | 0.0907822 | 2.71176 | 32.5829 | 29.8711 | -0.0387434 | -0.341067 | 8.46216 | 8.80322 | 1060.594 | 9.07822 | 1156.877 | 0.08689505 | -0.03951389 | -0.04738116 | 0.08118327 | 0.8339579 |  |  | 1129.001 | 14.20612 | 0.0835061 | 2.5065 | 32.5222 | 30.0157 | -0.0379209 | -0.342403 | 8.68699 | 9.02939 | 1044.568 | 8.35061 | 1131.796 | 0.08020217 | -0.03865861 | -0.04154356 | 0.07471355 | 0.9305558 |  |  | 2257.001 | 14.19806 | 0.084651 | 2.48809 | 31.8805 | 29.3924 | -0.0367346 | -0.279996 | 7.34213 | 7.62212 | 1041.891 | 8.4651 | 1130.088 | 0.08125828 | -0.03742631 | -0.04383197 | 0.0756338 | 0.8538587 |  |  |  | 13.97502637 | 0.0863084 | 2.59263 | 326.317 | 300.391 | -0.0345328 | -0.296718 | 829.565 | 859.237 | 1027.575 | 8.63084 | 1116.264 | 0.08278516 | -0.03514315 | -0.04764201 | 0.07610426 | 0.7376505 |  |  |  | 13.83350977 | 0.0859428 | 2.53118 | 319.831 | 294.519 | -0.0346262 | -0.308463 | 859.993 | 890.839 | 1017.17 | 8.59428 | 1104.588 | 0.08244855 | -0.0352399 | -0.04720865 | 0.07595981 | 0.7464711 |  |  |  | 13.94844824 | 0.0828236 | 2.49653 | 326.393 | 301.428 | -0.030392 | -0.266569 | 850.444 | 877.101 | 1025.621 | 8.28236 | 1110.567 | 0.07957207 | -0.03086341 | -0.04870866 | 0.07239514 | 0.633633 |  |  |  | 13.9108389 | 0.0856728 | 260.798 | 330.492 | 304.412 | -0.0360941 | -0.31844 | 850.406 | 88.225 | 1022.856 | 8.56728 | 1110.487 | 0.08219989 | -0.0367616 | -0.04543828 | 0.07574298 | 0.8090447 |  |  |  | 13.7828281 | 0.0857863 | 243.382 | 308.045 | 283.707 | -0.0352113 | -0.302888 | 829.915 | 860.203 | 1013.443 | 8.57863 | 1100.383 | 0.08230442 | -0.03584617 | -0.04645826 | 0.07556654 | 0.7715779 |  |  |  | 13.76633203 | 0.0848854 | 249.335 | 318.665 | 293.732 | -0.0363457 | -0.313962 | 832.427 | 863.823 | 1012.23 | 8.48854 | 1098.154 | 0.08147436 | -0.03702266 | -0.0444517 | 0.07475076 | 0.8328738 |  |  |  | 14.12694727 | 0.0840268 | 248.572 | 320.682 | 295.825 | -0.0360253 | -0.314868 | 842.534 | 874.021 | 1038.746 | 8.40268 | 1126.029 | 0.08068263 | -0.03669023 | -0.0439924 | 0.07400841 | 0.834013 |  |  |  | 14.11434961 | 0.0856032 | 252.321 | 319.989 | 294.757 | -0.0363369 | -0.321367 | 852.274 | 884.411 | 1037.82 | 8.56032 | 1126.661 | 0.08213578 | -0.03701353 | -0.04512225 | 0.07560206 | 0.8202943 |  |  |  | 14.1340195 | 0.0865123 | 256.015 | 32.153 | 295.929 | -0.0364127 | -0.31147 | 824.241 | 855.388 | 1039.266 | 8.65123 | 1129.175 | 0.08297284 | -0.03709219 | -0.04588065 | 0.0762482 | 0.8084494 |  |  |  | 12.60122949 | 0.0333943 | 0.970672 | 300377 | 29067 | -0.0144489 | -0.124519 | 849341 |  | 926.561 | 3.33943 | 957.5028 | 0.03284882 | -0.0145543 | -0.01829452 | 0.0278598 | 0.7955553 |  |  |  | 14.158576 | 0.0842503 | 253642 | 326422 | 301058 | -0.0384387 | -0.337096 | 84326 | 876969 | 1041.072 | 8.42503 | 1128.782 | 0.08088878 | -0.03919696 | -0.04169182 | 0.07440801 | 0.9401595 |  |  |  | 14.18300879 | 0.08454 | 253092 | 324684 | 299375 | -0.0385584 | -0.344804 | 859758 | 894239 | 1042.868 | 8.454 | 1131.032 | 0.08115593 | -0.03932145 | -0.04183448 | 0.0742309 | 0.9399293
377 | 1132.001 | 14.22849 | 0.089719 | 2.5878 | 31.4311 | 28.8433 | -0.0349354 | -0.314676 | 8.69269 | 9.00736 | 1053.962 | 8.9719 | 1148.523 | 0.08591986 | -0.03556024 | -0.05035963 | 0.07971869 | 0.7061259 | [22 empty] | 2263.001 | 13.97728 | 0.0886118 | 2.60636 | 32.0196 | 29.4132 | -0.0365919 | -0.320545 | 8.43944 | 8.75999 | 1027.741 | 8.86118 | 1118.811 | 0.08490331 | -0.03727818 | -0.04762513 | 0.07912288 | 0.7827417 |  |  | 1132.001 | 13.90881 | 0.088502 | 2.65297 | 32.6293 | 29.9763 | -0.0384694 | -0.351279 | 8.78011 | 9.13138 | 1015.242 | 8.8502 | 1105.093 | 0.08480244 | -0.03922889 | -0.04557355 | 0.07924917 | 0.860782 | [22 empty] | 2263.001 | 13.91127 | 0.0869817 | 2.49048 | 31.1228 | 28.6323 | -0.0388616 | -0.318988 | 7.88934 | 8.20832 | 1021.866 | 8.69817 | 1110.75 | 0.08340477 | -0.03963686 | -0.04376791 | 0.07765178 | 0.9056147 |  |  | 1132.001 | 14.43105 | 0.0912845 | 2.72677 | 32.5979 | 29.8711 | -0.0389502 | -0.342887 | 8.46034 | 8.80322 | 1061.106 | 9.12845 | 1157.969 | 0.08735544 | -0.03972905 | -0.04762639 | 0.08163827 | 0.8341814 |  |  | 1132.001 | 14.21485 | 0.0839821 | 2.52078 | 32.5365 | 30.0157 | -0.0381257 | -0.344252 | 8.68514 | 9.02939 | 1045.209 | 8.39821 | 1132.988 | 0.08064139 | -0.0388715 | -0.04176989 | 0.07514699 | 0.9306106 |  |  | 2263.001 | 14.20638 | 0.0851415 | 2.50251 | 31.8949 | 29.3924 | -0.036938 | -0.281546 | 7.34058 | 7.62212 | 1042.502 | 8.51415 | 1131.262 | 0.08171039 | -0.03763749 | -0.04407291 | 0.07608008 | 0.8539824 |  |  |  | 13.98321484 | 0.0867847 | 2.60693 | 32.646 | 300.391 | -0.0347195 | -0.298322 | 829.404 | 859.237 | 1028.178 | 8.67847 | 1117.408 | 0.08322352 | -0.03533655 | -0.04788697 | 0.07653577 | 0.7379156 |  |  |  | 13.8425166 | 0.0864128 | 2.54502 | 31.997 | 294.519 | -0.0348284 | -0.310265 | 859.812 | 890.839 | 1017.832 | 8.64128 | 1105.786 | 0.08288126 | -0.03544937 | -0.04743189 | 0.07638548 | 0.7473742 |  |  |  | 13.95663184 | 0.083295 | 2.51074 | 326.535 | 301.428 | -0.0305309 | -0.267786 | 850.322 | 877.101 | 1026.223 | 8.3295 | 1111.702 | 0.08000732 | -0.03100668 | -0.04900065 | 0.07282305 | 0.632781 |  |  |  | 13.9173311 | 0.0861372 | 262.212 | 330.633 | 304.412 | -0.0363035 | -0.320287 | 850.221 | 88.225 | 1023.333 | 8.61372 | 1111.48 | 0.08262755 | -0.03697887 | -0.04564868 | 0.07616486 | 0.8100753 |  |  |  | 13.7915498 | 0.0862637 | 244.736 | 308.181 | 283.707 | -0.0354313 | -0.304781 | 829.725 | 860.203 | 1014.085 | 8.62637 | 1101.563 | 0.08274401 | -0.03607422 | -0.04666979 | 0.0759989 | 0.7729673 |  |  |  | 13.77481641 | 0.085362 | 250.735 | 318.805 | 293.732 | -0.0365106 | -0.315387 | 832.284 | 863.823 | 1012.854 | 8.5362 | 1099.313 | 0.08191357 | -0.03719379 | -0.04471978 | 0.07518287 | 0.8317079 |  |  |  | 14.13476465 | 0.0844998 | 249.971 | 320.822 | 295.825 | -0.0362041 | -0.316431 | 842.377 | 874.021 | 1039.321 | 8.44998 | 1127.143 | 0.08111887 | -0.03687573 | -0.04424314 | 0.07443804 | 0.8334791 |  |  |  | 14.12289258 | 0.0860887 | 253.752 | 320.132 | 294.757 | -0.0365201 | -0.322987 | 852.112 | 884.411 | 1038.448 | 8.60887 | 1127.847 | 0.08258289 | -0.03720365 | -0.04537924 | 0.0760423 | 0.8198386 |  |  |  | 14.1429932 | 0.0869954 | 257.445 | 321.673 | 295.929 | -0.0365992 | -0.313066 | 824.082 | 855.388 | 1039.926 | 8.69954 | 1130.395 | 0.08341738 | -0.03728575 | -0.04613162 | 0.07668547 | 0.8082472 |  |  |  | 12.61356055 | 0.0336726 | 0.978762 | 300458 | 29067 | -0.0145748 | -0.125604 | 849232 |  | 927.4676875 | 3.36726 | 958.6979 | 0.03311809 | -0.01468206 | -0.01843604 | 0.02812284 | 0.7963781 |  |  |  | 14.167011 | 0.084727 | 255077 | 326565 | 301058 | -0.0386413 | -0.338872 | 843082 | 876969 | 1041.692 | 8.4727 | 1129.951 | 0.08132834 | -0.03940768 | -0.04192066 | 0.07484086 | 0.940054 |  |  |  | 14.1922793 | 0.0850141 | 254511 | 324826 | 299375 | -0.0388037 | -0.346997 | 859539 | 894239 | 1043.55 | 8.50141 | 1132.266 | 0.08159298 | -0.03957662 | -0.04201636 | 0.07466039 | 0.9419337
378 | 1135.001 | 14.23647 | 0.0902172 | 2.60216 | 31.4455 | 28.8433 | -0.0351472 | -0.316584 | 8.69078 | 9.00736 | 1054.553 | 9.02172 | 1149.692 | 0.08637694 | -0.03577973 | -0.05059721 | 0.08016946 | 0.7071482 | [22 empty] | 2269.001 | 13.98546 | 0.0890943 | 2.62055 | 32.0338 | 29.4132 | -0.036785 | -0.322237 | 8.43775 | 8.75999 | 1028.343 | 8.90943 | 1119.962 | 0.08534643 | -0.03747863 | -0.0478678 | 0.07956006 | 0.7829612 |  |  | 1135.001 | 13.91824 | 0.088972 | 2.66706 | 32.6434 | 29.9763 | -0.0386877 | -0.353272 | 8.77811 | 9.13138 | 1015.93 | 8.8972 | 1106.319 | 0.08523413 | -0.03945595 | -0.04577818 | 0.0796747 | 0.8618942 | [22 empty] | 2269.001 | 13.91842 | 0.0874771 | 2.50467 | 31.1369 | 28.6323 | -0.0390563 | -0.320586 | 7.88774 | 8.20832 | 1022.391 | 8.74771 | 1111.826 | 0.08386043 | -0.03983946 | -0.04402097 | 0.07810186 | 0.9050109 |  |  | 1135.001 | 14.43851 | 0.0917765 | 2.74146 | 32.6126 | 29.8711 | -0.0391478 | -0.344627 | 8.4586 | 8.80322 | 1061.655 | 9.17765 | 1159.09 | 0.08780619 | -0.03993468 | -0.04787151 | 0.08208348 | 0.8342056 |  |  | 1135.001 | 14.22279 | 0.0844758 | 2.5356 | 32.5513 | 30.0157 | -0.0383364 | -0.346154 | 8.68324 | 9.02939 | 1045.793 | 8.44758 | 1134.137 | 0.08109674 | -0.03909058 | -0.04200616 | 0.07559676 | 0.9305916 |  |  | 2269.001 | 14.21187 | 0.0856329 | 2.51695 | 31.9093 | 29.3924 | -0.0371398 | -0.283084 | 7.33904 | 7.62212 | 1042.905 | 8.56329 | 1132.211 | 0.08216313 | -0.03784705 | -0.04431609 | 0.0765281 | 0.8540251 |  |  |  | 13.98980469 | 0.0872838 | 2.62192 | 32.661 | 300.391 | -0.0348708 | -0.299623 | 829.274 | 859.237 | 1028.662 | 8.72838 | 1118.448 | 0.08368266 | -0.0354933 | -0.04818936 | 0.07698869 | 0.7365381 |  |  |  | 13.85068164 | 0.0869129 | 2.55975 | 320.117 | 294.519 | -0.0350426 | -0.312173 | 859.622 | 890.839 | 1018.432 | 8.69129 | 1106.947 | 0.08334148 | -0.03567132 | -0.04767015 | 0.07683888 | 0.7482947 |  |  |  | 13.96442969 | 0.0837578 | 2.52469 | 326.674 | 301.428 | -0.030674 | -0.269042 | 850.197 | 877.101 | 1026.796 | 8.37578 | 1112.798 | 0.08043445 | -0.03115429 | -0.04928015 | 0.07324309 | 0.6321875 |  |  |  | 13.9236914 | 0.0866068 | 263.641 | 330.776 | 304.412 | -0.0364893 | -0.321927 | 850.057 | 88.225 | 1023.801 | 8.66068 | 1112.469 | 0.08305981 | -0.03717169 | -0.04588813 | 0.07659138 | 0.8100502 |  |  |  | 13.8004902 | 0.0867385 | 246.083 | 308.315 | 283.707 | -0.03564 | -0.306576 | 829.546 | 860.203 | 1014.742 | 8.67385 | 1102.759 | 0.08318101 | -0.03629061 | -0.0468904 | 0.07642857 | 0.7739454 |  |  |  | 13.78344434 | 0.0858249 | 252.095 | 318.941 | 293.732 | -0.0366761 | -0.316816 | 832.141 | 863.823 | 1013.489 | 8.58249 | 1100.471 | 0.08233997 | -0.03736558 | -0.0449744 | 0.07560219 | 0.8308189 |  |  |  | 14.14334375 | 0.0849694 | 25.136 | 320.961 | 295.825 | -0.0364009 | -0.318151 | 842.206 | 874.021 | 1039.952 | 8.49694 | 1128.316 | 0.08155178 | -0.03707994 | -0.04447184 | 0.07486401 | 0.8337847 |  |  |  | 14.13147754 | 0.0865785 | 255.196 | 320.276 | 294.757 | -0.0366947 | -0.324532 | 851.958 | 884.411 | 1039.079 | 8.65785 | 1129.041 | 0.08303377 | -0.03738489 | -0.04564888 | 0.07648624 | 0.8189661 |  |  |  | 14.1517227 | 0.0874923 | 258.915 | 32.182 | 295.929 | -0.0367918 | -0.314713 | 823.917 | 855.388 | 1040.568 | 8.74923 | 1131.61 | 0.0838744 | -0.03748569 | -0.04638871 | 0.07713527 | 0.8080779 |  |  |  | 12.62465527 | 0.03395 | 0.986826 | 300539 | 29067 | -0.0146812 | -0.126522 | 849141 |  | 928.2835 | 3.395 | 959.7987 | 0.03338642 | -0.01479004 | -0.01859638 | 0.02838543 | 0.7953178 |  |  |  | 14.17484 | 0.0852074 | 256523 | 32671 | 301058 | -0.0388591 | -0.340782 | 842891 | 876969 | 1042.268 | 8.52074 | 1131.077 | 0.08177112 | -0.03963426 | -0.04213686 | 0.07527718 | 0.9406079 |  |  |  | 14.2007373 | 0.0854919 | 255941 | 324969 | 299375 | -0.0390363 | -0.349078 | 859331 | 894239 | 1044.172 | 8.54919 | 1133.44 | 0.08203325 | -0.03981864 | -0.0422146 | 0.07509347 | 0.9432433
379 | 1138.001 | 14.24524 | 0.090708 | 2.61632 | 31.4596 | 28.8433 | -0.0353171 | -0.318114 | 8.68925 | 9.00736 | 1055.203 | 9.0708 | 1150.918 | 0.08682703 | -0.03595583 | -0.05087119 | 0.08061292 | 0.7068014 | [22 empty] | 2275.001 | 13.99283 | 0.0895743 | 2.63467 | 32.0479 | 29.4132 | -0.0369884 | -0.324018 | 8.43597 | 8.75999 | 1028.884 | 8.95743 | 1121.046 | 0.08578707 | -0.03768982 | -0.04809725 | 0.0799951 | 0.783617 |  |  | 1138.001 | 13.92587 | 0.0894496 | 2.68137 | 32.6577 | 29.9763 | -0.0388967 | -0.355181 | 8.7762 | 9.13138 | 1016.487 | 8.94496 | 1107.411 | 0.08567261 | -0.03967338 | -0.04599923 | 0.08010769 | 0.8624793 | [22 empty] | 2275.001 | 13.92616 | 0.0879788 | 2.51903 | 31.1513 | 28.6323 | -0.039229 | -0.322004 | 7.88632 | 8.20832 | 1022.96 | 8.79788 | 1112.958 | 0.08432166 | -0.04001919 | -0.04430247 | 0.07855723 | 0.9033174 |  |  | 1138.001 | 14.44359 | 0.0922786 | 2.75646 | 32.6276 | 29.8711 | -0.0393646 | -0.346536 | 8.45669 | 8.80322 | 1062.029 | 9.22786 | 1160.031 | 0.08826597 | -0.04016034 | -0.04810563 | 0.08253862 | 0.8348365 |  |  | 1138.001 | 14.23106 | 0.084966 | 2.55032 | 32.566 | 30.0157 | -0.0385331 | -0.347931 | 8.68146 | 9.02939 | 1046.402 | 8.4966 | 1135.31 | 0.08154865 | -0.03929514 | -0.04225351 | 0.07604299 | 0.9299852 |  |  | 2275.001 | 14.21882 | 0.0861087 | 2.53094 | 31.9233 | 29.3924 | -0.0373716 | -0.284851 | 7.33727 | 7.62212 | 1043.414 | 8.61087 | 1133.261 | 0.08260131 | -0.03808782 | -0.04451349 | 0.07696105 | 0.8556467 |  |  |  | 13.99563086 | 0.0877501 | 2.63593 | 32.675 | 300.391 | -0.0350828 | -0.301445 | 829.092 | 859.237 | 1029.091 | 8.77501 | 1119.393 | 0.08411143 | -0.03571298 | -0.04839845 | 0.0774118 | 0.7378952 |  |  |  | 13.85804004 | 0.0873714 | 2.57326 | 320.252 | 294.519 | -0.0352407 | -0.313938 | 859.445 | 890.839 | 1018.974 | 8.73714 | 1108.003 | 0.08376322 | -0.03587664 | -0.04788659 | 0.07725442 | 0.7492002 |  |  |  | 13.9739502 | 0.0842377 | 2.53916 | 326.819 | 301.428 | -0.0308191 | -0.270315 | 850.069 | 877.101 | 1027.496 | 8.42377 | 1114.05 | 0.08087716 | -0.031304 | -0.04957316 | 0.07367771 | 0.6314707 |  |  |  | 13.930959 | 0.0870783 | 265.077 | 330.919 | 304.412 | -0.0366631 | -0.32346 | 849.904 | 88.225 | 1024.335 | 8.70783 | 1113.533 | 0.08349364 | -0.03735208 | -0.04614155 | 0.07701902 | 0.8095107 |  |  |  | 13.809501 | 0.0872218 | 247.454 | 308.453 | 283.707 | -0.0358446 | -0.308337 | 82.937 | 860.203 | 1015.404 | 8.72218 | 1103.97 | 0.08362564 | -0.03650279 | -0.04712284 | 0.07686579 | 0.7746306 |  |  |  | 13.79143262 | 0.0863056 | 253.507 | 319.082 | 293.732 | -0.0368442 | -0.318268 | 831.996 | 863.823 | 1014.076 | 8.63056 | 1101.596 | 0.08278258 | -0.03754009 | -0.04524249 | 0.07603791 | 0.8297531 |  |  |  | 14.15170996 | 0.0854622 | 252.818 | 321.107 | 295.825 | -0.0365883 | -0.319789 | 842.042 | 874.021 | 1040.567 | 8.54622 | 1129.496 | 0.08200589 | -0.03727444 | -0.04473145 | 0.07531112 | 0.8332939 |  |  |  | 14.13899707 | 0.0870656 | 256.632 | 32.042 | 294.757 | -0.0368772 | -0.326146 | 851.796 | 884.411 | 1039.632 | 8.70656 | 1130.148 | 0.08348196 | -0.03757436 | -0.0459076 | 0.07692801 | 0.8184779 |  |  |  | 14.158998 | 0.0879839 | 26.037 | 321.966 | 295.929 | -0.0369725 | -0.316258 | 823.762 | 855.388 | 1041.103 | 8.79839 | 1132.703 | 0.08432635 | -0.03767331 | -0.04665304 | 0.0775807 | 0.807521 |  |  |  | 12.63805957 | 0.0342298 | 0.99496 | 30062 | 29067 | -0.014814 | -0.127666 | 849026 |  | 929.2691 | 3.42298 | 961.0778 | 0.033657 | -0.01492482 | -0.01873217 | 0.02864935 | 0.7967481 |  |  |  | 14.181108 | 0.0856896 | 257975 | 326855 | 301058 | -0.039083 | -0.342746 | 842695 | 876969 | 1042.729 | 8.56896 | 1132.08 | 0.08221536 | -0.03986724 | -0.04234812 | 0.07571566 | 0.9414171 |  |  |  | 14.20862207 | 0.0859836 | 257413 | 325116 | 299375 | -0.0392801 | -0.351258 | 859113 | 894239 | 1044.752 | 8.59836 | 1134.583 | 0.08248612 | -0.04007238 | -0.04241374 | 0.07553935 | 0.9447971
380 | 1141.001 | 14.25297 | 0.0912079 | 2.63074 | 31.4741 | 28.8433 | -0.0355358 | -0.320084 | 8.68728 | 9.00736 | 1055.775 | 9.12079 | 1152.07 | 0.08728525 | -0.03618257 | -0.05110268 | 0.08106492 | 0.7080365 | [22 empty] | 2281.001 | 13.99992 | 0.0900582 | 2.6489 | 32.0621 | 29.4132 | -0.0371714 | -0.325621 | 8.43437 | 8.75999 | 1029.406 | 9.00582 | 1122.112 | 0.08623109 | -0.03787987 | -0.04835122 | 0.08043361 | 0.7834315 |  |  | 1141.001 | 13.93384 | 0.0899298 | 2.69577 | 32.6721 | 29.9763 | -0.039121 | -0.357229 | 8.77415 | 9.13138 | 1017.069 | 8.99298 | 1108.533 | 0.08611329 | -0.03990679 | -0.0462065 | 0.08054273 | 0.8636618 | [22 empty] | 2281.001 | 13.93433 | 0.0884821 | 2.53344 | 31.1657 | 28.6323 | -0.0393862 | -0.323295 | 7.88503 | 8.20832 | 1023.559 | 8.84821 | 1114.126 | 0.08478416 | -0.04018282 | -0.04460133 | 0.07901368 | 0.9009332 |  |  | 1141.001 | 14.44842 | 0.0927809 | 2.77147 | 32.6426 | 29.8711 | -0.0395804 | -0.348435 | 8.45479 | 8.80322 | 1062.384 | 9.27809 | 1160.953 | 0.08872573 | -0.04038501 | -0.04834072 | 0.08299383 | 0.8354241 |  |  | 1141.001 | 14.23838 | 0.0854487 | 2.5648 | 32.5805 | 30.0157 | -0.0387342 | -0.349746 | 8.67965 | 9.02939 | 1046.94 | 8.54487 | 1136.399 | 0.08199345 | -0.03950432 | -0.04248913 | 0.07648251 | 0.9297513 |  |  | 2281.001 | 14.22665 | 0.0866175 | 2.54589 | 31.9383 | 29.3924 | -0.0375839 | -0.286469 | 7.33565 | 7.62212 | 1043.989 | 8.66175 | 1134.417 | 0.08306966 | -0.03830839 | -0.04476127 | 0.07742365 | 0.8558377 |  |  |  | 14.00293262 | 0.0882351 | 2.6505 | 326.896 | 300.391 | -0.0352735 | -0.303082 | 828.928 | 859.237 | 1029.627 | 8.82351 | 1120.477 | 0.08455721 | -0.03591064 | -0.04864657 | 0.07785109 | 0.7381946 |  |  |  | 13.86486816 | 0.0878483 | 2.5873 | 320.392 | 294.519 | -0.0354313 | -0.315635 | 859.275 | 890.839 | 1019.4756 | 8.78483 | 1109.035 | 0.08420171 | -0.03607422 | -0.04812749 | 0.07768685 | 0.7495554 |  |  |  | 13.98258398 | 0.0847012 | 2.55313 | 326.959 | 301.428 | -0.0309705 | -0.271643 | 849.936 | 877.101 | 1028.131175 | 8.47012 | 1115.215 | 0.08130456 | -0.03146022 | -0.04984433 | 0.07409758 | 0.6311695 |  |  |  | 13.9395742 | 0.0875424 | 266.489 | 331.061 | 304.412 | -0.0368651 | -0.325242 | 849.726 | 88.225 | 1024.969 | 8.75424 | 1114.697 | 0.08392047 | -0.03756179 | -0.04635868 | 0.07743908 | 0.810243 |  |  |  | 13.8177148 | 0.0876958 | 248.799 | 308.587 | 283.707 | -0.0360682 | -0.31026 | 829.177 | 860.203 | 1016.008 | 8.76958 | 1105.108 | 0.08406151 | -0.03673473 | -0.04732678 | 0.07729469 | 0.7761934 |  |  |  | 13.79962109 | 0.0867843 | 254.913 | 319.223 | 293.732 | -0.0370055 | -0.319662 | 831.857 | 863.823 | 1014.678 | 8.67843 | 1102.736 | 0.08322315 | -0.03770758 | -0.04551557 | 0.0764715 | 0.8284544 |  |  |  | 14.15969043 | 0.0859445 | 254.245 | 321.249 | 295.825 | -0.0367953 | -0.321598 | 841.861 | 874.021 | 1041.154 | 8.59445 | 1130.635 | 0.08245012 | -0.03748932 | -0.04496079 | 0.07574859 | 0.8338226 |  |  |  | 14.14613184 | 0.0875638 | 2.581 | 320.567 | 294.757 | -0.0370511 | -0.327684 | 851.642 | 884.411 | 1040.157 | 8.75638 | 1131.237 | 0.08394015 | -0.03775493 | -0.04618522 | 0.07737989 | 0.8174679 |  |  |  | 14.1660605 | 0.0884817 | 261.843 | 322.113 | 295.929 | -0.0371667 | -0.31792 | 823.596 | 855.388 | 1041.622 | 8.84817 | 1133.787 | 0.08478379 | -0.03787499 | -0.0469088 | 0.07803169 | 0.8074175 |  |  |  | 12.65075098 | 0.0344999 | 100281 | 300698 | 29067 | -0.0149249 | -0.128621 | 848931 |  | 930.2023 | 3.44999 | 962.2942 | 0.03391812 | -0.0150374 | -0.01888072 | 0.02890413 | 0.7964417 |  |  |  | 14.18785 | 0.0861723 | 259428 | 32.7 | 301058 | -0.0392947 | -0.344603 | 842509 | 876969 | 1043.224 | 8.61723 | 1133.121 | 0.08265986 | -0.04008758 | -0.04257229 | 0.07615418 | 0.9416355 |  |  |  | 14.2157793 | 0.0864616 | 258844 | 325259 | 299375 | -0.0395067 | -0.353284 | 85891 | 894239 | 1045.278 | 8.64616 | 1135.654 | 0.08292618 | -0.04030827 | -0.0426179 | 0.07597285 | 0.9458061
381 | 1144.001 | 14.25923 | 0.0917093 | 2.6452 | 31.4885 | 28.8433 | -0.0357098 | -0.321651 | 8.68571 | 9.00736 | 1056.239 | 9.17093 | 1153.106 | 0.08774463 | -0.03636299 | -0.05138164 | 0.08151872 | 0.707704 | [22 empty] | 2287.001 | 14.00773 | 0.0905472 | 2.66329 | 32.0765 | 29.4132 | -0.0373482 | -0.32717 | 8.43282 | 8.75999 | 1029.98 | 9.05472 | 1123.242 | 0.08667959 | -0.03806351 | -0.04861608 | 0.08087627 | 0.7829408 |  |  | 1144.001 | 13.94127 | 0.0904127 | 2.71024 | 32.6866 | 29.9763 | -0.0393378 | -0.359209 | 8.77217 | 9.13138 | 1017.611 | 9.04127 | 1109.616 | 0.08655625 | -0.04013244 | -0.04642381 | 0.08098025 | 0.8644797 | [22 empty] | 2287.001 | 13.94334 | 0.0889718 | 2.54746 | 31.1797 | 28.6323 | -0.0395441 | -0.324591 | 7.88373 | 8.20832 | 1024.222 | 8.89718 | 1115.348 | 0.08523395 | -0.04034721 | -0.04488674 | 0.07945714 | 0.8988671 |  |  | 1144.001 | 14.45614 | 0.0932763 | 2.78626 | 32.6574 | 29.8711 | -0.0397857 | -0.350242 | 8.45298 | 8.80322 | 1062.951 | 9.32763 | 1162.099 | 0.08917897 | -0.04059879 | -0.04858018 | 0.0834414 | 0.8357069 |  |  | 1144.001 | 14.24506 | 0.085953 | 2.57994 | 32.5957 | 30.0157 | -0.0389095 | -0.351329 | 8.67807 | 9.02939 | 1047.431 | 8.5953 | 1137.461 | 0.08245794 | -0.0396867 | -0.04277124 | 0.07694185 | 0.9278829 |  |  | 2287.001 | 14.23309 | 0.0871075 | 2.56029 | 31.9527 | 29.3924 | -0.0377797 | -0.287961 | 7.33416 | 7.62212 | 1044.461 | 8.71075 | 1135.442 | 0.0835205 | -0.03851185 | -0.04500865 | 0.07786938 | 0.8556545 |  |  |  | 14.01027246 | 0.0887117 | 2.66482 | 327.039 | 300.391 | -0.0354571 | -0.304661 | 828.771 | 859.237 | 1030.167 | 8.87117 | 1121.555 | 0.08499507 | -0.03610097 | -0.0488941 | 0.0782825 | 0.7383502 |  |  |  | 13.87237207 | 0.0883216 | 2.60124 | 320.532 | 294.519 | -0.035632 | -0.317423 | 859.097 | 890.839 | 1020.027 | 8.83216 | 1110.118 | 0.08463669 | -0.03628231 | -0.04835438 | 0.07811547 | 0.7503419 |  |  |  | 13.99019922 | 0.0851803 | 2.56757 | 327.103 | 301.428 | -0.0311313 | -0.273053 | 849.795 | 877.101 | 1028.691 | 8.51803 | 1116.315 | 0.08174615 | -0.03162618 | -0.05011997 | 0.07453206 | 0.6310095 |  |  |  | 13.9479668 | 0.0880078 | 267.906 | 331.202 | 304.412 | -0.0370291 | -0.32669 | 849.581 | 88.225 | 1025.586 | 8.80078 | 1115.845 | 0.08434832 | -0.03773209 | -0.04661623 | 0.07786025 | 0.8094195 |  |  |  | 13.8250957 | 0.088178 | 250.167 | 308.724 | 283.707 | -0.0362687 | -0.311985 | 829.005 | 860.203 | 1016.551 | 8.8178 | 1106.189 | 0.08450474 | -0.03694276 | -0.04756198 | 0.0777313 | 0.7767288 |  |  |  | 13.80757617 | 0.0872647 | 256.324 | 319.364 | 293.732 | -0.0371645 | -0.321035 | 831.719 | 863.823 | 1015.263 | 8.72647 | 1103.86 | 0.08366509 | -0.0378727 | -0.04579239 | 0.07690656 | 0.8270523 |  |  |  | 14.16713672 | 0.0864273 | 255.673 | 321.392 | 295.825 | -0.0369923 | -0.32332 | 841.689 | 874.021 | 1041.701 | 8.64273 | 1131.733 | 0.08289461 | -0.03769387 | -0.04520074 | 0.07618658 | 0.8339216 |  |  |  | 14.15299609 | 0.0880543 | 259.546 | 320.711 | 294.757 | -0.0372296 | -0.329263 | 851.485 | 884.411 | 1040.661 | 8.80543 | 1132.296 | 0.08439106 | -0.03794032 | -0.04645074 | 0.07782465 | 0.8167861 |  |  |  | 14.1730137 | 0.0889727 | 263.296 | 322.259 | 295.929 | -0.037354 | -0.319521 | 823.436 | 855.388 | 1042.133 | 8.89727 | 1134.855 | 0.08523477 | -0.03806954 | -0.04716524 | 0.07847631 | 0.8071524 |  |  |  | 12.66248828 | 0.0347759 | 101083 | 300779 | 29067 | -0.015052 | -0.129717 | 848821 |  | 931.0653 | 3.47759 | 963.4439 | 0.03418488 | -0.01516643 | -0.01901845 | 0.0291649 | 0.7974588 |  |  |  | 14.194896 | 0.0866492 | 260864 | 327144 | 301058 | -0.0395015 | -0.346416 | 842328 | 876969 | 1043.742 | 8.66492 | 1134.182 | 0.08309883 | -0.04030286 | -0.04279597 | 0.07658706 | 0.9417441 |  |  |  | 14.22215039 | 0.0869469 | 260297 | 325405 | 299375 | -0.0397403 | -0.355373 | 858701 | 894239 | 1045.746 | 8.69469 | 1136.671 | 0.08337276 | -0.04055151 | -0.04282125 | 0.0764132 | 0.9469951
382 | 1147.001 | 14.26449 | 0.0922169 | 2.65984 | 31.5032 | 28.8433 | -0.0358943 | -0.323313 | 8.68405 | 9.00736 | 1056.629 | 9.22169 | 1154.068 | 0.08820948 | -0.03655434 | -0.05165514 | 0.08197838 | 0.7076613 | [22 empty] | 2293.001 | 14.01497 | 0.0910339 | 2.6776 | 32.0908 | 29.4132 | -0.0375271 | -0.328737 | 8.43125 | 8.75999 | 1030.513 | 9.10339 | 1124.324 | 0.08712578 | -0.03824937 | -0.04887641 | 0.08131687 | 0.7825732 |  |  | 1147.001 | 13.94661 | 0.0909053 | 2.72501 | 32.7014 | 29.9763 | -0.0395676 | -0.361307 | 8.77008 | 9.13138 | 1018.001 | 9.09053 | 1110.542 | 0.0870079 | -0.04037168 | -0.04663622 | 0.08142725 | 0.8656722 | [22 empty] | 2293.001 | 13.95229 | 0.0894772 | 2.56194 | 31.1942 | 28.6323 | -0.0397045 | -0.325907 | 7.88242 | 8.20832 | 1024.878 | 8.94772 | 1116.582 | 0.08569795 | -0.04051423 | -0.04518372 | 0.07991475 | 0.8966555 |  |  | 1147.001 | 14.46553 | 0.0937691 | 2.80099 | 32.6721 | 29.8711 | -0.0400026 | -0.352152 | 8.45107 | 8.80322 | 1063.642 | 9.37691 | 1163.378 | 0.08962962 | -0.0408247 | -0.04880492 | 0.08388574 | 0.8364875 |  |  | 1147.001 | 14.25299 | 0.0864392 | 2.59453 | 32.6103 | 30.0157 | -0.0391248 | -0.353273 | 8.67612 | 9.02939 | 1048.014 | 8.64392 | 1138.603 | 0.08290556 | -0.03991074 | -0.04299482 | 0.07738393 | 0.9282687 |  |  | 2293.001 | 14.23867 | 0.0875863 | 2.57437 | 31.9667 | 29.3924 | -0.0379671 | -0.28939 | 7.33273 | 7.62212 | 1044.872 | 8.75863 | 1136.388 | 0.08396084 | -0.03870663 | -0.04525421 | 0.07830501 | 0.8553156 |  |  |  | 14.01754297 | 0.0891812 | 2.67892 | 32.718 | 300.391 | -0.0356163 | -0.306029 | 828.634 | 859.237 | 1030.702 | 8.91812 | 1122.621 | 0.08542622 | -0.03626603 | -0.04916019 | 0.07870727 | 0.7377115 |  |  |  | 13.88047363 | 0.0887775 | 2.61467 | 320.666 | 294.519 | -0.0358112 | -0.31902 | 858.937 | 890.839 | 1020.623 | 8.87775 | 1111.231 | 0.08505551 | -0.03646815 | -0.04858735 | 0.07852774 | 0.7505688 |  |  |  | 13.99712207 | 0.085667 | 2.58224 | 32.725 | 301.428 | -0.0312596 | -0.274178 | 849.683 | 877.101 | 1029.2 | 8.5667 | 1117.369 | 0.08219454 | -0.03175861 | -0.05043594 | 0.07497365 | 0.6296821 |  |  |  | 13.9555674 | 0.0884819 | 269.349 | 331.347 | 304.412 | -0.0371889 | -0.328099 | 84.944 | 88.225 | 1026.145 | 8.84819 | 1116.94 | 0.08478397 | -0.03789804 | -0.04688593 | 0.07828954 | 0.8083032 |  |  |  | 13.8313369 | 0.0886684 | 251.559 | 308.863 | 283.707 | -0.0364665 | -0.313686 | 828.835 | 860.203 | 1017.01 | 8.86684 | 1107.187 | 0.0849553 | -0.03714802 | -0.04780728 | 0.07817575 | 0.777037 |  |  |  | 13.81412109 | 0.0877461 | 257.738 | 319.505 | 293.732 | -0.0373274 | -0.322443 | 831.579 | 863.823 | 1015.744 | 8.77461 | 1104.872 | 0.08410776 | -0.0380419 | -0.04606585 | 0.07734303 | 0.8258157 |  |  |  | 14.17335254 | 0.0869166 | 257.121 | 321.537 | 295.825 | -0.0371856 | -0.32501 | 84.152 | 874.021 | 1042.158275 | 8.69166 | 1132.739 | 0.08334488 | -0.03789462 | -0.04545026 | 0.07663089 | 0.8337601 |  |  |  | 14.16033594 | 0.0885445 | 260.991 | 320.856 | 294.757 | -0.0374112 | -0.330868 | 851.324 | 884.411 | 1041.201 | 8.85445 | 1133.394 | 0.08484148 | -0.03812896 | -0.04671253 | 0.07826872 | 0.816247 |  |  |  | 14.1797471 | 0.0894609 | 264.741 | 322.403 | 295.929 | -0.0375527 | -0.321222 | 823.266 | 855.388 | 1042.628 | 8.94609 | 1135.903 | 0.08568299 | -0.03827597 | -0.04740702 | 0.07891828 | 0.8073903 |  |  |  | 12.67468652 | 0.0350504 | 101881 | 300858 | 29067 | -0.0151843 | -0.130858 | 848707 |  | 931.9622 | 3.50504 | 964.6279 | 0.03445012 | -0.01530076 | -0.01914936 | 0.02942397 | 0.7990221 |  |  |  | 14.203586 | 0.0871341 | 262324 | 32729 | 301058 | -0.0397263 | -0.348387 | 84213 | 876969 | 1044.381 | 8.71341 | 1135.383 | 0.08354497 | -0.04053693 | -0.04300804 | 0.07702631 | 0.9425432 |  |  |  | 14.22920801 | 0.0874322 | 26175 | 32555 | 299375 | -0.0399611 | -0.357348 | 858504 | 894239 | 1046.265 | 8.74322 | 1137.743 | 0.08381914 | -0.04078147 | -0.04303766 | 0.07685302 | 0.9475764
383 | 1150.001 | 14.27163 | 0.0927132 | 2.67416 | 31.5175 | 28.8433 | -0.03608 | -0.324986 | 8.68238 | 9.00736 | 1057.158 | 9.27132 | 1155.17 | 0.08866378 | -0.03674698 | -0.0519168 | 0.08242672 | 0.7078051 | [22 empty] | 2299.001 | 14.02204 | 0.0915283 | 2.69214 | 32.1054 | 29.4132 | -0.0376982 | -0.330235 | 8.42975 | 8.75999 | 1031.033 | 9.15283 | 1125.401 | 0.08757882 | -0.03842716 | -0.04915167 | 0.08176435 | 0.7818078 |  |  | 1150.001 | 13.95261 | 0.0913842 | 2.73936 | 32.7157 | 29.9763 | -0.0397999 | -0.363428 | 8.76796 | 9.13138 | 1018.439 | 9.13842 | 1111.508 | 0.0874468 | -0.04061358 | -0.04683322 | 0.08186129 | 0.8671959 | [22 empty] | 2299.001 | 13.96064 | 0.0899649 | 2.5759 | 31.2082 | 28.6323 | -0.0398636 | -0.327213 | 7.88111 | 8.20832 | 1025.492 | 8.99649 | 1117.75 | 0.08614549 | -0.04067992 | -0.04546557 | 0.08035625 | 0.8947412 |  |  | 1150.001 | 14.47105 | 0.094264 | 2.81577 | 32.6869 | 29.8711 | -0.0402055 | -0.353939 | 8.44929 | 8.80322 | 1064.048 | 9.4264 | 1164.349 | 0.09008199 | -0.04103608 | -0.04904591 | 0.08433332 | 0.8366871 |  |  | 1150.001 | 14.25951 | 0.086939 | 2.60954 | 32.6253 | 30.0157 | -0.0393268 | -0.355097 | 8.6743 | 9.02939 | 1048.494 | 8.6939 | 1139.649 | 0.08336549 | -0.04012099 | -0.0432445 | 0.07783879 | 0.927771 |  |  | 2299.001 | 14.24587 | 0.0880791 | 2.58885 | 31.9812 | 29.3924 | -0.038193 | -0.291112 | 7.33101 | 7.62212 | 1045.4 | 8.80791 | 1137.478 | 0.08441385 | -0.03894147 | -0.04547238 | 0.0787526 | 0.8563765 |  |  |  | 14.02458496 | 0.08966 | 2.69331 | 327.324 | 300.391 | -0.0358099 | -0.307692 | 828.467 | 859.237 | 1031.219 | 8.966 | 1123.679 | 0.08586572 | -0.0364668 | -0.04939892 | 0.07914044 | 0.7382106 |  |  |  | 13.88885938 | 0.0892561 | 2.62876 | 320.807 | 294.519 | -0.0359925 | -0.320635 | 858.775 | 890.839 | 1021.24 | 8.92561 | 1112.392 | 0.08549499 | -0.0366562 | -0.04883878 | 0.0789604 | 0.7505553 |  |  |  | 14.00377637 | 0.08614 | 2.5965 | 327.393 | 301.428 | -0.0314121 | -0.275516 | 849.549 | 877.101 | 1029.689 | 8.614 | 1118.387 | 0.08263013 | -0.03191604 | -0.05071409 | 0.07540266 | 0.6293329 |  |  |  | 13.9630889 | 0.0889639 | 270.817 | 331.493 | 304.412 | -0.0373926 | -0.329896 | 84.926 | 88.225 | 1026.698 | 8.89639 | 1118.037 | 0.08522669 | -0.03810963 | -0.04711706 | 0.07872588 | 0.8088288 |  |  |  | 13.8394873 | 0.0891529 | 252.933 | 30,09,2022 | 283.707 | -0.0366647 | -0.315391 | 828.664 | 860.203 | 1017.609 | 8.91529 | 1108.332 | 0.08540024 | -0.03735375 | -0.04804649 | 0.07861368 | 0.77745 |  |  |  | 13.82166309 | 0.0882266 | 259.149 | 319.647 | 293.732 | -0.0374747 | -0.323715 | 831.451 | 863.823 | 1016.299 | 8.82266 | 1105.963 | 0.0845494 | -0.03819493 | -0.04635447 | 0.07777799 | 0.823975 |  |  |  | 14.18074219 | 0.087397 | 258.542 | 321.679 | 295.825 | -0.0373803 | -0.326711 | 84.135 | 874.021 | 1042.702 | 8.7397 | 1133.831 | 0.08378677 | -0.03809686 | -0.04568991 | 0.07706631 | 0.8338134 |  |  |  | 14.16858496 | 0.089043 | 26.246 | 321.003 | 294.757 | -0.0375909 | -0.332458 | 851.165 | 884.411 | 1041.808 | 8.9043 | 1134.573 | 0.08529933 | -0.03831566 | -0.04698367 | 0.07871972 | 0.8155101 |  |  |  | 14.1876484 | 0.0899531 | 266.197 | 322.549 | 295.929 | -0.0377367 | -0.322795 | 823.109 | 855.388 | 1043.209 | 8.99531 | 1137.049 | 0.08613467 | -0.03846717 | -0.0476675 | 0.07936313 | 0.8069893 |  |  |  | 12.68650488 | 0.0353229 | 102673 | 300938 | 29067 | -0.0152966 | -0.131825 | 84861 |  | 932.8312 | 3.53229 | 965.7815 | 0.03471336 | -0.0154148 | -0.01929856 | 0.0296812 | 0.7987539 |  |  |  | 14.211065 | 0.0876225 | 263794 | 327437 | 301058 | -0.0399343 | -0.350211 | 841948 | 876969 | 1044.93125 | 8.76225 | 1136.491 | 0.08399412 | -0.04075356 | -0.04324056 | 0.0774691 | 0.9424845 |  |  |  | 14.23753613 | 0.0878981 | 263145 | 32569 | 299375 | -0.0401822 | -0.359325 | 858306 | 894239 | 1046.878 | 8.78981 | 1138.896 | 0.08424749 | -0.0410118 | -0.04323568 | 0.0772743 | 0.9485638
384 | 1153.001 | 14.28028 | 0.0932142 | 2.68861 | 31.5319 | 28.8433 | -0.0362745 | -0.326737 | 8.68063 | 9.00736 | 1057.798 | 9.32142 | 1156.4 | 0.08912216 | -0.03694878 | -0.05217339 | 0.08287846 | 0.708192 | [22 empty] | 2305.001 | 14.02807 | 0.0920194 | 2.70659 | 32.1198 | 29.4132 | -0.0378637 | -0.331686 | 8.4283 | 8.75999 | 1031.476 | 9.20194 | 1126.391 | 0.08802864 | -0.03859915 | -0.04942949 | 0.08220905 | 0.7808933 |  |  | 1153.001 | 13.96178 | 0.0918773 | 2.75415 | 32.7305 | 29.9763 | -0.040054 | -0.365749 | 8.76564 | 9.13138 | 1019.108 | 9.18773 | 1112.741 | 0.08789851 | -0.04087825 | -0.04702026 | 0.0823068 | 0.8693751 | [22 empty] | 2305.001 | 13.96886 | 0.0904688 | 2.59033 | 31.2226 | 28.6323 | -0.0399991 | -0.328326 | 7.88 | 8.20832 | 1026.096 | 9.04688 | 1118.926 | 0.0866077 | -0.04082106 | -0.04578664 | 0.08081236 | 0.8915496 |  |  | 1153.001 | 14.47723 | 0.0947736 | 2.83099 | 32.7021 | 29.8711 | -0.0404364 | -0.355971 | 8.44725 | 8.80322 | 1064.502 | 9.47736 | 1165.389 | 0.09054758 | -0.04127668 | -0.0492709 | 0.08479378 | 0.8377496 |  |  | 1153.001 | 14.26622 | 0.0874416 | 2.62462 | 32.6403 | 30.0157 | -0.039517 | -0.356814 | 8.67258 | 9.02939 | 1048.987 | 8.74416 | 1140.712 | 0.08382778 | -0.040319 | -0.04350879 | 0.07829592 | 0.9266863 |  |  | 2305.001 | 14.2528 | 0.0885727 | 2.60336 | 31.9957 | 29.3924 | -0.0384185 | -0.29283 | 7.32929 | 7.62212 | 1045.908 | 8.85727 | 1138.547 | 0.08486739 | -0.03917595 | -0.04569143 | 0.07920082 | 0.8574026 |  |  |  | 14.03193066 | 0.0901371 | 2.70763 | 327.467 | 300.391 | -0.0359661 | -0.309034 | 828.333 | 859.237 | 1031.76 | 9.01371 | 1124.759 | 0.08630347 | -0.03662882 | -0.04967465 | 0.07957172 | 0.7373745 |  |  |  | 13.89667578 | 0.0897299 | 2.64272 | 320.946 | 294.519 | -0.0361709 | -0.322224 | 858.616 | 890.839 | 1021.814 | 8.97299 | 1113.502 | 0.08592987 | -0.03684128 | -0.04908859 | 0.07938876 | 0.7505061 |  |  |  | 14.0118291 | 0.0866085 | 2.61062 | 327.534 | 301.428 | -0.0315643 | -0.276851 | 849.416 | 877.101 | 1030.282 | 8.66085 | 1119.513 | 0.08306138 | -0.03207319 | -0.05098819 | 0.07582663 | 0.6290318 |  |  |  | 13.9714141 | 0.0894384 | 272.261 | 331.638 | 304.412 | -0.0375583 | -0.331358 | 849.114 | 88.225 | 1027.31 | 8.94384 | 1119.191 | 0.08566233 | -0.03828179 | -0.04738055 | 0.07915481 | 0.8079642 |  |  |  | 13.8475615 | 0.0896336 | 254.297 | 309.137 | 283.707 | -0.0368685 | -0.317145 | 828.489 | 860.203 | 1018.203 | 8.96336 | 1109.468 | 0.08584149 | -0.03756532 | -0.04827617 | 0.07904798 | 0.7781339 |  |  |  | 13.83026758 | 0.0887111 | 260.573 | 319.789 | 293.732 | -0.0376045 | -0.324837 | 831.339 | 863.823 | 1016.931 | 8.87111 | 1107.145 | 0.08499452 | -0.03832979 | -0.04666473 | 0.07821588 | 0.8213867 |  |  |  | 14.18963184 | 0.0878735 | 259.951 | 32.182 | 295.825 | -0.037567 | -0.328343 | 841.186 | 874.021 | 1043.355 | 8.78735 | 1135.039 | 0.08422487 | -0.03829083 | -0.04593405 | 0.07749725 | 0.8336044 |  |  |  | 14.17646777 | 0.0895256 | 263.883 | 321.145 | 294.757 | -0.0377625 | -0.333976 | 851.013 | 884.411 | 1042.387 | 8.95256 | 1135.708 | 0.08574237 | -0.03849398 | -0.04724839 | 0.07915619 | 0.814715 |  |  |  | 14.1957988 | 0.090443 | 267.647 | 322.694 | 295.929 | -0.037926 | -0.324415 | 822.947 | 855.388 | 1043.809 | 9.0443 | 1138.214 | 0.08658404 | -0.03866391 | -0.04792013 | 0.07980557 | 0.8068407 |  |  |  | 12.69853418 | 0.0356027 | 103487 | 301019 | 29067 | -0.015426 | -0.13294 | 848499 |  | 933.7157 | 3.56027 | 966.9586 | 0.03498358 | -0.01554622 | -0.01943736 | 0.02994528 | 0.7998113 |  |  |  | 14.218452 | 0.0880964 | 265221 | 32758 | 301058 | -0.0401562 | -0.352157 | 841753 | 876969 | 1045.474 | 8.80964 | 1137.577 | 0.08442975 | -0.04098472 | -0.04344503 | 0.07789849 | 0.9433695 |  |  |  | 14.24448633 | 0.0883737 | 264569 | 325832 | 299375 | -0.0404052 | -0.361319 | 858107 | 894239 | 1047.389 | 8.83737 | 1139.95 | 0.08468456 | -0.04124417 | -0.0434404 | 0.07770493 | 0.9494427
385 | 1156.001 | 14.28807 | 0.0937101 | 2.70291 | 31.5462 | 28.8433 | -0.0364371 | -0.328202 | 8.67916 | 9.00736 | 1058.376 | 9.37101 | 1157.556 | 0.08957568 | -0.03711751 | -0.05245817 | 0.08332574 | 0.707564 | [22 empty] | 2311.001 | 14.03482 | 0.0925013 | 2.72076 | 32.134 | 29.4132 | -0.0380245 | -0.333094 | 8.42689 | 8.75999 | 1031.972 | 9.25013 | 1127.431 | 0.08846984 | -0.0387663 | -0.04970354 | 0.08264487 | 0.7799504 |  |  | 1156.001 | 13.96975 | 0.0923676 | 2.76884 | 32.7452 | 29.9763 | -0.0402953 | -0.367952 | 8.76343 | 9.13138 | 1019.69 | 9.23676 | 1113.876 | 0.08834745 | -0.04112965 | -0.0472178 | 0.08275004 | 0.8710622 | [22 empty] | 2311.001 | 13.97749 | 0.0909527 | 2.60418 | 31.2365 | 28.6323 | -0.0401561 | -0.329614 | 7.87871 | 8.20832 | 1026.73 | 9.09527 | 1120.114 | 0.08705135 | -0.04098461 | -0.04606674 | 0.08124986 | 0.889679 |  |  | 1156.001 | 14.48312 | 0.0952753 | 2.84598 | 32.7171 | 29.8711 | -0.0406507 | -0.357857 | 8.44537 | 8.80322 | 1064.936 | 9.52753 | 1166.398 | 0.09100575 | -0.04150004 | -0.04950571 | 0.08524696 | 0.8382879 |  |  | 1156.001 | 14.27487 | 0.0879337 | 2.63939 | 32.6551 | 30.0157 | -0.0397127 | -0.358581 | 8.67081 | 9.02939 | 1049.623 | 8.79337 | 1141.92 | 0.08428021 | -0.04052277 | -0.04375744 | 0.07874249 | 0.9260772 |  |  | 2311.001 | 14.26027 | 0.0890528 | 2.61747 | 32.0098 | 29.3924 | -0.0386089 | -0.294282 | 7.32784 | 7.62212 | 1046.456 | 8.90528 | 1139.646 | 0.08530833 | -0.03937398 | -0.04593435 | 0.07963629 | 0.8571795 |  |  |  | 14.03958008 | 0.0906162 | 2.72203 | 327.611 | 300.391 | -0.0361451 | -0.310572 | 828.179 | 859.237 | 1032.322 | 9.06162 | 1125.867 | 0.08674286 | -0.03681451 | -0.04992834 | 0.08000448 | 0.737347 |  |  |  | 13.90489453 | 0.0902029 | 2.65665 | 321.086 | 294.519 | -0.0363414 | -0.323743 | 858.465 | 890.839 | 1022.419 | 9.02029 | 1114.644 | 0.08636383 | -0.0370182 | -0.04934563 | 0.07981601 | 0.7501819 |  |  |  | 14.02046191 | 0.0870839 | 2.62495 | 327.677 | 301.428 | -0.0316985 | -0.278028 | 849.298 | 877.101 | 1030.916 | 8.70839 | 1120.693 | 0.08349879 | -0.03221177 | -0.05128702 | 0.07625642 | 0.6280688 |  |  |  | 13.9790859 | 0.0899178 | 27.372 | 331.784 | 304.412 | -0.0377387 | -0.33295 | 848.955 | 88.225 | 1027.874 | 8.99178 | 1120.298 | 0.08610228 | -0.03846924 | -0.04763304 | 0.07958832 | 0.8076169 |  |  |  | 13.8550342 | 0.0901065 | 255.639 | 309.271 | 283.707 | -0.0370604 | -0.318795 | 828.324 | 860.203 | 1018.753 | 9.01065 | 1110.549 | 0.0862754 | -0.03776459 | -0.04851081 | 0.07947526 | 0.7784779 |  |  |  | 13.83816602 | 0.0891834 | 26.196 | 319.928 | 293.732 | -0.0377641 | -0.326215 | 831.201 | 863.823 | 1017.512 | 8.91834 | 1108.257 | 0.08542824 | -0.03849564 | -0.0469326 | 0.07864278 | 0.8202324 |  |  |  | 14.19782227 | 0.0883561 | 261.379 | 321.963 | 295.825 | -0.03777 | -0.330118 | 841.009 | 874.021 | 1043.958 | 8.83561 | 1136.198 | 0.08466839 | -0.03850177 | -0.04616662 | 0.0779339 | 0.8339742 |  |  |  | 14.18400977 | 0.0900275 | 265.362 | 321.293 | 294.757 | -0.037959 | -0.335713 | 85.084 | 884.411 | 1042.942 | 9.00275 | 1136.835 | 0.08620293 | -0.03869821 | -0.04750472 | 0.0796102 | 0.8146183 |  |  |  | 14.2030889 | 0.090935 | 269.103 | 322.839 | 295.929 | -0.038119 | -0.326066 | 822.782 | 855.388 | 1044.345 | 9.0935 | 1139.312 | 0.08703513 | -0.03886454 | -0.04817059 | 0.08025012 | 0.8068105 |  |  |  | 12.71078027 | 0.0358794 | 104291 | 301099 | 29067 | -0.0155265 | -0.133806 | 848412 |  | 934.6162 | 3.58794 | 968.1497 | 0.03525073 | -0.0156483 | -0.01960243 | 0.03020623 | 0.7982836 |  |  |  | 14.226596 | 0.0885795 | 266675 | 327725 | 301058 | -0.040348 | -0.35384 | 841585 | 876969 | 1046.073 | 8.85795 | 1138.734 | 0.08487364 | -0.04118456 | -0.04368908 | 0.07833573 | 0.9426741 |  |  |  | 14.25187402 | 0.0888506 | 265996 | 325975 | 299375 | -0.0406098 | -0.363148 | 857924 | 894239 | 1047.932 | 8.88506 | 1141.041 | 0.08512264 | -0.0414574 | -0.04366524 | 0.07813633 | 0.9494372
386 | 1159.001 | 14.29487 | 0.0942127 | 2.71741 | 31.5607 | 28.8433 | -0.0366096 | -0.329756 | 8.67761 | 9.00736 | 1058.88 | 9.42127 | 1158.639 | 0.09003511 | -0.03729655 | -0.05273856 | 0.08377932 | 0.707197 | [22 empty] | 2317.001 | 14.04142 | 0.0929862 | 2.73503 | 32.1483 | 29.4132 | -0.0382022 | -0.334651 | 8.42534 | 8.75999 | 1032.458 | 9.29862 | 1128.462 | 0.08891358 | -0.03895104 | -0.04996255 | 0.08308329 | 0.7796047 |  |  | 1159.001 | 13.97767 | 0.0928464 | 2.7832 | 32.7595 | 29.9763 | -0.0405289 | -0.370085 | 8.7613 | 9.13138 | 1020.268 | 9.28464 | 1114.996 | 0.08878567 | -0.04137308 | -0.04741258 | 0.08318263 | 0.8726182 | [22 empty] | 2317.001 | 13.98549 | 0.091438 | 2.61808 | 31.2503 | 28.6323 | -0.0403064 | -0.330848 | 7.87748 | 8.20832 | 1027.317 | 9.1438 | 1121.253 | 0.08749609 | -0.04114121 | -0.04635488 | 0.0816887 | 0.8875271 |  |  | 1159.001 | 14.49071 | 0.0957761 | 2.86094 | 32.732 | 29.8711 | -0.0408457 | -0.359574 | 8.44365 | 8.80322 | 1065.493 | 9.57761 | 1167.542 | 0.09146288 | -0.04170332 | -0.04975956 | 0.08569844 | 0.8380967 |  |  | 1159.001 | 14.28271 | 0.0884244 | 2.65412 | 32.6698 | 30.0157 | -0.0399169 | -0.360425 | 8.66897 | 9.02939 | 1050.199 | 8.84244 | 1143.062 | 0.08473115 | -0.04073544 | -0.04399571 | 0.07918789 | 0.9258956 |  |  | 2317.001 | 14.26731 | 0.08954 | 2.63179 | 32.0242 | 29.3924 | -0.0388087 | -0.295805 | 7.32632 | 7.62212 | 1046.973 | 8.954 | 1140.719 | 0.08575559 | -0.03958183 | -0.04617376 | 0.08007821 | 0.8572363 |  |  |  | 14.04732129 | 0.0910974 | 2.73648 | 327.756 | 300.391 | -0.0363123 | -0.312008 | 828.036 | 859.237 | 1032.891 | 9.10974 | 1126.985 | 0.08718398 | -0.036988 | -0.05019598 | 0.08043891 | 0.7368718 |  |  |  | 13.91413379 | 0.0906816 | 2.67075 | 321.227 | 294.519 | -0.0365097 | -0.325243 | 858.315 | 890.839 | 1023.098 | 9.06816 | 1115.874 | 0.08680282 | -0.03719286 | -0.04960996 | 0.08024778 | 0.7497054 |  |  |  | 14.02912109 | 0.0875579 | 2.63924 | 32.782 | 301.428 | -0.0318341 | -0.279217 | 849.179 | 877.101 | 1031.553 | 8.75579 | 1121.874 | 0.08393472 | -0.03235182 | -0.0515829 | 0.07668472 | 0.6271811 |  |  |  | 13.9867441 | 0.0903861 | 275.146 | 331.926 | 304.412 | -0.0378977 | -0.334353 | 848.815 | 88.225 | 1028.437 | 9.03861 | 1121.393 | 0.08653185 | -0.03863449 | -0.04789736 | 0.08001152 | 0.8066101 |  |  |  | 13.8631914 | 0.0905848 | 256.995 | 309.407 | 283.707 | -0.0372483 | -0.320411 | 828.162 | 860.203 | 1019.352 | 9.05848 | 1111.69 | 0.08671407 | -0.03795974 | -0.04875433 | 0.07990694 | 0.7785923 |  |  |  | 13.84693848 | 0.08966 | 26.336 | 320.068 | 293.732 | -0.0379131 | -0.327502 | 831.073 | 863.823 | 1018.157 | 8.966 | 1109.445 | 0.08586572 | -0.0386505 | -0.04721522 | 0.07907299 | 0.8186025 |  |  |  | 14.2049043 | 0.0888369 | 262.801 | 322.105 | 295.825 | -0.0379558 | -0.331742 | 840.846 | 874.021 | 1044.478 | 8.88369 | 1137.266 | 0.08511006 | -0.03869488 | -0.04641518 | 0.07836924 | 0.8336687 |  |  |  | 14.19240137 | 0.0905062 | 266.773 | 321.434 | 294.757 | -0.0381213 | -0.337149 | 850.696 | 884.411 | 1043.559 | 9.05062 | 1138.007 | 0.08664199 | -0.03886693 | -0.04777506 | 0.08004247 | 0.81354 |  |  |  | 14.2104932 | 0.0914216 | 270.543 | 322.983 | 295.929 | -0.0383204 | -0.327788 | 822.609 | 855.388 | 1044.889 | 9.14216 | 1140.415 | 0.08748107 | -0.03907394 | -0.04840713 | 0.08068949 | 0.807194 |  |  |  | 12.72310547 | 0.0361602 | 105107 | 301181 | 29067 | -0.0156732 | -0.135071 | 848286 |  | 935.5225 | 3.61602 | 969.3511 | 0.03552177 | -0.01579732 | -0.01972444 | 0.03047101 | 0.8009009 |  |  |  | 14.234688 | 0.0890643 | 268135 | 327871 | 301058 | -0.0405718 | -0.355803 | 841389 | 876969 | 1046.668 | 8.90643 | 1139.889 | 0.08531889 | -0.0414178 | -0.04390109 | 0.07877435 | 0.9434344 |  |  |  | 14.25975391 | 0.0893288 | 267428 | 326118 | 299375 | -0.0408107 | -0.364945 | 857744 | 894239 | 1048.511 | 8.93288 | 1142.174 | 0.08556173 | -0.04166683 | -0.0438949 | 0.07856848 | 0.9492409
387 | 1162.001 | 14.30203 | 0.0947121 | 2.73181 | 31.5751 | 28.8433 | -0.0367822 | -0.331311 | 8.67605 | 9.00736 | 1059.41 | 9.47121 | 1159.749 | 0.09049141 | -0.03747572 | -0.05301568 | 0.08422962 | 0.70688 | [22 empty] | 2323.001 | 14.04994 | 0.0934699 | 2.74925 | 32.1625 | 29.4132 | -0.0383602 | -0.336035 | 8.42395 | 8.75999 | 1033.084 | 9.34699 | 1129.646 | 0.08935603 | -0.03911533 | -0.05024071 | 0.08351963 | 0.7785584 |  |  | 1162.001 | 13.98559 | 0.0933207 | 2.79742 | 32.7738 | 29.9763 | -0.0407767 | -0.372348 | 8.75904 | 9.13138 | 1020.846 | 9.33207 | 1116.112 | 0.08921958 | -0.04163138 | -0.04758819 | 0.08361094 | 0.8748259 | [22 empty] | 2323.001 | 13.99447 | 0.0919212 | 2.63191 | 31.2642 | 28.6323 | -0.0404608 | -0.332116 | 7.87621 | 8.20832 | 1027.977 | 9.19212 | 1122.47 | 0.08793871 | -0.04130211 | -0.0466366 | 0.08212502 | 0.8856157 |  |  | 1162.001 | 14.49793 | 0.0962841 | 2.87611 | 32.7472 | 29.8711 | -0.0410662 | -0.361515 | 8.44171 | 8.80322 | 1066.024 | 9.62841 | 1168.665 | 0.09192637 | -0.04193324 | -0.04999313 | 0.08615639 | 0.8387799 |  |  | 1162.001 | 14.28965625 | 0.0889135 | 2.6688 | 32.6845 | 30.0157 | -0.0401129 | -0.362195 | 8.6672 | 9.02939 | 1050.71 | 8.89135 | 1144.132 | 0.08518041 | -0.04093961 | -0.0442408 | 0.07963196 | 0.9253811 |  |  | 2323.001 | 14.27403 | 0.090033 | 2.64628 | 32.0387 | 29.3924 | -0.0390168 | -0.297391 | 7.32473 | 7.62212 | 1047.466 | 9.0033 | 1141.773 | 0.08620797 | -0.03979835 | -0.04640962 | 0.08052535 | 0.8575453 |  |  |  | 14.0545332 | 0.0915794 | 2.75096 | 32.79 | 300.391 | -0.0364988 | -0.313611 | 827.876 | 859.237 | 1033.422 | 9.15794 | 1128.062 | 0.08762564 | -0.03718155 | -0.05044409 | 0.08087413 | 0.7370842 |  |  |  | 13.92190918 | 0.0911541 | 2.68466 | 321.366 | 294.519 | -0.0366846 | -0.3268 | 858.159 | 890.839 | 1023.67 | 9.11541 | 1116.981 | 0.08723594 | -0.0373744 | -0.04986154 | 0.0806744 | 0.7495637 |  |  |  | 14.03760059 | 0.0880285 | 2.65342 | 327.962 | 301.428 | -0.0319857 | -0.280546 | 849.046 | 877.101 | 1032.177 | 8.80285 | 1123.037 | 0.08436734 | -0.03250842 | -0.05185892 | 0.07710982 | 0.6268626 |  |  |  | 13.9930781 | 0.0908675 | 276.611 | 332.073 | 304.412 | -0.0380586 | -0.335772 | 848.673 | 88.225 | 1028.903 | 9.08675 | 1122.397 | 0.08697325 | -0.03880174 | -0.04817151 | 0.08044709 | 0.8054916 |  |  |  | 13.8713389 | 0.0910621 | 25.835 | 309.542 | 283.707 | -0.0374416 | -0.322074 | 827.996 | 860.203 | 1019.951 | 9.10621 | 1112.83 | 0.08715163 | -0.03816054 | -0.04899109 | 0.08033752 | 0.7789282 |  |  |  | 13.8553457 | 0.0901459 | 264.787 | 32.021 | 293.732 | -0.0380711 | -0.328867 | 830.936 | 863.823 | 1018.775 | 9.01459 | 1110.614 | 0.08631154 | -0.03881474 | -0.0474968 | 0.07951165 | 0.8172075 |  |  |  | 14.21285547 | 0.0893228 | 264.239 | 322.249 | 295.825 | -0.0381602 | -0.333528 | 840.668 | 874.021 | 1045.063 | 8.93228 | 1138.411 | 0.08555622 | -0.03890737 | -0.04664885 | 0.07880861 | 0.8340478 |  |  |  | 14.20114844 | 0.0909962 | 268.217 | 321.578 | 294.757 | -0.0382978 | -0.33871 | 85.054 | 884.411 | 1044.202 | 9.09962 | 1139.221 | 0.08709122 | -0.03905044 | -0.04804078 | 0.08048467 | 0.8128602 |  |  |  | 14.2197207 | 0.0919157 | 272.005 | 323.129 | 295.929 | -0.0385119 | -0.329426 | 822.446 | 855.388 | 1045.568 | 9.19157 | 1141.672 | 0.08793368 | -0.03927309 | -0.04866059 | 0.08113461 | 0.8070822 |  |  |  | 12.73491895 | 0.0364453 | 105936 | 301264 | 29067 | -0.0157867 | -0.136049 | 848188 |  | 936.3911 | 3.64453 | 970.5182 | 0.03579688 | -0.01591264 | -0.01988424 | 0.03074004 | 0.8002638 |  |  |  | 14.24228 | 0.0895535 | 269608 | 328018 | 301058 | -0.0407806 | -0.357634 | 841206 | 876969 | 1047.226 | 8.95535 | 1141.009 | 0.08576798 | -0.04163545 | -0.04413253 | 0.07921701 | 0.9434186 |  |  |  | 14.26823926 | 0.0898019 | 268844 | 326259 | 299375 | -0.0409858 | -0.366511 | 857588 | 894239 | 1049.135 | 8.98019 | 1143.35 | 0.08599594 | -0.0418494 | -0.04414654 | 0.07899549 | 0.9479655
388 | 1165.001 | 14.30935 | 0.0952058 | 2.74605 | 31.5894 | 28.8433 | -0.036947 | -0.332795 | 8.67457 | 9.00736 | 1059.952 | 9.52058 | 1160.865 | 0.09094229 | -0.03764683 | -0.05329546 | 0.08467448 | 0.7063797 | [22 empty] | 2329.001 | 14.05725 | 0.0939613 | 2.76371 | 32.1769 | 29.4132 | -0.038503 | -0.337286 | 8.4227 | 8.75999 | 1033.621 | 9.39613 | 1130.741 | 0.08980533 | -0.03926383 | -0.05054149 | 0.08396326 | 0.7768633 |  |  | 1165.001 | 13.99313 | 0.0938068 | 2.81199 | 32.7883 | 29.9763 | -0.0410303 | -0.374663 | 8.75672 | 9.13138 | 1021.396 | 9.38068 | 1117.21 | 0.08966409 | -0.0418958 | -0.04776829 | 0.08404993 | 0.877063 | [22 empty] | 2329.001 | 14.00296 | 0.0923948 | 2.64547 | 31.2777 | 28.6323 | -0.0406239 | -0.333454 | 7.87487 | 8.20832 | 1028.601 | 9.23948 | 1123.638 | 0.08837235 | -0.0414721 | -0.04690025 | 0.08255261 | 0.8842619 |  |  | 1165.001 | 14.50426 | 0.0967923 | 2.89129 | 32.7624 | 29.8711 | -0.0412809 | -0.363405 | 8.43982 | 8.80322 | 1066.49 | 9.67923 | 1169.718 | 0.09238983 | -0.04215716 | -0.05023267 | 0.08661465 | 0.8392378 |  |  | 1165.001 | 14.29684 | 0.0893955 | 2.68327 | 32.699 | 30.0157 | -0.0403198 | -0.364064 | 8.66533 | 9.02939 | 1051.238 | 8.93955 | 1145.214 | 0.08562296 | -0.04115518 | -0.04446778 | 0.08006926 | 0.9255055 |  |  | 2329.001 | 14.28006 | 0.0905304 | 2.6609 | 32.0533 | 29.3924 | -0.0392379 | -0.299076 | 7.32305 | 7.62212 | 1047.909 | 9.05304 | 1142.776 | 0.08666418 | -0.04002846 | -0.04663573 | 0.08097656 | 0.8583217 |  |  |  | 14.06167285 | 0.0920537 | 2.76521 | 328.043 | 300.391 | -0.0366777 | -0.315148 | 827.722 | 859.237 | 1033.947 | 9.20537 | 1129.125 | 0.08806005 | -0.03736724 | -0.05069281 | 0.08130217 | 0.7371309 |  |  |  | 13.92846094 | 0.0916424 | 2.69905 | 32.151 | 294.519 | -0.0368349 | -0.328139 | 858.025 | 890.839 | 1024.152 | 9.16424 | 1118.007 | 0.08768335 | -0.03753044 | -0.05015291 | 0.08111578 | 0.7483202 |  |  |  | 14.04627441 | 0.0885027 | 2.66772 | 328.105 | 301.428 | -0.0321297 | -0.28181 | 84.892 | 877.101 | 1032.814 | 8.85027 | 1124.221 | 0.08480308 | -0.03265719 | -0.05214589 | 0.07753791 | 0.6262658 |  |  |  | 14.0002598 | 0.0913513 | 278.084 | 33.222 | 304.412 | -0.0382256 | -0.337246 | 848.525 | 88.225 | 1029.431 | 9.13513 | 1123.471 | 0.08741665 | -0.03897537 | -0.04844129 | 0.08088425 | 0.8045899 |  |  |  | 13.8798672 | 0.0915493 | 259.732 | 30.968 | 283.707 | -0.037623 | -0.323634 | 82.784 | 860.203 | 1020.578 | 9.15493 | 1114.012 | 0.08759806 | -0.03834901 | -0.04924905 | 0.08077672 | 0.7786752 |  |  |  | 13.86422754 | 0.090621 | 266.183 | 32.035 | 293.732 | -0.0382176 | -0.330133 | 83.081 | 863.823 | 1019.428 | 9.0621 | 1111.81 | 0.08674726 | -0.03896705 | -0.04778021 | 0.07994005 | 0.8155479 |  |  |  | 14.22083984 | 0.0898116 | 265.685 | 322.393 | 295.825 | -0.0383474 | -0.335164 | 840.504 | 874.021 | 1045.65 | 8.98116 | 1139.561 | 0.08600484 | -0.03910202 | -0.04690282 | 0.07925041 | 0.8336815 |  |  |  | 14.20873633 | 0.0914919 | 269.679 | 321.725 | 294.757 | -0.0384912 | -0.340421 | 850.369 | 884.411 | 1044.76 | 9.14919 | 1140.347 | 0.08754548 | -0.03925156 | -0.04829391 | 0.08093239 | 0.8127641 |  |  |  | 14.2266807 | 0.0924133 | 273.478 | 323.277 | 295.929 | -0.0386913 | -0.330961 | 822.292 | 855.388 | 1046.079 | 9.24133 | 1142.751 | 0.08838929 | -0.03945969 | -0.04892959 | 0.0815838 | 0.8064587 |  |  |  | 12.74667773 | 0.036727 | 106754 | 301346 | 29067 | -0.015917 | -0.137171 | 848076 |  | 937.2557 | 3.6727 | 971.6783 | 0.03606864 | -0.01604504 | -0.0200236 | 0.03100575 | 0.8013063 |  |  |  | 14.249281 | 0.0900433 | 271082 | 328166 | 301058 | -0.0409915 | -0.359483 | 841021 | 876969 | 1047.74125 | 9.00433 | 1142.083 | 0.08621742 | -0.04185534 | -0.04436208 | 0.07966029 | 0.9434937 |  |  |  | 14.27605762 | 0.0902958 | 270323 | 326407 | 299375 | -0.0412005 | -0.368431 | 857396 | 894239 | 1049.71 | 9.02958 | 1144.495 | 0.08644904 | -0.0420733 | -0.04437574 | 0.07944158 | 0.9481149
389 | 1168.001 | 14.31726 | 0.0957034 | 2.7604 | 31.6037 | 28.8433 | -0.037133 | -0.33447 | 8.67289 | 9.00736 | 1060.538 | 9.57034 | 1162.035 | 0.09139653 | -0.03783999 | -0.05355654 | 0.08512241 | 0.7065427 | [22 empty] | 2335.001 | 14.06565 | 0.0944507 | 2.7781 | 32.1913 | 29.4132 | -0.0386685 | -0.338736 | 8.42125 | 8.75999 | 1034.239 | 9.44507 | 1131.924 | 0.09025259 | -0.03943598 | -0.05081662 | 0.08440442 | 0.7760449 |  |  | 1168.001 | 14 | 0.0943028 | 2.82685 | 32.8032 | 29.9763 | -0.0412883 | -0.37702 | 8.75436 | 9.13138 | 1021.898 | 9.43028 | 1118.265 | 0.09011745 | -0.04216487 | -0.04795257 | 0.08449798 | 0.8793037 | [22 empty] | 2335.001 | 14.01078 | 0.0928717 | 2.65913 | 31.2914 | 28.6323 | -0.0407766 | -0.334708 | 7.87362 | 8.20832 | 1029.176 | 9.28717 | 1124.757 | 0.08880882 | -0.04163128 | -0.04717754 | 0.08298328 | 0.8824386 |  |  | 1168.001 | 14.50899 | 0.0972859 | 2.90604 | 32.7771 | 29.8711 | -0.0414996 | -0.365331 | 8.43789 | 8.80322 | 1066.837 | 9.72859 | 1170.625 | 0.09283977 | -0.0423853 | -0.05045447 | 0.08706011 | 0.8400703 |  |  | 1168.001 | 14.3043125 | 0.0898974 | 2.69833 | 32.7141 | 30.0157 | -0.0405044 | -0.36573 | 8.66366 | 9.02939 | 1051.788 | 8.98974 | 1146.341 | 0.08608356 | -0.04134755 | -0.04473601 | 0.08052441 | 0.9242564 |  |  | 2335.001 | 14.28482 | 0.0910205 | 2.67531 | 32.0677 | 29.3924 | -0.0394481 | -0.300678 | 7.32144 | 7.62212 | 1048.258 | 9.10205 | 1143.671 | 0.0871135 | -0.04024726 | -0.04686623 | 0.08142142 | 0.8587689 |  |  |  | 14.06768457 | 0.092564 | 2.78054 | 328.196 | 300.391 | -0.0368417 | -0.316558 | 827.581 | 859.237 | 1034.389 | 9.2564 | 1130.136 | 0.08852723 | -0.0375375 | -0.05098973 | 0.0817633 | 0.7361776 |  |  |  | 13.93465527 | 0.0921117 | 2.71287 | 321.648 | 294.519 | -0.0370198 | -0.329787 | 85.786 | 890.839 | 1024.607 | 9.21117 | 1118.985 | 0.08811316 | -0.03772243 | -0.05039073 | 0.08153985 | 0.7485985 |  |  |  | 14.05477539 | 0.0889775 | 2.68203 | 328.248 | 301.428 | -0.0322881 | -0.283199 | 848.781 | 877.101 | 1033.439 | 8.89775 | 1125.392 | 0.08523918 | -0.03282086 | -0.05241832 | 0.07796644 | 0.6261334 |  |  |  | 14.0091875 | 0.0918156 | 279.497 | 332.362 | 304.412 | -0.0384 | -0.338784 | 848.372 | 88.225 | 1030.087 | 9.18156 | 1124.665 | 0.087842 | -0.03915672 | -0.04868528 | 0.08130265 | 0.8042824 |  |  |  | 13.8878252 | 0.0920293 | 261.094 | 309.817 | 283.707 | -0.0378273 | -0.325392 | 827.664 | 860.203 | 1021.164 | 9.20293 | 1115.141 | 0.08803771 | -0.03856132 | -0.04947639 | 0.08120946 | 0.7793884 |  |  |  | 13.87259375 | 0.0911097 | 267.618 | 320.493 | 293.732 | -0.0383662 | -0.331416 | 830.681 | 863.823 | 1020.044 | 9.11097 | 1112.98 | 0.08719525 | -0.03912157 | -0.04807369 | 0.08038088 | 0.8137834 |  |  |  | 14.22862402 | 0.0902968 | 26.712 | 322.537 | 295.825 | -0.038542 | -0.336865 | 840.334 | 874.021 | 1046.222 | 9.02968 | 1140.693 | 0.08644995 | -0.0393044 | -0.04714556 | 0.07968882 | 0.8336819 |  |  |  | 14.21584863 | 0.0919864 | 271.136 | 32.187 | 294.757 | -0.0386848 | -0.342133 | 850.198 | 884.411 | 1045.283 | 9.19864 | 1141.435 | 0.08799842 | -0.03945293 | -0.04854549 | 0.08137903 | 0.8127002 |  |  |  | 14.2342061 | 0.0929113 | 274.951 | 323.424 | 295.929 | -0.0388936 | -0.332691 | 822.119 | 855.388 | 1046.633 | 9.29113 | 1143.877 | 0.08884505 | -0.03967016 | -0.04917489 | 0.08203286 | 0.8067157 |  |  |  | 12.75832129 | 0.0370039 | 107559 | 301426 | 29067 | -0.0160327 | -0.138168 | 847976 |  | 938.1119 | 3.70039 | 972.8257 | 0.03633569 | -0.01616261 | -0.02017308 | 0.03126683 | 0.8011973 |  |  |  | 14.255531 | 0.0905292 | 272545 | 328312 | 301058 | -0.0412106 | -0.361404 | 840829 | 876969 | 1048.201 | 9.05292 | 1143.094 | 0.08666308 | -0.04208383 | -0.04457925 | 0.08010015 | 0.9440229 |  |  |  | 14.28261328 | 0.090778 | 271767 | 326552 | 299375 | -0.0414039 | -0.37025 | 857214 | 894239 | 1050.192 | 9.0778 | 1145.526 | 0.0868912 | -0.04228546 | -0.04460574 | 0.07987743 | 0.9479824
390 | 1171.001 | 14.32385 | 0.0962024 | 2.7748 | 31.6181 | 28.8433 | -0.0372895 | -0.33588 | 8.67148 | 9.00736 | 1061.026 | 9.62024 | 1163.099 | 0.09185184 | -0.03800254 | -0.05384931 | 0.08557197 | 0.70572 | [22 empty] | 2341.001 | 14.07222 | 0.0949447 | 2.79263 | 32.2059 | 29.4132 | -0.0388084 | -0.339961 | 8.42003 | 8.75999 | 1034.722 | 9.49447 | 1132.963 | 0.09070386 | -0.03958151 | -0.05112235 | 0.08485031 | 0.7742507 |  |  | 1171.001 | 14.0064 | 0.0947921 | 2.84152 | 32.8179 | 29.9763 | -0.0415344 | -0.379267 | 8.75212 | 9.13138 | 1022.365 | 9.47921 | 1119.277 | 0.09056448 | -0.04242161 | -0.04814288 | 0.08493994 | 0.8811606 | [22 empty] | 2341.001 | 14.0188 | 0.0933452 | 2.67269 | 31.305 | 28.6323 | -0.0409488 | -0.336121 | 7.8722 | 8.20832 | 1029.764 | 9.33452 | 1125.888 | 0.08924199 | -0.04181082 | -0.04743117 | 0.08341059 | 0.8815051 |  |  | 1171.001 | 14.51446 | 0.0977966 | 2.92129 | 32.7924 | 29.8711 | -0.0417216 | -0.367285 | 8.43594 | 8.80322 | 1067.239 | 9.77966 | 1171.612 | 0.09330508 | -0.04261694 | -0.05068814 | 0.08752055 | 0.8407674 |  |  | 1171.001 | 14.31133 | 0.0903856 | 2.71299 | 32.7287 | 30.0157 | -0.0407114 | -0.367599 | 8.66179 | 9.02939 | 1052.304 | 9.03856 | 1147.417 | 0.0865314 | -0.04156331 | -0.04496808 | 0.08096702 | 0.9242847 |  |  | 2341.001 | 14.29084 | 0.0915271 | 2.6902 | 32.0826 | 29.3924 | -0.0396542 | -0.302249 | 7.31987 | 7.62212 | 1048.7 | 9.15271 | 1144.684 | 0.08757772 | -0.04046185 | -0.04711587 | 0.08188061 | 0.8587732 |  |  |  | 14.07451855 | 0.0930212 | 2.79427 | 328.334 | 300.391 | -0.0370437 | -0.318293 | 827.407 | 859.237 | 1034.891 | 9.30212 | 1131.158 | 0.08894561 | -0.03774725 | -0.05119836 | 0.08217556 | 0.7372746 |  |  |  | 13.94182813 | 0.0925996 | 2.72724 | 321.792 | 294.519 | -0.0371624 | -0.331057 | 857.733 | 890.839 | 1025.134 | 9.25996 | 1120.061 | 0.08855981 | -0.03787052 | -0.05068929 | 0.08198017 | 0.7471109 |  |  |  | 14.0618584 | 0.0894551 | 2.69642 | 328.392 | 301.428 | -0.0324398 | -0.28453 | 848.648 | 877.101 | 1033.96 | 8.94551 | 1126.453 | 0.08567766 | -0.03297763 | -0.05270003 | 0.07839806 | 0.6257612 |  |  |  | 14.0171084 | 0.0923011 | 280.975 | 332.509 | 304.412 | -0.0385326 | -0.339954 | 848.255 | 88.225 | 1030.67 | 9.23011 | 1125.802 | 0.08828657 | -0.03929462 | -0.04899195 | 0.08174061 | 0.8020628 |  |  |  | 13.8952178 | 0.0925189 | 262.483 | 309.955 | 283.707 | -0.0380049 | -0.32692 | 827.511 | 860.203 | 1021.707 | 9.25189 | 1116.234 | 0.08848595 | -0.03874592 | -0.04974003 | 0.081651 | 0.7789687 |  |  |  | 13.88005664 | 0.0915902 | 269.029 | 320.635 | 293.732 | -0.0385395 | -0.332913 | 830.532 | 863.823 | 1020.5924 | 9.15902 | 1114.069 | 0.08763553 | -0.0393018 | -0.04833374 | 0.08081449 | 0.8131338 |  |  |  | 14.23601855 | 0.0907889 | 268.576 | 322.682 | 295.825 | -0.038741 | -0.338604 | 84.016 | 874.021 | 1046.766 | 9.07889 | 1141.801 | 0.0869012 | -0.0395114 | -0.0473898 | 0.08013349 | 0.8337531 |  |  |  | 14.2221377 | 0.0924813 | 272.595 | 322.016 | 294.757 | -0.0388733 | -0.343799 | 850.031 | 884.411 | 1045.745 | 9.24813 | 1142.457 | 0.08845153 | -0.03964904 | -0.04880249 | 0.0818262 | 0.8124387 |  |  |  | 14.2406094 | 0.0934083 | 276.422 | 323.571 | 295.929 | -0.0390898 | -0.33437 | 821.951 | 855.388 | 1047.104 | 9.34083 | 1144.912 | 0.0892997 | -0.03987432 | -0.04942538 | 0.08248134 | 0.806758 |  |  |  | 12.76908105 | 0.0372897 | 10839 | 301509 | 29067 | -0.016163 | -0.139292 | 847864 |  | 938.903 | 3.72897 | 973.9144 | 0.03661125 | -0.01629505 | -0.02031621 | 0.03153672 | 0.8020712 |  |  |  | 14.262332 | 0.0910039 | 273974 | 328455 | 301058 | -0.0414118 | -0.363169 | 840652 | 876969 | 1048.701 | 9.10039 | 1144.137 | 0.08709828 | -0.0422937 | -0.04480458 | 0.08052936 | 0.9439594 |  |  |  | 14.28851758 | 0.0912624 | 273217 | 326697 | 299375 | -0.0416035 | -0.372034 | 857035 | 894239 | 1050.626 | 9.12624 | 1146.509 | 0.08733519 | -0.0424937 | -0.04484149 | 0.0803154 | 0.9476426
391 | 1174.001 | 14.32934 | 0.0967096 | 2.78943 | 31.6327 | 28.8433 | -0.0374436 | -0.337268 | 8.6701 | 9.00736 | 1061.433 | 9.67096 | 1164.084 | 0.09231442 | -0.03816262 | -0.05415181 | 0.08602924 | 0.704734 | [22 empty] | 2347.001 | 14.0781 | 0.0954425 | 2.80727 | 32.2205 | 29.4132 | -0.0389706 | -0.341382 | 8.41861 | 8.75999 | 1035.154 | 9.54425 | 1133.952 | 0.09115839 | -0.03975028 | -0.05140811 | 0.08529974 | 0.7732296 |  |  | 1174.001 | 14.01278 | 0.0952887 | 2.85641 | 32.8328 | 29.9763 | -0.0417895 | -0.381596 | 8.74979 | 9.13138 | 1022.831 | 9.52887 | 1120.295 | 0.09101798 | -0.0426878 | -0.04833018 | 0.08538832 | 0.8832533 | [22 empty] | 2347.001 | 14.02619 | 0.0938206 | 2.6863 | 31.3186 | 28.6323 | -0.041135 | -0.33765 | 7.87067 | 8.20832 | 1030.307 | 9.38206 | 1126.971 | 0.08967671 | -0.04200499 | -0.04767172 | 0.0838397 | 0.8811301 |  |  | 1174.001 | 14.52128 | 0.0983019 | 2.93638 | 32.8075 | 29.8711 | -0.041949 | -0.369287 | 8.43394 | 8.80322 | 1067.741 | 9.83019 | 1172.702 | 0.09376526 | -0.04285427 | -0.05091099 | 0.08797535 | 0.8417488 |  |  | 1174.001 | 14.3198 | 0.0908797 | 2.72782 | 32.7435 | 30.0157 | -0.0409285 | -0.369559 | 8.65983 | 9.02939 | 1052.926 | 9.08797 | 1148.616 | 0.08698443 | -0.04178965 | -0.04519478 | 0.08141425 | 0.9246565 |  |  | 2347.001 | 14.298 | 0.0920209 | 2.70471 | 32.0971 | 29.3924 | -0.0398619 | -0.303832 | 7.31829 | 7.62212 | 1049.225 | 9.20209 | 1145.776 | 0.08803002 | -0.04067815 | -0.04735187 | 0.08232747 | 0.8590612 |  |  |  | 14.08175684 | 0.0935258 | 2.80943 | 328.485 | 300.391 | -0.0371895 | -0.319546 | 827.282 | 859.237 | 1035.423 | 9.35258 | 1132.262 | 0.08940715 | -0.03789867 | -0.05150849 | 0.0826305 | 0.7357752 |  |  |  | 13.95040918 | 0.0930716 | 2.74114 | 321.931 | 294.519 | -0.0373456 | -0.332689 | 85.757 | 890.839 | 1025.765 | 9.30716 | 1121.235 | 0.08899171 | -0.03806081 | -0.0509309 | 0.08240518 | 0.7473028 |  |  |  | 14.07009863 | 0.08993 | 2.71074 | 328.535 | 301.428 | -0.0325885 | -0.285834 | 848.517 | 877.101 | 1034.566 | 8.993 | 1127.605 | 0.08611347 | -0.03313133 | -0.05298214 | 0.07882643 | 0.6253301 |  |  |  | 14.02371 | 0.0927803 | 282.434 | 332.655 | 304.412 | -0.0387069 | -0.341491 | 848.101 | 88.225 | 1031.155 | 9.27803 | 1126.826 | 0.08872518 | -0.03947592 | -0.04924926 | 0.08217327 | 0.8015536 |  |  |  | 13.9011826 | 0.0930148 | 26.389 | 310.096 | 283.707 | -0.0381779 | -0.328407 | 827.363 | 860.203 | 1022.146 | 9.30148 | 1117.22 | 0.08893975 | -0.03892577 | -0.05001398 | 0.08209876 | 0.7782979 |  |  |  | 13.88635352 | 0.0920761 | 270.457 | 320.777 | 293.732 | -0.0386884 | -0.334199 | 830.403 | 863.823 | 1021.055 | 9.20761 | 1115.07 | 0.08808056 | -0.03945668 | -0.04862389 | 0.08125339 | 0.811467 |  |  |  | 14.24282422 | 0.0912854 | 270.045 | 322.829 | 295.825 | -0.0389267 | -0.340227 | 839.998 | 874.021 | 1047.266 | 9.12854 | 1142.867 | 0.08735627 | -0.0397046 | -0.04765167 | 0.08058225 | 0.8332258 |  |  |  | 14.22853906 | 0.0929747 | 274.049 | 322.162 | 294.757 | -0.0390573 | -0.345427 | 849.868 | 884.411 | 1046.216 | 9.29747 | 1143.488 | 0.08890306 | -0.0398405 | -0.04906256 | 0.08227176 | 0.8120345 |  |  |  | 14.2466924 | 0.0939028 | 277.886 | 323.717 | 295.929 | -0.0392942 | -0.336118 | 821.776 | 855.388 | 1047.551 | 9.39028 | 1145.919 | 0.08975185 | -0.04008706 | -0.0496648 | 0.0829275 | 0.8071523 |  |  |  | 12.77916797 | 0.0375667 | 109195 | 30159 | 29067 | -0.0162879 | -0.140368 | 847756 |  | 939.6447 | 3.75667 | 974.9441 | 0.03687826 | -0.01642201 | -0.02045625 | 0.03179836 | 0.8027866 |  |  |  | 14.270304 | 0.0915024 | 275475 | 328605 | 301058 | -0.0416214 | -0.365007 | 840469 | 876969 | 1049.287 | 9.15024 | 1145.299 | 0.0875551 | -0.04251238 | -0.04504272 | 0.0809795 | 0.9438237 |  |  |  | 14.29514746 | 0.0917485 | 274672 | 326842 | 299375 | -0.0418088 | -0.373871 | 856851 | 894239 | 1051.114 | 9.17485 | 1147.552 | 0.08778054 | -0.04270794 | -0.0450726 | 0.08075436 | 0.9475366
392 | 1177.001 | 14.33577 | 0.0972083 | 2.80381 | 31.6471 | 28.8433 | -0.0376258 | -0.338909 | 8.66846 | 9.00736 | 1061.909 | 9.72083 | 1165.135 | 0.09276904 | -0.03835192 | -0.05441712 | 0.08647818 | 0.7047768 | [22 empty] | 2353.001 | 14.08431 | 0.0959353 | 2.82177 | 32.235 | 29.4132 | -0.0391302 | -0.34278 | 8.41721 | 8.75999 | 1035.611 | 9.59353 | 1134.962 | 0.09160815 | -0.03991636 | -0.05169179 | 0.08574428 | 0.7721993 |  |  | 1177.001 | 14.0191 | 0.0957829 | 2.87122 | 32.8476 | 29.9763 | -0.0420401 | -0.383884 | 8.7475 | 9.13138 | 1023.292 | 9.57829 | 1121.306 | 0.09146908 | -0.04294936 | -0.04851973 | 0.08583434 | 0.8851938 | [22 empty] | 2353.001 | 14.03241 | 0.094304 | 2.70014 | 31.3324 | 28.6323 | -0.0412957 | -0.338968 | 7.86936 | 8.20832 | 1030.764 | 9.4304 | 1127.969 | 0.09011854 | -0.04217259 | -0.04794595 | 0.08427637 | 0.8795861 |  |  | 1177.001 | 14.52816 | 0.0988039 | 2.95138 | 32.8225 | 29.8711 | -0.042161 | -0.371153 | 8.43207 | 8.80322 | 1068.247 | 9.88039 | 1173.794 | 0.09422222 | -0.04307557 | -0.05114665 | 0.08842692 | 0.8421973 |  |  | 1177.001 | 14.32609 | 0.0913733 | 2.74264 | 32.7584 | 30.0157 | -0.0411315 | -0.371393 | 8.658 | 9.02939 | 1053.389 | 9.13733 | 1149.641 | 0.08743681 | -0.04200134 | -0.04543548 | 0.08186165 | 0.9244172 |  |  | 2353.001 | 14.30428 | 0.0925183 | 2.71933 | 32.1117 | 29.3924 | -0.0400484 | -0.305253 | 7.31687 | 7.62212 | 1049.686 | 9.25183 | 1146.801 | 0.0884854 | -0.04087241 | -0.04761299 | 0.08277775 | 0.8584299 |  |  |  | 14.08808301 | 0.0940032 | 2.82377 | 328.629 | 300.391 | -0.0373782 | -0.321167 | 82.712 | 859.237 | 1035.888 | 9.40032 | 1133.265 | 0.08984363 | -0.03809468 | -0.05174895 | 0.08306097 | 0.7361439 |  |  |  | 13.95747754 | 0.0935615 | 2.75557 | 322.075 | 294.519 | -0.037488 | -0.333957 | 857.443 | 890.839 | 1026.285 | 9.35615 | 1122.306 | 0.0894398 | -0.03820875 | -0.05123106 | 0.08284698 | 0.7458122 |  |  |  | 14.07732129 | 0.0904092 | 2.72518 | 328.679 | 301.428 | -0.0327513 | -0.287262 | 848.375 | 877.101 | 1035.097 | 9.04092 | 1128.679 | 0.08655304 | -0.03329963 | -0.05325341 | 0.07925905 | 0.6253051 |  |  |  | 14.0315518 | 0.0932584 | 28.389 | 332.801 | 304.412 | -0.0388681 | -0.342914 | 847.959 | 88.225 | 1031.73175 | 9.32584 | 1127.949 | 0.08916259 | -0.03964363 | -0.04951897 | 0.08260415 | 0.8005746 |  |  |  | 13.9078008 | 0.0934973 | 265.258 | 310.233 | 283.707 | -0.0383719 | -0.330076 | 827.196 | 860.203 | 1022.632 | 9.34973 | 1118.246 | 0.08938109 | -0.03912749 | -0.0502536 | 0.08253383 | 0.7786008 |  |  |  | 13.89343457 | 0.0925561 | 271.866 | 320.918 | 293.732 | -0.0388573 | -0.335658 | 830.257 | 863.823 | 1021.576 | 9.25561 | 1116.129 | 0.08852 | -0.03963239 | -0.04888761 | 0.08168634 | 0.8106838 |  |  |  | 14.24928906 | 0.0917809 | 271.511 | 322.976 | 295.825 | -0.0391211 | -0.341927 | 839.828 | 874.021 | 1047.742 | 9.17809 | 1143.905 | 0.08781022 | -0.03990689 | -0.04790332 | 0.08103005 | 0.8330715 |  |  |  | 14.23654492 | 0.0934652 | 275.495 | 322.306 | 294.757 | -0.0392497 | -0.347128 | 849.698 | 884.411 | 1046.805 | 9.34652 | 1144.645 | 0.08935174 | -0.04004074 | -0.049311 | 0.08271373 | 0.8120042 |  |  |  | 14.2545186 | 0.0943977 | 27.935 | 323.864 | 295.929 | -0.0394925 | -0.337814 | 821.607 | 855.388 | 1048.126 | 9.43977 | 1147.067 | 0.09020417 | -0.04029349 | -0.04991068 | 0.08337297 | 0.807312 |  |  |  | 12.78995313 | 0.0378505 | 11002 | 301672 | 29067 | -0.0164097 | -0.141418 | 847651 |  | 940.4377 | 3.78505 | 976.0338 | 0.03715175 | -0.01654583 | -0.02060592 | 0.03206617 | 0.802965 |  |  |  | 14.27725 | 0.0919946 | 276957 | 328753 | 301058 | -0.0418185 | -0.366735 | 840296 | 876969 | 1049.798 | 9.19946 | 1146.374 | 0.08800593 | -0.04271806 | -0.04528787 | 0.08142417 | 0.9432561 |  |  |  | 14.30251367 | 0.0922358 | 276131 | 326988 | 299375 | -0.0419889 | -0.375481 | 856691 | 894239 | 1051.655 | 9.22358 | 1148.656 | 0.08822679 | -0.04289591 | -0.04533087 | 0.08119385 | 0.9462848
393 | 1180.001 | 14.34348 | 0.0977039 | 2.8181 | 31.6614 | 28.8433 | -0.0377913 | -0.3404 | 8.66696 | 9.00736 | 1062.48 | 9.77039 | 1166.288 | 0.09322063 | -0.03852391 | -0.05469673 | 0.08692354 | 0.7043183 | [22 empty] | 2359.001 | 14.09163 | 0.0964179 | 2.83596 | 32.2492 | 29.4132 | -0.0392835 | -0.344123 | 8.41586 | 8.75999 | 1036.149 | 9.64179 | 1136.053 | 0.09204841 | -0.04007592 | -0.05197249 | 0.0861789 | 0.7710986 |  |  | 1180.001 | 14.02679 | 0.0962831 | 2.88622 | 32.8626 | 29.9763 | -0.0422727 | -0.386008 | 8.74538 | 9.13138 | 1023.853 | 9.62831 | 1122.433 | 0.09192546 | -0.0431922 | -0.04873326 | 0.08628505 | 0.8862981 | [22 empty] | 2359.001 | 14.03785 | 0.0947678 | 2.71342 | 31.3457 | 28.6323 | -0.0414772 | -0.340458 | 7.86787 | 8.20832 | 1031.164 | 9.47678 | 1128.885 | 0.09054229 | -0.04236193 | -0.04818036 | 0.08469537 | 0.8792365 |  |  | 1180.001 | 14.53495 | 0.0992967 | 2.9661 | 32.8372 | 29.8711 | -0.0423752 | -0.373038 | 8.43019 | 8.80322 | 1068.746 | 9.92967 | 1174.869 | 0.09467061 | -0.04329923 | -0.05137138 | 0.08887 | 0.8428667 |  |  | 1180.001 | 14.33184 | 0.0918765 | 2.75774 | 32.7735 | 30.0157 | -0.0413197 | -0.373092 | 8.6563 | 9.02939 | 1053.812 | 9.18765 | 1150.632 | 0.08789778 | -0.04219763 | -0.04570015 | 0.08231781 | 0.9233587 |  |  | 2359.001 | 14.31053 | 0.0930177 | 2.73401 | 32.1264 | 29.3924 | -0.0402395 | -0.306711 | 7.31541 | 7.62212 | 1050.144 | 9.30177 | 1147.826 | 0.0889424 | -0.0410715 | -0.0478709 | 0.08322965 | 0.8579639 |  |  |  | 14.09536719 | 0.0944837 | 2.8382 | 328.773 | 300.391 | -0.0375625 | -0.322751 | 826.962 | 859.237 | 1036.424 | 9.44837 | 1134.349 | 0.09028275 | -0.03828615 | -0.0519966 | 0.0834936 | 0.7363203 |  |  |  | 13.96574316 | 0.0940429 | 2.76974 | 322.217 | 294.519 | -0.0376363 | -0.335279 | 857.311 | 890.839 | 1026.893 | 9.40429 | 1123.465 | 0.08987992 | -0.03836283 | -0.05151708 | 0.08328029 | 0.7446624 |  |  |  | 14.08417676 | 0.0908761 | 2.73926 | 32.882 | 301.428 | -0.0329185 | -0.288729 | 848.228 | 877.101 | 1035.601 | 9.08761 | 1129.713 | 0.08698113 | -0.03347251 | -0.05350863 | 0.07968047 | 0.6255534 |  |  |  | 14.0395215 | 0.0937333 | 285.335 | 332.945 | 304.412 | -0.0390334 | -0.344372 | 847.813 | 88.225 | 1032.318 | 9.37333 | 1129.08 | 0.08959689 | -0.03981563 | -0.04978126 | 0.08303187 | 0.7998115 |  |  |  | 13.9154043 | 0.093982 | 266.634 | 310.371 | 283.707 | -0.03855 | -0.331608 | 827.043 | 860.203 | 1023.191 | 9.3982 | 1119.353 | 0.08982425 | -0.03931272 | -0.05051153 | 0.08297021 | 0.7782919 |  |  |  | 13.90096582 | 0.0930459 | 273.305 | 321.062 | 293.732 | -0.039005 | -0.336934 | 83.013 | 863.823 | 1022.13 | 9.30459 | 1117.235 | 0.0889682 | -0.03978607 | -0.04918213 | 0.08212778 | 0.8089538 |  |  |  | 14.25678223 | 0.0922618 | 272.933 | 323.118 | 295.825 | -0.039309 | -0.343569 | 839.664 | 874.021 | 1048.293 | 9.22618 | 1145.01 | 0.08825059 | -0.04010246 | -0.04814813 | 0.08146387 | 0.8328976 |  |  |  | 14.24362402 | 0.0939636 | 276.964 | 322.453 | 294.757 | -0.0394405 | -0.348816 | 849.529 | 884.411 | 1047.325 | 9.39636 | 1145.736 | 0.08980743 | -0.04023935 | -0.04956808 | 0.08316309 | 0.8117997 |  |  |  | 14.2606426 | 0.0949073 | 280.858 | 324.015 | 295.929 | -0.0397153 | -0.33972 | 821.416 | 855.388 | 1048.577 | 9.49073 | 1148.094 | 0.0906697 | -0.04052548 | -0.05014423 | 0.08383239 | 0.8081783 |  |  |  | 12.80180762 | 0.0381255 | 110819 | 301752 | 29067 | -0.016524 | -0.142403 | 847553 |  | 941.3094 | 3.81255 | 977.1973 | 0.03741668 | -0.01666204 | -0.02075464 | 0.03232504 | 0.8028106 |  |  |  | 14.283926 | 0.0924705 | 278389 | 328896 | 301058 | -0.0420256 | -0.368551 | 840114 | 876969 | 1050.289 | 9.24705 | 1147.409 | 0.08844165 | -0.04293422 | -0.04550742 | 0.08185393 | 0.9434554 |  |  |  | 14.30870898 | 0.092715 | 277566 | 327132 | 299375 | -0.0421769 | -0.377162 | 856522 | 894239 | 1052.111 | 9.2715 | 1149.657 | 0.08866542 | -0.04309217 | -0.04557325 | 0.08162635 | 0.9455585
394 | 1183.001 | 14.35069 | 0.0981972 | 2.83233 | 31.6757 | 28.8433 | -0.0379656 | -0.34197 | 8.66539 | 9.00736 | 1063.014 | 9.81972 | 1167.399 | 0.09366993 | -0.03870507 | -0.05496486 | 0.08736684 | 0.7041785 | [22 empty] | 2365.001 | 14.09998 | 0.096909 | 2.85041 | 32.2636 | 29.4132 | -0.0394251 | -0.345364 | 8.41462 | 8.75999 | 1036.763 | 9.6909 | 1137.235 | 0.09249622 | -0.04022332 | -0.0522729 | 0.08662061 | 0.769487 |  |  | 1183.001 | 14.03466 | 0.0967793 | 2.90109 | 32.8774 | 29.9763 | -0.0425112 | -0.388186 | 8.7432 | 9.13138 | 1024.427 | 9.67793 | 1123.571 | 0.09237798 | -0.04344126 | -0.04893672 | 0.08673185 | 0.8877026 | [22 empty] | 2365.001 | 14.04506 | 0.0952449 | 2.72708 | 31.3593 | 28.6323 | -0.041663 | -0.341983 | 7.86634 | 8.20832 | 1031.693 | 9.52449 | 1129.957 | 0.09097799 | -0.04255579 | -0.0484222 | 0.08512552 | 0.8788487 |  |  | 1183.001 | 14.54182 | 0.0998135 | 2.98154 | 32.8526 | 29.8711 | -0.0425816 | -0.374855 | 8.42837 | 8.80322 | 1069.251 | 9.98135 | 1175.977 | 0.09514062 | -0.04351478 | -0.05162584 | 0.08933454 | 0.8428877 |  |  | 1183.001 | 14.33725 | 0.0923763 | 2.77274 | 32.7885 | 30.0157 | -0.0415439 | -0.375117 | 8.65428 | 9.02939 | 1054.209 | 9.23763 | 1151.593 | 0.08835542 | -0.04243152 | -0.0459239 | 0.08277079 | 0.9239529 |  |  | 2365.001 | 14.31736 | 0.0935145 | 2.74861 | 32.141 | 29.3924 | -0.0404514 | -0.308325 | 7.3138 | 7.62212 | 1050.646 | 9.35145 | 1148.897 | 0.08939682 | -0.04129231 | -0.04810451 | 0.08367874 | 0.8583876 |  |  |  | 14.1019707 | 0.094976 | 2.85299 | 328.921 | 300.391 | -0.037729 | -0.324181 | 826.818 | 859.237 | 1036.91 | 9.4976 | 1135.391 | 0.09073245 | -0.03845916 | -0.05227328 | 0.08393707 | 0.7357327 |  |  |  | 13.97408984 | 0.0945293 | 2.78407 | 32.236 | 294.519 | -0.0378078 | -0.336807 | 857.158 | 890.839 | 1027.507 | 9.45293 | 1124.636 | 0.09032441 | -0.03854106 | -0.05178335 | 0.0837179 | 0.744275 |  |  |  | 14.09202539 | 0.091348 | 2.75348 | 328.962 | 301.428 | -0.0330749 | -0.290101 | 848.091 | 877.101 | 1036.178 | 9.1348 | 1130.831 | 0.08741363 | -0.03363424 | -0.05377939 | 0.08010574 | 0.6254114 |  |  |  | 14.0463867 | 0.0942233 | 286.827 | 333.094 | 304.412 | -0.0391903 | -0.345757 | 847.674 | 88.225 | 1032.823 | 9.42233 | 1130.139 | 0.0900448 | -0.03997891 | -0.05006588 | 0.08347362 | 0.798526 |  |  |  | 13.9227539 | 0.0944677 | 268.012 | 310.508 | 283.707 | -0.038711 | -0.332994 | 826.904 | 860.203 | 1023.732 | 9.44677 | 1120.442 | 0.09026813 | -0.03948019 | -0.05078794 | 0.08340742 | 0.7773536 |  |  |  | 13.90807715 | 0.0935223 | 274.705 | 321.202 | 293.732 | -0.039181 | -0.338455 | 829.978 | 863.823 | 1022.653 | 9.35223 | 1118.294 | 0.08940395 | -0.03996923 | -0.04943472 | 0.08255705 | 0.8085255 |  |  |  | 14.26366699 | 0.0927494 | 274.376 | 323.262 | 295.825 | -0.0395012 | -0.345248 | 839.496 | 874.021 | 1048.799 | 9.27494 | 1146.075 | 0.08869691 | -0.04030255 | -0.04839436 | 0.08190387 | 0.8327943 |  |  |  | 14.25136816 | 0.0944579 | 278.421 | 322.599 | 294.757 | -0.039639 | -0.350572 | 849.354 | 884.411 | 1047.895 | 9.44579 | 1146.877 | 0.09025917 | -0.04044602 | -0.04981315 | 0.08360822 | 0.8119548 |  |  |  | 14.2679531 | 0.0954062 | 282.334 | 324.162 | 295.929 | -0.0398992 | -0.341293 | 821.259 | 855.388 | 1049.114 | 9.54062 | 1149.206 | 0.09112525 | -0.040717 | -0.05040825 | 0.08428132 | 0.8077447 |  |  |  | 12.8140293 | 0.0384053 | 111633 | 301834 | 29067 | -0.0166539 | -0.143522 | 847441 |  | 942.208 | 3.84053 | 978.3938 | 0.03768617 | -0.01679414 | -0.02089204 | 0.0325883 | 0.8038535 |  |  |  | 14.291444 | 0.092957 | 279854 | 329043 | 301058 | -0.0422346 | -0.370384 | 839931 | 876969 | 1050.841 | 9.2957 | 1148.525 | 0.08888687 | -0.04315242 | -0.04573445 | 0.08229275 | 0.9435429 |  |  |  | 14.31590723 | 0.0931967 | 279008 | 327276 | 299375 | -0.0423546 | -0.378751 | 856363 | 894239 | 1052.64 | 9.31967 | 1150.743 | 0.08910616 | -0.04327772 | -0.04582844 | 0.08206044 | 0.9443419
395 | 1186.001 | 14.35735 | 0.0986891 | 2.84652 | 31.6898 | 28.8433 | -0.0381138 | -0.343304 | 8.66406 | 9.00736 | 1063.507 | 9.86891 | 1168.464 | 0.09411774 | -0.03885913 | -0.05525861 | 0.0878089 | 0.7032231 | [22 empty] | 2371.001 | 14.10835 | 0.0974049 | 2.86499 | 32.2782 | 29.4132 | -0.0395825 | -0.346742 | 8.41325 | 8.75999 | 1037.378 | 9.74049 | 1138.424 | 0.09294821 | -0.04038719 | -0.05256102 | 0.08706645 | 0.7683868 |  |  | 1186.001 | 14.04089 | 0.0972666 | 2.9157 | 32.892 | 29.9763 | -0.0427493 | -0.39036 | 8.74102 | 9.13138 | 1024.882 | 9.72666 | 1124.569 | 0.09282218 | -0.04368996 | -0.04913222 | 0.08717104 | 0.8892323 | [22 empty] | 2371.001 | 14.05209 | 0.0957145 | 2.74052 | 31.3728 | 28.6323 | -0.0418357 | -0.343401 | 7.86492 | 8.20832 | 1032.209 | 9.57145 | 1131.007 | 0.09140666 | -0.04273601 | -0.04867065 | 0.08554875 | 0.8780654 |  |  | 1186.001 | 14.5485 | 0.100306 | 2.99625 | 32.8673 | 29.8711 | -0.0427887 | -0.376678 | 8.42655 | 8.80322 | 1069.742 | 10.0306 | 1177.044 | 0.09558832 | -0.04373112 | -0.05185721 | 0.08977697 | 0.8432988 |  |  | 1186.001 | 14.34562 | 0.092875 | 2.78771 | 32.8034 | 30.0157 | -0.0417667 | -0.377128 | 8.65227 | 9.02939 | 1054.825 | 9.2875 | 1152.792 | 0.08881184 | -0.042664 | -0.04614784 | 0.0832214 | 0.9245071 |  |  | 2371.001 | 14.32326 | 0.0940011 | 2.76291 | 32.1553 | 29.3924 | -0.0406692 | -0.309985 | 7.31214 | 7.62212 | 1051.079 | 9.40011 | 1149.881 | 0.08984171 | -0.04151932 | -0.04832239 | 0.08411873 | 0.859215 |  |  |  | 14.10919238 | 0.0954725 | 2.86791 | 32.907 | 300.391 | -0.0379274 | -0.325886 | 826.648 | 859.237 | 1037.441 | 9.54725 | 1136.488 | 0.09118578 | -0.03866536 | -0.05252041 | 0.08438383 | 0.7361969 |  |  |  | 13.98221289 | 0.095009 | 2.7982 | 322.501 | 294.519 | -0.0379743 | -0.33829 | 85.701 | 890.839 | 1028.104 | 9.5009 | 1125.783 | 0.09076258 | -0.03871411 | -0.05204847 | 0.08414933 | 0.7438089 |  |  |  | 14.0995498 | 0.0918197 | 2.7677 | 329.105 | 301.428 | -0.0332418 | -0.291564 | 847.944 | 877.101 | 1036.732 | 9.18197 | 1131.924 | 0.08784575 | -0.03380687 | -0.05403889 | 0.0805308 | 0.6256026 |  |  |  | 14.0535029 | 0.0947036 | 288.289 | 333.241 | 304.412 | -0.039363 | -0.34728 | 847.522 | 88.225 | 1033.346 | 9.47036 | 1131.207 | 0.09048364 | -0.04015867 | -0.05032497 | 0.08390625 | 0.797987 |  |  |  | 13.9305293 | 0.0949576 | 269.402 | 310.647 | 283.707 | -0.0388796 | -0.334443 | 826.759 | 860.203 | 1024.303625 | 9.49576 | 1121.569 | 0.09071564 | -0.03965559 | -0.05106005 | 0.08384803 | 0.7766462 |  |  |  | 13.9157666 | 0.0939993 | 276.106 | 321.342 | 293.732 | -0.039348 | -0.339897 | 829.833 | 863.823 | 1023.218 | 9.39993 | 1119.4 | 0.08984006 | -0.04014306 | -0.04969701 | 0.08298638 | 0.8077561 |  |  |  | 14.27166797 | 0.0932244 | 275.781 | 323.403 | 295.825 | -0.0397072 | -0.347049 | 839.316 | 874.021 | 1049.387 | 9.32244 | 1147.216 | 0.08913149 | -0.04051704 | -0.04861445 | 0.0823317 | 0.8334361 |  |  |  | 14.25851758 | 0.0949559 | 279.889 | 322.746 | 294.757 | -0.0398452 | -0.352395 | 849.171 | 884.411 | 1048.42 | 9.49559 | 1147.974 | 0.09071409 | -0.04066076 | -0.05005333 | 0.08405677 | 0.8123487 |  |  |  | 14.2755615 | 0.0958876 | 283.759 | 324.305 | 295.929 | -0.0401002 | -0.343013 | 821.087 | 855.388 | 1049.674 | 9.58876 | 1150.324 | 0.09156463 | -0.04092637 | -0.05063825 | 0.08471404 | 0.8082106 |  |  |  | 12.82572852 | 0.038687 | 112452 | 301916 | 29067 | -0.0167715 | -0.144536 | 847339 |  | 943.0683 | 3.8687 | 979.5528 | 0.03795742 | -0.01691373 | -0.02104368 | 0.0328535 | 0.8037441 |  |  |  | 14.299638 | 0.0934463 | 281327 | 32919 | 301058 | -0.0424403 | -0.372188 | 83975 | 876969 | 1051.444 | 9.34463 | 1149.698 | 0.08933445 | -0.04336721 | -0.04596724 | 0.0827336 | 0.9434373 |  |  |  | 14.32367383 | 0.0936949 | 280499 | 327425 | 299375 | -0.0425438 | -0.380443 | 856194 | 894239 | 1053.211 | 9.36949 | 1151.892 | 0.08956178 | -0.0434753 | -0.04608648 | 0.08250903 | 0.9433419
396 | 1189.001 | 14.36352 | 0.0991865 | 2.86087 | 31.7042 | 28.8433 | -0.0382951 | -0.344938 | 8.66243 | 9.00736 | 1063.965 | 9.91865 | 1169.496 | 0.09457036 | -0.03904763 | -0.05552273 | 0.08825595 | 0.7032729 | [22 empty] | 2377.001 | 14.1145 | 0.0978934 | 2.87936 | 32.2926 | 29.4132 | -0.0397567 | -0.348268 | 8.41172 | 8.75999 | 1037.831 | 9.78934 | 1139.427 | 0.09339325 | -0.04056859 | -0.05282466 | 0.08750631 | 0.7679858 |  |  | 1189.001 | 14.04703 | 0.0977614 | 2.93053 | 32.9069 | 29.9763 | -0.0429847 | -0.392509 | 8.73887 | 9.13138 | 1025.331 | 9.77614 | 1125.569 | 0.09327302 | -0.0439359 | -0.04933712 | 0.08761685 | 0.8905243 | [22 empty] | 2377.001 | 14.05925 | 0.096182 | 2.75391 | 31.3862 | 28.6323 | -0.0420412 | -0.345088 | 7.86324 | 8.20832 | 1032.735 | 9.6182 | 1132.066 | 0.09183323 | -0.04295051 | -0.04888272 | 0.08596984 | 0.8786439 |  |  | 1189.001 | 14.55472 | 0.100823 | 3.01171 | 32.8828 | 29.8711 | -0.0430015 | -0.378552 | 8.42467 | 8.80322 | 1070.2 | 10.0823 | 1178.101 | 0.09605808 | -0.04395345 | -0.05210463 | 0.09024151 | 0.8435615 |  |  | 1189.001 | 14.35344 | 0.0933634 | 2.80237 | 32.8181 | 30.0157 | -0.0419871 | -0.379118 | 8.65028 | 9.02939 | 1055.4 | 9.33634 | 1153.936 | 0.08925863 | -0.04289404 | -0.0463646 | 0.08366265 | 0.9251463 |  |  | 2377.001 | 14.32952 | 0.0945164 | 2.77806 | 32.1704 | 29.3924 | -0.0408479 | -0.311348 | 7.31077 | 7.62212 | 1051.538 | 9.45164 | 1150.926 | 0.09031262 | -0.04170561 | -0.04860701 | 0.08458444 | 0.8580165 |  |  |  | 14.11532031 | 0.0959564 | 2.88244 | 329.215 | 300.391 | -0.0381013 | -0.32738 | 826.499 | 859.237 | 1037.891 | 9.59564 | 1137.484 | 0.09162741 | -0.03884614 | -0.05278127 | 0.0848195 | 0.7359833 |  |  |  | 13.98972461 | 0.0954936 | 2.81247 | 322.644 | 294.519 | -0.0381273 | -0.339652 | 856.874 | 890.839 | 1028.656 | 9.54936 | 1126.886 | 0.09120504 | -0.03887317 | -0.05233187 | 0.08458531 | 0.7428201 |  |  |  | 14.10687988 | 0.0922983 | 2.78212 | 329.249 | 301.428 | -0.0334128 | -0.293064 | 847.794 | 877.101 | 1037.271 | 9.22983 | 1133.009 | 0.08828401 | -0.03398376 | -0.05430025 | 0.08096204 | 0.6258491 |  |  |  | 14.0600703 | 0.0951926 | 289.778 | 33.339 | 304.412 | -0.0395265 | -0.348722 | 847.378 | 88.225 | 1033.829 | 9.51926 | 1132.242 | 0.09093024 | -0.04032889 | -0.05060135 | 0.08434683 | 0.7969923 |  |  |  | 13.9390381 | 0.095451 | 270.801 | 310.787 | 283.707 | -0.0390547 | -0.33595 | 826.608 | 860.203 | 1024.929 | 9.5451 | 1122.76 | 0.09116615 | -0.03983779 | -0.05132836 | 0.08429125 | 0.7761361 |  |  |  | 13.92335156 | 0.0944844 | 27.753 | 321.485 | 293.732 | -0.0395197 | -0.34138 | 829.685 | 863.823 | 1023.77585 | 9.44844 | 1120.507 | 0.09028338 | -0.04032181 | -0.04996158 | 0.08342293 | 0.8070563 |  |  |  | 14.27959668 | 0.0937249 | 277.261 | 323.551 | 295.825 | -0.0398795 | -0.348555 | 839.165 | 874.021 | 1049.97 | 9.37249 | 1148.379 | 0.08958921 | -0.04069648 | -0.04889273 | 0.08278252 | 0.8323627 |  |  |  | 14.26576172 | 0.0954557 | 281.362 | 322.893 | 294.757 | -0.040049 | -0.354197 | 848.991 | 884.411 | 1048.953 | 9.54557 | 1149.082 | 0.09117044 | -0.04087304 | -0.0502974 | 0.0845067 | 0.8126272 |  |  |  | 14.2838906 | 0.0963943 | 285.259 | 324.455 | 295.929 | -0.0402964 | -0.344691 | 820.919 | 855.388 | 1050.286 | 9.63943 | 1151.528 | 0.09202689 | -0.04113079 | -0.05089609 | 0.08516913 | 0.8081326 |  |  |  | 12.83707031 | 0.0389686 | 11327 | 301997 | 29067 | -0.0169027 | -0.145666 | 847226 |  | 943.9022 | 3.89686 | 980.6848 | 0.03822849 | -0.01704718 | -0.02118131 | 0.03311868 | 0.8048219 |  |  |  | 14.305189 | 0.0939442 | 282826 | 32934 | 301058 | -0.0426466 | -0.373997 | 839569 | 876969 | 1051.852 | 9.39442 | 1150.668 | 0.0897897 | -0.04358268 | -0.04620702 | 0.08318328 | 0.9432047 |  |  |  | 14.33189746 | 0.0941718 | 281927 | 327568 | 299375 | -0.0427208 | -0.382026 | 856036 | 894239 | 1053.816 | 9.41718 | 1153.056 | 0.08999773 | -0.04366019 | -0.04633755 | 0.08293785 | 0.9422205
397 | 1192.001 | 14.37066 | 0.0996902 | 2.8754 | 31.7187 | 28.8433 | -0.0384556 | -0.346383 | 8.66098 | 9.00736 | 1064.494 | 9.96902 | 1170.613 | 0.0950285 | -0.03921454 | -0.05581397 | 0.08870806 | 0.7025936 | [22 empty] | 2383.001 | 14.12042 | 0.0983883 | 2.89392 | 32.3072 | 29.4132 | -0.0399117 | -0.349626 | 8.41036 | 8.75999 | 1038.266 | 9.83883 | 1140.419 | 0.09384392 | -0.04073002 | -0.0531139 | 0.08795186 | 0.7668429 |  |  | 1192.001 | 14.05381 | 0.0982671 | 2.94569 | 32.922 | 29.9763 | -0.0432136 | -0.3946 | 8.73678 | 9.13138 | 1025.825 | 9.82671 | 1126.63 | 0.09373357 | -0.04417511 | -0.04955846 | 0.08807208 | 0.8913737 | [22 empty] | 2383.001 | 14.06748 | 0.0966701 | 2.76789 | 31.4002 | 28.6323 | -0.0422466 | -0.346774 | 7.86155 | 8.20832 | 1033.34 | 9.66701 | 1133.233 | 0.09227841 | -0.04316495 | -0.04911346 | 0.08640897 | 0.8788822 |  |  | 1192.001 | 14.55997 | 0.101331 | 3.02686 | 32.898 | 29.8711 | -0.0432371 | -0.380626 | 8.4226 | 8.80322 | 1070.586 | 10.1331 | 1179.069 | 0.09651945 | -0.04419967 | -0.05231978 | 0.0906981 | 0.8447986 |  |  | 1192.001 | 14.35939 | 0.0938626 | 2.81735 | 32.8331 | 30.0157 | -0.0422097 | -0.381128 | 8.64827 | 9.02939 | 1055.837 | 9.38626 | 1154.941 | 0.0897151 | -0.04312642 | -0.04658868 | 0.08411424 | 0.9256844 |  |  | 2383.001 | 14.33574 | 0.095021 | 2.79289 | 32.1853 | 29.3924 | -0.0410689 | -0.313032 | 7.30909 | 7.62212 | 1051.995 | 9.5021 | 1151.956 | 0.09077354 | -0.04193605 | -0.04883749 | 0.08504023 | 0.8586857 |  |  |  | 14.12153809 | 0.0964496 | 2.89726 | 329.363 | 300.391 | -0.0382837 | -0.328948 | 826.342 | 859.237 | 1038.348 | 9.64496 | 1138.497 | 0.09207732 | -0.03903578 | -0.05304155 | 0.08526336 | 0.7359472 |  |  |  | 13.99686621 | 0.0959877 | 2.82702 | 32.279 | 294.519 | -0.0382982 | -0.341175 | 856.721 | 890.839 | 1029.181 | 9.59877 | 1127.97 | 0.09165597 | -0.03905086 | -0.05260511 | 0.08502987 | 0.7423396 |  |  |  | 14.11434668 | 0.0927775 | 2.79657 | 329.393 | 301.428 | -0.0335881 | -0.294601 | 847.641 | 877.101 | 1037.82 | 9.27775 | 1134.106 | 0.08872262 | -0.03416514 | -0.05455748 | 0.08139357 | 0.6262228 |  |  |  | 14.0662578 | 0.0956749 | 291.246 | 333.536 | 304.412 | -0.0396913 | -0.350177 | 847.232 | 88.225 | 1034.284 | 9.56749 | 1133.239 | 0.09137052 | -0.04050048 | -0.05087004 | 0.08478132 | 0.796156 |  |  |  | 13.9465967 | 0.0959443 | 272.201 | 310.927 | 283.707 | -0.0392224 | -0.337392 | 826.464 | 860.203 | 1025.485 | 9.59443 | 1123.874 | 0.09161637 | -0.04001232 | -0.05160404 | 0.08473464 | 0.7753718 |  |  |  | 13.9316748 | 0.0949781 | 278.981 | 32.163 | 293.732 | -0.0396996 | -0.342934 | 829.529 | 863.823 | 1024.388 | 9.49781 | 1121.682 | 0.09073436 | -0.04050913 | -0.05022524 | 0.08386671 | 0.8065493 |  |  |  | 14.28683105 | 0.0942153 | 278.712 | 323.696 | 295.825 | -0.0400698 | -0.350219 | 838.999 | 874.021 | 1050.502 | 9.42153 | 1149.476 | 0.09003749 | -0.04089471 | -0.04914278 | 0.08322429 | 0.832161 |  |  |  | 14.27257031 | 0.0959586 | 282.844 | 323.041 | 294.757 | -0.0402357 | -0.355848 | 848.826 | 884.411 | 1049.454 | 9.59586 | 1150.158 | 0.09162941 | -0.04106755 | -0.05056187 | 0.08495943 | 0.8122237 |  |  |  | 14.2904355 | 0.0968945 | 286.739 | 324.603 | 295.929 | -0.0405032 | -0.346459 | 820.742 | 855.388 | 1050.767 | 9.68945 | 1152.581 | 0.09248301 | -0.0413463 | -0.05113671 | 0.08561898 | 0.8085444 |  |  |  | 12.84907227 | 0.0392523 | 114095 | 30208 | 29067 | -0.0170171 | -0.146652 | 847128 |  | 944.7847 | 3.92523 | 981.8697 | 0.03850151 | -0.01716355 | -0.02133796 | 0.03338553 | 0.8043673 |  |  |  | 14.312123 | 0.0944322 | 284295 | 329487 | 301058 | -0.0428571 | -0.375843 | 839385 | 876969 | 1052.362 | 9.44322 | 1151.739 | 0.09023569 | -0.04380258 | -0.04643311 | 0.08362312 | 0.9433479 |  |  |  | 14.33840918 | 0.0946656 | 283405 | 327716 | 299375 | -0.0429074 | -0.383694 | 855869 | 894239 | 1054.295 | 9.46656 | 1154.1 | 0.09044893 | -0.04385513 | -0.0465938 | 0.08338266 | 0.9412225
398 | 1195.001 | 14.37785 | 0.100182 | 2.88957 | 31.7329 | 28.8433 | -0.0386127 | -0.347799 | 8.65956 | 9.00736 | 1065.026 | 10.0182 | 1171.723 | 0.09547562 | -0.03937793 | -0.05609769 | 0.08914919 | 0.7019529 | [22 empty] | 2389.001 | 14.12712 | 0.0988769 | 2.90829 | 32.3215 | 29.4132 | -0.040074 | -0.351048 | 8.40894 | 8.75999 | 1038.759 | 9.88769 | 1141.468 | 0.09428866 | -0.04089908 | -0.05338958 | 0.08839117 | 0.7660499 |  |  | 1195.001 | 14.06141 | 0.0987603 | 2.96047 | 32.9368 | 29.9763 | -0.0434285 | -0.396562 | 8.73482 | 9.13138 | 1026.38 | 9.87603 | 1127.746 | 0.09418254 | -0.04439974 | -0.0497828 | 0.08851544 | 0.891869 | [22 empty] | 2389.001 | 14.0734 | 0.0971445 | 2.78147 | 31.4137 | 28.6323 | -0.0424755 | -0.348653 | 7.85967 | 8.20832 | 1033.775 | 9.71445 | 1134.201 | 0.0927109 | -0.04340397 | -0.04930692 | 0.08683644 | 0.8802814 |  |  | 1195.001 | 14.5651 | 0.101846 | 3.04225 | 32.9133 | 29.8711 | -0.0434474 | -0.382477 | 8.42075 | 8.80322 | 1070.963 | 10.1846 | 1180.036 | 0.09698696 | -0.0444195 | -0.05256746 | 0.09116083 | 0.845 |  |  | 1195.001 | 14.36681 | 0.0943636 | 2.83239 | 32.8481 | 30.0157 | -0.0424229 | -0.383053 | 8.64634 | 9.02939 | 1056.383 | 9.43636 | 1156.067 | 0.09017301 | -0.04334904 | -0.04682397 | 0.08456668 | 0.9257874 |  |  | 2389.001 | 14.34153 | 0.0955188 | 2.80752 | 32.1999 | 29.3924 | -0.0412781 | -0.314626 | 7.30749 | 7.62212 | 1052.419 | 9.55188 | 1152.945 | 0.09122804 | -0.04215424 | -0.04907381 | 0.08548981 | 0.8589967 |  |  |  | 14.12763184 | 0.0969398 | 2.91198 | 329.511 | 300.391 | -0.0384723 | -0.330568 | 82.618 | 859.237 | 1038.796 | 9.69398 | 1139.497 | 0.0925243 | -0.03923191 | -0.0532924 | 0.08570435 | 0.7361633 |  |  |  | 14.0029209 | 0.0964744 | 2.84136 | 322.933 | 294.519 | -0.0384455 | -0.342488 | 85.659 | 890.839 | 1029.627 | 9.64744 | 1128.959 | 0.09209994 | -0.03920403 | -0.05289591 | 0.08546804 | 0.7411544 |  |  |  | 14.12194922 | 0.0932557 | 2.81098 | 329.537 | 301.428 | -0.0337591 | -0.296101 | 847.491 | 877.101 | 1038.379 | 9.32557 | 1135.213 | 0.08916013 | -0.0343421 | -0.05481803 | 0.08182391 | 0.6264745 |  |  |  | 14.0732656 | 0.0961576 | 292.715 | 333.683 | 304.412 | -0.0398635 | -0.351695 | 847.081 | 88.225 | 1034.799 | 9.61576 | 1134.303 | 0.09181097 | -0.04067982 | -0.05113116 | 0.08521558 | 0.7955974 |  |  |  | 13.9533779 | 0.096438 | 273.601 | 311.067 | 283.707 | -0.0393993 | -0.338914 | 826.312 | 860.203 | 1025.984 | 9.6438 | 1124.927 | 0.09206674 | -0.04019646 | -0.05187028 | 0.08517857 | 0.774942 |  |  |  | 13.93834863 | 0.0954686 | 280.422 | 321.774 | 293.732 | -0.0398924 | -0.344599 | 829.363 | 863.823 | 1024.879 | 9.54686 | 1122.722 | 0.09118222 | -0.04070992 | -0.0504723 | 0.0843082 | 0.8065794 |  |  |  | 14.29342969 | 0.0947141 | 280.188 | 323.844 | 295.825 | -0.0402512 | -0.351804 | 83.884 | 874.021 | 1050.987 | 9.47141 | 1150.531 | 0.09049323 | -0.0410837 | -0.04940954 | 0.08367379 | 0.8314932 |  |  |  | 14.27937402 | 0.0964508 | 284.295 | 323.186 | 294.757 | -0.0404437 | -0.357688 | 848.642 | 884.411 | 1049.954 | 9.64508 | 1151.223 | 0.09207842 | -0.04128429 | -0.05079413 | 0.08540226 | 0.8127768 |  |  |  | 14.2965557 | 0.0973971 | 288.226 | 324.752 | 295.929 | -0.0407052 | -0.348187 | 82.057 | 855.388 | 1051.217 | 9.73971 | 1153.603 | 0.0929411 | -0.04155685 | -0.05138426 | 0.08607099 | 0.8087467 |  |  |  | 12.8607168 | 0.0395329 | 11491 | 302161 | 29067 | -0.0171466 | -0.147769 | 847016 |  | 945.6409 | 3.95329 | 983.0249 | 0.03877148 | -0.01729531 | -0.02147617 | 0.03364947 | 0.8053253 |  |  |  | 14.318419 | 0.0949212 | 285767 | 329634 | 301058 | -0.0430581 | -0.377606 | 839209 | 876969 | 1052.825 | 9.49212 | 1152.76 | 0.0906824 | -0.0440126 | -0.0466698 | 0.08406396 | 0.9430639 |  |  |  | 14.3442832 | 0.0951595 | 284884 | 327863 | 299375 | -0.0430885 | -0.385314 | 855707 | 894239 | 1054.727 | 9.51595 | 1155.094 | 0.09090001 | -0.04404437 | -0.04685565 | 0.08382766 | 0.9400013
399 | 1198.001 | 14.3845625 | 0.100679 | 2.90392 | 31.7472 | 28.8433 | -0.0387922 | -0.349415 | 8.65795 | 9.00736 | 1065.523 | 10.0679 | 1172.799 | 0.09592726 | -0.03956466 | -0.0563626 | 0.08959502 | 0.7019665 | [22 empty] | 2395.001 | 14.13437 | 0.0993638 | 2.92261 | 32.3358 | 29.4132 | -0.0402391 | -0.352494 | 8.40749 | 8.75999 | 1039.292 | 9.93638 | 1142.56 | 0.09473165 | -0.04107109 | -0.05366056 | 0.08882852 | 0.7653869 |  |  | 1198.001 | 14.06805 | 0.0992623 | 2.97552 | 32.9519 | 29.9763 | -0.0436432 | -0.398522 | 8.73286 | 9.13138 | 1026.865 | 9.92623 | 1128.794 | 0.09463932 | -0.04462421 | -0.0500151 | 0.08896695 | 0.8922147 | [22 empty] | 2395.001 | 14.07855 | 0.0976355 | 2.79553 | 31.4278 | 28.6323 | -0.0426897 | -0.350411 | 7.85791 | 8.20832 | 1034.153 | 9.76355 | 1135.123 | 0.09315832 | -0.0436277 | -0.04953062 | 0.08727909 | 0.8808227 |  |  | 1198.001 | 14.5697 | 0.102359 | 3.05757 | 32.9287 | 29.8711 | -0.0436631 | -0.384376 | 8.41885 | 8.80322 | 1071.301 | 10.2359 | 1180.959 | 0.09745243 | -0.04464502 | -0.05280741 | 0.09162175 | 0.8454311 |  |  | 1198.001 | 14.37406 | 0.0948678 | 2.84752 | 32.8632 | 30.0157 | -0.0426512 | -0.385114 | 8.64428 | 9.02939 | 1056.916 | 9.48678 | 1157.184 | 0.09063363 | -0.04358748 | -0.04704614 | 0.08502189 | 0.9264836 |  |  | 2395.001 | 14.34732 | 0.0960298 | 2.82254 | 32.2149 | 29.3924 | -0.0414908 | -0.316248 | 7.30587 | 7.62212 | 1052.845 | 9.60298 | 1153.949 | 0.09169438 | -0.04237612 | -0.04931826 | 0.08595115 | 0.8592379 |  |  |  | 14.13283594 | 0.0974331 | 2.9268 | 329.659 | 300.391 | -0.0386546 | -0.332134 | 826.023 | 859.237 | 1039.179 | 9.74331 | 1140.43 | 0.09297391 | -0.03942152 | -0.05355239 | 0.08614837 | 0.7361299 |  |  |  | 14.00936914 | 0.096961 | 2.85569 | 323.076 | 294.519 | -0.0386103 | -0.343955 | 856.443 | 890.839 | 1030.101 | 9.6961 | 1129.98 | 0.09254363 | -0.03937544 | -0.05316819 | 0.08590573 | 0.7405826 |  |  |  | 14.12771875 | 0.0937435 | 2.82569 | 329.684 | 301.428 | -0.0339308 | -0.297607 | 84.734 | 877.101 | 1038.803 | 9.37435 | 1136.184 | 0.08960622 | -0.03451981 | -0.0550864 | 0.08226373 | 0.6266485 |  |  |  | 14.0808311 | 0.0966388 | 29.418 | 33.383 | 304.412 | -0.0400365 | -0.353222 | 846.928 | 88.225 | 1035.355 | 9.66388 | 1135.411 | 0.09224987 | -0.04086002 | -0.05138985 | 0.08564803 | 0.795099 |  |  |  | 13.9606709 | 0.0969332 | 275.006 | 311.208 | 283.707 | -0.0395568 | -0.340269 | 826.176 | 860.203 | 1026.52 | 9.69332 | 1126.024 | 0.09251829 | -0.04036043 | -0.05215785 | 0.0856234 | 0.7738132 |  |  |  | 13.9443125 | 0.0959635 | 281.875 | 321.919 | 293.732 | -0.0400846 | -0.34626 | 829.197 | 863.823 | 1025.317 | 9.59635 | 1123.71 | 0.09163389 | -0.04091012 | -0.05072376 | 0.08475382 | 0.8065278 |  |  |  | 14.30032031 | 0.0952134 | 281.665 | 323.991 | 295.825 | -0.0404356 | -0.353416 | 838.679 | 874.021 | 1051.494 | 9.52134 | 1151.61 | 0.09094923 | -0.04127585 | -0.04967338 | 0.08412338 | 0.830945 |  |  |  | 14.28646191 | 0.0969592 | 285.794 | 323.336 | 294.757 | -0.0406723 | -0.35971 | 84.844 | 884.411 | 1050.475 | 9.69592 | 1152.328 | 0.09254199 | -0.04152255 | -0.05101944 | 0.08585942 | 0.8138575 |  |  |  | 14.302334 | 0.0979085 | 28.974 | 324.903 | 295.929 | -0.0408921 | -0.349786 | 82.041 | 855.388 | 1051.642 | 9.79085 | 1154.607 | 0.09340701 | -0.0417517 | -0.05165531 | 0.08653091 | 0.8082751 |  |  |  | 12.87273828 | 0.0398179 | 115739 | 302244 | 29067 | -0.017271 | -0.14884 | 846909 |  | 946.5249 | 3.98179 | 984.2135 | 0.0390456 | -0.01742188 | -0.02162372 | 0.0339174 | 0.805684 |  |  |  | 14.323921 | 0.095415 | 287254 | 329783 | 301058 | -0.0432555 | -0.379337 | 839036 | 876969 | 1053.229 | 9.5415 | 1153.723 | 0.09113329 | -0.0442189 | -0.04691438 | 0.08450932 | 0.9425447 |  |  |  | 14.35050391 | 0.0956585 | 286378 | 328013 | 299375 | -0.0432635 | -0.386879 | 855551 | 894239 | 1055.184 | 9.56585 | 1156.121 | 0.09135555 | -0.04422727 | -0.04712829 | 0.0842769 | 0.9384441
400 | 1201.001 | 14.3902 | 0.101189 | 2.91863 | 31.762 | 28.8433 | -0.0389633 | -0.350957 | 8.65641 | 9.00736 | 1065.941 | 10.1189 | 1173.802 | 0.09639051 | -0.03974268 | -0.05664782 | 0.09005284 | 0.7015747 | [22 empty] | 2401.001 | 14.14083 | 0.0998548 | 2.93705 | 32.3503 | 29.4132 | -0.0404235 | -0.354109 | 8.40588 | 8.75999 | 1039.767 | 9.98548 | 1143.592 | 0.09517817 | -0.04126324 | -0.05391493 | 0.08926971 | 0.7653397 |  |  | 1201.001 | 14.07429 | 0.0997596 | 2.99043 | 32.9668 | 29.9763 | -0.0438725 | -0.400617 | 8.73077 | 9.13138 | 1027.32 | 9.97596 | 1129.805 | 0.09509161 | -0.04486401 | -0.0502276 | 0.08941416 | 0.8932142 | [22 empty] | 2401.001 | 14.08442 | 0.0981233 | 2.80949 | 31.4418 | 28.6323 | -0.0429233 | -0.352328 | 7.856 | 8.20832 | 1034.585 | 9.81233 | 1136.102 | 0.09360263 | -0.04387174 | -0.04973089 | 0.08771833 | 0.882183 |  |  | 1201.001 | 14.57659 | 0.10287 | 3.07283 | 32.9439 | 29.8711 | -0.0438801 | -0.386286 | 8.41694 | 8.80322 | 1071.808 | 10.287 | 1182.065 | 0.09791587 | -0.04487196 | -0.05304392 | 0.09207973 | 0.8459397 |  |  | 1201.001 | 14.3802 | 0.0953764 | 2.86279 | 32.8785 | 30.0157 | -0.0428701 | -0.387091 | 8.6423 | 9.02939 | 1057.368 | 9.53764 | 1158.216 | 0.09109805 | -0.04381616 | -0.04728189 | 0.0854813 | 0.9267007 |  |  | 2401.001 | 14.35462 | 0.0965257 | 2.83712 | 32.2295 | 29.3924 | -0.0416723 | -0.317631 | 7.30449 | 7.62212 | 1053.38 | 9.65257 | 1155.058 | 0.09214673 | -0.04256549 | -0.04958123 | 0.08639798 | 0.8585001 |  |  |  | 14.13960352 | 0.0979238 | 2.94154 | 329.806 | 300.391 | -0.038839 | -0.333719 | 825.865 | 859.237 | 1039.677 | 9.79238 | 1141.486 | 0.09342094 | -0.03961335 | -0.05380759 | 0.08658908 | 0.7362037 |  |  |  | 14.01900098 | 0.0974462 | 2.86998 | 323.219 | 294.519 | -0.0387748 | -0.345421 | 856.297 | 890.839 | 1030.809 | 9.74462 | 1131.257 | 0.09298584 | -0.03954656 | -0.05343929 | 0.08634044 | 0.7400278 |  |  |  | 14.13519434 | 0.0942234 | 2.84015 | 329.829 | 301.428 | -0.0341246 | -0.299307 | 84.717 | 877.101 | 1039.352525 | 9.42234 | 1137.284 | 0.09004489 | -0.03472044 | -0.05532445 | 0.0826953 | 0.6275786 |  |  |  | 14.0871563 | 0.0971261 | 295.663 | 333.978 | 304.412 | -0.0402194 | -0.354836 | 846.766 | 88.225 | 1035.82 | 9.71261 | 1136.426 | 0.09269412 | -0.04105056 | -0.05164356 | 0.08608639 | 0.7948825 |  |  |  | 13.9668193 | 0.0974474 | 276.465 | 311.354 | 283.707 | -0.0397295 | -0.341754 | 826.028 | 860.203 | 1026.972 | 9.74474 | 1127.048 | 0.09298694 | -0.04054026 | -0.05244667 | 0.08608578 | 0.7729806 |  |  |  | 13.95032813 | 0.0964532 | 283.314 | 322.063 | 293.732 | -0.040289 | -0.348026 | 82.902 | 863.823 | 1025.759 | 9.64532 | 1124.697 | 0.09208061 | -0.04112308 | -0.05095753 | 0.08519449 | 0.807007 |  |  |  | 14.30670313 | 0.0957097 | 283.133 | 324.138 | 295.825 | -0.0406388 | -0.355192 | 838.501 | 874.021 | 1051.963 | 9.57097 | 1152.647 | 0.09140228 | -0.04148763 | -0.04991465 | 0.08457029 | 0.8311715 |  |  |  | 14.29230664 | 0.0974553 | 287.256 | 323.482 | 294.757 | -0.0408552 | -0.361328 | 848.278 | 884.411 | 1050.9049 | 9.74553 | 1153.321 | 0.09299414 | -0.04171322 | -0.05128091 | 0.08630581 | 0.813426 |  |  |  | 14.307752 | 0.098413 | 291.233 | 325.052 | 295.929 | -0.0411047 | -0.351605 | 820.228 | 855.388 | 1052.041 | 9.8413 | 1155.575 | 0.09386641 | -0.04197339 | -0.05189302 | 0.08698455 | 0.8088445 |  |  |  | 12.88411426 | 0.0400973 | 116551 | 302325 | 29067 | -0.0173911 | -0.149875 | 846805 |  | 947.3613 | 4.00973 | 985.348 | 0.03931427 | -0.0175441 | -0.02177016 | 0.03418016 | 0.8058782 |  |  |  | 14.33119 | 0.0958937 | 288695 | 329927 | 301058 | -0.043465 | -0.381174 | 838852 | 876969 | 1053.764 | 9.58937 | 1154.813 | 0.09157019 | -0.0444379 | -0.0471323 | 0.08493997 | 0.9428333 |  |  |  | 14.35644043 | 0.0961502 | 28785 | 32816 | 299375 | -0.0434556 | -0.388596 | 855379 | 894239 | 1055.621 | 9.61502 | 1157.119 | 0.09180422 | -0.04442807 | -0.04737615 | 0.08471947 | 0.9377729
401 | 1204.001 | 14.39509 | 0.101691 | 2.9331 | 31.7764 | 28.8433 | -0.0391397 | -0.352546 | 8.65482 | 9.00736 | 1066.303 | 10.1691 | 1174.737 | 0.09684627 | -0.03992625 | -0.05692002 | 0.09050357 | 0.7014447 | [22 empty] | 2407.001 | 14.14738 | 0.10034 | 2.95132 | 32.3646 | 29.4132 | -0.0406067 | -0.355714 | 8.40427 | 8.75999 | 1040.249 | 10.034 | 1144.627 | 0.09561922 | -0.04145417 | -0.05416505 | 0.08970541 | 0.7653307 |  |  | 1204.001 | 14.08055 | 0.10026 | 3.00544 | 32.9818 | 29.9763 | -0.0440706 | -0.402426 | 8.72896 | 9.13138 | 1027.778 | 10.026 | 1130.823 | 0.09554652 | -0.04507122 | -0.0504753 | 0.08986395 | 0.8929362 | [22 empty] | 2407.001 | 14.09077 | 0.0986063 | 2.82332 | 31.4556 | 28.6323 | -0.0431592 | -0.354265 | 7.85406 | 8.20832 | 1035.051 | 9.86063 | 1137.113 | 0.09404238 | -0.04411825 | -0.04992412 | 0.08815284 | 0.8837062 |  |  | 1204.001 | 14.58202 | 0.103381 | 3.08811 | 32.9592 | 29.8711 | -0.0441 | -0.388222 | 8.415 | 8.80322 | 1072.207 | 10.3381 | 1183.053 | 0.0983791 | -0.04510197 | -0.05327713 | 0.09253808 | 0.8465541 |  |  | 1204.001 | 14.38556 | 0.0958721 | 2.87767 | 32.8934 | 30.0157 | -0.0430966 | -0.389136 | 8.64026 | 9.02939 | 1057.762 | 9.58721 | 1159.172 | 0.09155048 | -0.04405283 | -0.04749765 | 0.0859291 | 0.9274739 |  |  | 2407.001 | 14.36027 | 0.0970322 | 2.85201 | 32.2444 | 29.3924 | -0.0418903 | -0.319293 | 7.30283 | 7.62212 | 1053.795 | 9.70322 | 1156.047 | 0.09260853 | -0.042793 | -0.04981554 | 0.08685487 | 0.8590292 |  |  |  | 14.14634961 | 0.0984182 | 2.95639 | 329.955 | 300.391 | -0.039028 | -0.335343 | 825.702 | 859.237 | 1040.173 | 9.84182 | 1142.545 | 0.09387114 | -0.03981001 | -0.05406114 | 0.08703295 | 0.7363886 |  |  |  | 14.02609473 | 0.0979376 | 2.88445 | 323.364 | 294.519 | -0.038937 | -0.346866 | 856.152 | 890.839 | 1031.33 | 9.79376 | 1132.337 | 0.09343351 | -0.03971532 | -0.0537182 | 0.08678177 | 0.7393271 |  |  |  | 14.14080078 | 0.0947062 | 2.85471 | 329.975 | 301.428 | -0.0343054 | -0.300893 | 847.011 | 877.101 | 1039.765 | 9.47062 | 1138.237 | 0.09048602 | -0.03490764 | -0.05557837 | 0.08313027 | 0.6280796 |  |  |  | 14.0937324 | 0.0976119 | 297.142 | 334.126 | 304.412 | -0.0404 | -0.356429 | 846.607 | 88.225 | 1036.304 | 9.76119 | 1137.459 | 0.09313682 | -0.04123875 | -0.05189807 | 0.08652308 | 0.7946104 |  |  |  | 13.9728848 | 0.0979213 | 27.781 | 311.488 | 283.707 | -0.0399011 | -0.34323 | 82.588 | 860.203 | 1027.418 | 9.79213 | 1128.024 | 0.09341866 | -0.04071898 | -0.05269969 | 0.08651153 | 0.7726608 |  |  |  | 13.9560498 | 0.096949 | 28.477 | 322.209 | 293.732 | -0.0404841 | -0.349711 | 828.852 | 863.823 | 1026.18 | 9.6949 | 1125.667 | 0.09253269 | -0.04132639 | -0.0512063 | 0.08564064 | 0.8070568 |  |  |  | 14.31245215 | 0.0961969 | 284.574 | 324.282 | 295.825 | -0.0408187 | -0.356764 | 838.344 | 874.021 | 1052.386 | 9.61969 | 1153.622 | 0.09184683 | -0.04167517 | -0.05017165 | 0.08500905 | 0.8306517 |  |  |  | 14.29964063 | 0.0979612 | 288.747 | 323.631 | 294.757 | -0.041068 | -0.363209 | 84.809 | 884.411 | 1051.444 | 9.79612 | 1154.445 | 0.09345501 | -0.04193511 | -0.05151989 | 0.08676016 | 0.8139597 |  |  |  | 14.3146982 | 0.0989136 | 292.714 | 32.52 | 295.929 | -0.0412986 | -0.353263 | 820.062 | 855.388 | 1052.551 | 9.89136 | 1156.663 | 0.09432206 | -0.04217562 | -0.05214644 | 0.08743372 | 0.808792 |  |  |  | 12.89412988 | 0.0403847 | 117386 | 302409 | 29067 | -0.0175205 | -0.150991 | 846694 |  | 948.0978 | 4.03847 | 986.3864 | 0.03959055 | -0.0176758 | -0.02191475 | 0.03445103 | 0.806571 |  |  |  | 14.338797 | 0.0963857 | 290176 | 330075 | 301058 | -0.0436558 | -0.382848 | 838684 | 876969 | 1054.323 | 9.63857 | 1155.945 | 0.09201904 | -0.04463739 | -0.04738165 | 0.08538232 | 0.9420817 |  |  |  | 14.36368359 | 0.0966372 | 289308 | 328306 | 299375 | -0.0436395 | -0.390242 | 855214 | 894239 | 1056.153 | 9.66372 | 1158.217 | 0.09224841 | -0.04462034 | -0.04762806 | 0.08515693 | 0.9368499
402 | 1207.001 | 14.40248 | 0.102182 | 2.94727 | 31.7906 | 28.8433 | -0.0393198 | -0.354167 | 8.6532 | 9.00736 | 1066.85 | 10.2182 | 1175.863 | 0.09729185 | -0.0401137 | -0.05717815 | 0.09094306 | 0.7015565 | [22 empty] | 2413.001 | 14.153 | 0.100835 | 2.96587 | 32.3791 | 29.4132 | -0.0407884 | -0.357306 | 8.40268 | 8.75999 | 1040.662 | 10.0835 | 1145.597 | 0.09606898 | -0.04164358 | -0.0544254 | 0.09015017 | 0.7651498 |  |  | 1207.001 | 14.08763 | 0.100761 | 3.02046 | 32.9968 | 29.9763 | -0.0442698 | -0.404244 | 8.72714 | 9.13138 | 1028.294 | 10.0761 | 1131.906 | 0.09600176 | -0.04527962 | -0.05072214 | 0.09031375 | 0.8926995 | [22 empty] | 2413.001 | 14.0958 | 0.0991043 | 2.83758 | 31.4698 | 28.6323 | -0.0434073 | -0.356301 | 7.85202 | 8.20832 | 1035.42 | 9.91043 | 1138.035 | 0.09449558 | -0.04437758 | -0.050118 | 0.08860126 | 0.885462 |  |  | 1207.001 | 14.58753 | 0.103891 | 3.10335 | 32.9744 | 29.8711 | -0.0443263 | -0.390214 | 8.41301 | 8.80322 | 1072.613 | 10.3891 | 1184.048 | 0.09884121 | -0.04533874 | -0.05350247 | 0.09299528 | 0.847414 |  |  | 1207.001 | 14.39153 | 0.0963862 | 2.8931 | 32.9088 | 30.0157 | -0.0433198 | -0.391151 | 8.63824 | 9.02939 | 1058.2 | 9.63862 | 1160.196 | 0.0920195 | -0.04428611 | -0.04773339 | 0.08639315 | 0.9277807 |  |  | 2413.001 | 14.3664 | 0.097537 | 2.86684 | 32.2592 | 29.3924 | -0.042122 | -0.321059 | 7.30106 | 7.62212 | 1054.245 | 9.7537 | 1157.073 | 0.09306858 | -0.04303486 | -0.05003372 | 0.08730981 | 0.8601171 |  |  |  | 14.1519375 | 0.0989165 | 2.97136 | 330.104 | 300.391 | -0.0392134 | -0.336936 | 825.543 | 859.237 | 1040.584 | 9.89165 | 1143.515 | 0.09432469 | -0.04000296 | -0.05432174 | 0.0874807 | 0.7364078 |  |  |  | 14.03219043 | 0.0984358 | 2.89912 | 323.511 | 294.519 | -0.039096 | -0.348283 | 856.011 | 890.839 | 1031.779 | 9.84358 | 1133.343 | 0.09388717 | -0.03988077 | -0.0540064 | 0.08722951 | 0.7384453 |  |  |  | 14.14644629 | 0.0951906 | 2.86931 | 330.121 | 301.428 | -0.0344842 | -0.302461 | 846.855 | 877.101 | 1040.18 | 9.51906 | 1139.195 | 0.09092841 | -0.03509281 | -0.0558356 | 0.08356647 | 0.6285025 |  |  |  | 14.1008398 | 0.0980993 | 298.626 | 334.274 | 304.412 | -0.0405785 | -0.358004 | 84.645 | 88.225 | 1036.826 | 9.80993 | 1138.538 | 0.09358078 | -0.04142478 | -0.052156 | 0.08696076 | 0.7942477 |  |  |  | 13.9810488 | 0.0984126 | 279.204 | 311.628 | 283.707 | -0.04008 | -0.344769 | 825.726 | 860.203 | 1028.018 | 9.84126 | 1129.188 | 0.09386605 | -0.04090533 | -0.05296072 | 0.08695178 | 0.7723712 |  |  |  | 13.96381934 | 0.0974294 | 286.181 | 32.235 | 293.732 | -0.0406991 | -0.351568 | 828.666 | 863.823 | 1026.751 | 9.74294 | 1126.787 | 0.09297054 | -0.04155049 | -0.05142005 | 0.08607163 | 0.8080601 |  |  |  | 14.31937402 | 0.0966965 | 286.052 | 32.443 | 295.825 | -0.0410148 | -0.358478 | 838.173 | 874.021 | 1052.895 | 9.66965 | 1154.706 | 0.09230248 | -0.04187964 | -0.05042284 | 0.08545828 | 0.8305687 |  |  |  | 14.30719531 | 0.0984718 | 290.252 | 323.782 | 294.757 | -0.041281 | -0.365094 | 847.901 | 884.411 | 1052 | 9.84718 | 1155.592 | 0.09391994 | -0.04215726 | -0.05176268 | 0.08721844 | 0.8144335 |  |  |  | 14.3222109 | 0.0993908 | 294.126 | 325.342 | 295.929 | -0.0415164 | -0.355127 | 819.876 | 855.388 | 1053.104 | 9.93908 | 1157.773 | 0.09475621 | -0.04240283 | -0.05235338 | 0.08786126 | 0.8099348 |  |  |  | 12.90530469 | 0.040668 | 11821 | 302491 | 29067 | -0.0176511 | -0.152116 | 846581 |  | 948.9194625 | 4.0668 | 987.5101 | 0.03986281 | -0.01780874 | -0.02205408 | 0.03471744 | 0.8075033 |  |  |  | 14.345822 | 0.0968739 | 291646 | 330222 | 301058 | -0.043873 | -0.384753 | 838494 | 876969 | 1054.84 | 9.68739 | 1157.026 | 0.09246422 | -0.04486453 | -0.0475997 | 0.0858213 | 0.9425382 |  |  |  | 14.37066895 | 0.0971354 | 290799 | 328455 | 299375 | -0.0438231 | -0.391883 | 85505 | 894239 | 1056.667 | 9.71354 | 1159.307 | 0.0927026 | -0.04481234 | -0.04789026 | 0.08560445 | 0.9357298
403 | 1210.001 | 14.41017 | 0.102677 | 2.96154 | 31.8049 | 28.8433 | -0.0395083 | -0.355865 | 8.6515 | 9.00736 | 1067.42 | 10.2677 | 1177.019 | 0.09774086 | -0.04030994 | -0.05743092 | 0.09138583 | 0.7018856 | [22 empty] | 2419.001 | 14.15951 | 0.101313 | 2.97994 | 32.3932 | 29.4132 | -0.0409934 | -0.359102 | 8.40089 | 8.75999 | 1041.14 | 10.1313 | 1146.621 | 0.0965031 | -0.04185732 | -0.05464578 | 0.09057899 | 0.7659753 |  |  | 1210.001 | 14.0941 | 0.101265 | 3.03555 | 33.0119 | 29.9763 | -0.0444759 | -0.406127 | 8.72526 | 9.13138 | 1028.766 | 10.1265 | 1132.944 | 0.09645952 | -0.04549529 | -0.05096423 | 0.09076629 | 0.8926908 | [22 empty] | 2419.001 | 14.10165 | 0.0995969 | 2.85169 | 31.484 | 28.6323 | -0.0436739 | -0.35849 | 7.84983 | 8.20832 | 1035.85 | 9.95969 | 1139.018 | 0.09494366 | -0.04465632 | -0.05028734 | 0.08904426 | 0.888023 |  |  | 1210.001 | 14.59362 | 0.1044 | 3.11854 | 32.9896 | 29.8711 | -0.0445284 | -0.391993 | 8.41123 | 8.80322 | 1073.06 | 10.44 | 1185.088 | 0.0993022 | -0.04555024 | -0.05375196 | 0.09345114 | 0.8474154 |  |  | 1210.001 | 14.39758 | 0.0968949 | 2.90837 | 32.9241 | 30.0157 | -0.0435499 | -0.393229 | 8.63616 | 9.02939 | 1058.645 | 9.68949 | 1161.223 | 0.09248337 | -0.04452666 | -0.04795671 | 0.08685204 | 0.9284762 |  |  | 2419.001 | 14.37211 | 0.0980321 | 2.8814 | 32.2738 | 29.3924 | -0.0423148 | -0.322528 | 7.29959 | 7.62212 | 1054.663 | 9.80321 | 1158.054 | 0.09351958 | -0.04323616 | -0.05028342 | 0.08775592 | 0.8598491 |  |  |  | 14.15804199 | 0.0994 | 2.98589 | 33.025 | 300.391 | -0.0393884 | -0.33844 | 825.393 | 859.237 | 1041.032 | 9.94 | 1144.511 | 0.09476458 | -0.04018511 | -0.05457946 | 0.08791461 | 0.736268 |  |  |  | 14.03884277 | 0.0989135 | 2.91319 | 323.651 | 294.519 | -0.0392658 | -0.349795 | 855.859 | 890.839 | 1032.268 | 9.89135 | 1134.373 | 0.09432196 | -0.0400575 | -0.05426447 | 0.08765826 | 0.7381901 |  |  |  | 14.15417188 | 0.0956692 | 2.88373 | 330.265 | 301.428 | -0.0346734 | -0.304121 | 846.689 | 877.101 | 1040.748 | 9.56692 | 1140.315 | 0.09136532 | -0.03528879 | -0.05607653 | 0.08399614 | 0.629297 |  |  |  | 14.1078506 | 0.0985855 | 300.106 | 334.422 | 304.412 | -0.0407684 | -0.359679 | 846.282 | 88.225 | 1037.342 | 9.85855 | 1139.609 | 0.09402344 | -0.04162273 | -0.05240071 | 0.0873972 | 0.7943162 |  |  |  | 13.9887637 | 0.0988995 | 280.585 | 311.766 | 283.707 | -0.040243 | -0.346171 | 825.586 | 860.203 | 1028.586 | 9.88995 | 1130.312 | 0.09430922 | -0.04107515 | -0.05323407 | 0.08738807 | 0.7715951 |  |  |  | 13.97203906 | 0.0979181 | 287.616 | 322.493 | 293.732 | -0.0409097 | -0.353388 | 828.484 | 863.823 | 1027.356 | 9.79181 | 1127.953 | 0.09341575 | -0.04177005 | -0.0516457 | 0.08650971 | 0.8087807 |  |  |  | 14.32636035 | 0.0971827 | 28.749 | 324.574 | 295.825 | -0.0412198 | -0.360269 | 837.994 | 874.021 | 1053.409 | 9.71827 | 1155.782 | 0.09274571 | -0.04209343 | -0.05065229 | 0.08589514 | 0.8310272 |  |  |  | 14.31375781 | 0.0989641 | 291.703 | 323.927 | 294.757 | -0.0414799 | -0.366852 | 847.726 | 884.411 | 1052.482 | 9.89641 | 1156.64 | 0.09436801 | -0.04236475 | -0.05200326 | 0.08766043 | 0.8146556 |  |  |  | 14.3288291 | 0.0998967 | 295.623 | 325.491 | 295.929 | -0.0417022 | -0.356716 | 819.717 | 855.388 | 1053.590375 | 9.98967 | 1158.841 | 0.09521627 | -0.04259669 | -0.05261957 | 0.08831496 | 0.8095218 |  |  |  | 12.91574512 | 0.0409545 | 119043 | 302575 | 29067 | -0.0177731 | -0.153167 | 846476 |  | 949.6871 | 4.09545 | 988.5811 | 0.04013808 | -0.01793294 | -0.02220514 | 0.03498713 | 0.8076029 |  |  |  | 14.352915 | 0.0973705 | 293141 | 330372 | 301058 | -0.0440695 | -0.386476 | 838322 | 876969 | 1055.361 | 9.73705 | 1158.122 | 0.09291686 | -0.04507007 | -0.0478468 | 0.08626764 | 0.9419663 |  |  |  | 14.3769248 | 0.097627 | 292271 | 328602 | 299375 | -0.0440143 | -0.393593 | 854879 | 894239 | 1057.127 | 9.7627 | 1160.331 | 0.09315058 | -0.04501232 | -0.04813825 | 0.08604616 | 0.9350635
404 | 1213.001 | 14.41458 | 0.103182 | 2.97613 | 31.8194 | 28.8433 | -0.0396915 | -0.357515 | 8.64985 | 9.00736 | 1067.746 | 10.3182 | 1177.919 | 0.09819873 | -0.04050069 | -0.05769804 | 0.09183885 | 0.7019423 | [22 empty] | 2425.001 | 14.16581 | 0.101806 | 2.99443 | 32.4077 | 29.4132 | -0.0411589 | -0.360552 | 8.39944 | 8.75999 | 1041.604 | 10.1806 | 1147.645 | 0.09695065 | -0.04202991 | -0.05492074 | 0.09102125 | 0.765283 |  |  | 1213.001 | 14.10046 | 0.101764 | 3.05052 | 33.0269 | 29.9763 | -0.0446738 | -0.407934 | 8.72345 | 9.13138 | 1029.23 | 10.1764 | 1133.969 | 0.09691253 | -0.04570243 | -0.05121011 | 0.09121416 | 0.8924494 | [22 empty] | 2425.001 | 14.1085 | 0.100092 | 2.86585 | 31.4981 | 28.6323 | -0.043942 | -0.36069 | 7.84763 | 8.20832 | 1036.353 | 10.0092 | 1140.084 | 0.09539381 | -0.0449367 | -0.05045711 | 0.08948889 | 0.8905919 |  |  | 1213.001 | 14.60001 | 0.104916 | 3.13394 | 33.005 | 29.8711 | -0.0447609 | -0.39404 | 8.40918 | 8.80322 | 1073.53 | 10.4916 | 1186.161 | 0.09976931 | -0.0457936 | -0.05397571 | 0.09391295 | 0.8484113 |  |  | 1213.001 | 14.40466 | 0.0973958 | 2.9234 | 32.9391 | 30.0157 | -0.0437851 | -0.395353 | 8.63404 | 9.02939 | 1059.166 | 9.73958 | 1162.325 | 0.09293992 | -0.0447726 | -0.04816732 | 0.08730325 | 0.9295224 |  |  | 2425.001 | 14.37803 | 0.0985502 | 2.89662 | 32.289 | 29.3924 | -0.0425307 | -0.324174 | 7.29795 | 7.62212 | 1055.098 | 9.85502 | 1159.078 | 0.09399131 | -0.04346162 | -0.05052969 | 0.08822256 | 0.8601205 |  |  |  | 14.16644043 | 0.0998915 | 3.00065 | 330.397 | 300.391 | -0.0395813 | -0.340097 | 825.227 | 859.237 | 1041.65 | 9.98915 | 1145.702 | 0.09521154 | -0.04038594 | -0.05482559 | 0.08835445 | 0.7366257 |  |  |  | 14.0464502 | 0.0994105 | 2.92783 | 323.798 | 294.519 | -0.0394459 | -0.351399 | 855.699 | 890.839 | 1032.827 | 9.94105 | 1135.501 | 0.09477413 | -0.04024497 | -0.05452915 | 0.08810379 | 0.7380451 |  |  |  | 14.16186621 | 0.0961513 | 2.89826 | 33.041 | 301.428 | -0.03487 | -0.305845 | 846.516 | 877.101 | 1041.314 | 9.61513 | 1141.437 | 0.09180523 | -0.03549247 | -0.05631275 | 0.08442879 | 0.6302741 |  |  |  | 14.1141914 | 0.0990742 | 301.594 | 334.571 | 304.412 | -0.0409568 | -0.361342 | 846.116 | 88.225 | 1037.808 | 9.90742 | 1140.628 | 0.09446819 | -0.04181916 | -0.05264903 | 0.08783602 | 0.7943006 |  |  |  | 13.9951172 | 0.0993994 | 282.003 | 311.907 | 283.707 | -0.0404094 | -0.347603 | 825.443 | 860.203 | 1029.053 | 9.93994 | 1131.34 | 0.09476403 | -0.04124854 | -0.05351549 | 0.08783659 | 0.7707777 |  |  |  | 13.97883398 | 0.0984071 | 289.053 | 322.637 | 293.732 | -0.0411294 | -0.355285 | 828.294 | 863.823 | 1027.855 | 9.84071 | 1129.004 | 0.09386104 | -0.04199915 | -0.05186189 | 0.08694856 | 0.8098267 |  |  |  | 14.3335752 | 0.0976822 | 288.968 | 324.722 | 295.825 | -0.0413926 | -0.36178 | 837.843 | 874.021 | 1053.939 | 9.76822 | 1156.89 | 0.09320087 | -0.04227367 | -0.05092719 | 0.08634372 | 0.8300806 |  |  |  | 14.31994238 | 0.099457 | 293.156 | 324.072 | 294.757 | -0.041716 | -0.368941 | 847.517 | 884.411 | 1052.937 | 9.9457 | 1157.659 | 0.09481642 | -0.04261109 | -0.05220533 | 0.08810294 | 0.8162212 |  |  |  | 14.3359756 | 0.100399 | 297.108 | 32.564 | 295.929 | -0.0419043 | -0.358445 | 819.544 | 855.388 | 1054.116 | 10.0399 | 1159.948 | 0.09567284 | -0.04280761 | -0.05286523 | 0.08876494 | 0.8097498 |  |  |  | 12.92555078 | 0.0412367 | 119863 | 302657 | 29067 | -0.0179038 | -0.154293 | 846363 |  | 950.4081 | 4.12367 | 989.5998 | 0.04040914 | -0.01806601 | -0.02234313 | 0.03525288 | 0.8085713 |  |  |  | 14.35945 | 0.0978747 | 294659 | 330523 | 301058 | -0.0442696 | -0.38823 | 838146 | 876969 | 1055.842 | 9.78747 | 1159.182 | 0.09337622 | -0.04527941 | -0.04809681 | 0.08672092 | 0.9414225 |  |  |  | 14.38316602 | 0.0981198 | 293746 | 32875 | 299375 | -0.044196 | -0.395218 | 854717 | 894239 | 1057.586 | 9.81198 | 1161.356 | 0.09359944 | -0.04520241 | -0.04839704 | 0.08648875 | 0.9339912
405 | 1216.001 | 14.41952 | 0.103682 | 2.99052 | 31.8338 | 28.8433 | -0.0398735 | -0.359155 | 8.64821 | 9.00736 | 1068.112 | 10.3682 | 1178.856 | 0.09865186 | -0.04069023 | -0.05796163 | 0.09228691 | 0.7020201 | [22 empty] | 2431.001 | 14.17129 | 0.102289 | 3.00864 | 32.4219 | 29.4132 | -0.0413656 | -0.362363 | 8.39762 | 8.75999 | 1042.007 | 10.2289 | 1148.592 | 0.09738893 | -0.04224551 | -0.05514342 | 0.09145463 | 0.7661024 |  |  | 1216.001 | 14.10605 | 0.102278 | 3.06593 | 33.0423 | 29.9763 | -0.0448745 | -0.409767 | 8.72162 | 9.13138 | 1029.639 | 10.2278 | 1134.948 | 0.09737895 | -0.04591253 | -0.05146641 | 0.09167565 | 0.8920873 | [22 empty] | 2431.001 | 14.11496 | 0.10059 | 2.88012 | 31.5124 | 28.6323 | -0.0442109 | -0.362898 | 7.84543 | 8.20832 | 1036.828 | 10.059 | 1141.122 | 0.0958464 | -0.045218 | -0.0506284 | 0.0899361 | 0.893135 |  |  | 1216.001 | 14.60541 | 0.105433 | 3.14941 | 33.0205 | 29.8711 | -0.0449532 | -0.395733 | 8.40749 | 8.80322 | 1073.927 | 10.5433 | 1187.155 | 0.1002371 | -0.04599493 | -0.05424218 | 0.09437584 | 0.8479551 |  |  | 1216.001 | 14.4109 | 0.0978989 | 2.93851 | 32.9542 | 30.0157 | -0.0440131 | -0.397412 | 8.63198 | 9.02939 | 1059.625 | 9.78989 | 1163.361 | 0.09339826 | -0.04501107 | -0.04838719 | 0.08775657 | 0.9302269 |  |  | 2431.001 | 14.38425 | 0.0990588 | 2.91157 | 32.3039 | 29.3924 | -0.0427371 | -0.325747 | 7.29637 | 7.62212 | 1055.554 | 9.90588 | 1160.116 | 0.09445418 | -0.04367721 | -0.05077696 | 0.08868026 | 0.8601777 |  |  |  | 14.17288965 | 0.10039 | 3.01562 | 330.547 | 300.391 | -0.0397778 | -0.341786 | 825.058 | 859.237 | 1042.124 | 10.039 | 1146.743 | 0.09566466 | -0.04059056 | -0.0550741 | 0.08880134 | 0.7370173 |  |  |  | 14.05371973 | 0.0998945 | 2.94209 | 32.394 | 294.519 | -0.0396202 | -0.352952 | 855.544 | 890.839 | 1033.362 | 9.98945 | 1136.589 | 0.09521427 | -0.04042645 | -0.05478782 | 0.08853754 | 0.7378729 |  |  |  | 14.16860059 | 0.0966344 | 2.91283 | 330.556 | 301.428 | -0.0350495 | -0.30742 | 846.359 | 877.101 | 1041.809 | 9.66344 | 1142.483 | 0.09224585 | -0.03567847 | -0.05656738 | 0.08486266 | 0.6307253 |  |  |  | 14.1207217 | 0.0995683 | 303.098 | 334.722 | 304.412 | -0.0411505 | -0.36305 | 845.945 | 88.225 | 1038.288 | 9.95683 | 1141.669 | 0.09491765 | -0.04202115 | -0.0528965 | 0.08827943 | 0.7944033 |  |  |  | 14.001874 | 0.0998384 | 283.249 | 312.032 | 283.707 | -0.0406145 | -0.349368 | 825.267 | 860.203 | 1029.55 | 9.98384 | 1132.338 | 0.09516326 | -0.0414623 | -0.05370096 | 0.0882297 | 0.7720962 |  |  |  | 13.98712891 | 0.0988998 | 2.905 | 322.782 | 293.732 | -0.0413531 | -0.357218 | 828.101 | 863.823 | 1028.465 | 9.88998 | 1130.18 | 0.0943095 | -0.04223247 | -0.05207703 | 0.08738981 | 0.8109615 |  |  |  | 14.34036133 | 0.0981749 | 290.426 | 324.867 | 295.825 | -0.041582 | -0.363435 | 837.677 | 874.021 | 1054.438 | 9.81749 | 1157.958 | 0.09364962 | -0.04247127 | -0.05117835 | 0.08678615 | 0.8298679 |  |  |  | 14.32715039 | 0.0999595 | 294.637 | 32.422 | 294.757 | -0.0419086 | -0.370644 | 847.346 | 884.411 | 1053.467 | 9.99595 | 1158.771 | 0.09527336 | -0.0428121 | -0.05246126 | 0.08855343 | 0.8160707 |  |  |  | 14.3437627 | 0.100899 | 298.589 | 325.788 | 295.929 | -0.042102 | -0.360136 | 819.375 | 855.388 | 1054.688 | 10.0899 | 1161.105 | 0.09612712 | -0.04301398 | -0.05311314 | 0.08921232 | 0.8098557 |  |  |  | 12.93627051 | 0.0415186 | 120682 | 302739 | 29067 | -0.018027 | -0.155356 | 846257 |  | 951.1964 | 4.15186 | 990.6887 | 0.04067984 | -0.01819147 | -0.02248837 | 0.0355179 | 0.8089276 |  |  |  | 14.365645 | 0.0983677 | 296143 | 330672 | 301058 | -0.0444805 | -0.39008 | 837961 | 876969 | 1056.297 | 9.83677 | 1160.203 | 0.09382517 | -0.04550011 | -0.04832506 | 0.087164 | 0.9415427 |  |  |  | 14.39018555 | 0.0986155 | 29523 | 328898 | 299375 | -0.0443972 | -0.397017 | 854537 | 894239 | 1058.102 | 9.86155 | 1162.447 | 0.09405075 | -0.04541293 | -0.04863782 | 0.08693337 | 0.933696
406 | 1219.001 | 14.42551 | 0.104193 | 3.00528 | 31.8486 | 28.8433 | -0.0400677 | -0.360904 | 8.64646 | 9.00736 | 1068.556 | 10.4193 | 1179.892 | 0.09911475 | -0.04089252 | -0.05822223 | 0.09274421 | 0.7023523 | [22 empty] | 2437.001 | 14.1775 | 0.102773 | 3.02288 | 32.4361 | 29.4132 | -0.0415769 | -0.364213 | 8.39577 | 8.75999 | 1042.463 | 10.2773 | 1149.6 | 0.09782792 | -0.04246595 | -0.05536197 | 0.09188841 | 0.76706 |  |  | 1219.001 | 14.11305 | 0.102782 | 3.08104 | 33.0574 | 29.9763 | -0.0450788 | -0.411632 | 8.71975 | 9.13138 | 1030.15 | 10.2782 | 1136.031 | 0.09783608 | -0.04612645 | -0.05170962 | 0.09212734 | 0.8920285 | [22 empty] | 2437.001 | 14.12241 | 0.101093 | 2.89451 | 31.5268 | 28.6323 | -0.044481 | -0.365115 | 7.84321 | 8.20832 | 1037.375 | 10.1093 | 1142.247 | 0.09630332 | -0.04550063 | -0.05080269 | 0.0903872 | 0.8956342 |  |  | 1219.001 | 14.6104 | 0.105956 | 3.16503 | 33.0361 | 29.8711 | -0.0451743 | -0.39768 | 8.40555 | 8.80322 | 1074.294 | 10.5956 | 1188.122 | 0.1007101 | -0.04622647 | -0.05448365 | 0.09484407 | 0.8484466 |  |  | 1219.001 | 14.4172 | 0.0984091 | 2.95382 | 32.9695 | 30.0157 | -0.0442389 | -0.39945 | 8.62994 | 9.02939 | 1060.088 | 9.84091 | 1164.411 | 0.09386286 | -0.04524729 | -0.04861557 | 0.08821607 | 0.9307161 |  |  | 2437.001 | 14.38944 | 0.0995767 | 2.9268 | 32.3192 | 29.3924 | -0.0429651 | -0.327485 | 7.29464 | 7.62212 | 1055.936 | 9.95767 | 1161.082 | 0.09492529 | -0.04391542 | -0.05100987 | 0.08914656 | 0.8609201 |  |  |  | 14.17845996 | 0.100908 | 3.03117 | 330.702 | 300.391 | -0.0399603 | -0.343354 | 824.901 | 859.237 | 1042.534 | 10.0908 | 1147.734 | 0.09613529 | -0.04078064 | -0.05535465 | 0.08926604 | 0.7367157 |  |  |  | 14.06020508 | 0.100392 | 2.95673 | 324.087 | 294.519 | -0.039799 | -0.354545 | 855.384 | 890.839 | 1033.839 | 10.0392 | 1137.628 | 0.09566648 | -0.04061264 | -0.05505384 | 0.08898365 | 0.7376896 |  |  |  | 14.17525781 | 0.0971233 | 2.92756 | 330.703 | 301.428 | -0.0352418 | -0.309106 | 84.619 | 877.101 | 1042.298 | 9.71233 | 1143.53 | 0.09269157 | -0.03587778 | -0.05681379 | 0.08530162 | 0.6314977 |  |  |  | 14.1261406 | 0.100055 | 30.458 | 33.487 | 304.412 | -0.0413537 | -0.364843 | 845.766 | 88.225 | 1038.687 | 10.0055 | 1142.613 | 0.09536018 | -0.04223309 | -0.05312708 | 0.08871647 | 0.7949447 |  |  |  | 14.0098359 | 0.100396 | 284.832 | 31.219 | 283.707 | -0.0407399 | -0.350446 | 825.159 | 860.203 | 1030.135 | 10.0396 | 1133.556 | 0.09567012 | -0.04159302 | -0.05407709 | 0.0887291 | 0.769143 |  |  |  | 13.99443359 | 0.0993902 | 291.941 | 322.926 | 293.732 | -0.0415874 | -0.359242 | 827.899 | 863.823 | 1029.002 | 9.93902 | 1131.275 | 0.09475566 | -0.0424769 | -0.05227876 | 0.08782927 | 0.8125079 |  |  |  | 14.34682422 | 0.0986728 | 291.899 | 325.015 | 295.825 | -0.041778 | -0.365148 | 837.506 | 874.021 | 1054.914 | 9.86728 | 1159.005 | 0.09410291 | -0.0426758 | -0.05142711 | 0.08723323 | 0.8298307 |  |  |  | 14.33368652 | 0.100469 | 29.614 | 324.371 | 294.757 | -0.0421434 | -0.37272 | 847.139 | 884.411 | 1053.948 | 10.0469 | 1159.837 | 0.09573645 | -0.0430572 | -0.05267925 | 0.08901034 | 0.8173464 |  |  |  | 14.3500977 | 0.101412 | 300.107 | 32.594 | 295.929 | -0.0422923 | -0.361763 | 819.212 | 855.388 | 1055.154 | 10.1412 | 1162.16 | 0.09659299 | -0.04321266 | -0.05338033 | 0.08967192 | 0.8095241 |  |  |  | 12.94671777 | 0.0418038 | 121511 | 302822 | 29067 | -0.0181434 | -0.156358 | 846157 |  | 951.9645 | 4.18038 | 991.7603 | 0.04095363 | -0.01831001 | -0.02264362 | 0.03578611 | 0.8086166 |  |  |  | 14.371636 | 0.0988631 | 297635 | 330821 | 301058 | -0.0446925 | -0.39194 | 837775 | 876969 | 1056.738 | 9.88631 | 1161.21 | 0.0942761 | -0.045722 | -0.0485541 | 0.08760915 | 0.9416713 |  |  |  | 14.3970918 | 0.0991124 | 296718 | 329047 | 299375 | -0.0445926 | -0.398764 | 854362 | 894239 | 1058.61 | 9.91124 | 1163.531 | 0.09450294 | -0.04561743 | -0.04888551 | 0.08737893 | 0.9331483
407 | 1222.001 | 14.43182 | 0.104689 | 3.01957 | 31.8629 | 28.8433 | -0.0402714 | -0.362739 | 8.64462 | 9.00736 | 1069.024 | 10.4689 | 1180.939 | 0.09956385 | -0.04110474 | -0.0584591 | 0.09318766 | 0.7031367 | [22 empty] | 2443.001 | 14.18441 | 0.103263 | 3.0373 | 32.4505 | 29.4132 | -0.0417948 | -0.366122 | 8.39387 | 8.75999 | 1042.971 | 10.3263 | 1150.671 | 0.09827215 | -0.04269333 | -0.05557882 | 0.09232712 | 0.7681582 |  |  | 1222.001 | 14.12028 | 0.103285 | 3.09612 | 33.0725 | 29.9763 | -0.04525 | -0.413195 | 8.71819 | 9.13138 | 1030.677 | 10.3285 | 1137.131 | 0.09829209 | -0.04630575 | -0.05198634 | 0.09257783 | 0.8907292 | [22 empty] | 2443.001 | 14.13007 | 0.10159 | 2.90874 | 31.541 | 28.6323 | -0.0447777 | -0.36755 | 7.84077 | 8.20832 | 1037.938 | 10.159 | 1143.382 | 0.09675459 | -0.04581119 | -0.0509434 | 0.09083259 | 0.8992566 |  |  | 1222.001 | 14.6153 | 0.106463 | 3.18017 | 33.0513 | 29.8711 | -0.0453776 | -0.399469 | 8.40376 | 8.80322 | 1074.654 | 10.6463 | 1189.065 | 0.1011684 | -0.04643941 | -0.05472903 | 0.09529774 | 0.8485334 |  |  | 1222.001 | 14.42349 | 0.0989104 | 2.96887 | 32.9846 | 30.0157 | -0.0444889 | -0.401708 | 8.62769 | 9.02939 | 1060.55 | 9.89104 | 1165.45 | 0.09431914 | -0.0455089 | -0.04881025 | 0.08866732 | 0.9323637 |  |  | 2443.001 | 14.39345 | 0.100093 | 2.94196 | 32.3343 | 29.3924 | -0.0431824 | -0.329142 | 7.29298 | 7.62212 | 1056.23 | 10.0093 | 1161.951 | 0.09539472 | -0.0441425 | -0.05125222 | 0.08961167 | 0.8612798 |  |  |  | 14.18455176 | 0.101397 | 3.04589 | 33.085 | 300.391 | -0.040166 | -0.345121 | 824.725 | 859.237 | 1042.982 | 10.1397 | 1148.737 | 0.09657937 | -0.04099493 | -0.05558445 | 0.08970412 | 0.7375251 |  |  |  | 14.06611914 | 0.100889 | 2.97138 | 324.233 | 294.519 | -0.0399835 | -0.356189 | 85.522 | 890.839 | 1034.273 | 10.0889 | 1138.62 | 0.09611804 | -0.04080481 | -0.05531323 | 0.08942938 | 0.7377043 |  |  |  | 14.18275879 | 0.0976049 | 2.94208 | 330.848 | 301.428 | -0.0354215 | -0.310682 | 846.033 | 877.101 | 1042.85 | 9.76049 | 1144.637 | 0.09313044 | -0.03606406 | -0.05706638 | 0.08573333 | 0.6319668 |  |  |  | 14.1317979 | 0.100546 | 306.072 | 335.019 | 304.412 | -0.0415494 | -0.366569 | 845.593 | 88.225 | 1039.103 | 10.0546 | 1143.58 | 0.09580642 | -0.04243726 | -0.05336916 | 0.08915709 | 0.7951644 |  |  |  | 14.0176104 | 0.100887 | 286.224 | 31.233 | 283.707 | -0.0409346 | -0.352121 | 824.991 | 860.203 | 1030.707 | 10.0887 | 1134.692 | 0.09611622 | -0.04179601 | -0.05432021 | 0.08916825 | 0.7694376 |  |  |  | 14.00114941 | 0.0998833 | 293.389 | 323.071 | 293.732 | -0.0418339 | -0.361371 | 827.686 | 863.823 | 1029.496 | 9.98833 | 1132.326 | 0.09520408 | -0.04273413 | -0.05246995 | 0.08827126 | 0.8144497 |  |  |  | 14.35380176 | 0.0991674 | 293.362 | 325.161 | 295.825 | -0.0419507 | -0.366658 | 837.355 | 874.021 | 1055.4266 | 9.91674 | 1160.091 | 0.09455298 | -0.04285604 | -0.05169694 | 0.08767688 | 0.828986 |  |  |  | 14.34017871 | 0.100971 | 29.762 | 324.519 | 294.757 | -0.0423507 | -0.374554 | 846.955 | 884.411 | 1054.425 | 10.0971 | 1160.891 | 0.09619252 | -0.04327364 | -0.05291887 | 0.08946029 | 0.8177355 |  |  |  | 14.3548574 | 0.101924 | 301.621 | 326.091 | 295.929 | -0.0425042 | -0.363576 | 819.031 | 855.388 | 1055.504 | 10.1924 | 1163.085 | 0.09705774 | -0.04343394 | -0.0536238 | 0.09013115 | 0.8099752 |  |  |  | 12.95795508 | 0.0420868 | 122334 | 302904 | 29067 | -0.0182681 | -0.157433 | 846049 |  | 952.7908 | 4.20868 | 992.8907 | 0.04122524 | -0.01843702 | -0.02278822 | 0.03605183 | 0.8090594 |  |  |  | 14.377969 | 0.0993621 | 299137 | 330971 | 301058 | -0.0449112 | -0.393857 | 837583 | 876969 | 1057.204 | 9.93621 | 1162.25 | 0.0947301 | -0.04595096 | -0.04877914 | 0.08805719 | 0.9420206 |  |  |  | 14.4030918 | 0.0996207 | 298239 | 329199 | 299375 | -0.0447925 | -0.400551 | 854183 | 894239 | 1059.051 | 9.96207 | 1164.554 | 0.0949653 | -0.04582668 | -0.04913862 | 0.08783502 | 0.9326002
408 | 1225.001 | 14.43838 | 0.105203 | 3.03441 | 31.8777 | 28.8433 | -0.0404533 | -0.364377 | 8.64299 | 9.00736 | 1069.51 | 10.5203 | 1182.026 | 0.100029 | -0.04129429 | -0.05873473 | 0.09364697 | 0.7030643 | [22 empty] | 2449.001 | 14.19109 | 0.103753 | 3.0517 | 32.4649 | 29.4132 | -0.0420164 | -0.368063 | 8.39192 | 8.75999 | 1043.462 | 10.3753 | 1151.725 | 0.09871619 | -0.04292462 | -0.05579157 | 0.09276571 | 0.7693746 |  |  | 1225.001 | 14.12634 | 0.103791 | 3.11127 | 33.0876 | 29.9763 | -0.0454464 | -0.414989 | 8.7164 | 9.13138 | 1031.12 | 10.3791 | 1138.141 | 0.09875062 | -0.04651148 | -0.05223914 | 0.09303128 | 0.890357 | [22 empty] | 2449.001 | 14.13836 | 0.102093 | 2.92315 | 31.5554 | 28.6323 | -0.0450606 | -0.369872 | 7.83845 | 8.20832 | 1038.547 | 10.2093 | 1144.575 | 0.0972111 | -0.0461074 | -0.0511037 | 0.09128292 | 0.902232 |  |  | 1225.001 | 14.62049 | 0.106986 | 3.19578 | 33.0669 | 29.8711 | -0.0455826 | -0.401274 | 8.40195 | 8.80322 | 1075.036 | 10.6986 | 1190.05 | 0.101641 | -0.04665418 | -0.05498683 | 0.09576544 | 0.8484609 |  |  | 1225.001 | 14.43006 | 0.0994214 | 2.9842 | 32.9999 | 30.0157 | -0.0447088 | -0.403694 | 8.6257 | 9.02939 | 1061.034 | 9.94214 | 1166.524 | 0.09478404 | -0.04573906 | -0.04904498 | 0.08912701 | 0.9325942 |  |  | 2449.001 | 14.39867 | 0.100615 | 2.95731 | 32.3497 | 29.3924 | -0.0433995 | -0.330797 | 7.29132 | 7.62212 | 1056.613 | 10.0615 | 1162.924 | 0.09586911 | -0.04436943 | -0.05149969 | 0.09008122 | 0.8615474 |  |  |  | 14.18966309 | 0.101909 | 3.06125 | 331.003 | 300.391 | -0.0403331 | -0.346557 | 824.581 | 859.237 | 1043.358 | 10.1909 | 1149.685 | 0.09704413 | -0.04116903 | -0.0558751 | 0.0901632 | 0.7368047 |  |  |  | 14.07192773 | 0.101381 | 2.98586 | 324.378 | 294.519 | -0.040175 | -0.357895 | 855.049 | 890.839 | 1034.701 | 10.1381 | 1139.6 | 0.09656485 | -0.0410043 | -0.05556054 | 0.08987044 | 0.7380112 |  |  |  | 14.19022363 | 0.0980957 | 2.95688 | 330.996 | 301.428 | -0.0356145 | -0.312375 | 845.863 | 877.101 | 1043.399 | 9.80957 | 1145.752 | 0.0935775 | -0.03626417 | -0.05731333 | 0.08617318 | 0.6327353 |  |  |  | 14.1387178 | 0.10104 | 307.577 | 33.517 | 304.412 | -0.0417554 | -0.368387 | 845.411 | 88.225 | 1039.612 | 10.104 | 1144.654 | 0.09625519 | -0.04265221 | -0.05360298 | 0.08959961 | 0.795706 |  |  |  | 14.0232578 | 0.1014 | 287.679 | 312.475 | 283.707 | -0.0411035 | -0.353573 | 824.846 | 860.203 | 1031.122 | 10.14 | 1135.678 | 0.0965821 | -0.04197213 | -0.05460996 | 0.08962809 | 0.7685802 |  |  |  | 14.00753613 | 0.100386 | 294.867 | 323.218 | 293.732 | -0.0420646 | -0.363364 | 827.487 | 863.823 | 1029.966 | 10.0386 | 1133.36 | 0.09566103 | -0.04297494 | -0.05268609 | 0.08872188 | 0.8156789 |  |  |  | 14.36083105 | 0.099668 | 294.843 | 325.309 | 295.825 | -0.0421447 | -0.368354 | 837.185 | 874.021 | 1055.943 | 9.9668 | 1161.187 | 0.09500832 | -0.04305856 | -0.05194976 | 0.08812571 | 0.82885 |  |  |  | 14.34640527 | 0.101474 | 299.102 | 324.667 | 294.757 | -0.0425651 | -0.37645 | 846.766 | 884.411 | 1054.883 | 10.1474 | 1161.926 | 0.09664928 | -0.04349755 | -0.05315173 | 0.08991105 | 0.8183656 |  |  |  | 14.360835 | 0.10242 | 30.309 | 326.238 | 295.929 | -0.0427016 | -0.365265 | 818.862 | 855.388 | 1055.94375 | 10.242 | 1164.094 | 0.09750776 | -0.04364013 | -0.05386763 | 0.09057517 | 0.8101363 |  |  |  | 12.96966309 | 0.0423624 | 123135 | 302984 | 29067 | -0.0183813 | -0.158409 | 845952 |  | 953.6517 | 4.23624 | 994.0507 | 0.04148968 | -0.01855234 | -0.02293734 | 0.03631022 | 0.8088268 |  |  |  | 14.383203 | 0.0998584 | 300631 | 331121 | 301058 | -0.0451125 | -0.395623 | 837407 | 876969 | 1057.588 | 9.98584 | 1163.198 | 0.09518144 | -0.04616175 | -0.0490197 | 0.08850309 | 0.9416979 |  |  |  | 14.4081377 | 0.100121 | 299737 | 329349 | 299375 | -0.04499 | -0.402317 | 854007 | 894239 | 1059.422 | 10.0121 | 1165.492 | 0.09542017 | -0.04603347 | -0.04938671 | 0.08828415 | 0.9321024
409 | 1228.001 | 14.44543 | 0.105698 | 3.04869 | 31.892 | 28.8433 | -0.0406451 | -0.366105 | 8.64126 | 9.00736 | 1070.032 | 10.5698 | 1183.132 | 0.1004768 | -0.0414942 | -0.05898261 | 0.09408878 | 0.7034989 | [22 empty] | 2455.001 | 14.19703 | 0.104251 | 3.06637 | 32.4796 | 29.4132 | -0.0422504 | -0.370113 | 8.38988 | 8.75999 | 1043.899 | 10.4251 | 1152.727 | 0.09916728 | -0.04316891 | -0.05599836 | 0.09321162 | 0.770896 |  |  | 1228.001 | 14.13171 | 0.104297 | 3.12643 | 33.1028 | 29.9763 | -0.0456402 | -0.416758 | 8.71463 | 9.13138 | 1031.512 | 10.4297 | 1139.095 | 0.09920893 | -0.04671453 | -0.0524944 | 0.0934848 | 0.8898954 | [22 empty] | 2455.001 | 14.14615 | 0.102609 | 2.93792 | 31.5702 | 28.6323 | -0.0453535 | -0.372277 | 7.83605 | 8.20832 | 1039.119 | 10.2609 | 1145.742 | 0.09767919 | -0.04641416 | -0.05126503 | 0.09174496 | 0.9053768 |  |  | 1228.001 | 14.62606 | 0.1075 | 3.21114 | 33.0822 | 29.8711 | -0.0457986 | -0.403175 | 8.40005 | 8.80322 | 1075.446 | 10.75 | 1191.056 | 0.1021052 | -0.04688052 | -0.0552247 | 0.09622469 | 0.8489048 |  |  | 1228.001 | 14.43633 | 0.0999258 | 2.99935 | 33.0151 | 30.0157 | -0.0449489 | -0.405862 | 8.62353 | 9.02939 | 1061.495 | 9.99258 | 1167.566 | 0.09524272 | -0.04599043 | -0.04925229 | 0.08958064 | 0.9337724 |  |  | 2455.001 | 14.40583 | 0.101128 | 2.9724 | 32.3648 | 29.3924 | -0.0436169 | -0.332453 | 7.28967 | 7.62212 | 1057.138 | 10.1128 | 1164.044 | 0.09633511 | -0.04459671 | -0.05173839 | 0.09054164 | 0.8619655 |  |  |  | 14.19508008 | 0.102389 | 3.07568 | 331.148 | 300.391 | -0.0405591 | -0.348498 | 824.387 | 859.237 | 1043.756 | 10.2389 | 1150.625 | 0.09747964 | -0.04140456 | -0.05607508 | 0.09059309 | 0.7383772 |  |  |  | 14.07775781 | 0.10187 | 3.00028 | 324.522 | 294.519 | -0.040345 | -0.359409 | 854.898 | 890.839 | 1035.129 | 10.187 | 1140.578 | 0.09700874 | -0.04118143 | -0.0558273 | 0.09030858 | 0.7376576 |  |  |  | 14.19658887 | 0.0985846 | 2.97161 | 331.144 | 301.428 | -0.035804 | -0.314037 | 845.697 | 877.101 | 1043.867 | 9.85846 | 1146.776 | 0.09402262 | -0.03646069 | -0.05756194 | 0.08661169 | 0.6334166 |  |  |  | 14.1455127 | 0.101518 | 309.033 | 335.315 | 304.412 | -0.0419525 | -0.370126 | 845.237 | 88.225 | 1040.111 | 10.1518 | 1145.701 | 0.09668923 | -0.04285792 | -0.05383131 | 0.09002756 | 0.7961523 |  |  |  | 14.0292734 | 0.101894 | 289.081 | 312.615 | 283.707 | -0.0412804 | -0.355096 | 824.694 | 860.203 | 1031.564 | 10.1894 | 1136.674 | 0.09703052 | -0.04215663 | -0.05487388 | 0.09007041 | 0.7682459 |  |  |  | 14.01408984 | 0.100885 | 296.332 | 323.365 | 293.732 | -0.0423144 | -0.365522 | 827.271 | 863.823 | 1030.448 | 10.0885 | 1134.405 | 0.0961144 | -0.04323574 | -0.05287866 | 0.08916885 | 0.8176405 |  |  |  | 14.3675957 | 0.100164 | 296.309 | 325.456 | 295.825 | -0.0423453 | -0.370106 | 83.701 | 874.021 | 1056.441 | 10.0164 | 1162.258 | 0.09545926 | -0.043268 | -0.05219126 | 0.0885703 | 0.8290279 |  |  |  | 14.35087207 | 0.101984 | 300.604 | 324.817 | 294.757 | -0.0427778 | -0.378332 | 846.578 | 884.411 | 1055.211 | 10.1984 | 1162.826 | 0.09711219 | -0.04371973 | -0.05339246 | 0.09036874 | 0.8188371 |  |  |  | 14.3656084 | 0.102929 | 304.597 | 326.389 | 295.929 | -0.042903 | -0.366987 | 81.869 | 855.388 | 1056.295 | 10.2929 | 1165.018 | 0.09796937 | -0.04385053 | -0.05411883 | 0.09103127 | 0.8102638 |  |  |  | 12.98051953 | 0.0426487 | 123967 | 303067 | 29067 | -0.0185192 | -0.159597 | 845833 |  | 954.45 | 4.26487 | 995.156 | 0.0417643 | -0.01869283 | -0.02307148 | 0.03657909 | 0.8102138 |  |  |  | 14.389069 | 0.100343 | 302089 | 331266 | 301058 | -0.0453008 | -0.397274 | 837242 | 876969 | 1058.02 | 10.0343 | 1164.185 | 0.09562195 | -0.04635896 | -0.04926299 | 0.08893792 | 0.9410506 |  |  |  | 14.41301855 | 0.100621 | 301235 | 329499 | 299375 | -0.0451863 | -0.404073 | 853831 | 894239 | 1059.781 | 10.0621 | 1166.417 | 0.09587457 | -0.04623904 | -0.04963553 | 0.08873288 | 0.9315713
410 | 1231.001 | 14.45112 | 0.106188 | 3.06283 | 31.9062 | 28.8433 | -0.0408506 | -0.367956 | 8.63941 | 9.00736 | 1070.453 | 10.6188 | 1184.123 | 0.1009199 | -0.04170843 | -0.05921144 | 0.09452649 | 0.7043981 | [22 empty] | 2461.001 | 14.20177 | 0.104743 | 3.08083 | 32.4941 | 29.4132 | -0.0424886 | -0.3722 | 8.38779 | 8.75999 | 1044.248 | 10.4743 | 1153.625 | 0.09961273 | -0.04341765 | -0.05619508 | 0.09365243 | 0.7726238 |  |  | 1231.001 | 14.13647 | 0.104808 | 3.14175 | 33.1181 | 29.9763 | -0.0458307 | -0.418498 | 8.71289 | 9.13138 | 1031.859 | 10.4808 | 1140.006 | 0.09967156 | -0.04691416 | -0.0527574 | 0.09394285 | 0.8892431 | [22 empty] | 2461.001 | 14.15253 | 0.103113 | 2.95235 | 31.5846 | 28.6323 | -0.0456422 | -0.374646 | 7.83368 | 8.20832 | 1039.588 | 10.3113 | 1146.783 | 0.09813618 | -0.04671663 | -0.05141956 | 0.09219657 | 0.9085381 |  |  | 1231.001 | 14.63192 | 0.108009 | 3.22634 | 33.0974 | 29.8711 | -0.0460035 | -0.404979 | 8.39825 | 8.80322 | 1075.876 | 10.8009 | 1192.081 | 0.1025647 | -0.04709528 | -0.05546943 | 0.09667912 | 0.8490311 |  |  | 1231.001 | 14.44086 | 0.100428 | 3.01441 | 33.0301 | 30.0157 | -0.0451757 | -0.407909 | 8.62148 | 9.02939 | 1061.828 | 10.0428 | 1168.465 | 0.0956992 | -0.04622793 | -0.04947126 | 0.09003275 | 0.9344402 |  |  | 2461.001 | 14.41178 | 0.101637 | 2.98735 | 32.3797 | 29.3924 | -0.0438609 | -0.334313 | 7.28781 | 7.62212 | 1057.574 | 10.1637 | 1165.063 | 0.09679726 | -0.04485187 | -0.05194538 | 0.09099871 | 0.863443 |  |  |  | 14.20137988 | 0.102894 | 3.09083 | 331.299 | 300.391 | -0.0407378 | -0.350034 | 824.233 | 859.237 | 1044.219 | 10.2894 | 1151.663 | 0.09793763 | -0.04159083 | -0.0563468 | 0.09104487 | 0.7381223 |  |  |  | 14.08613574 | 0.102353 | 3.01449 | 324.664 | 294.519 | -0.0405258 | -0.361019 | 854.737 | 890.839 | 1035.745275 | 10.2353 | 1141.757 | 0.09744699 | -0.04136985 | -0.05607713 | 0.0907399 | 0.7377312 |  |  |  | 14.20298926 | 0.0990749 | 2.98639 | 331.292 | 301.428 | -0.0359902 | -0.315671 | 845.534 | 877.101 | 1044.337 | 9.90749 | 1147.805 | 0.09446883 | -0.03665382 | -0.05781501 | 0.08705124 | 0.6339845 |  |  |  | 14.1527852 | 0.102002 | 310.507 | 335.462 | 304.412 | -0.0421658 | -0.372008 | 845.049 | 88.225 | 1040.646 | 10.2002 | 1146.794 | 0.09712853 | -0.04308058 | -0.05404794 | 0.09046051 | 0.797081 |  |  |  | 14.0350137 | 0.102391 | 290.491 | 312.756 | 283.707 | -0.0414571 | -0.356616 | 824.542 | 860.203 | 1031.986 | 10.2391 | 1137.652 | 0.09748146 | -0.04234096 | -0.0551405 | 0.09051536 | 0.7678741 |  |  |  | 14.02013379 | 0.101374 | 297.768 | 323.508 | 293.732 | -0.0425559 | -0.367608 | 827.062 | 863.823 | 1030.892 | 10.1374 | 1135.398 | 0.09655849 | -0.04348794 | -0.05307055 | 0.08960686 | 0.8194364 |  |  |  | 14.37222754 | 0.100672 | 297.813 | 325.606 | 295.825 | -0.0425428 | -0.371833 | 836.837 | 874.021 | 1056.781 | 10.0672 | 1163.17 | 0.0959209 | -0.04347426 | -0.05244664 | 0.08902654 | 0.8289236 |  |  |  | 14.35671191 | 0.102476 | 302.055 | 324.962 | 294.757 | -0.042997 | -0.38027 | 846.384 | 884.411 | 1055.641 | 10.2476 | 1163.818 | 0.09755856 | -0.04394875 | -0.05360981 | 0.09080936 | 0.8197894 |  |  |  | 14.3722969 | 0.103422 | 306.056 | 326.535 | 295.929 | -0.0430991 | -0.368665 | 818.522 | 855.388 | 1056.787 | 10.3422 | 1166.082 | 0.09841626 | -0.04405545 | -0.05436081 | 0.09147183 | 0.8104265 |  |  |  | 12.991125 | 0.0429328 | 124793 | 30315 | 29067 | -0.0186411 | -0.160647 | 845728 |  | 955.2298 | 4.29328 | 996.2405 | 0.04203674 | -0.01881704 | -0.02321971 | 0.03684588 | 0.8103906 |  |  |  | 14.395659 | 0.100827 | 303548 | 331412 | 301058 | -0.045521 | -0.399206 | 837049 | 876969 | 1058.504 | 10.0827 | 1165.23 | 0.09606172 | -0.04658964 | -0.04947208 | 0.08937169 | 0.941736 |  |  |  | 14.41975098 | 0.101128 | 302752 | 32965 | 299375 | -0.0453892 | -0.405888 | 85365 | 894239 | 1060.276 | 10.1128 | 1167.499 | 0.09633511 | -0.04645156 | -0.04988355 | 0.0891868 | 0.9312
411 | 1234.001 | 14.45497 | 0.106692 | 3.07735 | 31.9207 | 28.8433 | -0.0410518 | -0.369768 | 8.6376 | 9.00736 | 1070.738 | 10.6692 | 1184.978 | 0.1013754 | -0.04191822 | -0.05945717 | 0.09497739 | 0.7050154 | [22 empty] | 2467.001 | 14.20637 | 0.105245 | 3.0956 | 32.5088 | 29.4132 | -0.0427314 | -0.374326 | 8.38566 | 8.75999 | 1044.586 | 10.5245 | 1154.523 | 0.100067 | -0.04367126 | -0.05639577 | 0.09410209 | 0.7743711 |  |  | 1234.001 | 14.14345 | 0.10532 | 3.15711 | 33.1335 | 29.9763 | -0.0460216 | -0.420241 | 8.71114 | 9.13138 | 1032.368 | 10.532 | 1141.097 | 0.1001349 | -0.04711425 | -0.05302064 | 0.09440069 | 0.8886021 | [22 empty] | 2467.001 | 14.15839 | 0.103626 | 2.96705 | 31.5993 | 28.6323 | -0.0459371 | -0.377066 | 7.83126 | 8.20832 | 1040.018 | 10.3626 | 1147.791 | 0.09860112 | -0.04702568 | -0.05157545 | 0.09265628 | 0.9117842 |  |  | 1234.001 | 14.63734 | 0.108524 | 3.24172 | 33.1128 | 29.8711 | -0.046203 | -0.406736 | 8.39649 | 8.80322 | 1076.275 | 10.8524 | 1193.077 | 0.1030294 | -0.04730442 | -0.05572498 | 0.09713889 | 0.8488907 |  |  | 1234.001 | 14.44573 | 0.100942 | 3.02983 | 33.0455 | 30.0157 | -0.0454156 | -0.410075 | 8.61932 | 9.02939 | 1062.186 | 10.0942 | 1169.405 | 0.09616618 | -0.04647922 | -0.04968696 | 0.09049517 | 0.9354409 |  |  | 2467.001 | 14.41618 | 0.102148 | 3.00238 | 32.3947 | 29.3924 | -0.0440713 | -0.335917 | 7.2862 | 7.62212 | 1057.897 | 10.2148 | 1165.959 | 0.097261 | -0.04507195 | -0.05218905 | 0.091458 | 0.8636284 |  |  |  | 14.2073291 | 0.103386 | 3.10561 | 331.447 | 300.391 | -0.0409513 | -0.351869 | 82.405 | 859.237 | 1044.657 | 10.3386 | 1152.659 | 0.09838363 | -0.04181342 | -0.05657021 | 0.0914849 | 0.7391421 |  |  |  | 14.09338867 | 0.102844 | 3.02896 | 324.809 | 294.519 | -0.0407223 | -0.36277 | 854.562 | 890.839 | 1036.279 | 10.2844 | 1142.854 | 0.0978923 | -0.04157467 | -0.05631762 | 0.09117877 | 0.7382178 |  |  |  | 14.20818457 | 0.0995649 | 3.00116 | 331.439 | 301.428 | -0.0361756 | -0.317297 | 845.371 | 877.101 | 1044.719 | 9.95649 | 1148.737 | 0.09491456 | -0.03684616 | -0.0580684 | 0.08749095 | 0.6345303 |  |  |  | 14.1596699 | 0.102496 | 31.201 | 335.613 | 304.412 | -0.0423819 | -0.373914 | 844.859 | 88.225 | 1041.152 | 10.2496 | 1147.866 | 0.0975767 | -0.04330622 | -0.05427048 | 0.09090245 | 0.7979702 |  |  |  | 14.042083 | 0.102894 | 291.918 | 312.899 | 283.707 | -0.0416465 | -0.358244 | 824.379 | 860.203 | 1032.506 | 10.2894 | 1138.745 | 0.09793763 | -0.04253857 | -0.05539906 | 0.09096485 | 0.7678572 |  |  |  | 14.02614746 | 0.10186 | 299.194 | 323.651 | 293.732 | -0.0427932 | -0.369657 | 826.857 | 863.823 | 1031.334 | 10.186 | 1136.386 | 0.09699966 | -0.04373582 | -0.05326384 | 0.09004198 | 0.8211165 |  |  |  | 14.37778809 | 0.101162 | 299.261 | 325.751 | 295.825 | -0.0427364 | -0.373525 | 836.668 | 874.021 | 1057.19 | 10.1162 | 1164.138 | 0.09636599 | -0.04367648 | -0.0526895 | 0.08946589 | 0.8289408 |  |  |  | 14.36530371 | 0.102975 | 303.525 | 325.109 | 294.757 | -0.0431956 | -0.382026 | 846.208 | 884.411 | 1056.272 | 10.2975 | 1165.042 | 0.09801107 | -0.0441563 | -0.05385478 | 0.09125478 | 0.8199142 |  |  |  | 14.3795654 | 0.103925 | 307.543 | 326.683 | 295.929 | -0.0433026 | -0.370405 | 818.348 | 855.388 | 1057.321 | 10.3925 | 1167.203 | 0.09887201 | -0.04426813 | -0.05460388 | 0.0919209 | 0.8107141 |  |  |  | 13.00156152 | 0.0432177 | 125621 | 303232 | 29067 | -0.0187623 | -0.161692 | 845624 |  | 955.9972 | 4.32177 | 997.3132 | 0.04230988 | -0.01894054 | -0.02336933 | 0.03711343 | 0.8104872 |  |  |  | 14.401822 | 0.101337 | 305081 | 331566 | 301058 | -0.045737 | -0.401099 | 836859 | 876969 | 1058.9575 | 10.1337 | 1166.269 | 0.0965249 | -0.04681596 | -0.04970893 | 0.0898289 | 0.9418018 |  |  |  | 14.42618066 | 0.101619 | 304222 | 329797 | 299375 | -0.0456029 | -0.407799 | 853459 | 894239 | 1060.749 | 10.1619 | 1168.541 | 0.09678092 | -0.04667545 | -0.05010547 | 0.08962623 | 0.931544
412 | 1237.001 | 14.4619 | 0.107201 | 3.09202 | 31.9353 | 28.8433 | -0.0412677 | -0.371713 | 8.63565 | 9.00736 | 1071.252 | 10.7201 | 1186.091 | 0.1018352 | -0.04214339 | -0.05969182 | 0.0954312 | 0.7060161 | [22 empty] | 2473.001 | 14.21126 | 0.105746 | 3.11032 | 32.5236 | 29.4132 | -0.0429951 | -0.376637 | 8.38335 | 8.75999 | 1044.945 | 10.5746 | 1155.444 | 0.1005202 | -0.04394677 | -0.05657345 | 0.09455052 | 0.776809 |  |  | 1237.001 | 14.1502 | 0.10583 | 3.17239 | 33.1487 | 29.9763 | -0.0462103 | -0.421964 | 8.70942 | 9.13138 | 1032.862 | 10.583 | 1142.169 | 0.1005962 | -0.04731207 | -0.05328411 | 0.0948566 | 0.8879208 | [22 empty] | 2473.001 | 14.16505 | 0.104133 | 2.98157 | 31.6138 | 28.6323 | -0.0462275 | -0.37945 | 7.82887 | 8.20832 | 1040.508 | 10.4133 | 1148.859 | 0.09906041 | -0.04733011 | -0.05173031 | 0.09311004 | 0.9149396 |  |  | 1237.001 | 14.64218 | 0.109045 | 3.25728 | 33.1284 | 29.8711 | -0.0464191 | -0.408638 | 8.39459 | 8.80322 | 1076.631 | 10.9045 | 1194.032 | 0.1034993 | -0.04753101 | -0.05596827 | 0.09760406 | 0.8492492 |  |  | 1237.001 | 14.45217 | 0.101444 | 3.04491 | 33.0606 | 30.0157 | -0.04564 | -0.412101 | 8.61729 | 9.02939 | 1062.66 | 10.1444 | 1170.46 | 0.09662205 | -0.04671432 | -0.04990773 | 0.09094592 | 0.9360138 |  |  | 2473.001 | 14.4215 | 0.102661 | 3.01746 | 32.4098 | 29.3924 | -0.0442941 | -0.337615 | 7.28451 | 7.62212 | 1058.288 | 10.2661 | 1166.933 | 0.09772635 | -0.04530505 | -0.0524213 | 0.0919185 | 0.8642489 |  |  |  | 14.21277441 | 0.103884 | 3.12057 | 331.596 | 300.391 | -0.0411637 | -0.353694 | 823.867 | 859.237 | 1045.057 | 10.3884 | 1153.622 | 0.09883487 | -0.04203492 | -0.05679995 | 0.09193038 | 0.740052 |  |  |  | 14.09892578 | 0.103336 | 3.04344 | 324.954 | 294.519 | -0.0409204 | -0.364535 | 854.385 | 890.839 | 1036.686 | 10.3336 | 1143.813 | 0.09833832 | -0.0417812 | -0.05655711 | 0.09161916 | 0.7387436 |  |  |  | 14.21474121 | 0.100048 | 3.01573 | 331.585 | 301.428 | -0.0363626 | -0.318936 | 845.207 | 877.101 | 1045.202 | 10.0048 | 1149.772 | 0.09535382 | -0.0370402 | -0.05831362 | 0.08792352 | 0.6351895 |  |  |  | 14.1657129 | 0.102993 | 313.524 | 335.764 | 304.412 | -0.0426036 | -0.37587 | 844.663 | 88.225 | 1041.597 | 10.2993 | 1148.874 | 0.09802739 | -0.04353776 | -0.05448963 | 0.09134728 | 0.79901 |  |  |  | 14.0500586 | 0.103387 | 293.317 | 313.039 | 283.707 | -0.0418038 | -0.359598 | 824.244 | 860.203 | 1033.093 | 10.3387 | 1139.901 | 0.09838454 | -0.04270272 | -0.05568182 | 0.09140468 | 0.766906 |  |  |  | 14.03356152 | 0.102354 | 300.647 | 323.796 | 293.732 | -0.0430472 | -0.371851 | 826.638 | 863.823 | 1031.88 | 10.2354 | 1137.497 | 0.09744789 | -0.04400121 | -0.05344668 | 0.09048341 | 0.823273 |  |  |  | 14.38428027 | 0.101663 | 300.744 | 325.899 | 295.825 | -0.0429339 | -0.375251 | 836.495 | 874.021 | 1057.668 | 10.1663 | 1165.193 | 0.09682086 | -0.04388282 | -0.05293804 | 0.0899145 | 0.8289469 |  |  |  | 14.37115039 | 0.103484 | 305.027 | 325.259 | 294.757 | -0.0434149 | -0.383966 | 846.014 | 884.411 | 1056.702 | 10.3484 | 1166.054 | 0.09847245 | -0.04438552 | -0.05408692 | 0.09171028 | 0.8206332 |  |  |  | 14.3851807 | 0.10443 | 30.904 | 326.833 | 295.929 | -0.0434918 | -0.372024 | 818.186 | 855.388 | 1057.733875 | 10.443 | 1168.193 | 0.09932936 | -0.04446592 | -0.05486345 | 0.09237236 | 0.8104835 |  |  |  | 13.01209668 | 0.0435024 | 126449 | 303315 | 29067 | -0.018879 | -0.162698 | 845523 |  | 956.7718 | 4.35024 | 998.3937 | 0.04258275 | -0.01905948 | -0.02352326 | 0.03738066 | 0.8102397 |  |  |  | 14.408059 | 0.101829 | 306565 | 331714 | 301058 | -0.0459534 | -0.402997 | 836669 | 876969 | 1059.416 | 10.1829 | 1167.295 | 0.09697153 | -0.04704276 | -0.04992876 | 0.09026964 | 0.9421976 |  |  |  | 14.43173633 | 0.102119 | 305718 | 329947 | 299375 | -0.0458148 | -0.409694 | 853269 | 894239 | 1061.157 | 10.2119 | 1169.521 | 0.09723469 | -0.0468975 | -0.05033719 | 0.090074 | 0.9316669
413 | 1240.001 | 14.46759 | 0.107699 | 3.1064 | 31.9497 | 28.8433 | -0.0414817 | -0.373641 | 8.63372 | 9.00736 | 1071.674 | 10.7699 | 1187.092 | 0.1022849 | -0.04236662 | -0.05991827 | 0.09587548 | 0.7070736 | [22 empty] | 2479.001 | 14.21752 | 0.106228 | 3.12452 | 32.5378 | 29.4132 | -0.0432385 | -0.378768 | 8.38122 | 8.75999 | 1045.406 | 10.6228 | 1156.457 | 0.100956 | -0.04420113 | -0.0567549 | 0.0949811 | 0.7788074 |  |  | 1240.001 | 14.15542 | 0.10633 | 3.1874 | 33.1637 | 29.9763 | -0.0463878 | -0.423585 | 8.7078 | 9.13138 | 1033.242 | 10.633 | 1143.107 | 0.1010482 | -0.04749819 | -0.05355004 | 0.09530394 | 0.886987 | [22 empty] | 2479.001 | 14.17254 | 0.104641 | 2.99612 | 31.6284 | 28.6323 | -0.0465149 | -0.381809 | 7.82651 | 8.20832 | 1041.058 | 10.4641 | 1149.995 | 0.0995204 | -0.04763148 | -0.05188891 | 0.09356414 | 0.917951 |  |  | 1240.001 | 14.64889 | 0.109564 | 3.2728 | 33.1439 | 29.8711 | -0.046628 | -0.410477 | 8.39275 | 8.80322 | 1077.124 | 10.9564 | 1195.138 | 0.1039671 | -0.04775011 | -0.05621704 | 0.09806646 | 0.8493885 |  |  | 1240.001 | 14.45967 | 0.101944 | 3.05992 | 33.0756 | 30.0157 | -0.0458637 | -0.414122 | 8.61527 | 9.02939 | 1063.211 | 10.1944 | 1171.599 | 0.09707589 | -0.04694875 | -0.05012715 | 0.09139425 | 0.9365932 |  |  | 2479.001 | 14.42653 | 0.103182 | 3.03277 | 32.4251 | 29.3924 | -0.0445408 | -0.339496 | 7.28263 | 7.62212 | 1058.657 | 10.3182 | 1167.891 | 0.09819873 | -0.04556322 | -0.05263551 | 0.09238612 | 0.8656364 |  |  |  | 14.21936816 | 0.104383 | 3.13558 | 331.747 | 300.391 | -0.0413685 | -0.355453 | 823.691 | 859.237 | 1045.542 | 10.4383 | 1154.679 | 0.09928681 | -0.04224853 | -0.05703828 | 0.09237599 | 0.7407049 |  |  |  | 14.10630762 | 0.103814 | 3.05751 | 325.094 | 294.519 | -0.0411155 | -0.366272 | 854.212 | 890.839 | 1037.229 | 10.3814 | 1144.907 | 0.09877146 | -0.04198465 | -0.05678681 | 0.09204586 | 0.7393381 |  |  |  | 14.22228613 | 0.100535 | 3.03041 | 331.732 | 301.428 | -0.0365363 | -0.32046 | 845.055 | 877.101 | 1045.756 | 10.0535 | 1150.891 | 0.09579643 | -0.03722047 | -0.05857596 | 0.0883589 | 0.6354222 |  |  |  | 14.1728242 | 0.103487 | 315.026 | 335.914 | 304.412 | -0.0428135 | -0.377722 | 844.478 | 88.225 | 1042.119 | 10.3487 | 1149.965 | 0.09847517 | -0.04375703 | -0.05471814 | 0.09178871 | 0.7996805 |  |  |  | 14.0556592 | 0.103888 | 294.739 | 313.181 | 283.707 | -0.0419961 | -0.361252 | 824.078 | 860.203 | 1033.504 | 10.3888 | 1140.873 | 0.09883849 | -0.04290343 | -0.05593506 | 0.09185268 | 0.7670221 |  |  |  | 14.04057422 | 0.102834 | 302.057 | 323.937 | 293.732 | -0.0432881 | -0.373932 | 82.643 | 863.823 | 1032.395 | 10.2834 | 1138.56 | 0.09788323 | -0.04425298 | -0.05363025 | 0.09091224 | 0.8251495 |  |  |  | 14.39085059 | 0.102156 | 302.203 | 326.045 | 295.825 | -0.0431313 | -0.376976 | 836.323 | 874.021 | 1058.151 | 10.2156 | 1166.247 | 0.09726826 | -0.0440891 | -0.05317916 | 0.09035566 | 0.8290671 |  |  |  | 14.37694629 | 0.10399 | 306.517 | 325.408 | 294.757 | -0.0436169 | -0.385753 | 845.836 | 884.411 | 1057.128 | 10.399 | 1167.059 | 0.09893089 | -0.04459671 | -0.05433418 | 0.09216289 | 0.8207857 |  |  |  | 14.3911074 | 0.104938 | 310.541 | 326.983 | 295.929 | -0.0436888 | -0.373709 | 818.017 | 855.388 | 1058.17 | 10.4938 | 1169.212 | 0.09978922 | -0.0446719 | -0.05511733 | 0.09282615 | 0.8104873 |  |  |  | 13.02298828 | 0.0437913 | 127288 | 303399 | 29067 | -0.0190101 | -0.163828 | 84541 |  | 957.5727 | 4.37913 | 999.506 | 0.04285957 | -0.01919312 | -0.02366645 | 0.03765169 | 0.8109841 |  |  |  | 14.414484 | 0.102328 | 308066 | 331864 | 301058 | -0.0461568 | -0.404781 | 836491 | 876969 | 1059.889 | 10.2328 | 1168.345 | 0.09742431 | -0.04725598 | -0.05016833 | 0.0907164 | 0.9419486 |  |  |  | 14.4379375 | 0.10262 | 307219 | 330097 | 299375 | -0.0460272 | -0.411593 | 853079 | 894239 | 1061.613 | 10.262 | 1170.556 | 0.09768917 | -0.04712012 | -0.05056905 | 0.09052214 | 0.9317977
414 | 1243.001 | 14.47269 | 0.108205 | 3.121 | 31.9643 | 28.8433 | -0.041696 | -0.375571 | 8.63179 | 9.00736 | 1072.051 | 10.8205 | 1188.053 | 0.1027416 | -0.04259022 | -0.06015137 | 0.09632699 | 0.7080508 | [22 empty] | 2485.001 | 14.22472 | 0.10672 | 3.13898 | 32.5522 | 29.4132 | -0.043475 | -0.380841 | 8.37915 | 8.75999 | 1045.936 | 10.672 | 1157.558 | 0.1014007 | -0.04444835 | -0.05695233 | 0.09542007 | 0.7804483 |  |  | 1243.001 | 14.16062 | 0.106841 | 3.2027 | 33.1791 | 29.9763 | -0.0465814 | -0.425352 | 8.70603 | 9.13138 | 1033.622 | 10.6841 | 1144.055 | 0.10151 | -0.04770123 | -0.05380878 | 0.09576095 | 0.8864952 | [22 empty] | 2485.001 | 14.17972 | 0.105141 | 3.01041 | 31.6427 | 28.6323 | -0.0467945 | -0.384105 | 7.82422 | 8.20832 | 1041.585 | 10.5141 | 1151.098 | 0.09997293 | -0.04792476 | -0.05204816 | 0.09401096 | 0.9207772 |  |  | 1243.001 | 14.65361 | 0.110079 | 3.28817 | 33.1593 | 29.8711 | -0.0468309 | -0.412263 | 8.39096 | 8.80322 | 1077.471 | 11.0079 | 1196.078 | 0.1044312 | -0.04796295 | -0.05646823 | 0.09852585 | 0.8493794 |  |  | 1243.001 | 14.46486 | 0.102448 | 3.07505 | 33.0908 | 30.0157 | -0.0460923 | -0.416185 | 8.61321 | 9.02939 | 1063.593 | 10.2448 | 1172.556 | 0.09753316 | -0.04718836 | -0.0503448 | 0.09184688 | 0.9373036 |  |  | 2485.001 | 14.43217 | 0.103701 | 3.04801 | 32.4404 | 29.3924 | -0.0447556 | -0.341133 | 7.28099 | 7.62212 | 1059.071 | 10.3701 | 1168.897 | 0.09866908 | -0.04578806 | -0.05288102 | 0.09285145 | 0.8658693 |  |  |  | 14.22502051 | 0.104887 | 3.15071 | 331.898 | 300.391 | -0.0415452 | -0.356972 | 823.539 | 859.237 | 1045.957 | 10.4887 | 1155.665 | 0.09974307 | -0.04243287 | -0.05731019 | 0.09282635 | 0.7404071 |  |  |  | 14.11370996 | 0.104319 | 3.0724 | 325.243 | 294.519 | -0.0413149 | -0.368049 | 854.034 | 890.839 | 1037.773 | 10.4319 | 1146.032 | 0.09922886 | -0.04219262 | -0.05703623 | 0.09249666 | 0.7397512 |  |  |  | 14.22858008 | 0.101024 | 3.04515 | 331.879 | 301.428 | -0.0367058 | -0.321947 | 844.906 | 877.101 | 1046.219 | 10.1024 | 1151.912 | 0.09624066 | -0.03739641 | -0.05884425 | 0.08879653 | 0.6355152 |  |  |  | 14.1794316 | 0.103988 | 316.552 | 336.067 | 304.412 | -0.0430326 | -0.379655 | 844.285 | 88.225 | 1042.605 | 10.3988 | 1151.024 | 0.09892908 | -0.04398595 | -0.05494313 | 0.09223646 | 0.8005725 |  |  |  | 14.0615684 | 0.104387 | 296.153 | 313.322 | 283.707 | -0.0421826 | -0.362856 | 823.918 | 860.203 | 1033.939 | 10.4387 | 1141.869 | 0.09929043 | -0.04309812 | -0.05619231 | 0.09229852 | 0.7669756 |  |  |  | 14.04662988 | 0.103326 | 303.501 | 324.082 | 293.732 | -0.0435267 | -0.375994 | 826.224 | 863.823 | 1032.84 | 10.3326 | 1139.56 | 0.09832925 | -0.0445024 | -0.05382685 | 0.09135214 | 0.8267696 |  |  |  | 14.39693652 | 0.102656 | 303.681 | 326.193 | 295.825 | -0.0433256 | -0.378674 | 836.153 | 874.021 | 1058.598 | 10.2656 | 1167.27 | 0.09772181 | -0.04429218 | -0.05342964 | 0.09080315 | 0.8289814 |  |  |  | 14.3843457 | 0.104495 | 308.006 | 325.557 | 294.757 | -0.0438228 | -0.387574 | 845.653 | 884.411 | 1057.672 | 10.4495 | 1168.194 | 0.09938822 | -0.04481203 | -0.05457619 | 0.09261364 | 0.8210912 |  |  |  | 14.3981973 | 0.10543 | 311.999 | 327.129 | 295.929 | -0.0439046 | -0.375555 | 817.833 | 855.388 | 1058.691 | 10.543 | 1170.309 | 0.1002344 | -0.04489758 | -0.05533682 | 0.09326479 | 0.8113509 |  |  |  | 13.03311328 | 0.0440792 | 128125 | 303483 | 29067 | -0.0191452 | -0.164992 | 845294 |  | 958.3172 | 4.40792 | 1000.559 | 0.04313535 | -0.01933084 | -0.02380451 | 0.03792198 | 0.8120665 |  |  |  | 14.420838 | 0.102825 | 309562 | 332014 | 301058 | -0.0463578 | -0.406544 | 836315 | 876969 | 1060.356 | 10.2825 | 1169.387 | 0.09787507 | -0.04746673 | -0.05040834 | 0.09116118 | 0.9416444 |  |  |  | 14.4455918 | 0.103116 | 308704 | 330245 | 299375 | -0.0462427 | -0.41352 | 852887 | 894239 | 1062.176 | 10.3116 | 1171.703 | 0.0981389 | -0.04734604 | -0.05079286 | 0.09096485 | 0.9321397
415 | 1246.001 | 14.47817 | 0.108724 | 3.13597 | 31.9793 | 28.8433 | -0.0418917 | -0.377334 | 8.63003 | 9.00736 | 1072.457 | 10.8724 | 1189.059 | 0.1032098 | -0.04279446 | -0.06041535 | 0.09678977 | 0.7083376 | [22 empty] | 2491.001 | 14.23108 | 0.107219 | 3.15366 | 32.5669 | 29.4132 | -0.0437362 | -0.383129 | 8.37686 | 8.75999 | 1046.403 | 10.7219 | 1158.597 | 0.1018515 | -0.04472146 | -0.05713 | 0.09586548 | 0.7828017 |  |  | 1246.001 | 14.16643 | 0.10736 | 3.21827 | 33.1946 | 29.9763 | -0.0467575 | -0.42696 | 8.70442 | 9.13138 | 1034.046 | 10.736 | 1145.061 | 0.1019788 | -0.04788595 | -0.05409286 | 0.09622469 | 0.8852546 | [22 empty] | 2491.001 | 14.18643 | 0.105647 | 3.0249 | 31.6572 | 28.6323 | -0.0470765 | -0.386419 | 7.8219 | 8.20832 | 1042.078 | 10.5647 | 1152.17 | 0.1004307 | -0.04822065 | -0.05221003 | 0.09446316 | 0.9235898 |  |  | 1246.001 | 14.65788 | 0.1106 | 3.30374 | 33.1748 | 29.8711 | -0.0470369 | -0.414077 | 8.38915 | 8.80322 | 1077.785 | 11.06 | 1196.988 | 0.1049004 | -0.0481791 | -0.05672131 | 0.09899059 | 0.8494002 |  |  | 1246.001 | 14.47139 | 0.102962 | 3.09047 | 33.1062 | 30.0157 | -0.0463189 | -0.418232 | 8.61116 | 9.02939 | 1064.073 | 10.2962 | 1173.632 | 0.09799929 | -0.04742594 | -0.05057335 | 0.09230779 | 0.9377655 |  |  | 2491.001 | 14.43775 | 0.104219 | 3.06325 | 32.4556 | 29.3924 | -0.0449944 | -0.342953 | 7.27917 | 7.62212 | 1059.481 | 10.4219 | 1169.899 | 0.0991383 | -0.04603807 | -0.05310022 | 0.09331569 | 0.8670034 |  |  |  | 14.23113574 | 0.10539 | 3.16581 | 332.049 | 300.391 | -0.0417419 | -0.358662 | 82.337 | 859.237 | 1046.407 | 10.539 | 1156.688 | 0.1001982 | -0.04263812 | -0.05756009 | 0.09327537 | 0.7407584 |  |  |  | 14.11901172 | 0.104797 | 3.08647 | 325.384 | 294.519 | -0.041538 | -0.370036 | 853.835 | 890.839 | 1038.163 | 10.4797 | 1146.959 | 0.09966161 | -0.04242536 | -0.05723625 | 0.09292397 | 0.7412325 |  |  |  | 14.23504492 | 0.101508 | 3.05974 | 332.025 | 301.428 | -0.0368806 | -0.32348 | 844.753 | 877.101 | 1046.694 | 10.1508 | 1152.942 | 0.09668015 | -0.03757789 | -0.05910226 | 0.08922937 | 0.6358113 |  |  |  | 14.1833994 | 0.104488 | 318.074 | 336.219 | 304.412 | -0.0432644 | -0.3817 | 84.408 | 88.225 | 1042.897 | 10.4488 | 1151.867 | 0.09938188 | -0.04422821 | -0.05515367 | 0.09268436 | 0.8019086 |  |  |  | 14.0689814 | 0.104893 | 29.759 | 313.466 | 283.707 | -0.0423665 | -0.364438 | 82.376 | 860.203 | 1034.484 | 10.4893 | 1142.994 | 0.0997485 | -0.04329014 | -0.05645836 | 0.09274969 | 0.7667624 |  |  |  | 14.05435059 | 0.103817 | 304.943 | 324.226 | 293.732 | -0.0437705 | -0.3781 | 826.013 | 863.823 | 1033.408 | 10.3817 | 1140.693 | 0.09877417 | -0.04475733 | -0.05401684 | 0.09179012 | 0.8285811 |  |  |  | 14.40420801 | 0.103157 | 305.165 | 326.341 | 295.825 | -0.0435278 | -0.380442 | 835.976 | 874.021 | 1059.133 | 10.3157 | 1168.39 | 0.09817607 | -0.04450355 | -0.05367251 | 0.09125077 | 0.8291684 |  |  |  | 14.39089844 | 0.105008 | 309.519 | 325.709 | 294.757 | -0.0440555 | -0.389631 | 845.448 | 884.411 | 1058.154 | 10.5008 | 1169.269 | 0.09985257 | -0.04505542 | -0.05479715 | 0.09307176 | 0.822222 |  |  |  | 14.4050762 | 0.105949 | 313.535 | 327.282 | 295.929 | -0.0440886 | -0.377129 | 817.675 | 855.388 | 1059.197 | 10.5949 | 1171.418 | 0.1007038 | -0.04509005 | -0.05561374 | 0.09372758 | 0.8107717 |  |  |  | 13.04297363 | 0.0443698 | 12897 | 303567 | 29067 | -0.0192667 | -0.166039 | 845189 |  | 959.0422 | 4.43698 | 1001.595 | 0.04341364 | -0.01945472 | -0.02395892 | 0.03819488 | 0.8120033 |  |  |  | 14.426658 | 0.103336 | 3111 | 332168 | 301058 | -0.0466201 | -0.408844 | 836085 | 876969 | 1060.784 | 10.3336 | 1170.401 | 0.09833832 | -0.04774182 | -0.0505965 | 0.0916186 | 0.9435795 |  |  |  | 14.45294629 | 0.103621 | 310216 | 330397 | 299375 | -0.0464683 | -0.415538 | 852685 | 894239 | 1062.717 | 10.3621 | 1172.836 | 0.09859659 | -0.04758261 | -0.05101398 | 0.0914156 | 0.9327366
416 | 1249.001 | 14.48503 | 0.109227 | 3.15047 | 31.9938 | 28.8433 | -0.0421235 | -0.379422 | 8.62794 | 9.00736 | 1072.965 | 10.9227 | 1190.162 | 0.1036634 | -0.04303642 | -0.06062695 | 0.09723738 | 0.7098563 | [22 empty] | 2497.001 | 14.23636 | 0.107719 | 3.16838 | 32.5816 | 29.4132 | -0.0440075 | -0.385505 | 8.37448 | 8.75999 | 1046.791 | 10.7719 | 1159.551 | 0.1023029 | -0.04500521 | -0.05729773 | 0.09631203 | 0.7854623 |  |  | 1249.001 | 14.17368 | 0.10786 | 3.23325 | 33.2096 | 29.9763 | -0.0469643 | -0.428849 | 8.70254 | 9.13138 | 1034.575 | 10.786 | 1146.164 | 0.1024302 | -0.04810292 | -0.05432731 | 0.09667057 | 0.8854279 | [22 empty] | 2497.001 | 14.19217 | 0.106138 | 3.03897 | 31.6712 | 28.6323 | -0.0473505 | -0.388668 | 7.81966 | 8.20832 | 1042.5 | 10.6138 | 1153.148 | 0.1008747 | -0.04850823 | -0.05236644 | 0.09490208 | 0.9263228 |  |  | 1249.001 | 14.66216 | 0.111128 | 3.3195 | 33.1906 | 29.8711 | -0.0472443 | -0.415902 | 8.38732 | 8.80322 | 1078.1 | 11.1128 | 1197.907 | 0.1053757 | -0.04839676 | -0.05697896 | 0.09946136 | 0.8493794 |  |  | 1249.001 | 14.47712 | 0.103473 | 3.10583 | 33.1215 | 30.0157 | -0.0465401 | -0.420229 | 8.60917 | 9.02939 | 1064.494 | 10.3473 | 1174.64 | 0.09846248 | -0.04765791 | -0.05080457 | 0.09276608 | 0.9380635 |  |  | 2497.001 | 14.4434 | 0.104736 | 3.07844 | 32.4708 | 29.3924 | -0.0452224 | -0.34469 | 7.27743 | 7.62212 | 1059.895 | 10.4736 | 1170.904 | 0.09960639 | -0.04627685 | -0.05332955 | 0.09377878 | 0.8677524 |  |  |  | 14.23704102 | 0.105894 | 3.18096 | 33.22 | 300.391 | -0.041962 | -0.360553 | 823.181 | 859.237 | 1046.841 | 10.5894 | 1157.695 | 0.1006541 | -0.04286784 | -0.05778622 | 0.09372519 | 0.7418349 |  |  |  | 14.12409277 | 0.105328 | 3.1021 | 32.554 | 294.519 | -0.0417146 | -0.37161 | 853.678 | 890.839 | 1038.536 | 10.5328 | 1147.923 | 0.1001421 | -0.04260963 | -0.05753249 | 0.09339882 | 0.7406186 |  |  |  | 14.24271484 | 0.101997 | 3.07446 | 332.172 | 301.428 | -0.0370433 | -0.324907 | 84.461 | 877.101 | 1047.258 | 10.1997 | 1154.076 | 0.09712399 | -0.03774683 | -0.05937716 | 0.08966588 | 0.635713 |  |  |  | 14.1895645 | 0.104985 | 319.586 | 33.637 | 304.412 | -0.04348 | -0.383602 | 84.389 | 88.225 | 1043.35 | 10.4985 | 1152.886 | 0.09983176 | -0.04445358 | -0.05537818 | 0.09312832 | 0.8027274 |  |  |  | 14.0758535 | 0.105401 | 29.903 | 31.361 | 283.707 | -0.0425713 | -0.3662 | 823.583 | 860.203 | 1034.989 | 10.5401 | 1144.078 | 0.1002082 | -0.04350403 | -0.05670414 | 0.09320272 | 0.7672107 |  |  |  | 14.06149414 | 0.104314 | 306.402 | 324.372 | 293.732 | -0.0440002 | -0.380084 | 825.815 | 863.823 | 1033.933 | 10.4314 | 1141.787 | 0.09922433 | -0.04499758 | -0.05422675 | 0.09223358 | 0.829804 |  |  |  | 14.41141602 | 0.103666 | 306.671 | 326.492 | 295.825 | -0.0436983 | -0.381932 | 835.827 | 874.021 | 1059.663 | 10.3666 | 1169.514 | 0.09863737 | -0.04468183 | -0.05395554 | 0.0917054 | 0.8281232 |  |  |  | 14.39648438 | 0.105524 | 311.039 | 325.861 | 294.757 | -0.0442366 | -0.391233 | 845.288 | 884.411 | 1058.565 | 10.5524 | 1170.269 | 0.1003194 | -0.04524489 | -0.05507454 | 0.09353282 | 0.8215208 |  |  |  | 14.4102793 | 0.106469 | 315.074 | 327.436 | 295.929 | -0.0442802 | -0.378768 | 817.511 | 855.388 | 1059.579 | 10.6469 | 1172.392 | 0.1011739 | -0.04529051 | -0.05588336 | 0.09419185 | 0.8104471 |  |  |  | 13.05267871 | 0.0446616 | 129818 | 303652 | 29067 | -0.0193979 | -0.16717 | 845076 |  | 959.7557875 | 4.46616 | 1002.62 | 0.04369301 | -0.01958851 | -0.0241045 | 0.0384689 | 0.8126495 |  |  |  | 14.431895 | 0.103819 | 312554 | 332313 | 301058 | -0.0468032 | -0.410449 | 835924 | 876969 | 1061.16875 | 10.3819 | 1171.338 | 0.09877599 | -0.04793389 | -0.05084209 | 0.09205089 | 0.9427993 |  |  |  | 14.45714941 | 0.104134 | 311752 | 33055 | 299375 | -0.0466925 | -0.417543 | 852484 | 894239 | 1063.026 | 10.4134 | 1173.723 | 0.09906132 | -0.04781776 | -0.05124356 | 0.0918749 | 0.9331468
417 | 1252.001 | 14.4914 | 0.109734 | 3.16508 | 32.0084 | 28.8433 | -0.0423361 | -0.381337 | 8.62603 | 9.00736 | 1073.437 | 10.9734 | 1191.23 | 0.1041203 | -0.0432584 | -0.06086195 | 0.09768859 | 0.7107626 | [22 empty] | 2503.001 | 14.24322 | 0.10822 | 3.18311 | 32.5963 | 29.4132 | -0.0442439 | -0.387576 | 8.37241 | 8.75999 | 1047.296 | 10.822 | 1160.634 | 0.1027551 | -0.04525252 | -0.0575026 | 0.09675862 | 0.7869648 |  |  | 1252.001 | 14.1804 | 0.108362 | 3.24829 | 33.2246 | 29.9763 | -0.0471577 | -0.430615 | 8.70077 | 9.13138 | 1035.066 | 10.8362 | 1147.228 | 0.1028832 | -0.04830587 | -0.05457738 | 0.09711825 | 0.8850895 | [22 empty] | 2503.001 | 14.19891 | 0.106673 | 3.05428 | 31.6866 | 28.6323 | -0.047594 | -0.390667 | 7.81766 | 8.20832 | 1042.994 | 10.6673 | 1154.253 | 0.1013582 | -0.04876386 | -0.05259435 | 0.0953799 | 0.9271692 |  |  | 1252.001 | 14.66666 | 0.111638 | 3.33474 | 33.2058 | 29.8711 | -0.0474601 | -0.417802 | 8.38542 | 8.80322 | 1078.431 | 11.1638 | 1198.825 | 0.1058346 | -0.04862328 | -0.05721132 | 0.09991571 | 0.8498892 |  |  | 1252.001 | 14.48316 | 0.103984 | 3.12115 | 33.1369 | 30.0157 | -0.0467522 | -0.422144 | 8.60725 | 9.02939 | 1064.938 | 10.3984 | 1175.675 | 0.09892545 | -0.04788039 | -0.05104507 | 0.09322404 | 0.9380023 |  |  | 2503.001 | 14.44863 | 0.105253 | 3.09365 | 32.486 | 29.3924 | -0.0454597 | -0.346499 | 7.27562 | 7.62212 | 1060.279 | 10.5253 | 1171.877 | 0.1000743 | -0.04652542 | -0.05354885 | 0.09424182 | 0.8688406 |  |  |  | 14.24095801 | 0.106397 | 3.19607 | 332.352 | 300.391 | -0.0421654 | -0.362301 | 823.007 | 859.237 | 1047.129 | 10.6397 | 1158.541 | 0.1011088 | -0.04308017 | -0.05802862 | 0.09417486 | 0.7423951 |  |  |  | 14.12952344 | 0.105815 | 3.11646 | 325.684 | 294.519 | -0.0419146 | -0.373391 | 8.535 | 890.839 | 1038.936 | 10.5815 | 1148.871 | 0.1005826 | -0.04281836 | -0.05776426 | 0.09383375 | 0.7412605 |  |  |  | 14.25011035 | 0.102494 | 3.08946 | 332.322 | 301.428 | -0.0372315 | -0.326558 | 844.445 | 877.101 | 1047.802 | 10.2494 | 1155.196 | 0.09757489 | -0.03794229 | -0.0596326 | 0.09010954 | 0.6362676 |  |  |  | 14.1964521 | 0.105475 | 321.079 | 33.652 | 304.412 | -0.0436989 | -0.385533 | 843.697 | 88.225 | 1043.857 | 10.5475 | 1153.958 | 0.1002751 | -0.04468246 | -0.05559265 | 0.09356543 | 0.8037476 |  |  |  | 14.0809639 | 0.105916 | 30.049 | 313.756 | 283.707 | -0.0427634 | -0.367852 | 823.418 | 860.203 | 1035.365 | 10.5916 | 1145.027 | 0.100674 | -0.04370469 | -0.05696926 | 0.0936627 | 0.7671626 |  |  |  | 14.06700781 | 0.104808 | 307.856 | 324.517 | 293.732 | -0.0442353 | -0.382114 | 825.611 | 863.823 | 1034.339 | 10.4808 | 1142.746 | 0.09967156 | -0.04524353 | -0.05442804 | 0.09267495 | 0.831254 |  |  |  | 14.41620117 | 0.104188 | 308.213 | 326.646 | 295.825 | -0.0439104 | -0.383786 | 835.642 | 874.021 | 1060.015 | 10.4188 | 1170.456 | 0.09911022 | -0.04490365 | -0.05420658 | 0.09217268 | 0.82838 |  |  |  | 14.40155273 | 0.106031 | 312.534 | 32.601 | 294.757 | -0.0444199 | -0.392854 | 845.125 | 884.411 | 1058.938 | 10.6031 | 1171.218 | 0.1007779 | -0.04543669 | -0.05534124 | 0.09398582 | 0.8210276 |  |  |  | 14.4149199 | 0.106998 | 316.637 | 327.593 | 295.929 | -0.0444614 | -0.380318 | 817.356 | 855.388 | 1059.921 | 10.6998 | 1173.33 | 0.1016518 | -0.04548012 | -0.05617173 | 0.09466425 | 0.8096621 |  |  |  | 13.06252734 | 0.0449562 | 130674 | 303738 | 29067 | -0.0195135 | -0.168166 | 844976 |  | 960.48 | 4.49562 | 1003.659 | 0.04397497 | -0.0197064 | -0.02426857 | 0.03874545 | 0.8120134 |  |  |  | 14.435649 | 0.104332 | 3141 | 332468 | 301058 | -0.0470191 | -0.412343 | 835735 | 876969 | 1061.445 | 10.4332 | 1172.187 | 0.09924063 | -0.04816042 | -0.05108021 | 0.09251065 | 0.9428391 |  |  |  | 14.46115039 | 0.104648 | 313289 | 330704 | 299375 | -0.0469184 | -0.419563 | 852282 | 894239 | 1063.32 | 10.4648 | 1174.594 | 0.09952673 | -0.04805475 | -0.05147198 | 0.09233498 | 0.93361
418 | 1255.001 | 14.49629 | 0.110246 | 3.17987 | 32.0232 | 28.8433 | -0.0425646 | -0.383395 | 8.62397 | 9.00736 | 1073.799 | 11.0246 | 1192.181 | 0.1045816 | -0.04349703 | -0.06108458 | 0.09814472 | 0.7120786 | [22 empty] | 2509.001 | 14.24989 | 0.108722 | 3.19785 | 32.6111 | 29.4132 | -0.0445108 | -0.389914 | 8.37007 | 8.75999 | 1047.786 | 10.8722 | 1161.704 | 0.103208 | -0.04553182 | -0.05767618 | 0.09720597 | 0.7894388 |  |  | 1255.001 | 14.18582 | 0.108869 | 3.2635 | 33.2398 | 29.9763 | -0.04735 | -0.432371 | 8.69901 | 9.13138 | 1035.462 | 10.8869 | 1148.191 | 0.1033406 | -0.0485077 | -0.05483287 | 0.09757073 | 0.8846464 | [22 empty] | 2509.001 | 14.20588 | 0.107182 | 3.06887 | 31.7011 | 28.6323 | -0.0478572 | -0.392828 | 7.8155 | 8.20832 | 1043.506 | 10.7182 | 1155.351 | 0.101818 | -0.04904026 | -0.05277779 | 0.09583405 | 0.9291835 |  |  | 1255.001 | 14.67227 | 0.112166 | 3.35052 | 33.2216 | 29.8711 | -0.0476636 | -0.419593 | 8.38363 | 8.80322 | 1078.843 | 11.2166 | 1199.853 | 0.1063095 | -0.04883695 | -0.05747252 | 0.1003855 | 0.8497443 |  |  | 1255.001 | 14.48857 | 0.104509 | 3.13691 | 33.1526 | 30.0157 | -0.0469813 | -0.424213 | 8.60518 | 9.02939 | 1065.336 | 10.4509 | 1176.673 | 0.09940089 | -0.04812075 | -0.05128014 | 0.09369464 | 0.9383897 |  |  | 2509.001 | 14.45375 | 0.105777 | 3.10904 | 32.5014 | 29.3924 | -0.0456971 | -0.348308 | 7.27381 | 7.62212 | 1060.654 | 10.5777 | 1172.847 | 0.1005483 | -0.04677415 | -0.0537741 | 0.09471097 | 0.8698267 |  |  |  | 14.2450752 | 0.106902 | 3.21125 | 332.503 | 300.391 | -0.042355 | -0.36393 | 822.844 | 859.237 | 1047.432 | 10.6902 | 1159.405 | 0.1015651 | -0.04327813 | -0.05828699 | 0.09462602 | 0.7425008 |  |  |  | 14.13553027 | 0.106306 | 3.13091 | 325.828 | 294.519 | -0.0421266 | -0.37528 | 853.311 | 890.839 | 1039.377 | 10.6306 | 1149.869 | 0.1010265 | -0.04303966 | -0.05798688 | 0.0942718 | 0.742231 |  |  |  | 14.2559082 | 0.102995 | 3.10455 | 332.473 | 301.428 | -0.0373928 | -0.327973 | 844.304 | 877.101 | 1048.229 | 10.2995 | 1156.191 | 0.09802921 | -0.03810984 | -0.05991936 | 0.09055743 | 0.6360188 |  |  |  | 14.203084 | 0.105969 | 322.583 | 33.667 | 304.412 | -0.0439353 | -0.38762 | 843.488 | 88.225 | 1044.344 | 10.5969 | 1155.013 | 0.1007219 | -0.04492969 | -0.05579218 | 0.09400607 | 0.8053044 |  |  |  | 14.0868623 | 0.106417 | 301.911 | 313.898 | 283.707 | -0.0429612 | -0.369554 | 823.248 | 860.203 | 1035.799 | 10.6417 | 1146.025 | 0.1011269 | -0.04391134 | -0.05721552 | 0.0941095 | 0.7674726 |  |  |  | 14.07258398 | 0.105304 | 309.311 | 324.663 | 293.732 | -0.044456 | -0.384022 | 825.421 | 863.823 | 1034.749 | 10.5304 | 1143.712 | 0.1001204 | -0.04547447 | -0.05464594 | 0.09311788 | 0.8321655 |  |  |  | 14.42120117 | 0.104651 | 309.582 | 326.783 | 295.825 | -0.0441297 | -0.385703 | 83.545 | 874.021 | 1060.382 | 10.4651 | 1171.353 | 0.09952945 | -0.04513304 | -0.0543964 | 0.09258659 | 0.8297064 |  |  |  | 14.40622168 | 0.106536 | 314.023 | 326.159 | 294.757 | -0.0446383 | -0.394786 | 844.932 | 884.411 | 1059.281 | 10.6536 | 1172.133 | 0.1012344 | -0.04566527 | -0.05556915 | 0.094437 | 0.8217737 |  |  |  | 14.4194082 | 0.107489 | 318.091 | 327.738 | 295.929 | -0.0446816 | -0.382202 | 817.168 | 855.388 | 1060.251 | 10.7489 | 1174.216 | 0.1020953 | -0.04571059 | -0.0563847 | 0.09510242 | 0.8106914 |  |  |  | 13.07239746 | 0.0452465 | 131518 | 303822 | 29067 | -0.0196449 | -0.169298 | 844863 |  | 961.2057 | 4.52465 | 1004.697 | 0.04425274 | -0.01984043 | -0.02441232 | 0.03901782 | 0.812722 |  |  |  | 14.441568 | 0.104847 | 315651 | 332623 | 301058 | -0.0472335 | -0.414224 | 835547 | 876969 | 1061.88 | 10.4847 | 1173.215 | 0.09970686 | -0.04838542 | -0.05132144 | 0.09297099 | 0.9427915 |  |  |  | 14.46622266 | 0.105149 | 314789 | 330854 | 299375 | -0.0471611 | -0.421733 | 852065 | 894239 | 1063.693 | 10.5149 | 1175.539 | 0.09998017 | -0.04830943 | -0.05167073 | 0.09278263 | 0.9349477
419 | 1258.001 | 14.50114 | 0.110759 | 3.19466 | 32.038 | 28.8433 | -0.0427825 | -0.385357 | 8.62201 | 9.00736 | 1074.159 | 11.0759 | 1193.132 | 0.1050436 | -0.04372464 | -0.06131892 | 0.09860154 | 0.7130693 | [22 empty] | 2515.001 | 14.25593 | 0.109229 | 3.21278 | 32.626 | 29.4132 | -0.0447453 | -0.391968 | 8.36802 | 8.75999 | 1048.23 | 10.9229 | 1162.727 | 0.1036652 | -0.04577727 | -0.05788791 | 0.09765786 | 0.7907916 |  |  | 1258.001 | 14.19062 | 0.109377 | 3.27873 | 33.2551 | 29.9763 | -0.0475522 | -0.434218 | 8.69717 | 9.13138 | 1035.811 | 10.9377 | 1149.105 | 0.1037986 | -0.04871998 | -0.05507862 | 0.09802416 | 0.8845533 | [22 empty] | 2515.001 | 14.21115 | 0.107698 | 3.08365 | 31.7159 | 28.6323 | -0.0481023 | -0.394839 | 7.81348 | 8.20832 | 1043.894 | 10.7698 | 1156.319 | 0.102284 | -0.04929771 | -0.05298628 | 0.09629498 | 0.9303863 |  |  | 1258.001 | 14.67761 | 0.112685 | 3.36604 | 33.2371 | 29.8711 | -0.0478693 | -0.421404 | 8.38182 | 8.80322 | 1079.236 | 11.2685 | 1200.85 | 0.106776 | -0.04905296 | -0.05772305 | 0.1008471 | 0.8497985 |  |  | 1258.001 | 14.49347 | 0.105033 | 3.15263 | 33.1683 | 30.0157 | -0.0471915 | -0.426111 | 8.60328 | 9.02939 | 1065.696 | 10.5033 | 1177.63 | 0.0998752 | -0.04834134 | -0.05153386 | 0.09416431 | 0.9380501 |  |  | 2515.001 | 14.45853 | 0.106295 | 3.12428 | 32.5166 | 29.3924 | -0.0459248 | -0.350045 | 7.27208 | 7.62212 | 1061.005 | 10.6295 | 1173.785 | 0.1010166 | -0.04701278 | -0.05400381 | 0.09517465 | 0.8705457 |  |  |  | 14.25216895 | 0.107398 | 3.22614 | 332.652 | 300.391 | -0.0425124 | -0.365282 | 822.708 | 859.237 | 1047.954 | 10.7398 | 1160.502 | 0.1020131 | -0.04344251 | -0.05857061 | 0.09506745 | 0.7417117 |  |  |  | 14.14204395 | 0.106792 | 3.14523 | 325.972 | 294.519 | -0.0423367 | -0.377152 | 853.124 | 890.839 | 1039.856 | 10.6792 | 1150.904 | 0.1014657 | -0.04325902 | -0.05820672 | 0.09470492 | 0.7431964 |  |  |  | 14.26154004 | 0.103495 | 3.11962 | 332.624 | 301.428 | -0.0375613 | -0.32945 | 844.156 | 877.101 | 1048.64265 | 10.3495 | 1157.172 | 0.09848242 | -0.0382849 | -0.06019751 | 0.0910043 | 0.6359881 |  |  |  | 14.2091221 | 0.106466 | 324.095 | 336.821 | 304.412 | -0.0441589 | -0.389592 | 843.291 | 88.225 | 1044.788 | 10.6466 | 1156.023 | 0.1011712 | -0.04516359 | -0.05600756 | 0.09444947 | 0.8063839 |  |  |  | 14.0915654 | 0.106915 | 303.326 | 31.404 | 283.707 | -0.0431577 | -0.371244 | 823.079 | 860.203 | 1036.145 | 10.6915 | 1146.924 | 0.1015769 | -0.04411669 | -0.05746018 | 0.094554 | 0.7677784 |  |  |  | 14.07744434 | 0.105798 | 310.763 | 324.808 | 293.732 | -0.0446824 | -0.385977 | 825.225 | 863.823 | 1035.106 | 10.5798 | 1144.618 | 0.1005672 | -0.04571143 | -0.05485582 | 0.09355916 | 0.8333014 |  |  |  | 14.42693945 | 0.105191 | 311.181 | 326.943 | 295.825 | -0.0443064 | -0.387247 | 835.296 | 874.021 | 1060.804 | 10.5191 | 1172.391 | 0.1000182 | -0.04531792 | -0.05470025 | 0.09306915 | 0.8284774 |  |  |  | 14.41146094 | 0.107042 | 315.514 | 326.308 | 294.757 | -0.0448351 | -0.396527 | 844.758 | 884.411 | 1059.666 | 10.7042 | 1173.095 | 0.1016916 | -0.04587128 | -0.05582031 | 0.09488859 | 0.8217669 |  |  |  | 14.4250986 | 0.107998 | 319.597 | 327.889 | 295.929 | -0.0448595 | -0.383723 | 817.016 | 855.388 | 1060.669 | 10.7998 | 1175.219 | 0.1025548 | -0.04589683 | -0.05665795 | 0.09555593 | 0.8100686 |  |  |  | 13.0821123 | 0.0455334 | 132352 | 303906 | 29067 | -0.0197743 | -0.170414 | 844751 |  | 961.92 | 4.55334 | 1005.72 | 0.04452719 | -0.01997243 | -0.02455476 | 0.03928693 | 0.8133832 |  |  |  | 14.448961 | 0.105338 | 317129 | 33277 | 301058 | -0.0474543 | -0.41616 | 835353 | 876969 | 1062.424 | 10.5338 | 1174.337 | 0.1001512 | -0.04861719 | -0.05153398 | 0.09340885 | 0.9434008 |  |  |  | 14.47153027 | 0.10565 | 316291 | 331004 | 299375 | -0.0473984 | -0.423855 | 851853 | 894239 | 1064.083 | 10.565 | 1176.503 | 0.1004334 | -0.04855851 | -0.05187489 | 0.09322996 | 0.9360697
420 | 1261.001 | 14.50572 | 0.111279 | 3.20966 | 32.053 | 28.8433 | -0.0430003 | -0.387319 | 8.62004 | 9.00736 | 1074.498 | 11.1279 | 1194.067 | 0.1055116 | -0.0439522 | -0.0615594 | 0.09906453 | 0.7139803 | [22 empty] | 2521.001 | 14.2612 | 0.10973 | 3.22752 | 32.6408 | 29.4132 | -0.0450014 | -0.394212 | 8.36578 | 8.75999 | 1048.618 | 10.973 | 1163.683 | 0.1041167 | -0.0460454 | -0.05807134 | 0.09810448 | 0.792911 |  |  | 1261.001 | 14.19473 | 0.109889 | 3.29406 | 33.2704 | 29.9763 | -0.0477411 | -0.435942 | 8.69544 | 9.13138 | 1036.112 | 10.9889 | 1149.969 | 0.10426 | -0.04891833 | -0.05534168 | 0.09848123 | 0.8839328 | [22 empty] | 2521.001 | 14.21615 | 0.108225 | 3.09871 | 31.731 | 28.6323 | -0.0483256 | -0.396672 | 7.81165 | 8.20832 | 1044.261 | 10.8225 | 1157.276 | 0.1027596 | -0.04953232 | -0.05322732 | 0.09676567 | 0.9305808 |  |  | 1261.001 | 14.68216 | 0.11321 | 3.3817 | 33.2528 | 29.8711 | -0.0480737 | -0.423203 | 8.38002 | 8.80322 | 1079.57 | 11.321 | 1201.788 | 0.1072477 | -0.04926766 | -0.05798007 | 0.1013142 | 0.8497344 |  |  | 1261.001 | 14.49857 | 0.105547 | 3.16806 | 33.1838 | 30.0157 | -0.0474179 | -0.428155 | 8.60124 | 9.02939 | 1066.071 | 10.5547 | 1178.592 | 0.1003402 | -0.04857898 | -0.05176125 | 0.09462468 | 0.9385202 |  |  | 2521.001 | 14.46268 | 0.106824 | 3.13981 | 32.5322 | 29.3924 | -0.0461663 | -0.351885 | 7.27024 | 7.62212 | 1061.31 | 10.6824 | 1174.683 | 0.1014947 | -0.04726594 | -0.05422871 | 0.09564823 | 0.8716036 |  |  |  | 14.25899902 | 0.107897 | 3.24114 | 332.802 | 300.391 | -0.0427538 | -0.367356 | 822.501 | 859.237 | 1048.456 | 10.7897 | 1161.581 | 0.1024636 | -0.04369466 | -0.05876897 | 0.0955115 | 0.7434989 |  |  |  | 14.14864063 | 0.107294 | 3.16001 | 326.119 | 294.519 | -0.0425321 | -0.378893 | 85.295 | 890.839 | 1040.341 | 10.7294 | 1151.964 | 0.1019192 | -0.04346308 | -0.05845612 | 0.09515216 | 0.7435164 |  |  |  | 14.26681836 | 0.103988 | 3.13448 | 332.772 | 301.428 | -0.0377264 | -0.330898 | 844.011 | 877.101 | 1049.031 | 10.3988 | 1158.117 | 0.09892908 | -0.03845646 | -0.06047262 | 0.09144485 | 0.6359318 |  |  |  | 14.2143008 | 0.106968 | 325.623 | 336.974 | 304.412 | -0.044372 | -0.391472 | 843.103 | 88.225 | 1045.169 | 10.6968 | 1156.969 | 0.1016247 | -0.04538656 | -0.05623818 | 0.09489756 | 0.8070418 |  |  |  | 14.0979277 | 0.107419 | 304.756 | 314.183 | 283.707 | -0.0433622 | -0.373003 | 822.903 | 860.203 | 1036.612 | 10.7419 | 1147.964 | 0.1020321 | -0.04433043 | -0.05770165 | 0.09500285 | 0.7682698 |  |  |  | 14.0831084 | 0.106287 | 3.122 | 324.952 | 293.732 | -0.0448996 | -0.387853 | 825.038 | 863.823 | 1035.523 | 10.6287 | 1145.585 | 0.1010094 | -0.04593881 | -0.05507055 | 0.09399536 | 0.8341811 |  |  |  | 14.43251953 | 0.105698 | 312.682 | 327.093 | 295.825 | -0.0445049 | -0.388982 | 835.122 | 874.021 | 1061.215 | 10.5698 | 1173.383 | 0.1004768 | -0.04552564 | -0.05495117 | 0.09352191 | 0.8284746 |  |  |  | 14.41835645 | 0.107544 | 316.992 | 326.456 | 294.757 | -0.0450331 | -0.398278 | 844.583 | 884.411 | 1060.173 | 10.7544 | 1174.189 | 0.102145 | -0.0460786 | -0.05606635 | 0.09533561 | 0.8218583 |  |  |  | 14.431543 | 0.108521 | 321.144 | 328.043 | 295.929 | -0.0450564 | -0.385407 | 816.848 | 855.388 | 1061.143 | 10.8521 | 1176.299 | 0.1030267 | -0.046103 | -0.0569237 | 0.09602141 | 0.8099087 |  |  |  | 13.09185742 | 0.0458196 | 133184 | 303989 | 29067 | -0.0198969 | -0.17147 | 844646 |  | 962.636575 | 4.58196 | 1006.744 | 0.04480088 | -0.02009751 | -0.02470338 | 0.03955529 | 0.8135531 |  |  |  | 14.454467 | 0.105863 | 318709 | 332928 | 301058 | -0.0476563 | -0.417931 | 835176 | 876969 | 1062.828 | 10.5863 | 1175.343 | 0.100626 | -0.04882928 | -0.05179675 | 0.09387794 | 0.9427094 |  |  |  | 14.47863965 | 0.10615 | 317787 | 331154 | 299375 | -0.0476209 | -0.425844 | 851654 | 894239 | 1064.606 | 10.615 | 1177.614 | 0.1008855 | -0.04879211 | -0.05209341 | 0.09367528 | 0.9366273
421 | 1264.001 | 14.51101 | 0.11179 | 3.2244 | 32.0677 | 28.8433 | -0.0432194 | -0.389293 | 8.61807 | 9.00736 | 1074.89 | 11.179 | 1195.052 | 0.1059713 | -0.04418117 | -0.06179016 | 0.09951894 | 0.7150196 | [22 empty] | 2527.001 | 14.26609 | 0.110242 | 3.24257 | 32.6558 | 29.4132 | -0.0452569 | -0.39645 | 8.36354 | 8.75999 | 1048.977 | 11.0242 | 1164.618 | 0.104578 | -0.04631298 | -0.05826503 | 0.09856092 | 0.7948675 |  |  | 1264.001 | 14.20092 | 0.110399 | 3.30936 | 33.2857 | 29.9763 | -0.0479311 | -0.437677 | 8.69371 | 9.13138 | 1036.564 | 11.0399 | 1150.999 | 0.1047194 | -0.04911787 | -0.05560154 | 0.09893545 | 0.8833906 | [22 empty] | 2527.001 | 14.22037 | 0.108748 | 3.1137 | 31.746 | 28.6323 | -0.0485542 | -0.398549 | 7.80977 | 8.20832 | 1044.571 | 10.8748 | 1158.166 | 0.1032315 | -0.04977256 | -0.05345889 | 0.09723287 | 0.9310435 |  |  | 1264.001 | 14.68565 | 0.113728 | 3.39719 | 33.2683 | 29.8711 | -0.0482827 | -0.425044 | 8.37818 | 8.80322 | 1079.827 | 11.3728 | 1202.634 | 0.1077129 | -0.04948724 | -0.0582257 | 0.1017753 | 0.8499209 |  |  | 1264.001 | 14.50319 | 0.106057 | 3.18338 | 33.1991 | 30.0157 | -0.0476285 | -0.430057 | 8.59934 | 9.02939 | 1066.411 | 10.6057 | 1179.511 | 0.1008014 | -0.04880009 | -0.05200135 | 0.09508142 | 0.9384389 |  |  | 2527.001 | 14.46794 | 0.107336 | 3.15487 | 32.5472 | 29.3924 | -0.0463844 | -0.353548 | 7.26857 | 7.62212 | 1061.696 | 10.7336 | 1175.654 | 0.1019571 | -0.04749462 | -0.05446251 | 0.09610588 | 0.8720609 |  |  |  | 14.26480762 | 0.108401 | 3.25625 | 332.953 | 300.391 | -0.0429606 | -0.369134 | 822.323 | 859.237 | 1048.883 | 10.8401 | 1162.583 | 0.1029184 | -0.04391072 | -0.05900772 | 0.09596031 | 0.7441521 |  |  |  | 14.15533203 | 0.107787 | 3.17455 | 326.265 | 294.519 | -0.0427464 | -0.380802 | 852.759 | 890.839 | 1040.833 | 10.7787 | 1153.022 | 0.1023643 | -0.04368693 | -0.0586774 | 0.09559108 | 0.7445273 |  |  |  | 14.27250879 | 0.10448 | 3.14932 | 332.921 | 301.428 | -0.0378847 | -0.332287 | 843.872 | 877.101 | 1049.449 | 10.448 | 1159.096 | 0.09937464 | -0.03862098 | -0.06075365 | 0.09188409 | 0.6356981 |  |  |  | 14.2218223 | 0.107468 | 327.145 | 337.126 | 304.412 | -0.0445987 | -0.393472 | 842.903 | 88.225 | 1045.722 | 10.7468 | 1158.104 | 0.1020763 | -0.04562382 | -0.05645251 | 0.09534255 | 0.8081805 |  |  |  | 14.1043154 | 0.107919 | 306.173 | 314.324 | 283.707 | -0.0435617 | -0.374719 | 822.731 | 860.203 | 1037.082 | 10.7919 | 1149.003 | 0.1024835 | -0.044539 | -0.05794448 | 0.09544788 | 0.7686495 |  |  |  | 14.08981836 | 0.10678 | 313.648 | 325.096 | 293.732 | -0.0450955 | -0.389545 | 824.868 | 863.823 | 1036.016 | 10.678 | 1146.642 | 0.1014549 | -0.04614394 | -0.05531096 | 0.09443443 | 0.8342641 |  |  |  | 14.43860938 | 0.106197 | 314.158 | 327.241 | 295.825 | -0.0446864 | -0.390568 | 834.964 | 874.021 | 1061.662 | 10.6197 | 1174.408 | 0.100928 | -0.04571562 | -0.05521239 | 0.09396704 | 0.8279956 |  |  |  | 14.42492188 | 0.10806 | 318.515 | 326.608 | 294.757 | -0.0452106 | -0.399848 | 844.426 | 884.411 | 1060.656 | 10.806 | 1175.271 | 0.1026107 | -0.04626449 | -0.05634625 | 0.09579512 | 0.8210748 |  |  |  | 14.4374209 | 0.109015 | 322.606 | 32.819 | 295.929 | -0.0452375 | -0.386956 | 816.693 | 855.388 | 1061.575 | 10.9015 | 1177.303 | 0.1034722 | -0.04629266 | -0.05717957 | 0.09646098 | 0.8096014 |  |  |  | 13.10229102 | 0.0461049 | 134013 | 304072 | 29067 | -0.0200234 | -0.17256 | 844537 |  | 963.4038 | 4.61049 | 1007.821 | 0.04507365 | -0.02022659 | -0.02484706 | 0.03982244 | 0.8140433 |  |  |  | 14.46013 | 0.106348 | 320168 | 333074 | 301058 | -0.0478697 | -0.419802 | 834989 | 876969 | 1063.245 | 10.6348 | 1176.319 | 0.1010645 | -0.04905338 | -0.05201112 | 0.09431081 | 0.9431327 |  |  |  | 14.48494336 | 0.106656 | 319301 | 331305 | 299375 | -0.0478637 | -0.428016 | 851437 | 894239 | 1065.069 | 10.6656 | 1178.665 | 0.1013429 | -0.04904708 | -0.05229577 | 0.09412618 | 0.9378785
422 | 1267.001 | 14.51771 | 0.1123 | 3.23911 | 32.0824 | 28.8433 | -0.0434337 | -0.391223 | 8.61614 | 9.00736 | 1075.386 | 11.23 | 1196.152 | 0.1064299 | -0.04440518 | -0.06202477 | 0.09997161 | 0.7159266 | [22 empty] | 2533.001 | 14.27202 | 0.110747 | 3.25742 | 32.6707 | 29.4132 | -0.0454922 | -0.398511 | 8.36148 | 8.75999 | 1049.413 | 11.0747 | 1165.633 | 0.1050328 | -0.04655946 | -0.0584733 | 0.09901043 | 0.7962517 |  |  | 1267.001 | 14.20723 | 0.110911 | 3.32472 | 33.3011 | 29.9763 | -0.0481386 | -0.439572 | 8.69181 | 9.13138 | 1037.024 | 11.0911 | 1152.041 | 0.1051804 | -0.04933584 | -0.05584456 | 0.09939121 | 0.8834495 | [22 empty] | 2533.001 | 14.22638 | 0.109252 | 3.12814 | 31.7604 | 28.6323 | -0.0487871 | -0.40046 | 7.80786 | 8.20832 | 1045.012 | 10.9252 | 1159.182 | 0.1036859 | -0.05001737 | -0.05366854 | 0.09768208 | 0.9319681 |  |  | 1267.001 | 14.69042 | 0.114254 | 3.4129 | 33.284 | 29.8711 | -0.0484907 | -0.426874 | 8.37635 | 8.80322 | 1080.178 | 11.4254 | 1203.592 | 0.1081851 | -0.04970582 | -0.0584793 | 0.1022427 | 0.8499728 |  |  | 1267.001 | 14.50952 | 0.106563 | 3.19855 | 33.2143 | 30.0157 | -0.0478492 | -0.432049 | 8.59735 | 9.02939 | 1066.877 | 10.6563 | 1180.566 | 0.1012588 | -0.04903185 | -0.05222696 | 0.09553368 | 0.9388226 |  |  | 2533.001 | 14.47296 | 0.10786 | 3.17025 | 32.5626 | 29.3924 | -0.0466255 | -0.355385 | 7.26674 | 7.62212 | 1062.064 | 10.786 | 1176.618 | 0.1024302 | -0.04774748 | -0.05468274 | 0.09657417 | 0.8731728 |  |  |  | 14.27013379 | 0.108906 | 3.27145 | 333.105 | 300.391 | -0.0431513 | -0.370772 | 822.159 | 859.237 | 1049.275 | 10.8906 | 1163.547 | 0.1033739 | -0.04411 | -0.05926395 | 0.09641005 | 0.7442974 |  |  |  | 14.16128906 | 0.108286 | 3.18924 | 326.412 | 294.519 | -0.0429578 | -0.382685 | 85.257 | 890.839 | 1041.271 | 10.8286 | 1154.026 | 0.1028147 | -0.04390779 | -0.05890689 | 0.09603552 | 0.7453762 |  |  |  | 14.27881738 | 0.104975 | 3.16423 | 33.307 | 301.428 | -0.0380467 | -0.333708 | 84.373 | 877.101 | 1049.913 | 10.4975 | 1160.128 | 0.09982271 | -0.03878937 | -0.06103334 | 0.09232549 | 0.6355441 |  |  |  | 14.2279668 | 0.10797 | 328.675 | 337.279 | 304.412 | -0.0448168 | -0.395397 | 84.271 | 88.225 | 1046.174 | 10.797 | 1159.129 | 0.1025295 | -0.04585212 | -0.05667739 | 0.09578977 | 0.8090021 |  |  |  | 14.1113447 | 0.108411 | 30.757 | 314.464 | 283.707 | -0.0437707 | -0.376517 | 822.552 | 860.203 | 1037.598875 | 10.8411 | 1150.086 | 0.1029275 | -0.04475754 | -0.05816992 | 0.09588523 | 0.7694276 |  |  |  | 14.09631152 | 0.10727 | 315.087 | 32.524 | 293.732 | -0.0453198 | -0.391483 | 824.675 | 863.823 | 1036.493 | 10.727 | 1147.678 | 0.1018975 | -0.04637886 | -0.05551866 | 0.09487071 | 0.8353743 |  |  |  | 14.44556934 | 0.106708 | 315.668 | 327.392 | 295.825 | -0.044906 | -0.392488 | 834.772 | 874.021 | 1062.174 | 10.6708 | 1175.517 | 0.1013898 | -0.04594551 | -0.05544433 | 0.0944223 | 0.8286783 |  |  |  | 14.43019141 | 0.108567 | 320.009 | 326.758 | 294.757 | -0.0454071 | -0.401586 | 844.252 | 884.411 | 1061.043 | 10.8567 | 1176.238 | 0.1030682 | -0.04647031 | -0.05659788 | 0.09624696 | 0.821061 |  |  |  | 14.4436621 | 0.109535 | 324.146 | 328.344 | 295.929 | -0.0454009 | -0.388354 | 816.553 | 855.388 | 1062.034 | 10.9535 | 1178.364 | 0.103941 | -0.04646382 | -0.05747719 | 0.09692343 | 0.808387 |  |  |  | 13.11300684 | 0.0463889 | 134839 | 304154 | 29067 | -0.0201462 | -0.173619 | 844431 |  | 964.1917 | 4.63889 | 1008.919 | 0.04534509 | -0.0203519 | -0.02499319 | 0.04008817 | 0.8142978 |  |  |  | 14.465677 | 0.106849 | 321677 | 333225 | 301058 | -0.0481043 | -0.42186 | 834783 | 876969 | 1063.653 | 10.6849 | 1177.303 | 0.1015172 | -0.04929981 | -0.05221743 | 0.0947579 | 0.9441255 |  |  |  | 14.49070508 | 0.107164 | 320823 | 331457 | 299375 | -0.0480988 | -0.430118 | 851227 | 894239 | 1065.493 | 10.7164 | 1179.676 | 0.1018018 | -0.04929403 | -0.05250776 | 0.09457893 | 0.9387952
423 | 1270.001 | 14.52313 | 0.11282 | 3.25411 | 32.0974 | 28.8433 | -0.0436467 | -0.393142 | 8.61422 | 9.00736 | 1075.788 | 11.282 | 1197.158 | 0.1068973 | -0.04462787 | -0.06226946 | 0.1004336 | 0.7166896 | [22 empty] | 2539.001 | 14.27728 | 0.111257 | 3.27243 | 32.6857 | 29.4132 | -0.0457275 | -0.400573 | 8.35942 | 8.75999 | 1049.8 | 11.1257 | 1166.597 | 0.1054918 | -0.04680601 | -0.0586858 | 0.09946449 | 0.7975696 |  |  | 1270.001 | 14.21308 | 0.111402 | 3.33943 | 33.3158 | 29.9763 | -0.0483402 | -0.441413 | 8.68997 | 9.13138 | 1037.451 | 11.1402 | 1153.025 | 0.1056223 | -0.04954766 | -0.05607462 | 0.09982814 | 0.8836023 | [22 empty] | 2539.001 | 14.23129 | 0.109778 | 3.1432 | 31.7755 | 28.6323 | -0.0489649 | -0.40192 | 7.8064 | 8.20832 | 1045.373 | 10.9778 | 1160.132 | 0.10416 | -0.05020431 | -0.05395569 | 0.09815124 | 0.930473 |  |  | 1270.001 | 14.69602 | 0.114781 | 3.42862 | 33.2997 | 29.8711 | -0.0486943 | -0.428667 | 8.37456 | 8.80322 | 1080.59 | 11.4781 | 1204.621 | 0.108658 | -0.04991982 | -0.05873816 | 0.1027105 | 0.8498703 |  |  | 1270.001 | 14.51517 | 0.107076 | 3.21397 | 33.2297 | 30.0157 | -0.0480449 | -0.433817 | 8.59558 | 9.02939 | 1067.292 | 10.7076 | 1181.573 | 0.1017223 | -0.04923741 | -0.0524849 | 0.09599229 | 0.9381253 |  |  | 2539.001 | 14.47883 | 0.108378 | 3.18548 | 32.5778 | 29.3924 | -0.0468558 | -0.357141 | 7.26498 | 7.62212 | 1062.495 | 10.8378 | 1177.646 | 0.1028977 | -0.04798908 | -0.05490861 | 0.09703652 | 0.8739809 |  |  |  | 14.27613574 | 0.109413 | 3.28667 | 333.257 | 300.391 | -0.0433458 | -0.372443 | 821.992 | 859.237 | 1049.716 | 10.9413 | 1164.568 | 0.103831 | -0.04431329 | -0.05951776 | 0.09686104 | 0.744539 |  |  |  | 14.16772754 | 0.108785 | 3.20394 | 326.559 | 294.519 | -0.0431644 | -0.384526 | 852.386 | 890.839 | 1041.745 | 10.8785 | 1155.071 | 0.1032648 | -0.04412369 | -0.05914113 | 0.09647953 | 0.7460745 |  |  |  | 14.2855293 | 0.105469 | 3.17912 | 333.219 | 301.428 | -0.0381977 | -0.335032 | 843.598 | 877.101 | 1050.407 | 10.5469 | 1161.192 | 0.1002697 | -0.03894636 | -0.06132332 | 0.09276558 | 0.6350987 |  |  |  | 14.2326729 | 0.108473 | 330.204 | 337.432 | 304.412 | -0.0450293 | -0.397271 | 842.523 | 88.225 | 1046.52 | 10.8473 | 1160.039 | 0.1029834 | -0.04607462 | -0.05690877 | 0.09623836 | 0.8096224 |  |  |  | 14.1171846 | 0.10894 | 30.907 | 314.614 | 283.707 | -0.0439768 | -0.37829 | 822.374 | 860.203 | 1038.028 | 10.894 | 1151.111 | 0.1034046 | -0.0449731 | -0.05843151 | 0.0963561 | 0.7696721 |  |  |  | 14.10257617 | 0.107768 | 31.655 | 325.387 | 293.732 | -0.0455174 | -0.39319 | 824.504 | 863.823 | 1036.954 | 10.7768 | 1148.705 | 0.1023472 | -0.04658587 | -0.05576131 | 0.09531408 | 0.8354513 |  |  |  | 14.45110156 | 0.107212 | 31.716 | 327.541 | 295.825 | -0.0450939 | -0.39413 | 834.608 | 874.021 | 1062.581 | 10.7212 | 1176.502 | 0.1018451 | -0.04614227 | -0.05570288 | 0.09487176 | 0.8283642 |  |  |  | 14.43495508 | 0.109079 | 321.517 | 326.908 | 294.757 | -0.0455906 | -0.403208 | 84.409 | 884.411 | 1061.394 | 10.9079 | 1177.17 | 0.1035299 | -0.04666256 | -0.05686738 | 0.09670331 | 0.8205505 |  |  |  | 14.4486855 | 0.110049 | 325.666 | 328.496 | 295.929 | -0.0456035 | -0.390087 | 81.638 | 855.388 | 1062.403 | 11.0049 | 1179.32 | 0.1044042 | -0.04667608 | -0.05772808 | 0.09738089 | 0.8085506 |  |  |  | 13.12357324 | 0.0466834 | 135695 | 30424 | 29067 | -0.0202695 | -0.174681 | 844325 |  | 964.9686 | 4.66834 | 1010.017 | 0.0456265 | -0.02047775 | -0.02514875 | 0.04036385 | 0.8142648 |  |  |  | 14.471997 | 0.107358 | 323209 | 333378 | 301058 | -0.0483111 | -0.423674 | 834602 | 876969 | 1064.117 | 10.7358 | 1178.359 | 0.101977 | -0.04951708 | -0.05245991 | 0.09521159 | 0.9439032 |  |  |  | 14.49620703 | 0.107681 | 32237 | 331612 | 299375 | -0.0483591 | -0.432446 | 850994 | 894239 | 1065.898 | 10.7681 | 1180.674 | 0.1022686 | -0.04956752 | -0.05270112 | 0.09503966 | 0.9405402
424 | 1273.001 | 14.52749 | 0.113331 | 3.26885 | 32.1122 | 28.8433 | -0.0438639 | -0.395098 | 8.61227 | 9.00736 | 1076.11 | 11.3331 | 1198.067 | 0.1073564 | -0.04485501 | -0.06250141 | 0.1008878 | 0.717664 | [22 empty] | 2545.001 | 14.28307 | 0.111759 | 3.2872 | 32.7004 | 29.4132 | -0.045955 | -0.402566 | 8.35742 | 8.75999 | 1050.226 | 11.1759 | 1167.598 | 0.1059434 | -0.04704444 | -0.05889901 | 0.09991096 | 0.7987306 |  |  | 1273.001 | 14.21814 | 0.111911 | 3.35468 | 33.331 | 29.9763 | -0.0485527 | -0.443353 | 8.68803 | 9.13138 | 1037.82 | 11.1911 | 1153.964 | 0.1060802 | -0.04977098 | -0.05630918 | 0.1002813 | 0.8838875 | [22 empty] | 2545.001 | 14.23611 | 0.110297 | 3.15804 | 31.7903 | 28.6323 | -0.0491833 | -0.403712 | 7.80461 | 8.20832 | 1045.727 | 11.0297 | 1161.067 | 0.1046275 | -0.05043398 | -0.05419357 | 0.09861394 | 0.9306267 |  |  | 1273.001 | 14.70119 | 0.115301 | 3.44417 | 33.3153 | 29.8711 | -0.0489139 | -0.4306 | 8.37262 | 8.80322 | 1080.97 | 11.5301 | 1205.606 | 0.1091243 | -0.05015068 | -0.05897364 | 0.103172 | 0.8503915 |  |  | 1273.001 | 14.51983 | 0.107597 | 3.22961 | 33.2453 | 30.0157 | -0.0482493 | -0.435662 | 8.59373 | 9.02939 | 1067.635 | 10.7597 | 1182.509 | 0.1021928 | -0.04945215 | -0.05274066 | 0.09645825 | 0.9376476 |  |  | 2545.001 | 14.48399 | 0.108902 | 3.20087 | 32.5932 | 29.3924 | -0.0470804 | -0.358852 | 7.26327 | 7.62212 | 1062.874 | 10.8902 | 1178.623 | 0.1033703 | -0.04822474 | -0.05514559 | 0.09750431 | 0.8744986 |  |  |  | 14.28148438 | 0.10992 | 3.30189 | 33.341 | 300.391 | -0.0435572 | -0.37426 | 821.811 | 859.237 | 1050.109 | 10.992 | 1165.537 | 0.1042879 | -0.04453429 | -0.05975365 | 0.09731214 | 0.7452983 |  |  |  | 14.17516309 | 0.109283 | 3.21859 | 326.705 | 294.519 | -0.0433723 | -0.386378 | 852.201 | 890.839 | 1042.291 | 10.9283 | 1156.196 | 0.1037139 | -0.04434099 | -0.05937287 | 0.09692196 | 0.7468224 |  |  |  | 14.29289258 | 0.105966 | 3.19412 | 333.369 | 301.428 | -0.0383586 | -0.336443 | 843.456 | 877.101 | 1050.948 | 10.5966 | 1162.313 | 0.1007192 | -0.03911366 | -0.0616055 | 0.09320782 | 0.6349054 |  |  |  | 14.2372773 | 0.108975 | 331.733 | 337.585 | 304.412 | -0.0452503 | -0.399221 | 842.328 | 88.225 | 1046.858625 | 10.8975 | 1160.94 | 0.1034362 | -0.04630607 | -0.0571301 | 0.09668589 | 0.8105372 |  |  |  | 14.1231113 | 0.109443 | 310.498 | 314.757 | 283.707 | -0.0441733 | -0.379981 | 822.205 | 860.203 | 1038.464 | 10.9443 | 1152.117 | 0.1038581 | -0.04517866 | -0.05867943 | 0.09680342 | 0.7699233 |  |  |  | 14.10805859 | 0.108264 | 318.006 | 325.532 | 293.732 | -0.045704 | -0.394801 | 824.343 | 863.823 | 1037.357 | 10.8264 | 1149.666 | 0.1027948 | -0.04678138 | -0.05601344 | 0.09575584 | 0.8351813 |  |  |  | 14.45660156 | 0.107719 | 31.866 | 327.691 | 295.825 | -0.0452786 | -0.395744 | 834.446 | 874.021 | 1062.985 | 10.7719 | 1177.489 | 0.1023029 | -0.04633571 | -0.05596724 | 0.09532371 | 0.8279077 |  |  |  | 14.44141309 | 0.109598 | 323.049 | 327.062 | 294.757 | -0.0457871 | -0.404946 | 843.916 | 884.411 | 1061.869 | 10.9598 | 1178.247 | 0.1039978 | -0.04686847 | -0.05712932 | 0.09716491 | 0.8203925 |  |  |  | 14.4549268 | 0.110562 | 327.184 | 328.647 | 295.929 | -0.0457892 | -0.391675 | 816.221 | 855.388 | 1062.862 | 11.0562 | 1180.374 | 0.1048662 | -0.04687067 | -0.05799553 | 0.09783664 | 0.8081773 |  |  |  | 13.13342969 | 0.0469683 | 136523 | 304323 | 29067 | -0.0203895 | -0.175715 | 844221 |  | 965.6934 | 4.69683 | 1011.05 | 0.04589865 | -0.02060024 | -0.02529842 | 0.04063062 | 0.8142894 |  |  |  | 14.477406 | 0.107863 | 324729 | 33353 | 301058 | -0.0485402 | -0.425683 | 834401 | 876969 | 1064.515 | 10.7863 | 1179.337 | 0.1024329 | -0.04975784 | -0.05267509 | 0.09566191 | 0.944618 |  |  |  | 14.50197168 | 0.108187 | 323885 | 331763 | 299375 | -0.0485869 | -0.434483 | 85079 | 894239 | 1066.321 | 10.8187 | 1181.684 | 0.1027253 | -0.04980693 | -0.05291842 | 0.09549019 | 0.941202
425 | 1276.001 | 14.53336 | 0.113841 | 3.28354 | 32.1269 | 28.8433 | -0.0440683 | -0.396939 | 8.61042 | 9.00736 | 1076.545 | 11.3841 | 1199.1 | 0.1078144 | -0.04506881 | -0.06274559 | 0.1013402 | 0.7182786 | [22 empty] | 2551.001 | 14.28897 | 0.112262 | 3.302 | 32.7152 | 29.4132 | -0.0461785 | -0.404523 | 8.35546 | 8.75999 | 1050.659 | 11.2262 | 1168.608 | 0.1063958 | -0.04727873 | -0.05911705 | 0.1003581 | 0.7997479 |  |  | 1276.001 | 14.22436 | 0.112415 | 3.36979 | 33.3461 | 29.9763 | -0.0487626 | -0.44527 | 8.68611 | 9.13138 | 1038.275 | 11.2415 | 1154.992 | 0.1065333 | -0.04999162 | -0.05654171 | 0.1007293 | 0.8841546 | [22 empty] | 2551.001 | 14.24226 | 0.110823 | 3.17312 | 31.8054 | 28.6323 | -0.0493557 | -0.405128 | 7.8032 | 8.20832 | 1046.179 | 11.0823 | 1162.12 | 0.1051012 | -0.05061531 | -0.05448587 | 0.09908213 | 0.9289622 |  |  | 1276.001 | 14.70533 | 0.115812 | 3.45942 | 33.3305 | 29.8711 | -0.0491211 | -0.432424 | 8.3708 | 8.80322 | 1081.274 | 11.5812 | 1206.499 | 0.1095824 | -0.05036856 | -0.05921383 | 0.1036256 | 0.8506217 |  |  | 1276.001 | 14.52527 | 0.108112 | 3.24507 | 33.2608 | 30.0157 | -0.0484675 | -0.437632 | 8.59176 | 9.02939 | 1068.034 | 10.8112 | 1183.502 | 0.1026577 | -0.04968144 | -0.05297623 | 0.0969183 | 0.9378062 |  |  | 2551.001 | 14.48816 | 0.109421 | 3.21615 | 32.6085 | 29.3924 | -0.0473057 | -0.36057 | 7.26155 | 7.62212 | 1063.179 | 10.9421 | 1179.513 | 0.1038383 | -0.0484612 | -0.05537705 | 0.0979678 | 0.8751134 |  |  |  | 14.28615332 | 0.110431 | 3.31726 | 333.563 | 300.391 | -0.0437432 | -0.375858 | 821.651 | 859.237 | 1050.45245 | 11.0431 | 1166.455 | 0.1047482 | -0.04472878 | -0.06001945 | 0.09776693 | 0.7452382 |  |  |  | 14.17994531 | 0.109787 | 3.23343 | 326.854 | 294.519 | -0.0435712 | -0.388149 | 852.024 | 890.839 | 1042.643 | 10.9787 | 1157.112 | 0.1041681 | -0.04454893 | -0.05961917 | 0.09737082 | 0.7472249 |  |  |  | 14.29907031 | 0.106468 | 3.20925 | 33.352 | 301.428 | -0.0385153 | -0.337818 | 843.319 | 877.101 | 1051.402 | 10.6468 | 1163.343 | 0.101173 | -0.03927663 | -0.06189633 | 0.09365496 | 0.634555 |  |  |  | 14.2420469 | 0.109473 | 333.247 | 337.737 | 304.412 | -0.0454561 | -0.401037 | 842.146 | 88.225 | 1047.209 | 10.9473 | 1161.85 | 0.1038851 | -0.04652164 | -0.05736348 | 0.09712956 | 0.8109975 |  |  |  | 14.1296143 | 0.10996 | 311.966 | 314.904 | 283.707 | -0.0443833 | -0.381787 | 822.025 | 860.203 | 1038.942 | 10.996 | 1153.184 | 0.104324 | -0.04539839 | -0.05892559 | 0.09726278 | 0.7704359 |  |  |  | 14.11429688 | 0.108761 | 319.466 | 325.678 | 293.732 | -0.0459099 | -0.39658 | 824.165 | 863.823 | 1037.816 | 10.8761 | 1150.69 | 0.1032432 | -0.04699717 | -0.05624601 | 0.09619792 | 0.8355645 |  |  |  | 14.46309375 | 0.108229 | 320.169 | 327.842 | 295.825 | -0.0454942 | -0.397629 | 834.258 | 874.021 | 1063.463 | 10.8229 | 1178.56 | 0.1027632 | -0.04656156 | -0.05620169 | 0.09577766 | 0.8284726 |  |  |  | 14.44746387 | 0.110102 | 324.532 | 32.721 | 294.757 | -0.0459845 | -0.406692 | 843.742 | 884.411 | 1062.314 | 11.0102 | 1179.276 | 0.1044519 | -0.04707536 | -0.05737654 | 0.09761306 | 0.8204635 |  |  |  | 14.4594053 | 0.111079 | 328.715 | 328.801 | 295.929 | -0.0459695 | -0.393218 | 816.066 | 855.388 | 1063.192 | 11.1079 | 1181.29 | 0.1053316 | -0.04705964 | -0.05827198 | 0.09829661 | 0.8075861 |  |  |  | 13.14388086 | 0.0472621 | 137377 | 304408 | 29067 | -0.0205186 | -0.176828 | 84411 |  | 966.4618 | 4.72621 | 1012.139 | 0.04617923 | -0.02073203 | -0.0254472 | 0.04090553 | 0.8147076 |  |  |  | 14.481537 | 0.108371 | 32626 | 333684 | 301058 | -0.0487789 | -0.427776 | 834192 | 876969 | 1064.819 | 10.8371 | 1180.214 | 0.1028914 | -0.05000875 | -0.05288262 | 0.09611531 | 0.9456557 |  |  |  | 14.50779785 | 0.108704 | 325432 | 331918 | 299375 | -0.0488188 | -0.436557 | 850583 | 894239 | 1066.75 | 10.8704 | 1182.71 | 0.1031918 | -0.0500507 | -0.05314107 | 0.09595032 | 0.9418459
426 | 1279.001 | 14.54017 | 0.114373 | 3.2989 | 32.1422 | 28.8433 | -0.0442656 | -0.398716 | 8.60865 | 9.00736 | 1077.05 | 11.4373 | 1200.235 | 0.1082919 | -0.04527523 | -0.06301669 | 0.1018115 | 0.7184641 | [22 empty] | 2557.001 | 14.29601 | 0.112772 | 3.31698 | 32.7302 | 29.4132 | -0.0463854 | -0.406335 | 8.35365 | 8.75999 | 1051.177 | 11.2772 | 1169.721 | 0.1068542 | -0.04749567 | -0.05935853 | 0.1008107 | 0.8001491 |  |  | 1279.001 | 14.2309 | 0.112919 | 3.3849 | 33.3612 | 29.9763 | -0.0489699 | -0.447163 | 8.68422 | 9.13138 | 1038.752 | 11.2919 | 1156.047 | 0.1069863 | -0.05020957 | -0.05677673 | 0.101177 | 0.8843336 | [22 empty] | 2557.001 | 14.24888 | 0.11135 | 3.1882 | 31.8205 | 28.6323 | -0.0495387 | -0.40663 | 7.80169 | 8.20832 | 1046.665 | 11.135 | 1163.211 | 0.1055755 | -0.05080783 | -0.05476766 | 0.09955079 | 0.9276977 |  |  | 1279.001 | 14.70873 | 0.116344 | 3.47532 | 33.3464 | 29.8711 | -0.0493233 | -0.434204 | 8.36902 | 8.80322 | 1081.525 | 11.6344 | 1207.353 | 0.1100591 | -0.05058123 | -0.05947783 | 0.1040981 | 0.8504216 |  |  | 1279.001 | 14.53153 | 0.108619 | 3.26027 | 33.276 | 30.0157 | -0.0486659 | -0.439423 | 8.58997 | 9.02939 | 1068.495 | 10.8619 | 1184.553 | 0.1031151 | -0.04988996 | -0.05322513 | 0.09737063 | 0.9373385 |  |  | 2557.001 | 14.49116 | 0.109947 | 3.23161 | 32.624 | 29.3924 | -0.0475555 | -0.362474 | 7.25965 | 7.62212 | 1063.399 | 10.9947 | 1180.317 | 0.1043123 | -0.04872344 | -0.05558883 | 0.09843781 | 0.8764971 |  |  |  | 14.29021875 | 0.110942 | 3.33261 | 333.717 | 300.391 | -0.0439488 | -0.377624 | 821.474 | 859.237 | 1050.751 | 11.0942 | 1167.324 | 0.1052083 | -0.04494381 | -0.06026449 | 0.09822181 | 0.745776 |  |  |  | 14.18494043 | 0.110296 | 3.24843 | 327.004 | 294.519 | -0.0437738 | -0.389954 | 851.843 | 890.839 | 1043.01 | 11.0296 | 1158.05 | 0.1046266 | -0.04476078 | -0.05986586 | 0.09782385 | 0.7476846 |  |  |  | 14.30413281 | 0.10697 | 3.22437 | 333.671 | 301.428 | -0.0386599 | -0.339086 | 843.192 | 877.101 | 1051.774 | 10.697 | 1164.283 | 0.1016266 | -0.03942703 | -0.06219952 | 0.09410248 | 0.63388 |  |  |  | 14.2478047 | 0.109973 | 334.772 | 337.889 | 304.412 | -0.0456853 | -0.403059 | 841.944 | 88.225 | 1047.633 | 10.9973 | 1162.844 | 0.1043357 | -0.04676179 | -0.0575739 | 0.09757435 | 0.8122046 |  |  |  | 14.1359561 | 0.110472 | 313.418 | 315.049 | 283.707 | -0.0445978 | -0.383631 | 82.184 | 860.203 | 1039.409 | 11.0472 | 1154.234 | 0.1047852 | -0.04562288 | -0.05916227 | 0.09771752 | 0.7711481 |  |  |  | 14.11996289 | 0.109262 | 320.937 | 325.825 | 293.732 | -0.0460862 | -0.398103 | 824.013 | 863.823 | 1038.233 | 10.9262 | 1151.672 | 0.1036949 | -0.04718197 | -0.05651296 | 0.09664366 | 0.8348876 |  |  |  | 14.46844922 | 0.108738 | 321.674 | 327.992 | 295.825 | -0.0456928 | -0.399365 | 834.084 | 874.021 | 1063.857 | 10.8738 | 1179.538 | 0.1032224 | -0.04676965 | -0.05645278 | 0.09623105 | 0.8284737 |  |  |  | 14.45201367 | 0.110626 | 326.079 | 327.365 | 294.757 | -0.0461577 | -0.408224 | 843.588 | 884.411 | 1062.648 | 11.0626 | 1180.205 | 0.1049238 | -0.04725693 | -0.0576669 | 0.09807959 | 0.819481 |  |  |  | 14.464957 | 0.111597 | 330.248 | 328.954 | 295.929 | -0.0461586 | -0.394835 | 815.905 | 855.388 | 1063.6 | 11.1597 | 1182.294 | 0.1057977 | -0.04725787 | -0.05853985 | 0.09875674 | 0.8072769 |  |  |  | 13.15419922 | 0.0475452 | 1382 | 30449 | 29067 | -0.0206397 | -0.177872 | 844006 |  | 967.2205 | 4.75452 | 1013.207 | 0.04644952 | -0.02085568 | -0.02559385 | 0.04117025 | 0.8148707 |  |  |  | 14.486542 | 0.108885 | 327806 | 333838 | 301058 | -0.0490111 | -0.429812 | 833988 | 876969 | 1065.187 | 10.8885 | 1181.17 | 0.103355 | -0.05025289 | -0.05310212 | 0.09657346 | 0.9463443 |  |  |  | 14.51214453 | 0.109215 | 326963 | 332071 | 299375 | -0.0490718 | -0.438819 | 850357 | 894239 | 1067.069 | 10.9215 | 1183.609 | 0.1036526 | -0.05031672 | -0.05333584 | 0.09640561 | 0.9433942
427 | 1282.001 | 14.5453 | 0.114891 | 3.31384 | 32.1572 | 28.8433 | -0.0444675 | -0.400535 | 8.60683 | 9.00736 | 1077.43 | 11.4891 | 1201.217 | 0.1087566 | -0.0454865 | -0.06327014 | 0.102271 | 0.7189253 | [22 empty] | 2563.001 | 14.30161 | 0.113292 | 3.33228 | 32.7455 | 29.4132 | -0.0466063 | -0.408271 | 8.35172 | 8.75999 | 1051.589 | 11.3292 | 1170.726 | 0.1073214 | -0.04772734 | -0.05959405 | 0.1012727 | 0.8008743 |  |  | 1282.001 | 14.23593 | 0.113428 | 3.40016 | 33.3765 | 29.9763 | -0.0491788 | -0.44907 | 8.68231 | 9.13138 | 1039.119 | 11.3428 | 1156.984 | 0.1074435 | -0.05042925 | -0.0570143 | 0.1016295 | 0.8845018 | [22 empty] | 2563.001 | 14.25424 | 0.111879 | 3.20336 | 31.8356 | 28.6323 | -0.0497079 | -0.408018 | 7.80031 | 8.20832 | 1047.059 | 11.1879 | 1164.202 | 0.1060514 | -0.05098587 | -0.05506551 | 0.1000215 | 0.925913 |  |  | 1282.001 | 14.71261 | 0.11687 | 3.49102 | 33.3621 | 29.8711 | -0.0495237 | -0.435968 | 8.36726 | 8.80322 | 1081.809 | 11.687 | 1208.241 | 0.1105301 | -0.05079205 | -0.05973808 | 0.1045648 | 0.8502458 |  |  | 1282.001 | 14.5362 | 0.109138 | 3.27584 | 33.2916 | 30.0157 | -0.0488743 | -0.441305 | 8.58809 | 9.02939 | 1068.838 | 10.9138 | 1185.489 | 0.1035831 | -0.05010905 | -0.05347409 | 0.09783413 | 0.9370716 |  |  | 2563.001 | 14.49712 | 0.110477 | 3.24717 | 32.6395 | 29.3924 | -0.0477754 | -0.36415 | 7.25797 | 7.62212 | 1063.837 | 11.0477 | 1181.366 | 0.1047897 | -0.04895435 | -0.05583531 | 0.09890997 | 0.8767633 |  |  |  | 14.2941377 | 0.111451 | 3.34788 | 33.387 | 300.391 | -0.0441391 | -0.379259 | 821.311 | 859.237 | 1051.04 | 11.1451 | 1168.179 | 0.1056664 | -0.04514288 | -0.06052349 | 0.09867475 | 0.7458737 |  |  |  | 14.1899541 | 0.11079 | 3.26296 | 327.149 | 294.519 | -0.0439842 | -0.391828 | 851.656 | 890.839 | 1043.379 | 11.079 | 1158.975 | 0.1050715 | -0.04498084 | -0.06009064 | 0.09826325 | 0.7485499 |  |  |  | 14.31069727 | 0.107473 | 3.23952 | 333.823 | 301.428 | -0.0388092 | -0.340396 | 843.061 | 877.101 | 1052.257 | 10.7473 | 1165.346 | 0.1020808 | -0.03958235 | -0.0624985 | 0.0945499 | 0.6333328 |  |  |  | 14.2534697 | 0.110459 | 336.251 | 338.037 | 304.412 | -0.0458696 | -0.404685 | 841.782 | 88.225 | 1048.049 | 11.0459 | 1163.816 | 0.1047734 | -0.04695493 | -0.05781851 | 0.09800645 | 0.8121089 |  |  |  | 14.1410225 | 0.110982 | 314.863 | 315.193 | 283.707 | -0.0448058 | -0.385421 | 821.661 | 860.203 | 1039.781 | 11.0982 | 1155.178 | 0.1052443 | -0.04584061 | -0.0594037 | 0.0981709 | 0.7716793 |  |  |  | 14.12416309 | 0.109773 | 322.439 | 325.975 | 293.732 | -0.0462717 | -0.399705 | 823.852 | 863.823 | 1038.541 | 10.9773 | 1152.545 | 0.1041555 | -0.04737645 | -0.05677904 | 0.09709887 | 0.8344003 |  |  |  | 14.47275586 | 0.109252 | 323.194 | 328.144 | 295.825 | -0.0458856 | -0.401049 | 833.916 | 874.021 | 1064.173225 | 10.9252 | 1180.436 | 0.1036859 | -0.0469717 | -0.05671422 | 0.09668921 | 0.8282174 |  |  |  | 14.45707715 | 0.111141 | 327.597 | 327.516 | 294.757 | -0.0463233 | -0.409688 | 843.442 | 884.411 | 1063.02 | 11.1141 | 1181.166 | 0.1053874 | -0.04743055 | -0.05795686 | 0.09853761 | 0.8183769 |  |  |  | 14.4689199 | 0.112124 | 331.806 | 32.911 | 295.929 | -0.046346 | -0.396438 | 815.744 | 855.388 | 1063.891 | 11.2124 | 1183.179 | 0.1062717 | -0.04745436 | -0.05881734 | 0.09922545 | 0.8068089 |  |  |  | 13.16485156 | 0.0478282 | 139022 | 304573 | 29067 | -0.0207652 | -0.178953 | 843897 |  | 968.0038 | 4.78282 | 1014.302 | 0.04671964 | -0.02098383 | -0.02573581 | 0.04143467 | 0.8153552 |  |  |  | 14.490726 | 0.109387 | 329318 | 333989 | 301058 | -0.0492022 | -0.431488 | 83382 | 876969 | 1065.495 | 10.9387 | 1182.046 | 0.1038076 | -0.05045386 | -0.05335375 | 0.09702104 | 0.9456478 |  |  |  | 14.51566211 | 0.109738 | 328528 | 332228 | 299375 | -0.0493174 | -0.441015 | 850137 | 894239 | 1067.328 | 10.9738 | 1184.455 | 0.104124 | -0.05057503 | -0.05354893 | 0.09687183 | 0.9444639
428 | 1285.001 | 14.54918 | 0.11542 | 3.32909 | 32.1724 | 28.8433 | -0.0446662 | -0.402325 | 8.60504 | 9.00736 | 1077.717 | 11.542 | 1202.108 | 0.109231 | -0.04569447 | -0.06353654 | 0.1027405 | 0.7191841 | [22 empty] | 2569.001 | 14.30656 | 0.113804 | 3.34733 | 32.7606 | 29.4132 | -0.0468078 | -0.410036 | 8.34995 | 8.75999 | 1051.953 | 11.3804 | 1171.669 | 0.1077812 | -0.04793872 | -0.05984247 | 0.1017277 | 0.8010819 |  |  | 1285.001 | 14.23959 | 0.113939 | 3.41549 | 33.3918 | 29.9763 | -0.0494212 | -0.451284 | 8.6801 | 9.13138 | 1039.386 | 11.3939 | 1157.813 | 0.1079024 | -0.05068422 | -0.05721817 | 0.1020842 | 0.8858064 | [22 empty] | 2569.001 | 14.25914 | 0.112413 | 3.21863 | 31.8509 | 28.6323 | -0.049898 | -0.409579 | 7.79874 | 8.20832 | 1047.418 | 11.2413 | 1165.162 | 0.1065315 | -0.05118593 | -0.0553456 | 0.1004967 | 0.924842 |  |  | 1285.001 | 14.71774 | 0.117393 | 3.50666 | 33.3778 | 29.8711 | -0.0497378 | -0.437853 | 8.36537 | 8.80322 | 1082.187 | 11.7393 | 1209.228 | 0.1109983 | -0.05101733 | -0.05998096 | 0.105028 | 0.8505588 |  |  | 1285.001 | 14.54152 | 0.109662 | 3.29158 | 33.3073 | 30.0157 | -0.049073 | -0.443099 | 8.5863 | 9.02939 | 1069.229 | 10.9662 | 1186.483 | 0.1040555 | -0.05031798 | -0.05373748 | 0.09830164 | 0.9363665 |  |  | 2569.001 | 14.50417 | 0.110996 | 3.26243 | 32.6548 | 29.3924 | -0.0480011 | -0.36587 | 7.25625 | 7.62212 | 1064.354 | 11.0996 | 1182.494 | 0.1052569 | -0.0491914 | -0.05606551 | 0.09937162 | 0.8773914 |  |  |  | 14.30036133 | 0.111956 | 3.36306 | 334.021 | 300.391 | -0.044345 | -0.381029 | 821.134 | 859.237 | 1051.497 | 11.1956 | 1169.219 | 0.1061206 | -0.04535831 | -0.06076232 | 0.09912279 | 0.7464875 |  |  |  | 14.19592188 | 0.111292 | 3.27775 | 327.297 | 294.519 | -0.0441798 | -0.393571 | 851.482 | 890.839 | 1043.818 | 11.1292 | 1159.986 | 0.1055233 | -0.04518546 | -0.06033784 | 0.09870913 | 0.7488743 |  |  |  | 14.31577539 | 0.107977 | 3.25472 | 333.975 | 301.428 | -0.0389661 | -0.341772 | 842.924 | 877.101 | 1052.631 | 10.7977 | 1166.29 | 0.1025358 | -0.03974559 | -0.06279024 | 0.09499879 | 0.6329901 |  |  |  | 14.2596729 | 0.110958 | 337.769 | 338.189 | 304.412 | -0.0460707 | -0.406458 | 841.604 | 88.225 | 1048.505 | 11.0958 | 1164.845 | 0.1052227 | -0.04716572 | -0.05805699 | 0.09844973 | 0.8124038 |  |  |  | 14.1456338 | 0.111494 | 316.316 | 315.339 | 283.707 | -0.0450061 | -0.387144 | 821.489 | 860.203 | 1040.12 | 11.1494 | 1156.087 | 0.1057051 | -0.04605033 | -0.05965473 | 0.09862608 | 0.7719476 |  |  |  | 14.12947168 | 0.11027 | 323.898 | 326.121 | 293.732 | -0.0464339 | -0.401107 | 823.712 | 863.823 | 1038.932 | 11.027 | 1153.495 | 0.1046032 | -0.04754653 | -0.0570567 | 0.0975408 | 0.8333208 |  |  |  | 14.47907813 | 0.109764 | 324.708 | 328.296 | 295.825 | -0.0460897 | -0.402833 | 833.737 | 874.021 | 1064.638 | 10.9764 | 1181.497 | 0.1041474 | -0.04718564 | -0.05696174 | 0.09714439 | 0.8283742 |  |  |  | 14.46175488 | 0.11165 | 329.096 | 327.666 | 294.757 | -0.0465241 | -0.411464 | 843.264 | 884.411 | 1063.364 | 11.165 | 1182.089 | 0.1058454 | -0.04764113 | -0.05820427 | 0.09899024 | 0.8185161 |  |  |  | 14.4734521 | 0.112628 | 333.299 | 329.259 | 295.929 | -0.0465374 | -0.398075 | 815.581 | 855.388 | 1064.224 | 11.2628 | 1184.086 | 0.1067248 | -0.04765508 | -0.05906971 | 0.09967313 | 0.80676 |  |  |  | 13.17480859 | 0.0481161 | 139859 | 304656 | 29067 | -0.0208882 | -0.180013 | 843791 |  | 968.7359 | 4.81161 | 1015.348 | 0.04699436 | -0.02110944 | -0.02588492 | 0.04170394 | 0.8155114 |  |  |  | 14.496681 | 0.109894 | 330843 | 334142 | 301058 | -0.0494175 | -0.433376 | 833632 | 876969 | 1065.932 | 10.9894 | 1183.072 | 0.1042645 | -0.05068032 | -0.05358419 | 0.09747205 | 0.9458074 |  |  |  | 14.52023242 | 0.110231 | 330004 | 332375 | 299375 | -0.0495453 | -0.443053 | 849933 | 894239 | 1067.664 | 11.0231 | 1185.354 | 0.1045681 | -0.05081478 | -0.05375332 | 0.09731047 | 0.9453327
429 | 1288.001 | 14.55294 | 0.115946 | 3.34427 | 32.1876 | 28.8433 | -0.0448904 | -0.404344 | 8.60302 | 9.00736 | 1077.996 | 11.5946 | 1202.985 | 0.1097025 | -0.04592918 | -0.0637733 | 0.1032072 | 0.7201946 | [22 empty] | 2575.001 | 14.31094 | 0.114322 | 3.36259 | 32.7758 | 29.4132 | -0.0470182 | -0.411879 | 8.34811 | 8.75999 | 1052.275 | 11.4322 | 1172.573 | 0.1082461 | -0.04815947 | -0.06008668 | 0.102188 | 0.8015 |  |  | 1288.001 | 14.24393 | 0.114453 | 3.43089 | 33.4072 | 29.9763 | -0.0496338 | -0.453225 | 8.67816 | 9.13138 | 1039.703 | 11.4453 | 1158.7 | 0.1083637 | -0.05090789 | -0.05745581 | 0.102541 | 0.8860357 | [22 empty] | 2575.001 | 14.26504 | 0.112949 | 3.23398 | 31.8662 | 28.6323 | -0.0500479 | -0.41081 | 7.79751 | 8.20832 | 1047.852 | 11.2949 | 1166.206 | 0.1070132 | -0.05134372 | -0.05566953 | 0.100973 | 0.9222947 |  |  | 1288.001 | 14.72408 | 0.117909 | 3.52208 | 33.3932 | 29.8711 | -0.0499519 | -0.439737 | 8.36349 | 8.80322 | 1082.653 | 11.7909 | 1210.308 | 0.11146 | -0.05124266 | -0.06021731 | 0.1054844 | 0.8509623 |  |  | 1288.001 | 14.54712 | 0.110181 | 3.30715 | 33.3229 | 30.0157 | -0.0492864 | -0.445026 | 8.58437 | 9.02939 | 1069.641 | 11.0181 | 1187.496 | 0.1045231 | -0.05054242 | -0.05398065 | 0.09876433 | 0.9363063 |  |  | 2575.001 | 14.50794 | 0.111515 | 3.2777 | 32.6701 | 29.3924 | -0.0482096 | -0.36746 | 7.25466 | 7.62212 | 1064.631 | 11.1515 | 1183.353 | 0.1057239 | -0.04941044 | -0.05631351 | 0.09983438 | 0.877417 |  |  |  | 14.30510449 | 0.11246 | 3.3782 | 334.173 | 300.391 | -0.0445025 | -0.382382 | 820.998 | 859.237 | 1051.846 | 11.246 | 1170.137 | 0.1065738 | -0.04552313 | -0.06105065 | 0.09957045 | 0.7456617 |  |  |  | 14.20191406 | 0.111782 | 3.2922 | 327.441 | 294.519 | -0.044382 | -0.395373 | 851.302 | 890.839 | 1044.258 | 11.1782 | 1160.988 | 0.1059641 | -0.04539703 | -0.06056711 | 0.09914408 | 0.7495327 |  |  |  | 14.32071191 | 0.108489 | 3.27017 | 334.129 | 301.428 | -0.0391116 | -0.343048 | 842.796 | 877.101 | 1052.994 | 10.8489 | 1167.232 | 0.1029978 | -0.03989701 | -0.06310082 | 0.0954547 | 0.632274 |  |  |  | 14.2659453 | 0.111456 | 339.284 | 33.834 | 304.412 | -0.0462545 | -0.408081 | 841.442 | 88.225 | 1048.967 | 11.1456 | 1165.88 | 0.1056709 | -0.04735841 | -0.05831245 | 0.09889187 | 0.8121492 |  |  |  | 14.1503994 | 0.112004 | 317.763 | 315.483 | 283.707 | -0.0452014 | -0.388824 | 821.321 | 860.203 | 1040.471 | 11.2004 | 1157.007 | 0.1061638 | -0.04625485 | -0.05990894 | 0.09907918 | 0.7720859 |  |  |  | 14.13554492 | 0.110769 | 325.364 | 326.268 | 293.732 | -0.0466145 | -0.402667 | 823.556 | 863.823 | 1039.378 | 11.0769 | 1154.509 | 0.1050526 | -0.04773595 | -0.05731662 | 0.09798393 | 0.8328464 |  |  |  | 14.48396875 | 0.110277 | 326.228 | 328.448 | 295.825 | -0.0462829 | -0.404522 | 833.568 | 874.021 | 1064.998 | 11.0277 | 1182.442 | 0.1046095 | -0.04738819 | -0.05722134 | 0.09760094 | 0.8281559 |  |  |  | 14.46784961 | 0.112164 | 330.611 | 327.818 | 294.757 | -0.0466886 | -0.412919 | 843.119 | 884.411 | 1063.812 | 11.2164 | 1183.134 | 0.1063077 | -0.04781367 | -0.058494 | 0.09944645 | 0.8174116 |  |  |  | 14.4798516 | 0.113139 | 33.481 | 32.941 | 295.929 | -0.0467177 | -0.399618 | 815.426 | 855.388 | 1064.695 | 11.3139 | 1185.153 | 0.107184 | -0.0478442 | -0.05933976 | 0.1001259 | 0.8062756 |  |  |  | 13.18368066 | 0.0484064 | 140703 | 304741 | 29067 | -0.0210074 | -0.18104 | 843689 |  | 969.3883 | 4.84064 | 1016.313 | 0.0472713 | -0.0212312 | -0.0260401 | 0.04197585 | 0.8153269 |  |  |  | 14.502048 | 0.110397 | 332359 | 334293 | 301058 | -0.0496295 | -0.435235 | 833446 | 876969 | 1066.327 | 11.0397 | 1184.046 | 0.1047176 | -0.05090337 | -0.05381424 | 0.09791955 | 0.945909 |  |  |  | 14.52566211 | 0.110739 | 331524 | 332527 | 299375 | -0.0497802 | -0.445154 | 849723 | 894239 | 1068.063 | 11.0739 | 1186.34 | 0.1050256 | -0.05106195 | -0.05396361 | 0.09776189 | 0.9462294
430 | 1291.001 | 14.55807 | 0.116473 | 3.35947 | 32.2028 | 28.8433 | -0.0451013 | -0.406244 | 8.60112 | 9.00736 | 1078.375 | 11.6473 | 1203.977 | 0.1101746 | -0.04615002 | -0.06402459 | 0.103674 | 0.720817 | [22 empty] | 2581.001 | 14.31528 | 0.114838 | 3.37776 | 32.791 | 29.4132 | -0.0472111 | -0.413568 | 8.34642 | 8.75999 | 1052.594 | 11.4838 | 1173.472 | 0.1087091 | -0.04836191 | -0.06034719 | 0.1026463 | 0.8013946 |  |  | 1291.001 | 14.24908 | 0.11497 | 3.44638 | 33.4227 | 29.9763 | -0.049855 | -0.455245 | 8.67614 | 9.13138 | 1040.079 | 11.497 | 1159.657 | 0.1088275 | -0.05114067 | -0.05768682 | 0.103 | 0.8865226 | [22 empty] | 2581.001 | 14.2698 | 0.113477 | 3.24911 | 31.8814 | 28.6323 | -0.0502239 | -0.412254 | 7.79607 | 8.20832 | 1048.202 | 11.3477 | 1167.148 | 0.1074876 | -0.05152901 | -0.05595855 | 0.1014425 | 0.9208425 |  |  | 1291.001 | 14.72912 | 0.118427 | 3.53755 | 33.4086 | 29.8711 | -0.0501628 | -0.441594 | 8.36163 | 8.80322 | 1083.024 | 11.8427 | 1211.283 | 0.1119232 | -0.05146468 | -0.06045856 | 0.1059428 | 0.8512389 |  |  | 1291.001 | 14.551125 | 0.110704 | 3.32287 | 33.3386 | 30.0157 | -0.0494958 | -0.446917 | 8.58248 | 9.02939 | 1069.936 | 11.0704 | 1188.382 | 0.104994 | -0.0507627 | -0.05423135 | 0.09923102 | 0.9360397 |  |  | 2581.001 | 14.51116 | 0.112039 | 3.29308 | 32.6855 | 29.3924 | -0.048428 | -0.369124 | 7.253 | 7.62212 | 1064.868 | 11.2039 | 1184.174 | 0.1061953 | -0.04963993 | -0.05655534 | 0.1003016 | 0.877723 |  |  |  | 14.31083691 | 0.11298 | 3.39383 | 334.329 | 300.391 | -0.0446555 | -0.383696 | 820.867 | 859.237 | 1052.267 | 11.298 | 1171.153 | 0.1070411 | -0.04568327 | -0.06135783 | 0.1000317 | 0.7445385 |  |  |  | 14.20853613 | 0.112277 | 3.30676 | 327.587 | 294.519 | -0.0445856 | -0.397186 | 85.112 | 890.839 | 1044.745 | 11.2277 | 1162.046 | 0.1064093 | -0.04561011 | -0.06079916 | 0.099583 | 0.7501766 |  |  |  | 14.32483008 | 0.108984 | 3.28508 | 334.278 | 301.428 | -0.0392545 | -0.344302 | 842.671 | 877.101 | 1053.296 | 10.8984 | 1168.089 | 0.1034443 | -0.04004573 | -0.06339855 | 0.09589562 | 0.6316506 |  |  |  | 14.2714141 | 0.111965 | 340.834 | 338.495 | 304.412 | -0.0464536 | -0.409837 | 841.266 | 88.225 | 1049.369 | 11.1965 | 1166.861 | 0.1061287 | -0.04756719 | -0.05856153 | 0.09934402 | 0.8122601 |  |  |  | 14.1565762 | 0.112506 | 319.187 | 315.626 | 283.707 | -0.0454394 | -0.390871 | 821.116 | 860.203 | 1040.925 | 11.2506 | 1158.035 | 0.1066151 | -0.04650415 | -0.06011098 | 0.09952423 | 0.7736382 |  |  |  | 14.14110938 | 0.11127 | 326.836 | 326.415 | 293.732 | -0.0467951 | -0.404227 | 8.234 | 863.823 | 1039.787 | 11.127 | 1155.485 | 0.1055035 | -0.04792539 | -0.05757811 | 0.09842889 | 0.8323544 |  |  |  | 14.48796973 | 0.110784 | 327.727 | 328.597 | 295.825 | -0.0464976 | -0.406399 | 833.381 | 874.021 | 1065.292 | 11.0784 | 1183.309 | 0.1050661 | -0.04761334 | -0.05745274 | 0.09805234 | 0.8287393 |  |  |  | 14.47280859 | 0.112674 | 332.113 | 327.968 | 294.757 | -0.0468772 | -0.414587 | 842.952 | 884.411 | 1064.177 | 11.2674 | 1184.082 | 0.1067661 | -0.04801153 | -0.0587546 | 0.09989941 | 0.8171535 |  |  |  | 14.4862041 | 0.113651 | 336.326 | 329.562 | 295.929 | -0.0469035 | -0.401207 | 815.268 | 855.388 | 1065.162 | 11.3651 | 1186.219 | 0.1076438 | -0.04803912 | -0.05960469 | 0.1005795 | 0.8059622 |  |  |  | 13.19266992 | 0.0487005 | 141558 | 304826 | 29067 | -0.0211377 | -0.182163 | 843577 |  | 970.0493 | 4.87005 | 1017.291 | 0.04755178 | -0.0213643 | -0.02618748 | 0.04225123 | 0.8158212 |  |  |  | 14.507311 | 0.110907 | 333893 | 334447 | 301058 | -0.049845 | -0.437126 | 833257 | 876969 | 1066.714 | 11.0907 | 1185.02 | 0.1051768 | -0.05113015 | -0.05404665 | 0.09837315 | 0.9460374 |  |  |  | 14.53141406 | 0.111249 | 333051 | 33268 | 299375 | -0.0500211 | -0.447308 | 849508 | 894239 | 1068.486 | 11.1249 | 1187.354 | 0.1054846 | -0.05131551 | -0.0541691 | 0.09821473 | 0.9473206
431 | 1294.001 | 14.56272 | 0.116999 | 3.37465 | 32.218 | 28.8433 | -0.0452781 | -0.407836 | 8.59953 | 9.00736 | 1078.72 | 11.6999 | 1204.929 | 0.1106456 | -0.04633519 | -0.06431044 | 0.1041399 | 0.7204924 | [22 empty] | 2587.001 | 14.32116 | 0.115347 | 3.39273 | 32.806 | 29.4132 | -0.0474101 | -0.415311 | 8.34468 | 8.75999 | 1053.027 | 11.5347 | 1174.49 | 0.1091656 | -0.04857079 | -0.06059477 | 0.1030975 | 0.8015674 |  |  | 1294.001 | 14.25506 | 0.115477 | 3.46158 | 33.4379 | 29.9763 | -0.050095 | -0.457437 | 8.67395 | 9.13138 | 1040.516 | 11.5477 | 1160.671 | 0.1092821 | -0.0513933 | -0.05788882 | 0.1034496 | 0.8877932 | [22 empty] | 2587.001 | 14.27565 | 0.114009 | 3.26435 | 31.8966 | 28.6323 | -0.0503811 | -0.413545 | 7.79478 | 8.20832 | 1048.632 | 11.4009 | 1168.185 | 0.1079652 | -0.05169453 | -0.05627069 | 0.1019148 | 0.918676 |  |  | 1294.001 | 14.73274 | 0.118961 | 3.55348 | 33.4246 | 29.8711 | -0.0503422 | -0.443173 | 8.36005 | 8.80322 | 1083.29 | 11.8961 | 1212.159 | 0.1124006 | -0.05165357 | -0.06074701 | 0.1064159 | 0.8503064 |  |  | 1294.001 | 14.55589 | 0.111234 | 3.33877 | 33.3545 | 30.0157 | -0.0496831 | -0.448608 | 8.58079 | 9.02939 | 1070.286 | 11.1234 | 1189.338 | 0.1054711 | -0.05095977 | -0.05451134 | 0.09970344 | 0.9348472 |  |  | 2587.001 | 14.51532 | 0.11257 | 3.3087 | 32.7011 | 29.3924 | -0.0486576 | -0.370874 | 7.25125 | 7.62212 | 1065.173 | 11.257 | 1185.079 | 0.1066727 | -0.04988124 | -0.05679142 | 0.1007745 | 0.8783236 |  |  |  | 14.31610059 | 0.113469 | 3.40849 | 334.476 | 300.391 | -0.0448958 | -0.385761 | 82.066 | 859.237 | 1052.654 | 11.3469 | 1172.098 | 0.1074804 | -0.04593483 | -0.06154553 | 0.1004653 | 0.7463553 |  |  |  | 14.21418555 | 0.112783 | 3.32166 | 327.736 | 294.519 | -0.0447794 | -0.398912 | 850.948 | 890.839 | 1045.161 | 11.2783 | 1163.037 | 0.1068641 | -0.04581297 | -0.06105111 | 0.100032 | 0.7504035 |  |  |  | 14.33105176 | 0.109483 | 3.30011 | 334.429 | 301.428 | -0.039407 | -0.345639 | 842.537 | 877.101 | 1053.754 | 10.9483 | 1169.122 | 0.1038941 | -0.04020448 | -0.06368966 | 0.0963388 | 0.6312559 |  |  |  | 14.2775215 | 0.112462 | 342.349 | 338.647 | 304.412 | -0.0466429 | -0.411507 | 841.099 | 88.225 | 1049.818 | 11.2462 | 1167.882 | 0.1065756 | -0.04776573 | -0.05880984 | 0.09978494 | 0.8122065 |  |  |  | 14.1626152 | 0.113011 | 320.621 | 315.769 | 283.707 | -0.0456263 | -0.392479 | 820.955 | 860.203 | 1041.369 | 11.3011 | 1159.055 | 0.107069 | -0.04669997 | -0.06036899 | 0.09997181 | 0.7735754 |  |  |  | 14.14682813 | 0.111771 | 328.308 | 326.562 | 293.732 | -0.0469448 | -0.40552 | 823.271 | 863.823 | 1040.208 | 11.1771 | 1156.473 | 0.1059542 | -0.04808245 | -0.05787178 | 0.09887357 | 0.8308445 |  |  |  | 14.49333398 | 0.111294 | 329.237 | 328.748 | 295.825 | -0.0466821 | -0.408011 | 83.322 | 874.021 | 1065.686 | 11.1294 | 1184.291 | 0.1055251 | -0.04780685 | -0.05771825 | 0.09850555 | 0.8282797 |  |  |  | 14.47857422 | 0.113164 | 333.559 | 328.113 | 294.757 | -0.0470353 | -0.415985 | 842.812 | 884.411 | 1064.601 | 11.3164 | 1185.076 | 0.1072064 | -0.04817742 | -0.05902899 | 0.1003339 | 0.8161653 |  |  |  | 14.4908662 | 0.114172 | 337.867 | 329.716 | 295.929 | -0.0470925 | -0.402824 | 815.106 | 855.388 | 1065.505 | 11.4172 | 1187.156 | 0.1081115 | -0.04823744 | -0.05987409 | 0.1010416 | 0.8056481 |  |  |  | 13.20134961 | 0.0489902 | 1424 | 30491 | 29067 | -0.0212493 | -0.183125 | 84348 |  | 970.6875 | 4.89902 | 1018.242 | 0.04782799 | -0.02147832 | -0.02634967 | 0.04252249 | 0.8151266 |  |  |  | 14.512617 | 0.111417 | 33543 | 33.46 | 301058 | -0.0500734 | -0.439129 | 833056 | 876969 | 1067.104 | 11.1417 | 1185.998 | 0.1056358 | -0.05137056 | -0.05426522 | 0.09882651 | 0.9466572 |  |  |  | 14.53680566 | 0.111749 | 33455 | 33283 | 299375 | -0.0502463 | -0.449322 | 849306 | 894239 | 1068.883 | 11.1749 | 1188.329 | 0.1059345 | -0.05155259 | -0.05438186 | 0.0986586 | 0.947974
432 | 1297.001 | 14.56836 | 0.117517 | 3.38959 | 32.2329 | 28.8433 | -0.0454875 | -0.409723 | 8.59764 | 9.00736 | 1079.138 | 11.7517 | 1205.955 | 0.1111093 | -0.04655454 | -0.06455472 | 0.104598 | 0.721164 | [22 empty] | 2593.001 | 14.32584 | 0.115862 | 3.40788 | 32.8211 | 29.4132 | -0.0476041 | -0.417011 | 8.34298 | 8.75999 | 1053.371 | 11.5862 | 1175.416 | 0.1096272 | -0.04877447 | -0.06085273 | 0.1035543 | 0.8015165 |  |  | 1297.001 | 14.25975 | 0.115986 | 3.47683 | 33.4532 | 29.9763 | -0.0503212 | -0.459502 | 8.67188 | 9.13138 | 1040.858 | 11.5986 | 1161.583 | 0.1097383 | -0.05163146 | -0.05810686 | 0.1039012 | 0.8885604 | [22 empty] | 2593.001 | 14.28185 | 0.114533 | 3.27933 | 31.9116 | 28.6323 | -0.0505472 | -0.414908 | 7.79342 | 8.20832 | 1049.087 | 11.4533 | 1169.242 | 0.1084355 | -0.05186946 | -0.05656602 | 0.1023795 | 0.916972 |  |  | 1297.001 | 14.73694 | 0.119492 | 3.56936 | 33.4405 | 29.8711 | -0.0505579 | -0.445073 | 8.35815 | 8.80322 | 1083.598 | 11.9492 | 1213.08 | 0.112875 | -0.05188073 | -0.06099428 | 0.1068857 | 0.8505835 |  |  | 1297.001 | 14.56058 | 0.111758 | 3.35448 | 33.3702 | 30.0157 | -0.0498942 | -0.450514 | 8.57888 | 9.02939 | 1070.631 | 11.1758 | 1190.282 | 0.1059425 | -0.05118193 | -0.05476061 | 0.1001703 | 0.9346486 |  |  | 2593.001 | 14.52044 | 0.113095 | 3.32414 | 32.7165 | 29.3924 | -0.0488786 | -0.372559 | 7.24956 | 7.62212 | 1065.548 | 11.3095 | 1186.056 | 0.1071444 | -0.05011357 | -0.05703085 | 0.1012414 | 0.8787098 |  |  |  | 14.32217969 | 0.113967 | 3.42347 | 334.625 | 300.391 | -0.0450875 | -0.387408 | 820.496 | 859.237 | 1053.101 | 11.3967 | 1173.12 | 0.1079275 | -0.04613557 | -0.06179195 | 0.1009063 | 0.7466274 |  |  |  | 14.22069238 | 0.113289 | 3.33659 | 327.885 | 294.519 | -0.0449563 | -0.400488 | 85.079 | 890.839 | 1045.639 | 11.3289 | 1164.099 | 0.1073187 | -0.04599818 | -0.06132052 | 0.1004804 | 0.7501271 |  |  |  | 14.33713867 | 0.10998 | 3.31509 | 334.579 | 301.428 | -0.0395491 | -0.346885 | 842.412 | 877.101 | 1054.201 | 10.998 | 1170.142 | 0.104342 | -0.04035242 | -0.06398958 | 0.09678006 | 0.6306092 |  |  |  | 14.282751 | 0.112967 | 343.885 | 33.88 | 304.412 | -0.0468323 | -0.413178 | 840.932 | 88.225 | 1050.202 | 11.2967 | 1168.84 | 0.1070294 | -0.04796442 | -0.059065 | 0.1002332 | 0.8120616 |  |  |  | 14.1683643 | 0.113521 | 322.068 | 315.914 | 283.707 | -0.0458258 | -0.394195 | 820.784 | 860.203 | 1041.791 | 11.3521 | 1160.057 | 0.1075271 | -0.04690902 | -0.06061804 | 0.1004238 | 0.7738459 |  |  |  | 14.15312891 | 0.112269 | 329.769 | 326.709 | 293.732 | -0.0471112 | -0.406958 | 823.127 | 863.823 | 1040.671 | 11.2269 | 1157.506 | 0.1064021 | -0.04825707 | -0.05814501 | 0.09931508 | 0.8299434 |  |  |  | 14.50024707 | 0.111802 | 330.737 | 328.898 | 295.825 | -0.0468742 | -0.40969 | 833.052 | 874.021 | 1066.195 | 11.1802 | 1185.397 | 0.1059821 | -0.04800838 | -0.05797374 | 0.09895601 | 0.8281056 |  |  |  | 14.48419727 | 0.113698 | 335.133 | 32.827 | 294.757 | -0.0472261 | -0.417672 | 842.644 | 884.411 | 1065.015 | 11.3698 | 1186.105 | 0.107686 | -0.04837765 | -0.05930836 | 0.1008076 | 0.8156971 |  |  |  | 14.4964697 | 0.114691 | 339.404 | 329.869 | 295.929 | -0.0472703 | -0.404344 | 814.954 | 855.388 | 1065.917 | 11.4691 | 1188.168 | 0.1085772 | -0.04842405 | -0.06015319 | 0.1015013 | 0.8050121 |  |  |  | 13.21003516 | 0.049283 | 143251 | 304995 | 29067 | -0.0213886 | -0.184325 | 84336 |  | 971.3261 | 4.9283 | 1019.196 | 0.04810707 | -0.02162065 | -0.02648642 | 0.0427966 | 0.8162918 |  |  |  | 14.518695 | 0.111923 | 336952 | 334753 | 301058 | -0.0502991 | -0.441108 | 832858 | 876969 | 1067.551 | 11.1923 | 1187.035 | 0.1060909 | -0.05160819 | -0.05448276 | 0.09927573 | 0.9472388 |  |  |  | 14.54305469 | 0.112257 | 336071 | 332982 | 299375 | -0.0504851 | -0.451458 | 849093 | 894239 | 1069.342 | 11.2257 | 1189.383 | 0.1063913 | -0.05180406 | -0.05458723 | 0.09910898 | 0.9490142
433 | 1300.001 | 14.57396 | 0.118041 | 3.4047 | 32.248 | 28.8433 | -0.0456904 | -0.41155 | 8.59581 | 9.00736 | 1079.553 | 11.8041 | 1206.984 | 0.111578 | -0.04676713 | -0.06481091 | 0.1050612 | 0.7215935 | [22 empty] | 2599.001 | 14.3306 | 0.116383 | 3.4232 | 32.8364 | 29.4132 | -0.0478021 | -0.418745 | 8.34124 | 8.75999 | 1053.721 | 11.6383 | 1176.356 | 0.110094 | -0.04898239 | -0.06111161 | 0.1040163 | 0.8015235 |  |  | 1300.001 | 14.26428 | 0.1165 | 3.49224 | 33.4686 | 29.9763 | -0.0505637 | -0.461717 | 8.66967 | 9.13138 | 1041.188 | 11.65 | 1162.486 | 0.1101988 | -0.05188684 | -0.05831195 | 0.1043571 | 0.8898148 | [22 empty] | 2599.001 | 14.28777 | 0.115059 | 3.2944 | 31.9267 | 28.6323 | -0.0506947 | -0.416118 | 7.79221 | 8.20832 | 1049.522 | 11.5059 | 1170.279 | 0.1089073 | -0.05202483 | -0.05688249 | 0.102846 | 0.9146017 |  |  | 1300.001 | 14.74068 | 0.120026 | 3.5853 | 33.4564 | 29.8711 | -0.0507818 | -0.447044 | 8.35618 | 8.80322 | 1083.874 | 12.0026 | 1213.967 | 0.1133519 | -0.05211658 | -0.06123532 | 0.1073583 | 0.8510869 |  |  | 1300.001 | 14.56569 | 0.112269 | 3.36984 | 33.3856 | 30.0157 | -0.0500921 | -0.452301 | 8.57709 | 9.02939 | 1071.006 | 11.2269 | 1191.247 | 0.1064021 | -0.05139025 | -0.05501183 | 0.1006251 | 0.9341672 |  |  | 2599.001 | 14.52632 | 0.11362 | 3.33955 | 32.7319 | 29.3924 | -0.0490913 | -0.37418 | 7.24794 | 7.62212 | 1065.98 | 11.362 | 1187.096 | 0.107616 | -0.05033723 | -0.05727874 | 0.1017078 | 0.8788116 |  |  |  | 14.32761035 | 0.114489 | 3.43915 | 334.782 | 300.391 | -0.0452794 | -0.389058 | 820.331 | 859.237 | 1053.501 | 11.4489 | 1174.115 | 0.108396 | -0.04633655 | -0.06205946 | 0.1013689 | 0.7466476 |  |  |  | 14.22597363 | 0.113791 | 3.35135 | 328.033 | 294.519 | -0.0451609 | -0.40231 | 850.608 | 890.839 | 1046.027 | 11.3791 | 1165.056 | 0.1077695 | -0.04621243 | -0.06155708 | 0.1009256 | 0.750725 |  |  |  | 14.34384961 | 0.110484 | 3.33028 | 33.473 | 301.428 | -0.0396942 | -0.348158 | 842.285 | 877.101 | 1054.695 | 11.0484 | 1171.222 | 0.104796 | -0.0405035 | -0.06429245 | 0.09722704 | 0.6299885 |  |  |  | 14.2870439 | 0.11348 | 345.447 | 338.957 | 304.412 | -0.0470181 | -0.414817 | 840.768 | 88.225 | 1050.518 | 11.348 | 1169.731 | 0.1074902 | -0.04815937 | -0.05933088 | 0.1006889 | 0.8117083 |  |  |  | 14.1743213 | 0.114029 | 323.509 | 316.058 | 283.707 | -0.046037 | -0.396012 | 820.602 | 860.203 | 1042.23 | 11.4029 | 1161.074 | 0.1079832 | -0.04713039 | -0.06085278 | 0.1008737 | 0.7744986 |  |  |  | 14.15920313 | 0.112773 | 331.249 | 326.856 | 293.732 | -0.0472814 | -0.408428 | 82.298 | 863.823 | 1041.118 | 11.2773 | 1158.528 | 0.1068551 | -0.0484357 | -0.0584194 | 0.09976185 | 0.8291029 |  |  |  | 14.50672266 | 0.112314 | 332.252 | 32.905 | 295.825 | -0.0470733 | -0.411431 | 832.878 | 874.021 | 1066.671 | 11.2314 | 1186.473 | 0.1064425 | -0.04821729 | -0.05822524 | 0.09941005 | 0.8281167 |  |  |  | 14.48894922 | 0.114216 | 33.666 | 328.423 | 294.757 | -0.0474055 | -0.419259 | 842.485 | 884.411 | 1065.364 | 11.4216 | 1187.046 | 0.108151 | -0.04856596 | -0.05958505 | 0.1012671 | 0.8150696 |  |  |  | 14.501793 | 0.115201 | 340.912 | 33.002 | 295.929 | -0.0474651 | -0.406011 | 814.787 | 855.388 | 1066.308 | 11.5201 | 1189.148 | 0.1090347 | -0.04862853 | -0.06040613 | 0.1019529 | 0.8050265 |  |  |  | 13.21943457 | 0.0495795 | 144113 | 305082 | 29067 | -0.0215116 | -0.185385 | 843254 |  | 972.0172 | 4.95795 | 1020.209 | 0.04838961 | -0.02174635 | -0.02664326 | 0.04307386 | 0.8162044 |  |  |  | 14.523664 | 0.11244 | 338509 | 334908 | 301058 | -0.0505094 | -0.442952 | 832674 | 876969 | 1067.916 | 11.244 | 1187.993 | 0.1065558 | -0.05182965 | -0.05472615 | 0.09973508 | 0.9470728 |  |  |  | 14.54886816 | 0.112773 | 337615 | 333137 | 299375 | -0.0507074 | -0.453445 | 848894 | 894239 | 1069.77 | 11.2773 | 1190.411 | 0.1068551 | -0.0520382 | -0.05481689 | 0.0995665 | 0.9493096
434 | 1303.001 | 14.57976 | 0.118567 | 3.41988 | 32.2632 | 28.8433 | -0.0458747 | -0.41321 | 8.59415 | 9.00736 | 1079.982 | 11.8567 | 1208.033 | 0.1120484 | -0.04696027 | -0.06508813 | 0.1055259 | 0.7214876 | [22 empty] | 2605.001 | 14.3354 | 0.1169 | 3.43842 | 32.8517 | 29.4132 | -0.0479811 | -0.420314 | 8.33967 | 8.75999 | 1054.073 | 11.69 | 1177.294 | 0.110557 | -0.04917039 | -0.0613866 | 0.1044744 | 0.8009955 |  |  | 1303.001 | 14.26886 | 0.117016 | 3.50771 | 33.4841 | 29.9763 | -0.0507954 | -0.463833 | 8.66755 | 9.13138 | 1041.523 | 11.7016 | 1163.398 | 0.1106608 | -0.05213091 | -0.05852994 | 0.1048146 | 0.8906709 | [22 empty] | 2605.001 | 14.29296 | 0.11558 | 3.30931 | 31.9416 | 28.6323 | -0.0508686 | -0.417546 | 7.79078 | 8.20832 | 1049.903 | 11.558 | 1171.251 | 0.1093744 | -0.05220803 | -0.05716642 | 0.1033081 | 0.9132639 |  |  | 1303.001 | 14.7443 | 0.120563 | 3.60134 | 33.4724 | 29.8711 | -0.0509933 | -0.448905 | 8.35432 | 8.80322 | 1084.14 | 12.0563 | 1214.847 | 0.1138312 | -0.05233942 | -0.06149182 | 0.1078332 | 0.8511607 |  |  | 1303.001 | 14.57028 | 0.112796 | 3.38564 | 33.4014 | 30.0157 | -0.0502838 | -0.454032 | 8.57536 | 9.02939 | 1071.344 | 11.2796 | 1192.187 | 0.1068758 | -0.05159208 | -0.05528369 | 0.1010943 | 0.9332242 |  |  | 2605.001 | 14.53119 | 0.114145 | 3.35498 | 32.7473 | 29.3924 | -0.0493089 | -0.375839 | 7.24628 | 7.62212 | 1066.337 | 11.4145 | 1188.054 | 0.1080873 | -0.05056609 | -0.05752121 | 0.1021743 | 0.8790859 |  |  |  | 14.33173438 | 0.115013 | 3.45487 | 334.939 | 300.391 | -0.04546 | -0.390609 | 820.176 | 859.237 | 1053.804 | 11.5013 | 1175.005 | 0.1088661 | -0.04652573 | -0.06234033 | 0.1018336 | 0.7463183 |  |  |  | 14.23110254 | 0.114304 | 3.36646 | 328.184 | 294.519 | -0.0453594 | -0.40408 | 850.431 | 890.839 | 1046.405 | 11.4304 | 1166.013 | 0.10823 | -0.04642034 | -0.06180965 | 0.1013804 | 0.751021 |  |  |  | 14.34973535 | 0.110985 | 3.34538 | 334.881 | 301.428 | -0.0398494 | -0.349519 | 842.149 | 877.101 | 1055.128 | 11.0985 | 1172.231 | 0.105247 | -0.04066513 | -0.06458188 | 0.09767158 | 0.6296678 |  |  |  | 14.2919668 | 0.113979 | 346.964 | 339.108 | 304.412 | -0.0472001 | -0.416423 | 840.608 | 88.225 | 1050.88 | 11.3979 | 1170.658 | 0.1079383 | -0.04835037 | -0.05958792 | 0.1011315 | 0.8114122 |  |  |  | 14.1812295 | 0.114546 | 324.975 | 316.205 | 283.707 | -0.0462261 | -0.397638 | 82.044 | 860.203 | 1042.737 | 11.4546 | 1162.179 | 0.1084471 | -0.04732864 | -0.06111851 | 0.1013309 | 0.7743749 |  |  |  | 14.16586133 | 0.113269 | 332.705 | 327.002 | 293.732 | -0.0474702 | -0.410058 | 822.817 | 863.823 | 1041.607 | 11.3269 | 1159.589 | 0.1073007 | -0.04863389 | -0.05866685 | 0.100201 | 0.8289842 |  |  |  | 14.51216016 | 0.11282 | 33.375 | 32.92 | 295.825 | -0.0472955 | -0.413372 | 832.683 | 874.021 | 1067.0706 | 11.282 | 1187.458 | 0.1068973 | -0.0484505 | -0.05844684 | 0.09985902 | 0.828967 |  |  |  | 14.49482715 | 0.114729 | 338.172 | 328.574 | 294.757 | -0.0475804 | -0.420806 | 84.233 | 884.411 | 1065.796 | 11.4729 | 1188.074 | 0.1086113 | -0.04874958 | -0.05986174 | 0.1017215 | 0.8143696 |  |  |  | 14.5084609 | 0.115727 | 34.247 | 330.176 | 295.929 | -0.047625 | -0.407379 | 81.465 | 855.388 | 1066.799 | 11.5727 | 1190.256 | 0.1095062 | -0.04879641 | -0.0607098 | 0.1024178 | 0.8037651 |  |  |  | 13.22922168 | 0.0498666 | 144947 | 305165 | 29067 | -0.0216355 | -0.186453 | 843147 |  | 972.7369 | 4.98666 | 1021.244 | 0.04866311 | -0.02187298 | -0.02679013 | 0.04334197 | 0.8164566 |  |  |  | 14.528311 | 0.112954 | 340057 | 335063 | 301058 | -0.0507206 | -0.444804 | 832489 | 876969 | 1068.258 | 11.2954 | 1188.922 | 0.1070177 | -0.05205211 | -0.05496563 | 0.1001917 | 0.9469937 |  |  |  | 14.55388672 | 0.113291 | 339164 | 333291 | 299375 | -0.0509456 | -0.455575 | 848681 | 894239 | 1070.139 | 11.3291 | 1191.376 | 0.1073205 | -0.05228916 | -0.05503134 | 0.100026 | 0.9501706
435 | 1306.001 | 14.5846 | 0.119087 | 3.43485 | 32.2782 | 28.8433 | -0.0460569 | -0.414852 | 8.59251 | 9.00736 | 1080.341 | 11.9087 | 1208.995 | 0.1125132 | -0.04715125 | -0.06536192 | 0.1059855 | 0.7213872 | [22 empty] | 2611.001 | 14.34042 | 0.117427 | 3.45391 | 32.8671 | 29.4132 | -0.0481419 | -0.421722 | 8.33827 | 8.75999 | 1054.443 | 11.7427 | 1178.263 | 0.1110287 | -0.04933931 | -0.06168941 | 0.1049411 | 0.7998019 |  |  | 1306.001 | 14.27476 | 0.117527 | 3.52302 | 33.4994 | 29.9763 | -0.0510324 | -0.465996 | 8.66539 | 9.13138 | 1041.953 | 11.7527 | 1164.411 | 0.1111182 | -0.05238062 | -0.05873759 | 0.1052669 | 0.8917735 | [22 empty] | 2611.001 | 14.29926 | 0.116109 | 3.32446 | 31.9567 | 28.6323 | -0.0510149 | -0.418747 | 7.78958 | 8.20832 | 1050.366 | 11.6109 | 1172.323 | 0.1098485 | -0.05236218 | -0.05748635 | 0.1037766 | 0.9108629 |  |  | 1306.001 | 14.74736 | 0.1211 | 3.6174 | 33.4885 | 29.8711 | -0.0512168 | -0.450873 | 8.35235 | 8.80322 | 1084.365 | 12.11 | 1215.681 | 0.1143103 | -0.05257496 | -0.06173539 | 0.1083082 | 0.8516178 |  |  | 1306.001 | 14.57583 | 0.113318 | 3.40133 | 33.417 | 30.0157 | -0.0504758 | -0.455766 | 8.57363 | 9.02939 | 1071.752 | 11.3318 | 1193.201 | 0.1073447 | -0.05179426 | -0.05555048 | 0.1015583 | 0.9323818 |  |  | 2611.001 | 14.53457 | 0.114671 | 3.37044 | 32.7628 | 29.3924 | -0.0495066 | -0.377346 | 7.24478 | 7.62212 | 1066.585 | 11.4671 | 1188.892 | 0.1085593 | -0.05077406 | -0.05778523 | 0.1026422 | 0.8786684 |  |  |  | 14.33546191 | 0.115515 | 3.46997 | 335.091 | 300.391 | -0.0456467 | -0.392213 | 820.015 | 859.237 | 1054.078 | 11.5515 | 1175.84 | 0.1093162 | -0.04672134 | -0.06259484 | 0.1022787 | 0.7464088 |  |  |  | 14.23562402 | 0.114813 | 3.38147 | 328.334 | 294.519 | -0.0455435 | -0.405719 | 850.267 | 890.839 | 1046.737 | 11.4813 | 1166.916 | 0.1086867 | -0.04661321 | -0.06207347 | 0.1018318 | 0.7509361 |  |  |  | 14.35524707 | 0.111492 | 3.36067 | 335.034 | 301.428 | -0.0399947 | -0.350794 | 842.021 | 877.101 | 1055.533 | 11.1492 | 1173.216 | 0.1057033 | -0.04081647 | -0.06488678 | 0.09812146 | 0.6290414 |  |  |  | 14.298 | 0.114485 | 348.505 | 339.262 | 304.412 | -0.047379 | -0.418002 | 84.045 | 88.225 | 1051.324 | 11.4485 | 1171.684 | 0.1083924 | -0.04853815 | -0.05985427 | 0.1015797 | 0.8109387 |  |  |  | 14.1868877 | 0.115068 | 326.457 | 316.353 | 283.707 | -0.0464226 | -0.399329 | 820.271 | 860.203 | 1043.154 | 11.5068 | 1163.187 | 0.1089154 | -0.04753468 | -0.06138071 | 0.1017929 | 0.7744238 |  |  |  | 14.17147266 | 0.113785 | 334.223 | 327.154 | 293.732 | -0.0476325 | -0.41146 | 822.677 | 863.823 | 1042.02 | 11.3785 | 1160.586 | 0.1077641 | -0.04880429 | -0.05895984 | 0.1006583 | 0.8277548 |  |  |  | 14.51758691 | 0.113333 | 335.268 | 329.352 | 295.825 | -0.0474728 | -0.414922 | 832.528 | 874.021 | 1067.47 | 11.3333 | 1188.449 | 0.1073582 | -0.04863662 | -0.0587216 | 0.100314 | 0.8282576 |  |  |  | 14.50162402 | 0.115251 | 339.711 | 328.728 | 294.757 | -0.0477502 | -0.422308 | 84.218 | 884.411 | 1066.296 | 11.5251 | 1189.188 | 0.1090795 | -0.04892788 | -0.06015161 | 0.1021832 | 0.8134094 |  |  |  | 14.5128936 | 0.116266 | 344.066 | 330.336 | 295.929 | -0.0478232 | -0.409074 | 814.481 | 855.388 | 1067.125 | 11.6266 | 1191.195 | 0.1099892 | -0.04900455 | -0.06098464 | 0.1028952 | 0.8035556 |  |  |  | 13.23908887 | 0.0501542 | 145784 | 305249 | 29067 | -0.0217611 | -0.187536 | 843039 |  | 973.4624 | 5.01542 | 1022.286 | 0.04893701 | -0.02200136 | -0.02693565 | 0.04361044 | 0.8168122 |  |  |  | 14.532261 | 0.113473 | 34162 | 33522 | 301058 | -0.0509368 | -0.4467 | 832299 | 876969 | 1068.549 | 11.3473 | 1189.8 | 0.107484 | -0.05227989 | -0.05520407 | 0.1006529 | 0.9470295 |  |  |  | 14.55885156 | 0.11381 | 340719 | 333447 | 299375 | -0.0511655 | -0.457542 | 848484 | 894239 | 1070.504 | 11.381 | 1192.338 | 0.1077866 | -0.05252089 | -0.05526568 | 0.1004862 | 0.9503346
436 | 1309.001 | 14.58896 | 0.119627 | 3.45045 | 32.2938 | 28.8433 | -0.0462515 | -0.416604 | 8.59076 | 9.00736 | 1080.663 | 11.9627 | 1209.94 | 0.1129956 | -0.04735527 | -0.06564033 | 0.1064628 | 0.7214356 | [22 empty] | 2617.001 | 14.34547 | 0.117935 | 3.46886 | 32.8821 | 29.4132 | -0.0483384 | -0.423444 | 8.33654 | 8.75999 | 1054.814 | 11.7935 | 1179.214 | 0.1114832 | -0.04954577 | -0.06193746 | 0.1053907 | 0.7999322 |  |  | 1309.001 | 14.2797 | 0.11804 | 3.53841 | 33.5148 | 29.9763 | -0.0512809 | -0.468266 | 8.66312 | 9.13138 | 1042.314 | 11.804 | 1165.348 | 0.1115772 | -0.05264252 | -0.05893463 | 0.1057211 | 0.8932357 | [22 empty] | 2617.001 | 14.30534 | 0.116627 | 3.3393 | 31.9716 | 28.6323 | -0.0511742 | -0.420054 | 7.78827 | 8.20832 | 1050.812 | 11.6627 | 1173.365 | 0.1103125 | -0.05253006 | -0.05778248 | 0.1042352 | 0.9091002 |  |  | 1309.001 | 14.75105 | 0.121632 | 3.63329 | 33.5044 | 29.8711 | -0.051435 | -0.452794 | 8.35043 | 8.80322 | 1084.636 | 12.1632 | 1216.563 | 0.1147848 | -0.05280496 | -0.0619798 | 0.1087783 | 0.8519705 |  |  | 1309.001 | 14.58202 | 0.113848 | 3.41722 | 33.4329 | 30.0157 | -0.0506715 | -0.457533 | 8.57186 | 9.02939 | 1072.207 | 11.3848 | 1194.276 | 0.1078207 | -0.05200039 | -0.0558203 | 0.1020291 | 0.9315677 |  |  | 2617.001 | 14.53735 | 0.1152 | 3.386 | 32.7784 | 29.3924 | -0.0497322 | -0.379065 | 7.24306 | 7.62212 | 1066.789 | 11.52 | 1189.683 | 0.1090338 | -0.05101144 | -0.05802232 | 0.1031127 | 0.8791692 |  |  |  | 14.3387793 | 0.116026 | 3.48532 | 335.244 | 300.391 | -0.0458305 | -0.393792 | 819.857 | 859.237 | 1054.322 | 11.6026 | 1176.651 | 0.1097742 | -0.04691395 | -0.06286021 | 0.1027318 | 0.7463219 |  |  |  | 14.23968262 | 0.115317 | 3.39629 | 328.482 | 294.519 | -0.0457305 | -0.407385 | 8.501 | 890.839 | 1047.035 | 11.5317 | 1167.776 | 0.1091387 | -0.04680915 | -0.06232952 | 0.1022787 | 0.750995 |  |  |  | 14.36164551 | 0.111998 | 3.37592 | 335.187 | 301.428 | -0.0401475 | -0.352134 | 841.887 | 877.101 | 1056.003 | 11.1998 | 1174.274 | 0.1061584 | -0.04097565 | -0.06518275 | 0.09856976 | 0.6286273 |  |  |  | 14.3034951 | 0.11498 | 350.011 | 339.413 | 304.412 | -0.047554 | -0.419545 | 840.296 | 88.225 | 1051.728 | 11.498 | 1172.655 | 0.1088365 | -0.04872187 | -0.0601146 | 0.1020181 | 0.8104831 |  |  |  | 14.1923916 | 0.115588 | 327.932 | 31.65 | 283.707 | -0.0466266 | -0.401084 | 820.095 | 860.203 | 1043.558 | 11.5588 | 1164.181 | 0.1093816 | -0.04774864 | -0.06163298 | 0.1022531 | 0.7747254 |  |  |  | 14.17668359 | 0.114304 | 335.748 | 327.306 | 293.732 | -0.0477784 | -0.412721 | 822.551 | 863.823 | 1042.403 | 11.4304 | 1161.554 | 0.10823 | -0.0489575 | -0.0592725 | 0.1011182 | 0.8259733 |  |  |  | 14.52223535 | 0.113859 | 336.824 | 329.507 | 295.825 | -0.0476631 | -0.416585 | 832.362 | 874.021 | 1067.811 | 11.3859 | 1189.391 | 0.1078306 | -0.04883642 | -0.05899414 | 0.1007808 | 0.8278181 |  |  |  | 14.5050752 | 0.115778 | 341.264 | 328.883 | 294.757 | -0.0479318 | -0.423914 | 842.019 | 884.411 | 1066.55 | 11.5778 | 1190.033 | 0.1095519 | -0.04911861 | -0.06043331 | 0.1026507 | 0.8127737 |  |  |  | 14.5160928 | 0.116783 | 345.595 | 330.488 | 295.929 | -0.0480101 | -0.410673 | 814.321 | 855.388 | 1067.36 | 11.6783 | 1192.009 | 0.1104522 | -0.04920085 | -0.06125138 | 0.1033534 | 0.8032612 |  |  |  | 13.24904199 | 0.050442 | 14662 | 305332 | 29067 | -0.0218883 | -0.188632 | 84293 |  | 974.1943 | 5.0442 | 1023.335 | 0.04921103 | -0.0221314 | -0.02707963 | 0.04387899 | 0.8172714 |  |  |  | 14.536246 | 0.113989 | 343171 | 335375 | 301058 | -0.0511484 | -0.448555 | 832114 | 876969 | 1068.842 | 11.3989 | 1190.678 | 0.1079473 | -0.05250287 | -0.0554444 | 0.1011111 | 0.9469463 |  |  |  | 14.56257715 | 0.114321 | 342249 | 33.36 | 299375 | -0.0514004 | -0.459642 | 848274 | 894239 | 1070.778 | 11.4321 | 1193.19 | 0.1082453 | -0.05276849 | -0.05547676 | 0.1009396 | 0.9511818
437 | 1312.001 | 14.59257 | 0.120165 | 3.46595 | 32.3093 | 28.8433 | -0.0464282 | -0.418196 | 8.58917 | 9.00736 | 1080.931 | 12.0165 | 1210.821 | 0.113476 | -0.04754056 | -0.06593544 | 0.1069385 | 0.7210167 | [22 empty] | 2623.001 | 14.35039 | 0.118455 | 3.48414 | 32.8974 | 29.4132 | -0.0485015 | -0.424873 | 8.33511 | 8.75999 | 1055.176 | 11.8455 | 1180.167 | 0.1119483 | -0.04971717 | -0.0622311 | 0.1058508 | 0.7989119 |  |  | 1312.001 | 14.28456 | 0.11855 | 3.55371 | 33.5301 | 29.9763 | -0.0515047 | -0.470309 | 8.66107 | 9.13138 | 1042.669 | 11.855 | 1166.277 | 0.1120332 | -0.05287844 | -0.05915476 | 0.1061725 | 0.8939001 | [22 empty] | 2623.001 | 14.31122 | 0.117155 | 3.35442 | 31.9867 | 28.6323 | -0.0513293 | -0.421328 | 7.787 | 8.20832 | 1051.244 | 11.7155 | 1174.402 | 0.1107853 | -0.05269354 | -0.05809174 | 0.1047026 | 0.9070746 |  |  | 1312.001 | 14.75654 | 0.122167 | 3.64926 | 33.5204 | 29.8711 | -0.051629 | -0.454502 | 8.34872 | 8.80322 | 1085.04 | 12.2167 | 1217.596 | 0.1152616 | -0.0530095 | -0.06225213 | 0.1092501 | 0.8515291 |  |  | 1312.001 | 14.58534 | 0.114365 | 3.43273 | 33.4485 | 30.0157 | -0.0508728 | -0.459351 | 8.57004 | 9.02939 | 1072.451 | 11.4365 | 1195.102 | 0.1082847 | -0.05221245 | -0.05607228 | 0.1024891 | 0.9311633 |  |  | 2623.001 | 14.54176 | 0.115731 | 3.40161 | 32.794 | 29.3924 | -0.0499488 | -0.380716 | 7.24141 | 7.62212 | 1067.113 | 11.5731 | 1190.611 | 0.1095098 | -0.0512394 | -0.05827039 | 0.1035841 | 0.8793385 |  |  |  | 14.34376855 | 0.116536 | 3.50065 | 335.397 | 300.391 | -0.0460127 | -0.395358 | 819.701 | 859.237 | 1054.689 | 11.6536 | 1177.598 | 0.110231 | -0.04710492 | -0.06312612 | 0.103183 | 0.7462034 |  |  |  | 14.24546484 | 0.115823 | 3.4112 | 328.631 | 294.519 | -0.0459038 | -0.408929 | 849.946 | 890.839 | 1047.46065 | 11.5823 | 1168.781 | 0.1095922 | -0.04699077 | -0.06260148 | 0.1027264 | 0.7506337 |  |  |  | 14.36698438 | 0.112516 | 3.39155 | 335.343 | 301.428 | -0.0402935 | -0.353414 | 841.759 | 877.101 | 1056.396 | 11.2516 | 1175.257 | 0.1066241 | -0.04112777 | -0.06549635 | 0.09902913 | 0.6279399 |  |  |  | 14.3088662 | 0.115486 | 351.553 | 339.567 | 304.412 | -0.0477272 | -0.421073 | 840.143 | 88.225 | 1052.123 | 11.5486 | 1173.628 | 0.1092902 | -0.04890373 | -0.06038645 | 0.1024661 | 0.809846 |  |  |  | 14.1965615 | 0.116101 | 329.386 | 316.646 | 283.707 | -0.0468158 | -0.402711 | 819.932 | 860.203 | 1043.865 | 11.6101 | 1165.059 | 0.1098414 | -0.04794711 | -0.06189425 | 0.1027075 | 0.7746618 |  |  |  | 14.1810293 | 0.114816 | 33.725 | 327.457 | 293.732 | -0.0479479 | -0.414185 | 822.404 | 863.823 | 1042.723 | 11.4816 | 1162.444 | 0.1086894 | -0.04913552 | -0.05955385 | 0.1015721 | 0.8250603 |  |  |  | 14.5267832 | 0.114376 | 338.352 | 32.966 | 295.825 | -0.0478784 | -0.418467 | 832.174 | 874.021 | 1068.146 | 11.4376 | 1190.316 | 0.1082946 | -0.04906252 | -0.05923209 | 0.1012393 | 0.8283099 |  |  |  | 14.50795313 | 0.116295 | 342.788 | 329.036 | 294.757 | -0.0481196 | -0.425575 | 841.853 | 884.411 | 1066.761 | 11.6295 | 1190.82 | 0.1100152 | -0.04931588 | -0.06069928 | 0.1031094 | 0.8124623 |  |  |  | 14.5199102 | 0.11731 | 347.154 | 330.644 | 295.929 | -0.048195 | -0.412255 | 814.163 | 855.388 | 1067.64 | 11.731 | 1192.885 | 0.110924 | -0.0493951 | -0.06152891 | 0.10382 | 0.8027949 |  |  |  | 13.2582832 | 0.0507331 | 147466 | 305417 | 29067 | -0.0220173 | -0.189744 | 842818 |  | 974.8738 | 5.07331 | 1024.332 | 0.04948811 | -0.0222633 | -0.02722481 | 0.04415088 | 0.8177576 |  |  |  | 14.541702 | 0.114503 | 344719 | 335529 | 301058 | -0.0513762 | -0.450553 | 831914 | 876969 | 1069.243 | 11.4503 | 1191.674 | 0.1084086 | -0.05274298 | -0.05566559 | 0.1015667 | 0.947497 |  |  |  | 14.56565918 | 0.114844 | 343815 | 333756 | 299375 | -0.0516241 | -0.461643 | 848074 | 894239 | 1071.004 | 11.4844 | 1194.003 | 0.1087145 | -0.05300434 | -0.05571015 | 0.1014039 | 0.9514305
438 | 1315.001 | 14.59666 | 0.120704 | 3.48149 | 32.3248 | 28.8433 | -0.0466387 | -0.420092 | 8.58727 | 9.00736 | 1081.234375 | 12.0704 | 1211.743689 | 0.1139571 | -0.04776133 | -0.06619573 | 0.1074145 | 0.7215168 | [22 empty] | 2629.001 | 14.35545 | 0.118977 | 3.49949 | 32.9127 | 29.4132 | -0.0486781 | -0.42642 | 8.33357 | 8.75999 | 1055.548 | 11.8977 | 1181.134 | 0.1124149 | -0.04990279 | -0.06251209 | 0.1063125 | 0.7982902 |  |  | 1315.001 | 14.28855 | 0.119066 | 3.56917 | 33.5455 | 29.9763 | -0.0517399 | -0.472457 | 8.65893 | 9.13138 | 1042.96 | 11.9066 | 1167.141 | 0.1124944 | -0.05312645 | -0.05936796 | 0.1066293 | 0.8948673 | [22 empty] | 2629.001 | 14.31641 | 0.117686 | 3.36962 | 32.0019 | 28.6323 | -0.0514897 | -0.422645 | 7.78568 | 8.20832 | 1051.626 | 11.7686 | 1175.387 | 0.1112605 | -0.05286263 | -0.05839785 | 0.1051727 | 0.9052154 |  |  | 1315.001 | 14.76004 | 0.122705 | 3.66533 | 33.5364 | 29.8711 | -0.0518528 | -0.456472 | 8.34675 | 8.80322 | 1085.297 | 12.2705 | 1218.468 | 0.115741 | -0.05324551 | -0.06249544 | 0.1097251 | 0.8519904 |  |  | 1315.001 | 14.58829 | 0.11489 | 3.44851 | 33.4642 | 30.0157 | -0.0510848 | -0.461265 | 8.56813 | 9.02939 | 1072.668 | 11.489 | 1195.907 | 0.1087557 | -0.05243584 | -0.0563199 | 0.1029562 | 0.9310357 |  |  | 2629.001 | 14.54574 | 0.116254 | 3.41699 | 32.8094 | 29.3924 | -0.0501506 | -0.382254 | 7.23987 | 7.62212 | 1067.405 | 11.6254 | 1191.495 | 0.1099784 | -0.05145183 | -0.0585266 | 0.1040483 | 0.8791187 |  |  |  | 14.34854297 | 0.117049 | 3.51605 | 335.551 | 300.391 | -0.0461903 | -0.396884 | 819.548 | 859.237 | 1055.04 | 11.7049 | 1178.531 | 0.1106904 | -0.0472911 | -0.06339928 | 0.1036368 | 0.7459249 |  |  |  | 14.25131543 | 0.116324 | 3.42597 | 328.779 | 294.519 | -0.0460757 | -0.41046 | 849.793 | 890.839 | 1047.891 | 11.6324 | 1169.786 | 0.1100411 | -0.04717096 | -0.06287018 | 0.1031694 | 0.7502914 |  |  |  | 14.37127539 | 0.113024 | 3.40686 | 335.496 | 301.428 | -0.0404288 | -0.354602 | 841.641 | 877.101 | 1056.711 | 11.3024 | 1176.145 | 0.1070806 | -0.04126876 | -0.06581187 | 0.09947991 | 0.6270717 |  |  |  | 14.3131914 | 0.115996 | 353.106 | 339.722 | 304.412 | -0.0479074 | -0.422663 | 839.984 | 88.225 | 1052.441 | 11.5996 | 1174.519 | 0.1097473 | -0.04909298 | -0.0606543 | 0.1029181 | 0.8093899 |  |  |  | 14.2004619 | 0.116611 | 330.833 | 31.679 | 283.707 | -0.04702 | -0.404467 | 819.757 | 860.203 | 1044.152 | 11.6611 | 1165.911 | 0.1102982 | -0.04816136 | -0.06213684 | 0.1031591 | 0.7750854 |  |  |  | 14.18439648 | 0.115329 | 338.758 | 327.607 | 293.732 | -0.0481048 | -0.41554 | 822.269 | 863.823 | 1042.97 | 11.5329 | 1163.255 | 0.1091494 | -0.04930033 | -0.05984909 | 0.1020272 | 0.823744 |  |  |  | 14.5310127 | 0.114899 | 339.901 | 329.815 | 295.825 | -0.0480604 | -0.420058 | 832.015 | 874.021 | 1068.457 | 11.4899 | 1191.221 | 0.1087638 | -0.04925369 | -0.05951013 | 0.1017032 | 0.8276523 |  |  |  | 14.51321582 | 0.116817 | 344.326 | 329.189 | 294.757 | -0.0482926 | -0.427105 | 8.417 | 884.411 | 1067.148 | 11.6817 | 1191.809 | 0.1104827 | -0.04949764 | -0.06098503 | 0.1035711 | 0.811636 |  |  |  | 14.5254619 | 0.117828 | 348.687 | 330.798 | 295.929 | -0.048391 | -0.413931 | 813.995 | 855.388 | 1068.049 | 11.7828 | 1193.895 | 0.1113875 | -0.04960104 | -0.06178647 | 0.1042774 | 0.8027816 |  |  |  | 13.26789648 | 0.0510216 | 148305 | 305501 | 29067 | -0.0221331 | -0.190741 | 842719 |  | 975.5806 | 5.10216 | 1025.356 | 0.04976264 | -0.02238171 | -0.02738093 | 0.04442007 | 0.8174197 |  |  |  | 14.547028 | 0.115019 | 346274 | 335685 | 301058 | -0.0515678 | -0.452234 | 831746 | 876969 | 1069.634 | 11.5019 | 1192.663 | 0.1088714 | -0.05294497 | -0.05592647 | 0.1020239 | 0.946689 |  |  |  | 14.57042871 | 0.115348 | 345322 | 333907 | 299375 | -0.0518506 | -0.463668 | 847872 | 894239 | 1071.355 | 11.5348 | 1194.934 | 0.1091665 | -0.05324319 | -0.05592327 | 0.1018502 | 0.9520758
439 | 1318.001 | 14.60099 | 0.121229 | 3.49664 | 32.34 | 28.8433 | -0.0468269 | -0.421787 | 8.58558 | 9.00736 | 1081.555 | 12.1229 | 1212.67 | 0.1144254 | -0.04795875 | -0.06646665 | 0.1078779 | 0.7215461 | [22 empty] | 2635.001 | 14.36031 | 0.119502 | 3.51494 | 32.9282 | 29.4132 | -0.0488499 | -0.427924 | 8.33206 | 8.75999 | 1055.905 | 11.9502 | 1182.088 | 0.1128839 | -0.0500834 | -0.06280055 | 0.1067766 | 0.7974993 |  |  | 1318.001 | 14.29279 | 0.119586 | 3.58475 | 33.5611 | 29.9763 | -0.0519799 | -0.474649 | 8.65674 | 9.13138 | 1043.269 | 11.9586 | 1168.03 | 0.112959 | -0.05337957 | -0.0595794 | 0.1070894 | 0.8959401 | [22 empty] | 2635.001 | 14.32113 | 0.118211 | 3.38464 | 32.0169 | 28.6323 | -0.0516593 | -0.424036 | 7.78429 | 8.20832 | 1051.972 | 11.8211 | 1176.327 | 0.1117301 | -0.05304145 | -0.05868863 | 0.1056374 | 0.9037773 |  |  | 1318.001 | 14.76324 | 0.123237 | 3.68123 | 33.5523 | 29.8711 | -0.052063 | -0.458322 | 8.3449 | 8.80322 | 1085.532 | 12.3237 | 1219.31 | 0.1162147 | -0.05346723 | -0.06274746 | 0.1101947 | 0.852102 |  |  | 1318.001 | 14.59388 | 0.115419 | 3.46439 | 33.4801 | 30.0157 | -0.0512805 | -0.463031 | 8.56636 | 9.02939 | 1073.079 | 11.5419 | 1196.933 | 0.1092301 | -0.0526421 | -0.05658802 | 0.1034256 | 0.9302693 |  |  | 2635.001 | 14.54998 | 0.116781 | 3.43247 | 32.8248 | 29.3924 | -0.0503567 | -0.383825 | 7.2383 | 7.62212 | 1067.716 | 11.6781 | 1192.405 | 0.1104504 | -0.05166884 | -0.0587816 | 0.1045158 | 0.8789968 |  |  |  | 14.35254102 | 0.117558 | 3.53133 | 335.704 | 300.391 | -0.0463776 | -0.398494 | 819.387 | 859.237 | 1055.334 | 11.7558 | 1179.397 | 0.1111459 | -0.04748749 | -0.06365845 | 0.1040872 | 0.7459731 |  |  |  | 14.25633984 | 0.116827 | 3.44077 | 328.927 | 294.519 | -0.0462546 | -0.412054 | 849.634 | 890.839 | 1048.26 | 11.6827 | 1170.725 | 0.1104916 | -0.04735852 | -0.06313311 | 0.1036144 | 0.7501376 |  |  |  | 14.37480957 | 0.113534 | 3.42222 | 33.565 | 301.428 | -0.0405794 | -0.355922 | 841.508 | 877.101 | 1056.971 | 11.3534 | 1176.973 | 0.1075387 | -0.04142572 | -0.06611302 | 0.09993266 | 0.6265894 |  |  |  | 14.3181621 | 0.116489 | 354.606 | 339.872 | 304.412 | -0.0480652 | -0.424055 | 839.845 | 88.225 | 1052.806 | 11.6489 | 1175.446 | 0.1101889 | -0.04925873 | -0.06093021 | 0.1033543 | 0.8084452 |  |  |  | 14.2059629 | 0.117121 | 332.281 | 316.935 | 283.707 | -0.0472123 | -0.406121 | 819.591 | 860.203 | 1044.556 | 11.7121 | 1166.896 | 0.1107548 | -0.04836317 | -0.06239167 | 0.1036097 | 0.7751543 |  |  |  | 14.19087598 | 0.115827 | 340.222 | 327.754 | 293.732 | -0.0482765 | -0.417023 | 822.121 | 863.823 | 1043.447 | 11.5827 | 1164.306 | 0.1095958 | -0.04948073 | -0.06011511 | 0.1024672 | 0.8230997 |  |  |  | 14.53646484 | 0.11541 | 34.141 | 329.966 | 295.825 | -0.0482582 | -0.421787 | 831.842 | 874.021 | 1068.858 | 11.541 | 1192.215 | 0.1092221 | -0.0494615 | -0.05976055 | 0.1021555 | 0.8276614 |  |  |  | 14.51876172 | 0.117337 | 345.859 | 329.343 | 294.757 | -0.0484601 | -0.428586 | 841.552 | 884.411 | 1067.556 | 11.7337 | 1192.82 | 0.1109482 | -0.04967366 | -0.06127452 | 0.1040308 | 0.810674 |  |  |  | 14.5306152 | 0.118353 | 350.241 | 330.953 | 295.929 | -0.0485683 | -0.415448 | 813.844 | 855.388 | 1068.428 | 11.8353 | 1194.879 | 0.1118571 | -0.04978738 | -0.06206969 | 0.1047411 | 0.8021206 |  |  |  | 13.27726758 | 0.051315 | 149158 | 305586 | 29067 | -0.0222559 | -0.191799 | 842613 |  | 976.269675 | 5.1315 | 1026.367 | 0.05004176 | -0.0225073 | -0.02753446 | 0.04469393 | 0.8174229 |  |  |  | 14.551592 | 0.115531 | 347816 | 335839 | 301058 | -0.0517845 | -0.454134 | 831556 | 876969 | 1069.97 | 11.5531 | 1193.585 | 0.1093305 | -0.05317348 | -0.05615704 | 0.1024777 | 0.9468711 |  |  |  | 14.5768584 | 0.115853 | 346836 | 334059 | 299375 | -0.0520693 | -0.465624 | 847676 | 894239 | 1071.828 | 11.5853 | 1196.002 | 0.1096191 | -0.05347388 | -0.05614525 | 0.1022963 | 0.9524203
440 | 1321.001 | 14.60655 | 0.121755 | 3.51182 | 32.3551 | 28.8433 | -0.0469906 | -0.423261 | 8.5841 | 9.00736 | 1081.967 | 12.1755 | 1213.702 | 0.1148944 | -0.04813051 | -0.06676391 | 0.1083413 | 0.7209061 | [22 empty] | 2641.001 | 14.36426 | 0.120026 | 3.53035 | 32.9436 | 29.4132 | -0.0490207 | -0.429421 | 8.33057 | 8.75999 | 1056.195 | 12.0026 | 1182.966 | 0.1133519 | -0.05026298 | -0.06308892 | 0.10724 | 0.7967007 |  |  | 1321.001 | 14.29791 | 0.120104 | 3.60027 | 33.5766 | 29.9763 | -0.0522184 | -0.476826 | 8.65456 | 9.13138 | 1043.643 | 12.0104 | 1168.989 | 0.1134215 | -0.05363118 | -0.05979036 | 0.1075472 | 0.8969872 | [22 empty] | 2641.001 | 14.32638 | 0.118731 | 3.39953 | 32.0318 | 28.6323 | -0.0518053 | -0.425235 | 7.78309 | 8.20832 | 1052.358 | 11.8731 | 1177.306 | 0.112195 | -0.05319542 | -0.05899959 | 0.1060973 | 0.9016235 |  |  | 1321.001 | 14.76682 | 0.123772 | 3.69722 | 33.5683 | 29.8711 | -0.0522721 | -0.460163 | 8.34306 | 8.80322 | 1085.796 | 12.3772 | 1220.187 | 0.1166909 | -0.05368784 | -0.06300304 | 0.1106665 | 0.8521469 |  |  | 1321.001 | 14.59835 | 0.115948 | 3.48026 | 33.496 | 30.0157 | -0.0514724 | -0.464765 | 8.56463 | 9.02939 | 1073.408 | 11.5948 | 1197.868 | 0.1097043 | -0.05284439 | -0.05685988 | 0.1038952 | 0.9293793 |  |  | 2641.001 | 14.55452 | 0.117306 | 3.4479 | 32.8403 | 29.3924 | -0.050578 | -0.385511 | 7.23661 | 7.62212 | 1068.049 | 11.7306 | 1193.338 | 0.1109204 | -0.0519019 | -0.05901853 | 0.1049812 | 0.879417 |  |  |  | 14.35716895 | 0.118067 | 3.54661 | 335.857 | 300.391 | -0.046548 | -0.399957 | 819.241 | 859.237 | 1055.674 | 11.8067 | 1180.314 | 0.1116013 | -0.0476662 | -0.06393511 | 0.1045371 | 0.7455403 |  |  |  | 14.26090234 | 0.117339 | 3.45587 | 329.078 | 294.519 | -0.0464318 | -0.413633 | 849.476 | 890.839 | 1048.596 | 11.7339 | 1171.637 | 0.11095 | -0.04754433 | -0.06340563 | 0.1040674 | 0.7498439 |  |  |  | 14.38116602 | 0.114038 | 3.43743 | 335.802 | 301.428 | -0.0407246 | -0.357196 | 841.381 | 877.101 | 1057.439 | 11.4038 | 1178.027 | 0.1079913 | -0.04157707 | -0.06641418 | 0.1003784 | 0.626027 |  |  |  | 14.3240889 | 0.116997 | 356.151 | 340.027 | 304.412 | -0.0482418 | -0.425613 | 839.689 | 88.225 | 1053.242 | 11.6997 | 1176.468 | 0.1106438 | -0.04944427 | -0.06119957 | 0.1038033 | 0.8079186 |  |  |  | 14.2111465 | 0.117638 | 333.747 | 317.082 | 283.707 | -0.0473978 | -0.407718 | 819.432 | 860.203 | 1044.937 | 11.7638 | 1167.862 | 0.1112175 | -0.04855788 | -0.06265965 | 0.1040665 | 0.7749466 |  |  |  | 14.19647168 | 0.116339 | 341.723 | 327.904 | 293.732 | -0.0484276 | -0.418328 | 82.199 | 863.823 | 1043.858 | 11.6339 | 1165.3 | 0.1100546 | -0.0496395 | -0.06041508 | 0.1029199 | 0.821641 |  |  |  | 14.54158594 | 0.115922 | 342.927 | 330.117 | 295.825 | -0.0484567 | -0.423521 | 831.668 | 874.021 | 1069.234 | 11.5922 | 1193.182 | 0.109681 | -0.04967009 | -0.06001088 | 0.1026087 | 0.8276846 |  |  |  | 14.52349023 | 0.117859 | 347.398 | 329.496 | 294.757 | -0.0486485 | -0.430253 | 841.386 | 884.411 | 1067.904 | 11.7859 | 1193.766 | 0.1114152 | -0.04987167 | -0.06154357 | 0.1044924 | 0.8103474 |  |  |  | 14.5347021 | 0.118876 | 351.788 | 331.108 | 295.929 | -0.0487661 | -0.417139 | 813.674 | 855.388 | 1068.728 | 11.8876 | 1195.774 | 0.1123246 | -0.0499953 | -0.06232931 | 0.1052033 | 0.8021153 |  |  |  | 13.28644141 | 0.0516028 | 149994 | 30567 | 29067 | -0.0223723 | -0.192803 | 842513 |  | 976.9442 | 5.16028 | 1027.357 | 0.05031548 | -0.02262636 | -0.02768912 | 0.04496248 | 0.8171569 |  |  |  | 14.555587 | 0.116048 | 349371 | 335995 | 301058 | -0.0520233 | -0.456229 | 831346 | 876969 | 1070.26375 | 11.6048 | 1194.466 | 0.1097939 | -0.05342536 | -0.05636852 | 0.102936 | 0.9477871 |  |  |  | 14.58145801 | 0.116372 | 348388 | 334214 | 299375 | -0.0522887 | -0.467586 | 84748 | 894239 | 1072.166 | 11.6372 | 1196.936 | 0.1100841 | -0.05370536 | -0.05637878 | 0.1027556 | 0.952581
441 | 1324.001 | 14.61028 | 0.122292 | 3.52731 | 32.3706 | 28.8433 | -0.0471846 | -0.425009 | 8.58236 | 9.00736 | 1082.243 | 12.2292 | 1214.593 | 0.115373 | -0.0483341 | -0.06703892 | 0.1088151 | 0.7209856 | [22 empty] | 2647.001 | 14.36943 | 0.120554 | 3.54589 | 32.9591 | 29.4132 | -0.0491814 | -0.430829 | 8.32916 | 8.75999 | 1056.576 | 12.0554 | 1183.95 | 0.1138232 | -0.05043198 | -0.06339122 | 0.1077062 | 0.7955672 |  |  | 1324.001 | 14.30287 | 0.120616 | 3.61561 | 33.592 | 29.9763 | -0.0524543 | -0.47898 | 8.6524 | 9.13138 | 1044.005 | 12.0616 | 1169.929 | 0.1138785 | -0.05388011 | -0.05999842 | 0.1079995 | 0.8980255 | [22 empty] | 2647.001 | 14.33165 | 0.119244 | 3.41422 | 32.0465 | 28.6323 | -0.051964 | -0.426537 | 7.78179 | 8.20832 | 1052.745 | 11.9244 | 1178.279 | 0.1126535 | -0.0533628 | -0.05929065 | 0.1065507 | 0.9000205 |  |  | 1324.001 | 14.77077 | 0.124309 | 3.71325 | 33.5843 | 29.8711 | -0.052504 | -0.462205 | 8.34102 | 8.80322 | 1086.086 | 12.4309 | 1221.096 | 0.1171686 | -0.05393256 | -0.06323606 | 0.1111398 | 0.8528767 |  |  | 1324.001 | 14.60413 | 0.116471 | 3.49596 | 33.5117 | 30.0157 | -0.0516694 | -0.466543 | 8.56285 | 9.02939 | 1073.833 | 11.6471 | 1198.903 | 0.1101728 | -0.0530521 | -0.05712071 | 0.1043588 | 0.9287717 |  |  | 2647.001 | 14.5595 | 0.11784 | 3.46359 | 32.856 | 29.3924 | -0.0507929 | -0.38715 | 7.23497 | 7.62212 | 1068.415 | 11.784 | 1194.317 | 0.1113983 | -0.05212827 | -0.05926998 | 0.1054541 | 0.8795056 |  |  |  | 14.36230273 | 0.118574 | 3.56185 | 336.009 | 300.391 | -0.0467376 | -0.401587 | 819.078 | 859.237 | 1056.052 | 11.8574 | 1181.272 | 0.1120547 | -0.04786507 | -0.06418959 | 0.1049847 | 0.7456828 |  |  |  | 14.26650098 | 0.117832 | 3.47038 | 329.223 | 294.519 | -0.0466037 | -0.415164 | 849.323 | 890.839 | 1049.007425 | 11.7832 | 1172.614 | 0.1113911 | -0.04772462 | -0.06366648 | 0.1045027 | 0.7496035 |  |  |  | 14.38728711 | 0.114549 | 3.45281 | 335.956 | 301.428 | -0.0408684 | -0.358457 | 841.255 | 877.101 | 1057.889 | 11.4549 | 1179.069 | 0.1084498 | -0.04172699 | -0.06672285 | 0.1008302 | 0.6253778 |  |  |  | 14.3299941 | 0.117504 | 357.697 | 340.182 | 304.412 | -0.0484109 | -0.427105 | 83.954 | 88.225 | 1053.676 | 11.7504 | 1177.487 | 0.1110976 | -0.04962196 | -0.06147567 | 0.1042511 | 0.8071804 |  |  |  | 14.2160107 | 0.118151 | 335.202 | 317.227 | 283.707 | -0.0475952 | -0.409415 | 819.262 | 860.203 | 1045.295 | 11.8151 | 1168.798 | 0.1116764 | -0.04876512 | -0.0629113 | 0.1045196 | 0.7751409 |  |  |  | 14.20123242 | 0.116855 | 343.239 | 328.056 | 293.732 | -0.0486002 | -0.419819 | 821.841 | 863.823 | 1044.208 | 11.6855 | 1166.229 | 0.1105167 | -0.04982091 | -0.06069579 | 0.1033763 | 0.8208296 |  |  |  | 14.5464209 | 0.116446 | 344.476 | 330.272 | 295.825 | -0.0486517 | -0.425226 | 831.498 | 874.021 | 1069.59 | 11.6446 | 1194.139 | 0.1101504 | -0.04987504 | -0.06027539 | 0.1030725 | 0.8274528 |  |  |  | 14.52810352 | 0.11838 | 348.932 | 32.965 | 294.757 | -0.0488119 | -0.431698 | 841.241 | 884.411 | 1068.243 | 11.838 | 1194.702 | 0.1118812 | -0.05004344 | -0.06183777 | 0.1049529 | 0.8092699 |  |  |  | 14.5386797 | 0.119399 | 353.336 | 331.263 | 295.929 | -0.0489339 | -0.418575 | 813.531 | 855.388 | 1069.021 | 11.9399 | 1196.661 | 0.1127919 | -0.05017171 | -0.06262022 | 0.1056654 | 0.8012063 |  |  |  | 13.29635449 | 0.0518969 | 150849 | 305755 | 29067 | -0.0225139 | -0.194023 | 84239 |  | 977.6731 | 5.18969 | 1028.411 | 0.05059511 | -0.02277121 | -0.0278239 | 0.04523662 | 0.8184046 |  |  |  | 14.560179 | 0.116573 | 350953 | 336153 | 301058 | -0.0522217 | -0.457968 | 831172 | 876969 | 1070.601 | 11.6573 | 1195.405 | 0.1102642 | -0.05363466 | -0.05662951 | 0.1034009 | 0.9471151 |  |  |  | 14.5850957 | 0.116886 | 349928 | 334368 | 299375 | -0.0525087 | -0.469553 | 847283 | 894239 | 1072.434 | 11.6886 | 1197.786 | 0.1105445 | -0.05393752 | -0.05660693 | 0.1032107 | 0.9528431
442 | 1327.001 | 14.61483 | 0.122829 | 3.5428 | 32.3861 | 28.8433 | -0.0473689 | -0.426669 | 8.5807 | 9.00736 | 1082.58 | 12.2829 | 1215.552 | 0.1158514 | -0.04852754 | -0.06732385 | 0.1092883 | 0.7208076 | [22 empty] | 2653.001 | 14.374 | 0.121081 | 3.56139 | 32.9746 | 29.4132 | -0.0493505 | -0.43231 | 8.32768 | 8.75999 | 1056.912 | 12.1081 | 1184.884 | 0.1142934 | -0.05060984 | -0.06368355 | 0.1081716 | 0.7947082 |  |  | 1327.001 | 14.30726 | 0.12113 | 3.63103 | 33.6074 | 29.9763 | -0.0526937 | -0.481167 | 8.65022 | 9.13138 | 1044.326 | 12.113 | 1170.825 | 0.1143371 | -0.0541328 | -0.06020431 | 0.1084535 | 0.8991515 | [22 empty] | 2653.001 | 14.33524 | 0.119762 | 3.42906 | 32.0613 | 28.6323 | -0.0521402 | -0.427984 | 7.78034 | 8.20832 | 1053.009 | 11.9762 | 1179.119 | 0.1131162 | -0.05354868 | -0.05956748 | 0.1070091 | 0.8989582 |  |  | 1327.001 | 14.77512 | 0.124838 | 3.72904 | 33.6001 | 29.8711 | -0.0526994 | -0.463924 | 8.3393 | 8.80322 | 1086.406 | 12.4838 | 1222.031 | 0.117639 | -0.05413881 | -0.06350021 | 0.1116056 | 0.8525769 |  |  | 1327.001 | 14.60764 | 0.116995 | 3.5117 | 33.5274 | 30.0157 | -0.0518741 | -0.468391 | 8.561 | 9.02939 | 1074.091 | 11.6995 | 1199.754 | 0.110642 | -0.05326798 | -0.05737406 | 0.1048239 | 0.9284331 |  |  | 2653.001 | 14.56392 | 0.118361 | 3.4789 | 32.8713 | 29.3924 | -0.0509891 | -0.388645 | 7.23348 | 7.62212 | 1068.739 | 11.8361 | 1195.236 | 0.1118642 | -0.05233499 | -0.05952923 | 0.1059155 | 0.8791479 |  |  |  | 14.36770508 | 0.119088 | 3.57731 | 336.164 | 300.391 | -0.0469124 | -0.403088 | 818.928 | 859.237 | 1056.449 | 11.9088 | 1182.259 | 0.1125141 | -0.04804846 | -0.06446561 | 0.1054382 | 0.7453348 |  |  |  | 14.27259766 | 0.118341 | 3.48538 | 329.373 | 294.519 | -0.0467767 | -0.416705 | 849.168 | 890.839 | 1049.456 | 11.8341 | 1173.649 | 0.1118463 | -0.04790609 | -0.06394025 | 0.1049519 | 0.7492322 |  |  |  | 14.39220801 | 0.115054 | 3.46803 | 336.108 | 301.428 | -0.0410196 | -0.359783 | 841.122 | 877.101 | 1058.251 | 11.5054 | 1180.007 | 0.1089028 | -0.04188464 | -0.06701819 | 0.1012772 | 0.6249742 |  |  |  | 14.3355 | 0.118022 | 359.272 | 340.339 | 304.412 | -0.0485724 | -0.42853 | 839.397 | 88.225 | 1054.081 | 11.8022 | 1178.486 | 0.1115611 | -0.04979169 | -0.06176937 | 0.1047088 | 0.8060903 |  |  |  | 14.2211699 | 0.118668 | 33.667 | 317.374 | 283.707 | -0.0477908 | -0.411098 | 819.094 | 860.203 | 1045.674 | 11.8668 | 1169.762 | 0.1121387 | -0.04897052 | -0.06316817 | 0.104976 | 0.7752404 |  |  |  | 14.20674414 | 0.117367 | 344.745 | 328.206 | 293.732 | -0.0487505 | -0.421118 | 821.711 | 863.823 | 1044.614 | 11.7367 | 1167.217 | 0.110975 | -0.0499789 | -0.06099613 | 0.1038286 | 0.8193781 |  |  |  | 14.55015625 | 0.116955 | 345.981 | 330.423 | 295.825 | -0.0488418 | -0.426888 | 831.332 | 874.021 | 1069.864 | 11.6955 | 1194.99 | 0.1106062 | -0.05007488 | -0.06053135 | 0.1035233 | 0.8272552 |  |  |  | 14.53283789 | 0.118901 | 350.469 | 329.804 | 294.757 | -0.0489887 | -0.433261 | 841.085 | 884.411 | 1068.591 | 11.8901 | 1195.648 | 0.112347 | -0.05022933 | -0.06211762 | 0.1054132 | 0.8086165 |  |  |  | 14.5438203 | 0.119935 | 354.922 | 331.421 | 295.929 | -0.0491203 | -0.42017 | 813.371 | 855.388 | 1069.399 | 11.9935 | 1197.657 | 0.1132706 | -0.05036772 | -0.06290293 | 0.1061382 | 0.8007215 |  |  |  | 13.30664355 | 0.0521884 | 151696 | 30584 | 29067 | -0.0226414 | -0.195122 | 842281 |  | 978.4297 | 5.21884 | 1029.492 | 0.05087219 | -0.02290165 | -0.02797053 | 0.04550806 | 0.8187778 |  |  |  | 14.565934 | 0.117043 | 352367 | 336294 | 301058 | -0.0524425 | -0.459904 | 830979 | 876969 | 1071.025 | 11.7043 | 1196.38 | 0.110685 | -0.05386766 | -0.05681736 | 0.1038161 | 0.9480845 |  |  |  | 14.58915039 | 0.117409 | 351492 | 334524 | 299375 | -0.0527213 | -0.471454 | 847093 | 894239 | 1072.732 | 11.7409 | 1198.68 | 0.1110126 | -0.05416193 | -0.05685068 | 0.1036734 | 0.9527051
443 | 1330.001 | 14.61875 | 0.123366 | 3.5583 | 32.4016 | 28.8433 | -0.047547 | -0.428273 | 8.57909 | 9.00736 | 1082.87 | 12.3366 | 1216.46 | 0.1163295 | -0.04871452 | -0.06761502 | 0.1097616 | 0.7204689 | [22 empty] | 2659.001 | 14.37876 | 0.121602 | 3.57671 | 32.9899 | 29.4132 | -0.049513 | -0.433734 | 8.32625 | 8.75999 | 1057.262 | 12.1602 | 1185.827 | 0.114758 | -0.05078079 | -0.06397723 | 0.1086313 | 0.7937323 |  |  | 1330.001 | 14.3126 | 0.121647 | 3.64654 | 33.6229 | 29.9763 | -0.0529356 | -0.483375 | 8.64801 | 9.13138 | 1044.716 | 12.1647 | 1171.802 | 0.1147981 | -0.05438818 | -0.06040996 | 0.1089096 | 0.9003182 | [22 empty] | 2659.001 | 14.33924 | 0.120259 | 3.44329 | 32.0756 | 28.6323 | -0.0523063 | -0.429347 | 7.77898 | 8.20832 | 1053.302 | 12.0259 | 1179.971 | 0.1135599 | -0.05372393 | -0.05983598 | 0.1074484 | 0.8978533 |  |  | 1330.001 | 14.7795625 | 0.12537 | 3.74495 | 33.616 | 29.8711 | -0.0529216 | -0.46588 | 8.33734 | 8.80322 | 1086.733 | 12.537 | 1222.976 | 0.1181119 | -0.0543734 | -0.06373847 | 0.1120737 | 0.8530704 |  |  | 1330.001 | 14.61215 | 0.117524 | 3.52758 | 33.5433 | 30.0157 | -0.052081 | -0.47026 | 8.55913 | 9.02939 | 1074.423 | 11.7524 | 1200.693 | 0.1111155 | -0.05348622 | -0.0576293 | 0.1052928 | 0.9281082 |  |  | 2659.001 | 14.56809 | 0.118884 | 3.49429 | 32.8867 | 29.3924 | -0.0511987 | -0.390243 | 7.23188 | 7.62212 | 1069.045 | 11.8884 | 1196.138 | 0.1123318 | -0.05255588 | -0.05977588 | 0.1063786 | 0.8792155 |  |  |  | 14.37260938 | 0.119605 | 3.59283 | 336.319 | 300.391 | -0.0470859 | -0.404579 | 818.779 | 859.237 | 1056.81 | 11.9605 | 1183.209 | 0.1129759 | -0.04823052 | -0.06474543 | 0.1058944 | 0.7449254 |  |  |  | 14.27861328 | 0.11885 | 3.50037 | 329.523 | 294.519 | -0.0469462 | -0.418215 | 849.017 | 890.839 | 1049.898 | 11.885 | 1174.678 | 0.1123014 | -0.04808392 | -0.06421745 | 0.1054009 | 0.7487673 |  |  |  | 14.39698438 | 0.115563 | 3.48337 | 336.261 | 301.428 | -0.0411735 | -0.361133 | 840.987 | 877.101 | 1058.602 | 11.5563 | 1180.937 | 0.1093592 | -0.04204514 | -0.06731407 | 0.1017275 | 0.6246114 |  |  |  | 14.3382656 | 0.11854 | 360.849 | 340.497 | 304.412 | -0.0487439 | -0.430043 | 839.246 | 88.225 | 1054.284 | 11.854 | 1179.259 | 0.1120243 | -0.04997196 | -0.06205231 | 0.1051675 | 0.8053199 |  |  |  | 14.2265107 | 0.119187 | 338.143 | 317.521 | 283.707 | -0.0479788 | -0.412715 | 818.932 | 860.203 | 1046.067 | 11.9187 | 1170.745 | 0.1126025 | -0.04916798 | -0.06343455 | 0.1054338 | 0.7750977 |  |  |  | 14.21207715 | 0.117872 | 346.228 | 328.354 | 293.732 | -0.048918 | -0.422565 | 821.566 | 863.823 | 1045.006 | 11.7872 | 1168.183 | 0.1114269 | -0.050155 | -0.06127188 | 0.1042745 | 0.8185646 |  |  |  | 14.55595703 | 0.117475 | 347.519 | 330.577 | 295.825 | -0.0490325 | -0.428555 | 831.165 | 874.021 | 1070.291 | 11.7475 | 1196.023 | 0.1110717 | -0.05027539 | -0.06079628 | 0.1039826 | 0.8269484 |  |  |  | 14.53816309 | 0.119428 | 352.023 | 329.959 | 294.757 | -0.0491547 | -0.43473 | 840.938 | 884.411 | 1068.983 | 11.9428 | 1196.649 | 0.1128178 | -0.0504039 | -0.06241394 | 0.1058782 | 0.8075744 |  |  |  | 14.5494072 | 0.120464 | 356.487 | 331.578 | 295.929 | -0.04929 | -0.421621 | 813.226 | 855.388 | 1069.809 | 12.0464 | 1198.683 | 0.1137429 | -0.05054621 | -0.06319668 | 0.1066043 | 0.7998237 |  |  |  | 13.31586621 | 0.0524739 | 152526 | 305923 | 29067 | -0.0227553 | -0.196103 | 842182 |  | 979.1078 | 5.24739 | 1030.485 | 0.05114349 | -0.0230182 | -0.02812529 | 0.04577419 | 0.8184164 |  |  |  | 14.570848 | 0.117592 | 354021 | 33646 | 301058 | -0.0526483 | -0.46171 | 830798 | 876969 | 1071.386 | 11.7592 | 1197.372 | 0.1111764 | -0.05408487 | -0.0570915 | 0.1043018 | 0.9473367 |  |  |  | 14.59379688 | 0.117923 | 353033 | 334678 | 299375 | -0.0529371 | -0.473384 | 8469 | 894239 | 1073.0733 | 11.7923 | 1199.613 | 0.1114725 | -0.05438977 | -0.05708273 | 0.1041276 | 0.9528235
444 | 1333.001 | 14.62318 | 0.123893 | 3.57347 | 32.4168 | 28.8433 | -0.04774 | -0.430011 | 8.57735 | 9.00736 | 1083.198 | 12.3893 | 1217.399 | 0.1167986 | -0.04891717 | -0.06788138 | 0.1102255 | 0.7206273 | [22 empty] | 2665.001 | 14.38266 | 0.122126 | 3.59212 | 33.0054 | 29.4132 | -0.0496916 | -0.435298 | 8.32469 | 8.75999 | 1057.549 | 12.2126 | 1186.703 | 0.1152251 | -0.05096872 | -0.06425638 | 0.1090939 | 0.7932086 |  |  | 1333.001 | 14.31796 | 0.122161 | 3.66193 | 33.6383 | 29.9763 | -0.0531687 | -0.485503 | 8.64588 | 9.13138 | 1045.107 | 12.2161 | 1172.778 | 0.1152563 | -0.05463434 | -0.06062195 | 0.1093629 | 0.9012304 | [22 empty] | 2665.001 | 14.34716 | 0.120756 | 3.45752 | 32.0898 | 28.6323 | -0.0524666 | -0.430663 | 7.77766 | 8.20832 | 1053.884 | 12.0756 | 1181.147 | 0.1140035 | -0.05389309 | -0.06011037 | 0.1078859 | 0.896569 |  |  | 1333.001 | 14.78324 | 0.125912 | 3.76113 | 33.6322 | 29.8711 | -0.053137 | -0.467777 | 8.33545 | 8.80322 | 1087.003 | 12.5912 | 1223.869 | 0.1185934 | -0.05460086 | -0.06399251 | 0.1125508 | 0.8532383 |  |  | 1333.001 | 14.61628 | 0.118054 | 3.54347 | 33.5592 | 30.0157 | -0.0522839 | -0.472092 | 8.5573 | 9.02939 | 1074.726 | 11.8054 | 1201.602 | 0.1115897 | -0.05370029 | -0.05788938 | 0.1057625 | 0.9276364 |  |  | 2665.001 | 14.56984 | 0.119411 | 3.50977 | 32.9021 | 29.3924 | -0.051397 | -0.391754 | 7.23037 | 7.62212 | 1069.173 | 11.9411 | 1196.844 | 0.1128027 | -0.0527649 | -0.06003775 | 0.1068459 | 0.8788621 |  |  |  | 14.3771875 | 0.120133 | 3.60869 | 336.478 | 300.391 | -0.0472716 | -0.406175 | 818.619 | 859.237 | 1057.146 | 12.0133 | 1184.144 | 0.1134474 | -0.04842541 | -0.06502202 | 0.1063603 | 0.744754 |  |  |  | 14.28364355 | 0.119367 | 3.5156 | 329.675 | 294.519 | -0.0471173 | -0.419739 | 848.865 | 890.839 | 1050.268 | 11.9367 | 1175.635 | 0.1127633 | -0.04826347 | -0.06449988 | 0.1058572 | 0.7482722 |  |  |  | 14.40213281 | 0.116081 | 3.49899 | 336.417 | 301.428 | -0.0413173 | -0.362395 | 840.861 | 877.101 | 1058.98 | 11.6081 | 1181.908 | 0.1098234 | -0.04219512 | -0.06762832 | 0.1021855 | 0.6239269 |  |  |  | 14.3420117 | 0.119043 | 36.238 | 34.065 | 304.412 | -0.0489097 | -0.431506 | 8.391 | 88.225 | 1054.56 | 11.9043 | 1180.098 | 0.1124739 | -0.05014627 | -0.06232759 | 0.1056122 | 0.8045598 |  |  |  | 14.2322451 | 0.119705 | 339.613 | 317.668 | 283.707 | -0.0481554 | -0.414234 | 81.878 | 860.203 | 1046.489 | 11.9705 | 1171.759 | 0.1130653 | -0.04935349 | -0.06371176 | 0.1058903 | 0.774637 |  |  |  | 14.21741602 | 0.118388 | 347.743 | 328.506 | 293.732 | -0.0490861 | -0.424017 | 821.421 | 863.823 | 1045.398 | 11.8388 | 1169.161 | 0.1118884 | -0.05033176 | -0.06155661 | 0.10473 | 0.81765 |  |  |  | 14.56213086 | 0.117996 | 349.062 | 330.731 | 295.825 | -0.0492266 | -0.43025 | 830.996 | 874.021 | 1070.745 | 11.7996 | 1197.089 | 0.1115378 | -0.05047952 | -0.06105828 | 0.1044424 | 0.8267433 |  |  |  | 14.54287695 | 0.119957 | 353.582 | 330.115 | 294.757 | -0.0493406 | -0.436374 | 840.773 | 884.411 | 1069.329 | 11.9957 | 1197.603 | 0.1132903 | -0.05059943 | -0.06269086 | 0.1063452 | 0.8071261 |  |  |  | 14.5543721 | 0.120989 | 358.042 | 331.733 | 295.929 | -0.0495015 | -0.42343 | 813.045 | 855.388 | 1070.174 | 12.0989 | 1199.654 | 0.1142113 | -0.0507687 | -0.06344264 | 0.107067 | 0.8002299 |  |  |  | 13.32508594 | 0.0527847 | 15343 | 306013 | 29067 | -0.0228744 | -0.19713 | 84208 |  | 979.7857 | 5.27847 | 1031.503 | 0.05143875 | -0.02314008 | -0.02829867 | 0.04606415 | 0.817709 |  |  |  | 14.57523 | 0.118133 | 355648 | 336622 | 301058 | -0.0528416 | -0.463405 | 830629 | 876969 | 1071.708 | 11.8133 | 1198.312 | 0.1116603 | -0.05428893 | -0.0573714 | 0.1047804 | 0.9462718 |  |  |  | 14.59882324 | 0.118441 | 354583 | 334833 | 299375 | -0.0531373 | -0.475174 | 846721 | 894239 | 1073.443 | 11.8441 | 1200.583 | 0.1119358 | -0.05460118 | -0.05733457 | 0.1045849 | 0.9523256
445 | 1336.001 | 14.62796 | 0.124426 | 3.58887 | 32.4322 | 28.8433 | -0.0479123 | -0.431563 | 8.5758 | 9.00736 | 1083.553 | 12.4426 | 1218.375 | 0.1172727 | -0.04909813 | -0.06817456 | 0.1106944 | 0.7201826 | [22 empty] | 2671.001 | 14.38835 | 0.122651 | 3.60757 | 33.0208 | 29.4132 | -0.0498612 | -0.436783 | 8.3232 | 8.75999 | 1057.967 | 12.2651 | 1187.728 | 0.1156929 | -0.0511472 | -0.06454565 | 0.1095564 | 0.792419 |  |  | 1336.001 | 14.3224 | 0.122669 | 3.67716 | 33.6535 | 29.9763 | -0.0534054 | -0.487665 | 8.64372 | 9.13138 | 1045.431 | 12.2669 | 1173.673 | 0.1157089 | -0.05488437 | -0.06082452 | 0.109811 | 0.9023395 | [22 empty] | 2671.001 | 14.3573 | 0.121257 | 3.47188 | 32.1041 | 28.6323 | -0.0526276 | -0.431985 | 7.77634 | 8.20832 | 1054.629 | 12.1257 | 1182.51 | 0.1144504 | -0.05406302 | -0.06038736 | 0.1083257 | 0.8952705 |  |  | 1336.001 | 14.78567 | 0.126447 | 3.77711 | 33.6482 | 29.8711 | -0.0533592 | -0.469733 | 8.33349 | 8.80322 | 1087.182 | 12.6447 | 1224.653 | 0.1190684 | -0.05483556 | -0.06423287 | 0.113022 | 0.8536994 |  |  | 1336.001 | 14.62095 | 0.118579 | 3.55924 | 33.575 | 30.0157 | -0.0524914 | -0.473965 | 8.55543 | 9.02939 | 1075.07 | 11.8579 | 1202.55 | 0.1120591 | -0.05391927 | -0.05813986 | 0.1062274 | 0.9274061 |  |  | 2671.001 | 14.57298 | 0.119947 | 3.52553 | 32.9179 | 29.3924 | -0.0515973 | -0.393281 | 7.22884 | 7.62212 | 1069.404 | 11.9947 | 1197.676 | 0.1132814 | -0.05297608 | -0.06030528 | 0.1073205 | 0.8784649 |  |  |  | 14.37948535 | 0.120649 | 3.62417 | 336.632 | 300.391 | -0.0474587 | -0.407782 | 818.458 | 859.237 | 1057.315 | 12.0649 | 1184.879 | 0.113908 | -0.04862181 | -0.06528617 | 0.1068164 | 0.7447491 |  |  |  | 14.28664844 | 0.119885 | 3.53085 | 329.828 | 294.519 | -0.0473006 | -0.421372 | 848.702 | 890.839 | 1050.489 | 11.9885 | 1176.427 | 0.113226 | -0.04845585 | -0.06477015 | 0.1063153 | 0.7481201 |  |  |  | 14.40758203 | 0.116576 | 3.51393 | 336.567 | 301.428 | -0.0414672 | -0.363709 | 84.073 | 877.101 | 1059.381 | 11.6576 | 1182.879 | 0.1102669 | -0.0423515 | -0.06791536 | 0.1026226 | 0.6235923 |  |  |  | 14.3471758 | 0.119549 | 363.922 | 340.804 | 304.412 | -0.0490792 | -0.433001 | 83.895 | 88.225 | 1054.939 | 11.9549 | 1181.056 | 0.1129259 | -0.0503245 | -0.06260142 | 0.1060587 | 0.8038875 |  |  |  | 14.2364746 | 0.120222 | 341.079 | 317.815 | 283.707 | -0.048347 | -0.415882 | 818.615 | 860.203 | 1046.8 | 12.0222 | 1172.648 | 0.1135269 | -0.04955481 | -0.06397207 | 0.1063465 | 0.7746319 |  |  |  | 14.22213086 | 0.11891 | 349.276 | 328.659 | 293.732 | -0.0492592 | -0.425513 | 821.272 | 863.823 | 1045.745 | 11.891 | 1170.094 | 0.112355 | -0.05051381 | -0.06184119 | 0.1051909 | 0.8168311 |  |  |  | 14.56668164 | 0.118523 | 35.062 | 330.887 | 295.825 | -0.0494188 | -0.431931 | 830.828 | 874.021 | 1071.08 | 11.8523 | 1198.027 | 0.1120091 | -0.05068169 | -0.06132737 | 0.1049081 | 0.8264122 |  |  |  | 14.54819043 | 0.12049 | 355.153 | 330.272 | 294.757 | -0.0495048 | -0.437826 | 840.628 | 884.411 | 1069.72 | 12.049 | 1198.61 | 0.1137661 | -0.05077217 | -0.06299392 | 0.1068151 | 0.8059852 |  |  |  | 14.5589521 | 0.121509 | 35.958 | 331.887 | 295.929 | -0.049679 | -0.424948 | 812.893 | 855.388 | 1070.511 | 12.1509 | 1200.588 | 0.1146751 | -0.05095546 | -0.06371964 | 0.1075252 | 0.7996821 |  |  |  | 13.33356445 | 0.0530765 | 154278 | 306098 | 29067 | -0.0230109 | -0.198306 | 841962 |  | 980.4092 | 5.30765 | 1032.446 | 0.05171588 | -0.02327978 | -0.0284361 | 0.04633637 | 0.8186702 |  |  |  | 14.577925 | 0.11866 | 357236 | 336781 | 301058 | -0.0530546 | -0.465272 | 830442 | 876969 | 1071.90625 | 11.866 | 1199.099 | 0.1121315 | -0.05451384 | -0.0576177 | 0.1052471 | 0.9461302 |  |  |  | 14.60374902 | 0.118959 | 356134 | 334988 | 299375 | -0.053358 | -0.477148 | 846524 | 894239 | 1073.805075 | 11.8959 | 1201.544 | 0.1123988 | -0.05483429 | -0.0575645 | 0.105042 | 0.9525714
446 | 1339.001 | 14.63366 | 0.124962 | 3.60433 | 32.4477 | 28.8433 | -0.0481008 | -0.433262 | 8.5741 | 9.00736 | 1083.975 | 12.4962 | 1219.43 | 0.1177493 | -0.04929613 | -0.06845313 | 0.1111652 | 0.7201444 | [22 empty] | 2677.001 | 14.39373 | 0.123178 | 3.62306 | 33.0363 | 29.4132 | -0.0500327 | -0.438286 | 8.3217 | 8.75999 | 1058.362 | 12.3178 | 1188.729 | 0.1161622 | -0.05132772 | -0.06483445 | 0.1100205 | 0.7916735 |  |  | 1339.001 | 14.32666 | 0.123187 | 3.6927 | 33.669 | 29.9763 | -0.0536238 | -0.489659 | 8.64172 | 9.13138 | 1045.741 | 12.3187 | 1174.563 | 0.1161702 | -0.05511511 | -0.06105507 | 0.1102678 | 0.9027116 | [22 empty] | 2677.001 | 14.35976 | 0.121777 | 3.48675 | 32.119 | 28.6323 | -0.0528226 | -0.433585 | 7.77474 | 8.20832 | 1054.81 | 12.1777 | 1183.261 | 0.114914 | -0.05426887 | -0.06064516 | 0.1087855 | 0.8948591 |  |  | 1339.001 | 14.78965 | 0.126988 | 3.79327 | 33.6644 | 29.8711 | -0.0535664 | -0.471557 | 8.33167 | 8.80322 | 1087.474 | 12.6988 | 1225.571 | 0.1195486 | -0.05505446 | -0.06449412 | 0.1134976 | 0.8536354 |  |  | 1339.001 | 14.62627 | 0.119111 | 3.57522 | 33.5909 | 30.0157 | -0.0526946 | -0.4758 | 8.55359 | 9.02939 | 1075.461 | 11.9111 | 1203.56 | 0.1125346 | -0.05413375 | -0.05840087 | 0.106698 | 0.9269338 |  |  | 2677.001 | 14.57726 | 0.120484 | 3.54131 | 32.9337 | 29.3924 | -0.0518089 | -0.394893 | 7.22723 | 7.62212 | 1069.718 | 12.0484 | 1198.602 | 0.1137607 | -0.05319921 | -0.06056152 | 0.1077953 | 0.8784326 |  |  |  | 14.38348438 | 0.121162 | 3.63959 | 336.787 | 300.391 | -0.0476194 | -0.409163 | 81.832 | 859.237 | 1057.609 | 12.1162 | 1185.751 | 0.1143656 | -0.04879053 | -0.06557511 | 0.1072689 | 0.7440404 |  |  |  | 14.29091016 | 0.1204 | 3.54602 | 329.979 | 294.519 | -0.0474451 | -0.42266 | 848.573 | 890.839 | 1050.802 | 12.04 | 1177.319 | 0.1136858 | -0.04860754 | -0.06507823 | 0.1067698 | 0.7469093 |  |  |  | 14.41248828 | 0.117093 | 3.52951 | 336.723 | 301.428 | -0.0416224 | -0.36507 | 840.594 | 877.101 | 1059.742 | 11.7093 | 1183.83 | 0.1107298 | -0.04251342 | -0.06821635 | 0.1030794 | 0.6232146 |  |  |  | 14.3515264 | 0.120054 | 365.457 | 340.958 | 304.412 | -0.0492379 | -0.434402 | 83.881 | 88.225 | 1055.259 | 12.0054 | 1181.947 | 0.1133769 | -0.05049141 | -0.06288549 | 0.1065045 | 0.8029102 |  |  |  | 14.2410869 | 0.120742 | 342.555 | 317.963 | 283.707 | -0.0485365 | -0.417513 | 818.452 | 860.203 | 1047.139 | 12.0742 | 1173.572 | 0.113991 | -0.04975395 | -0.06423701 | 0.1068049 | 0.7745372 |  |  |  | 14.22668848 | 0.119423 | 350.784 | 32.881 | 293.732 | -0.0494249 | -0.426944 | 821.129 | 863.823 | 1046.08 | 11.9423 | 1171.006 | 0.1128134 | -0.05068811 | -0.06212526 | 0.1056437 | 0.8159017 |  |  |  | 14.57120117 | 0.119048 | 352.173 | 331.042 | 295.825 | -0.0496177 | -0.433669 | 830.654 | 874.021 | 1071.412 | 11.9048 | 1198.961 | 0.1124783 | -0.05089095 | -0.06158737 | 0.1053718 | 0.8263213 |  |  |  | 14.55154883 | 0.121013 | 356.693 | 330.426 | 294.757 | -0.0496857 | -0.439426 | 840.468 | 884.411 | 1069.967 | 12.1013 | 1199.447 | 0.1142327 | -0.05096251 | -0.06327023 | 0.1072769 | 0.8054737 |  |  |  | 14.5617178 | 0.12202 | 361.091 | 332.038 | 295.929 | -0.0498729 | -0.426607 | 812.728 | 855.388 | 1070.715 | 12.202 | 1201.363 | 0.1151306 | -0.05115951 | -0.06397112 | 0.1079761 | 0.7997283 |  |  |  | 13.34129004 | 0.0533743 | 155143 | 306185 | 29067 | -0.0231348 | -0.199374 | 841855 |  | 980.9772 | 5.33743 | 1033.336 | 0.05199863 | -0.02340661 | -0.02859202 | 0.04661448 | 0.8186413 |  |  |  | 14.581927 | 0.11916 | 358741 | 336932 | 301058 | -0.0532412 | -0.466909 | 830278 | 876969 | 1072.201 | 11.916 | 1199.964 | 0.1125784 | -0.05471092 | -0.05786749 | 0.105689 | 0.9454518 |  |  |  | 14.60611719 | 0.119488 | 357717 | 335147 | 299375 | -0.0535695 | -0.479039 | 846335 | 894239 | 1073.979 | 11.9488 | 1202.307 | 0.1128714 | -0.05505774 | -0.0578137 | 0.10551 | 0.9523303
447 | 1342.001 | 14.63653125 | 0.1255 | 3.61985 | 32.4632 | 28.8433 | -0.048257 | -0.434669 | 8.57269 | 9.00736 | 1084.1875 | 12.55 | 1220.253 | 0.1182274 | -0.04946024 | -0.06876714 | 0.1116389 | 0.7192423 | [22 empty] | 2683.001 | 14.39852 | 0.123707 | 3.63862 | 33.0519 | 29.4132 | -0.0501862 | -0.439631 | 8.32036 | 8.75999 | 1058.715 | 12.3707 | 1189.685 | 0.116633 | -0.05148931 | -0.06514373 | 0.1104864 | 0.7903956 |  |  | 1342.001 | 14.32936 | 0.123713 | 3.70847 | 33.6848 | 29.9763 | -0.0538669 | -0.49188 | 8.6395 | 9.13138 | 1045.939 | 12.3713 | 1175.335 | 0.1166384 | -0.05537202 | -0.06126636 | 0.1107321 | 0.9037916 | [22 empty] | 2683.001 | 14.36141 | 0.122299 | 3.50169 | 32.134 | 28.6323 | -0.0530068 | -0.435097 | 7.77323 | 8.20832 | 1054.931 | 12.2299 | 1183.948 | 0.1153793 | -0.05446337 | -0.06091589 | 0.1092471 | 0.8940748 |  |  | 1342.001 | 14.79353 | 0.127525 | 3.8093 | 33.6804 | 29.8711 | -0.0537829 | -0.473463 | 8.32976 | 8.80322 | 1087.759 | 12.7525 | 1226.476 | 0.120025 | -0.05528324 | -0.06474172 | 0.1139696 | 0.8539044 |  |  | 1342.001 | 14.62948 | 0.119638 | 3.59101 | 33.6067 | 30.0157 | -0.0528882 | -0.477548 | 8.55185 | 9.02939 | 1075.697 | 11.9638 | 1204.391 | 0.1130054 | -0.05433814 | -0.05866728 | 0.1071647 | 0.9262085 |  |  | 2683.001 | 14.58113 | 0.121016 | 3.55694 | 32.9493 | 29.3924 | -0.0520134 | -0.396452 | 7.22567 | 7.62212 | 1070.002 | 12.1016 | 1199.489 | 0.1142354 | -0.05341491 | -0.06082051 | 0.1082655 | 0.8782385 |  |  |  | 14.38773828 | 0.121665 | 3.6547 | 336.938 | 300.391 | -0.047818 | -0.410869 | 81.815 | 859.237 | 1057.922 | 12.1665 | 1186.634 | 0.1148142 | -0.04899909 | -0.0658151 | 0.1077121 | 0.7444961 |  |  |  | 14.29658691 | 0.120915 | 3.56119 | 330.131 | 294.519 | -0.0476197 | -0.424215 | 848.417 | 890.839 | 1051.22 | 12.0915 | 1178.328 | 0.1141453 | -0.04879085 | -0.06535447 | 0.1072234 | 0.7465572 |  |  |  | 14.4182666 | 0.117605 | 3.54495 | 336.877 | 301.428 | -0.0417486 | -0.366177 | 840.483 | 877.101 | 1060.167 | 11.7605 | 1184.848 | 0.111188 | -0.04264511 | -0.06854289 | 0.103531 | 0.6221669 |  |  |  | 14.3566191 | 0.120559 | 366.996 | 341.111 | 304.412 | -0.0494001 | -0.435832 | 838.667 | 88.225 | 1055.634 | 12.0559 | 1182.9 | 0.1138277 | -0.05066202 | -0.06316565 | 0.1069497 | 0.8020502 |  |  |  | 14.2458438 | 0.12126 | 344.025 | 31.811 | 283.707 | -0.0487177 | -0.419071 | 818.296 | 860.203 | 1047.489 | 12.126 | 1174.507 | 0.1144531 | -0.04994442 | -0.06450864 | 0.1072613 | 0.7742283 |  |  |  | 14.23065723 | 0.119944 | 352.313 | 328.963 | 293.732 | -0.0495976 | -0.428435 | 820.979 | 863.823 | 1046.372 | 11.9944 | 1171.878 | 0.1132787 | -0.05086981 | -0.06240888 | 0.1061037 | 0.8151053 |  |  |  | 14.57425879 | 0.119573 | 353.726 | 331.197 | 295.825 | -0.0497965 | -0.435232 | 830.497 | 874.021 | 1071.637 | 11.9573 | 1199.775 | 0.1129474 | -0.05107911 | -0.06186826 | 0.105836 | 0.8256109 |  |  |  | 14.5556875 | 0.121525 | 358.203 | 330.577 | 294.757 | -0.0498681 | -0.441039 | 840.307 | 884.411 | 1070.271 | 12.1525 | 1200.336 | 0.1146894 | -0.05115446 | -0.0635349 | 0.1077284 | 0.8051395 |  |  |  | 14.5661611 | 0.122583 | 362.758 | 332.205 | 295.929 | -0.050042 | -0.428053 | 812.583 | 855.388 | 1071.041 | 12.2583 | 1202.333 | 0.1156323 | -0.05133751 | -0.06429477 | 0.108472 | 0.7984709 |  |  |  | 13.34938672 | 0.0536722 | 156009 | 306271 | 29067 | -0.0232718 | -0.200555 | 841737 |  | 981.5726 | 5.36722 | 1034.256 | 0.0522814 | -0.02354686 | -0.02873453 | 0.04689246 | 0.8194623 |  |  |  | 14.586889 | 0.119682 | 360313 | 337089 | 301058 | -0.0534633 | -0.468857 | 830083 | 876969 | 1072.565 | 11.9682 | 1200.932 | 0.1130447 | -0.05494553 | -0.05809918 | 0.1061497 | 0.9457196 |  |  |  | 14.60991992 | 0.120006 | 359267 | 335302 | 299375 | -0.0537818 | -0.480938 | 846145 | 894239 | 1074.259 | 12.0006 | 1203.176 | 0.113334 | -0.05528208 | -0.05805196 | 0.1059673 | 0.9522862
448 | 1345.001 | 14.63936 | 0.126041 | 3.63545 | 32.4788 | 28.8433 | -0.0484687 | -0.436575 | 8.57079 | 9.00736 | 1084.397 | 12.6041 | 1221.076 | 0.1187079 | -0.0496827 | -0.06902524 | 0.112115 | 0.7197758 | [22 empty] | 2689.001 | 14.40182 | 0.124245 | 3.65444 | 33.0677 | 29.4132 | -0.0503683 | -0.441226 | 8.31876 | 8.75999 | 1058.957 | 12.4245 | 1190.528 | 0.1171117 | -0.05168105 | -0.06543065 | 0.1109607 | 0.7898601 |  |  | 1345.001 | 14.33275 | 0.124244 | 3.72437 | 33.7007 | 29.9763 | -0.0541083 | -0.494084 | 8.6373 | 9.13138 | 1046.186 | 12.4244 | 1176.169 | 0.1171108 | -0.0556272 | -0.06148361 | 0.1112004 | 0.9047484 | [22 empty] | 2689.001 | 14.36531 | 0.122806 | 3.51623 | 32.1485 | 28.6323 | -0.0532057 | -0.43673 | 7.77159 | 8.20832 | 1055.217 | 12.2806 | 1184.804 | 0.1158309 | -0.05467342 | -0.06115749 | 0.1096944 | 0.8939776 |  |  | 1345.001 | 14.79628 | 0.128064 | 3.82542 | 33.6965 | 29.8711 | -0.0540019 | -0.475391 | 8.32783 | 8.80322 | 1087.961 | 12.8064 | 1227.29 | 0.1205029 | -0.05551472 | -0.06498817 | 0.1144435 | 0.8542281 |  |  | 1345.001 | 14.63282 | 0.120171 | 3.60702 | 33.6227 | 30.0157 | -0.0531107 | -0.479557 | 8.54984 | 9.02939 | 1075.943 | 12.0171 | 1205.24 | 0.1134814 | -0.05457309 | -0.05890826 | 0.1076366 | 0.926408 |  |  | 2689.001 | 14.58436 | 0.121542 | 3.57241 | 32.9648 | 29.3924 | -0.0522113 | -0.397961 | 7.22416 | 7.62212 | 1070.239 | 12.1542 | 1200.318 | 0.1147045 | -0.05362369 | -0.06108083 | 0.1087305 | 0.8779136 |  |  |  | 14.39250781 | 0.122178 | 3.67011 | 337.092 | 300.391 | -0.0479917 | -0.412362 | 01,08,2018 | 859.237 | 1058.273 | 12.2178 | 1187.57 | 0.1152714 | -0.04918153 | -0.06608991 | 0.1081638 | 0.7441608 |  |  |  | 14.30180469 | 0.12143 | 3.57635 | 330.283 | 294.519 | -0.0477857 | -0.425694 | 848.269 | 890.839 | 1051.603 | 12.143 | 1179.299 | 0.1146047 | -0.04896516 | -0.06563949 | 0.107677 | 0.7459711 |  |  |  | 14.42243164 | 0.11811 | 3.56015 | 337.029 | 301.428 | -0.0419318 | -0.367784 | 840.322 | 877.101 | 1060.473 | 11.811 | 1185.725 | 0.1116398 | -0.04283631 | -0.06880345 | 0.1039771 | 0.6225897 |  |  |  | 14.3629102 | 0.121067 | 368.541 | 341.266 | 304.412 | -0.0495799 | -0.437419 | 838.508 | 88.225 | 1056.096 | 12.1067 | 1183.955 | 0.1142809 | -0.05085118 | -0.06342973 | 0.1073968 | 0.8016932 |  |  |  | 14.2507617 | 0.121777 | 34.549 | 318.256 | 283.707 | -0.0489051 | -0.420683 | 818.135 | 860.203 | 1047.850125 | 12.1777 | 1175.454 | 0.114914 | -0.05014143 | -0.0647726 | 0.1077165 | 0.7741148 |  |  |  | 14.23492676 | 0.120457 | 353.822 | 329.114 | 293.732 | -0.049768 | -0.429907 | 820.832 | 863.823 | 1046.686 | 12.0457 | 1172.766 | 0.1137366 | -0.05104911 | -0.06268752 | 0.1065562 | 0.8143425 |  |  |  | 14.57832715 | 0.120073 | 355.206 | 331.345 | 295.825 | -0.0499929 | -0.436948 | 830.326 | 874.021 | 1071.936 | 12.0073 | 1200.646 | 0.1133939 | -0.05128582 | -0.06210804 | 0.1062774 | 0.8257517 |  |  |  | 14.56083594 | 0.122059 | 359.778 | 330.735 | 294.757 | -0.050052 | -0.442666 | 840.144 | 884.411 | 1070.65 | 12.2059 | 1201.332 | 0.1151654 | -0.05134803 | -0.06381736 | 0.1081986 | 0.8046092 |  |  |  | 14.5720059 | 0.123096 | 364.276 | 332.357 | 295.929 | -0.0502478 | -0.429814 | 812.407 | 855.388 | 1071.471 | 12.3096 | 1203.365 | 0.1160892 | -0.05155417 | -0.06453499 | 0.1089227 | 0.7988561 |  |  |  | 13.3588291 | 0.0539642 | 156858 | 306356 | 29067 | -0.0233983 | -0.201645 | 841628 |  | 982.2668 | 5.39642 | 1035.274 | 0.05255848 | -0.02367639 | -0.0288821 | 0.04716424 | 0.81976 |  |  |  | 14.591328 | 0.120177 | 361801 | 337238 | 301058 | -0.0536889 | -0.470835 | 829886 | 876969 | 1072.892 | 12.0177 | 1201.829 | 0.1134867 | -0.05518391 | -0.0583028 | 0.1065866 | 0.9465052 |  |  |  | 14.61499023 | 0.120527 | 360827 | 335458 | 299375 | -0.0539861 | -0.482764 | 845962 | 894239 | 1074.632 | 12.0527 | 1204.154 | 0.1137991 | -0.05549802 | -0.05830109 | 0.1064264 | 0.9519207
449 | 1348.001 | 14.64394 | 0.126578 | 3.65093 | 32.4943 | 28.8433 | -0.0486331 | -0.438056 | 8.56931 | 9.00736 | 1084.736 | 12.6578 | 1222.04 | 0.1191847 | -0.04985549 | -0.06932923 | 0.1125866 | 0.719112 | [22 empty] | 2695.001 | 14.4046 | 0.124771 | 3.66993 | 33.0832 | 29.4132 | -0.0505194 | -0.442549 | 8.31744 | 8.75999 | 1059.162 | 12.4771 | 1191.314 | 0.1175795 | -0.05184018 | -0.06573928 | 0.1114244 | 0.7885724 |  |  | 1348.001 | 14.33868 | 0.124759 | 3.73982 | 33.7162 | 29.9763 | -0.0543243 | -0.496056 | 8.63533 | 9.13138 | 1046.619 | 12.4759 | 1177.194 | 0.1175688 | -0.05585558 | -0.06171321 | 0.1116532 | 0.9050831 | [22 empty] | 2695.001 | 14.37 | 0.123329 | 3.53119 | 32.1635 | 28.6323 | -0.0533806 | -0.438166 | 7.77016 | 8.20832 | 1055.562 | 12.3329 | 1185.744 | 0.1162966 | -0.05485817 | -0.06143843 | 0.1101552 | 0.8928966 |  |  | 1348.001 | 14.80178 | 0.128598 | 3.84136 | 33.7125 | 29.8711 | -0.0542155 | -0.477271 | 8.32595 | 8.80322 | 1088.366 | 12.8598 | 1228.328 | 0.1209762 | -0.05574054 | -0.06523562 | 0.1149116 | 0.8544494 |  |  | 1348.001 | 14.63651 | 0.120715 | 3.62335 | 33.6391 | 30.0157 | -0.0533118 | -0.481373 | 8.54802 | 9.02939 | 1076.214 | 12.0715 | 1206.129 | 0.1139669 | -0.05478549 | -0.05918138 | 0.1081178 | 0.9257217 |  |  | 2695.001 | 14.58878 | 0.12207 | 3.58794 | 32.9803 | 29.3924 | -0.0524138 | -0.399504 | 7.22262 | 7.62212 | 1070.564 | 12.207 | 1201.247 | 0.1151752 | -0.05383737 | -0.06133782 | 0.1091966 | 0.8777189 |  |  |  | 14.39791699 | 0.122693 | 3.68558 | 337.247 | 300.391 | -0.0481857 | -0.414029 | 817.834 | 859.237 | 1058.67 | 12.2693 | 1188.562 | 0.1157303 | -0.04938533 | -0.06634494 | 0.1086167 | 0.7443722 |  |  |  | 14.30624023 | 0.121945 | 3.59152 | 330.434 | 294.519 | -0.0479445 | -0.427108 | 848.128 | 890.839 | 1051.929 | 12.1945 | 1180.207 | 0.1150638 | -0.04913195 | -0.06593184 | 0.1081308 | 0.745193 |  |  |  | 14.42599902 | 0.118624 | 3.57564 | 337.184 | 301.428 | -0.0420907 | -0.369177 | 840.183 | 877.101 | 1060.735 | 11.8624 | 1186.564 | 0.1120994 | -0.04300218 | -0.06909718 | 0.1044313 | 0.6223435 |  |  |  | 14.3680303 | 0.121579 | 3.701 | 341.422 | 304.412 | -0.0497401 | -0.438832 | 838.367 | 88.225 | 1056.473 | 12.1579 | 1184.918 | 0.1147375 | -0.05101975 | -0.06371776 | 0.1078478 | 0.8007148 |  |  |  | 14.2561455 | 0.1223 | 346.973 | 318.404 | 283.707 | -0.0490707 | -0.422108 | 817.993 | 860.203 | 1048.246 | 12.23 | 1176.446 | 0.1153802 | -0.05031556 | -0.06506459 | 0.1081765 | 0.7733171 |  |  |  | 14.24024512 | 0.120971 | 355.331 | 329.265 | 293.732 | -0.0499456 | -0.431441 | 820.679 | 863.823 | 1047.077 | 12.0971 | 1173.743 | 0.1141953 | -0.05123603 | -0.06295924 | 0.1070089 | 0.8137969 |  |  |  | 14.58357129 | 0.1206 | 356.765 | 331.501 | 295.825 | -0.0501875 | -0.438649 | 830.156 | 874.021 | 1072.321 | 12.06 | 1201.643 | 0.1138643 | -0.05149068 | -0.06237357 | 0.1067419 | 0.8255208 |  |  |  | 14.56500586 | 0.122592 | 361.348 | 330.892 | 294.757 | -0.050217 | -0.444125 | 839.998 | 884.411 | 1070.956 | 12.2592 | 1202.247 | 0.1156403 | -0.05152174 | -0.06411856 | 0.1086682 | 0.8035387 |  |  |  | 14.5759395 | 0.123628 | 36.585 | 332.514 | 295.929 | -0.050435 | -0.431415 | 812.247 | 855.388 | 1071.76 | 12.3628 | 1204.26 | 0.1165627 | -0.05175129 | -0.06481144 | 0.1093909 | 0.7984901 |  |  |  | 13.36811133 | 0.0542583 | 157713 | 306442 | 29067 | -0.0235266 | -0.20275 | 841518 |  | 982.9493625 | 5.42583 | 1036.283 | 0.05283749 | -0.02380777 | -0.02902972 | 0.04743799 | 0.8201172 |  |  |  | 14.595257 | 0.120724 | 363448 | 337402 | 301058 | -0.0538856 | -0.47256 | 829713 | 876969 | 1073.181 | 12.0724 | 1202.739 | 0.1139749 | -0.05539179 | -0.05858312 | 0.1070695 | 0.9455247 |  |  |  | 14.61919629 | 0.121046 | 362382 | 335613 | 299375 | -0.0542041 | -0.484714 | 845767 | 894239 | 1074.941 | 12.1046 | 1205.058 | 0.1142622 | -0.05572848 | -0.05853369 | 0.1068839 | 0.9520753
450 | 1351.001 | 14.64887 | 0.127116 | 3.66646 | 32.5098 | 28.8433 | -0.0488059 | -0.439613 | 8.56775 | 9.00736 | 1085.101 | 12.7116 | 1223.035 | 0.1196622 | -0.05003714 | -0.06962502 | 0.1130587 | 0.718666 | [22 empty] | 2701.001 | 14.41078 | 0.125291 | 3.68521 | 33.0984 | 29.4132 | -0.050718 | -0.444289 | 8.3157 | 8.75999 | 1059.616 | 12.5291 | 1192.377 | 0.1180417 | -0.05204937 | -0.0659923 | 0.1118812 | 0.7887188 |  |  | 1351.001 | 14.34369 | 0.125291 | 3.75578 | 33.7321 | 29.9763 | -0.0545528 | -0.498143 | 8.63324 | 9.13138 | 1046.984 | 12.5291 | 1178.162 | 0.1180417 | -0.05609724 | -0.06194443 | 0.1121212 | 0.9056058 | [22 empty] | 2701.001 | 14.37532 | 0.123821 | 3.54527 | 32.1775 | 28.6323 | -0.0535907 | -0.43989 | 7.76843 | 8.20832 | 1055.953 | 12.3821 | 1186.702 | 0.1167345 | -0.05508014 | -0.06165435 | 0.1105881 | 0.8933699 |  |  | 1351.001 | 14.80635 | 0.129133 | 3.85734 | 33.7284 | 29.8711 | -0.0544312 | -0.47917 | 8.32405 | 8.80322 | 1088.702 | 12.9133 | 1229.29 | 0.1214501 | -0.05596863 | -0.06548145 | 0.1153808 | 0.8547249 |  |  | 1351.001 | 14.64095 | 0.121256 | 3.63958 | 33.6553 | 30.0157 | -0.053507 | -0.483136 | 8.54626 | 9.02939 | 1076.541 | 12.1256 | 1207.078 | 0.1144495 | -0.0549917 | -0.05945778 | 0.1085958 | 0.9248866 |  |  | 2701.001 | 14.59293 | 0.122599 | 3.60346 | 32.9958 | 29.3924 | -0.0526154 | -0.401041 | 7.22108 | 7.62212 | 1070.868 | 12.2599 | 1202.155 | 0.1156465 | -0.05405014 | -0.06159639 | 0.1096634 | 0.8774888 |  |  |  | 14.40265332 | 0.123211 | 3.70115 | 337.402 | 300.391 | -0.0483593 | -0.415521 | 817.685 | 859.237 | 1059.019 | 12.3211 | 1189.501 | 0.1161915 | -0.04956773 | -0.06662382 | 0.1090723 | 0.7439942 |  |  |  | 14.31134961 | 0.122463 | 3.60678 | 330.587 | 294.519 | -0.0481129 | -0.428608 | 847.978 | 890.839 | 1052.305 | 12.2463 | 1181.174 | 0.1155254 | -0.04930884 | -0.06621653 | 0.1085867 | 0.7446606 |  |  |  | 14.43112402 | 0.119135 | 3.59106 | 337.338 | 301.428 | -0.0422496 | -0.370572 | 840.044 | 877.101 | 1061.112 | 11.9135 | 1187.528 | 0.1125561 | -0.04316808 | -0.06938799 | 0.1048818 | 0.6221261 |  |  |  | 14.3724053 | 0.122093 | 371.665 | 341.578 | 304.412 | -0.049903 | -0.440269 | 838.223 | 88.225 | 1056.795 | 12.2093 | 1185.822 | 0.1151957 | -0.05119119 | -0.0640045 | 0.1083007 | 0.7998062 |  |  |  | 14.2609492 | 0.122823 | 348.456 | 318.553 | 283.707 | -0.0492597 | -0.423733 | 81.783 | 860.203 | 1048.599 | 12.2823 | 1177.391 | 0.115846 | -0.05051433 | -0.06533172 | 0.1086366 | 0.7731977 |  |  |  | 14.24534766 | 0.121487 | 356.847 | 329.416 | 293.732 | -0.0501197 | -0.432945 | 820.528 | 863.823 | 1047.452 | 12.1487 | 1174.704 | 0.1146555 | -0.0514193 | -0.06323618 | 0.1074632 | 0.8131311 |  |  |  | 14.58805664 | 0.121113 | 358.281 | 331.653 | 295.825 | -0.0503612 | -0.440168 | 830.004 | 874.021 | 1072.651 | 12.1113 | 1202.563 | 0.1143219 | -0.05167358 | -0.06264836 | 0.1071941 | 0.8248193 |  |  |  | 14.56922656 | 0.123113 | 362.884 | 331.045 | 294.757 | -0.0504029 | -0.445769 | 839.834 | 884.411 | 1071.267 | 12.3113 | 1203.154 | 0.1161043 | -0.05171749 | -0.0643868 | 0.109127 | 0.8032312 |  |  |  | 14.5801553 | 0.124163 | 367.436 | 332.673 | 295.929 | -0.0506164 | -0.432967 | 812.092 | 855.388 | 1072.07 | 12.4163 | 1205.182 | 0.1170388 | -0.05194235 | -0.06509641 | 0.1098615 | 0.7979295 |  |  |  | 13.3774375 | 0.0545508 | 158563 | 306527 | 29067 | -0.0236436 | -0.203759 | 841417 |  | 983.6351 | 5.45508 | 1037.293 | 0.05311489 | -0.0239276 | -0.0291873 | 0.04771013 | 0.8197948 |  |  |  | 14.60117 | 0.121234 | 364983 | 337556 | 301058 | -0.0540942 | -0.47439 | 82953 | 876969 | 1073.615 | 12.1234 | 1203.774 | 0.1144299 | -0.05561229 | -0.05881757 | 0.1075185 | 0.9455047 |  |  |  | 14.62286914 | 0.121565 | 363935 | 335769 | 299375 | -0.0544031 | -0.486494 | 845589 | 894239 | 1075.211 | 12.1565 | 1205.919 | 0.114725 | -0.05593891 | -0.05878612 | 0.1073415 | 0.9515666
451 | 1354.001 | 14.65287 | 0.127642 | 3.68163 | 32.525 | 28.8433 | -0.0490003 | -0.441363 | 8.566 | 9.00736 | 1085.398 | 12.7642 | 1223.94 | 0.1201287 | -0.05024153 | -0.06988719 | 0.1135204 | 0.7188947 | [22 empty] | 2707.001 | 14.41589 | 0.125819 | 3.70074 | 33.114 | 29.4132 | -0.0508728 | -0.445645 | 8.31434 | 8.75999 | 1059.992 | 12.5819 | 1193.359 | 0.1185108 | -0.05221245 | -0.06629832 | 0.1123452 | 0.7875381 |  |  | 1354.001 | 14.34734 | 0.125809 | 3.7713 | 33.7476 | 29.9763 | -0.0547753 | -0.500175 | 8.63121 | 9.13138 | 1047.251 | 12.5809 | 1179.005 | 0.1185019 | -0.0563326 | -0.06216929 | 0.1125772 | 0.9061163 | [22 empty] | 2707.001 | 14.37916 | 0.124336 | 3.56003 | 32.1923 | 28.6323 | -0.0537908 | -0.441532 | 7.76679 | 8.20832 | 1056.235 | 12.4336 | 1187.563 | 0.1171926 | -0.05529159 | -0.06190105 | 0.1110418 | 0.8932255 |  |  | 1354.001 | 14.80914 | 0.129683 | 3.87378 | 33.7449 | 29.8711 | -0.0546496 | -0.481092 | 8.32213 | 8.80322 | 1088.907 | 12.9683 | 1230.12 | 0.1219371 | -0.05619963 | -0.06573744 | 0.1158637 | 0.8549105 |  |  | 1354.001 | 14.64478 | 0.121787 | 3.65552 | 33.6712 | 30.0157 | -0.0537139 | -0.485004 | 8.54439 | 9.02939 | 1076.822 | 12.1787 | 1207.965 | 0.1149229 | -0.05521032 | -0.05971263 | 0.1090649 | 0.9246005 |  |  | 2707.001 | 14.5966 | 0.123128 | 3.61904 | 33.0114 | 29.3924 | -0.0528073 | -0.402503 | 7.21962 | 7.62212 | 1071.137 | 12.3128 | 1203.024 | 0.1161176 | -0.05425272 | -0.06186493 | 0.1101302 | 0.8769544 |  |  |  | 14.40697168 | 0.123744 | 3.71715 | 337.562 | 300.391 | -0.0485316 | -0.417002 | 817.536 | 859.237 | 1059.336 | 12.3744 | 1190.423 | 0.116666 | -0.0497488 | -0.06691716 | 0.1095412 | 0.7434386 |  |  |  | 14.31652637 | 0.122977 | 3.62192 | 330.739 | 294.519 | -0.0482805 | -0.430102 | 847.829 | 890.839 | 1052.686 | 12.2977 | 1182.142 | 0.1159832 | -0.04948493 | -0.06649826 | 0.1090389 | 0.7441537 |  |  |  | 14.43565723 | 0.119647 | 3.6065 | 337.493 | 301.428 | -0.0424083 | -0.371964 | 839.904 | 877.101 | 1061.445 | 11.9647 | 1188.444 | 0.1130135 | -0.04333379 | -0.06967966 | 0.1053332 | 0.6219001 |  |  |  | 14.3762549 | 0.122612 | 373.247 | 341.736 | 304.412 | -0.0500746 | -0.441784 | 838.072 | 88.225 | 1057.078 | 12.2612 | 1186.688 | 0.1156581 | -0.05137182 | -0.06428629 | 0.1087581 | 0.7991101 |  |  |  | 14.2663066 | 0.123348 | 349.946 | 318.702 | 283.707 | -0.049436 | -0.42525 | 817.678 | 860.203 | 1048.993 | 12.3348 | 1178.384 | 0.1163135 | -0.05069979 | -0.06561373 | 0.109098 | 0.7727009 |  |  |  | 14.25021582 | 0.122007 | 358.374 | 329.569 | 293.732 | -0.0503058 | -0.434553 | 820.368 | 863.823 | 1047.81 | 12.2007 | 1175.65 | 0.115119 | -0.05161524 | -0.0635038 | 0.107921 | 0.8127897 |  |  |  | 14.59224023 | 0.121639 | 35.984 | 331.809 | 295.825 | -0.0505567 | -0.441876 | 829.833 | 874.021 | 1072.959 | 12.1639 | 1203.472 | 0.114791 | -0.05187947 | -0.06291154 | 0.1076578 | 0.8246415 |  |  |  | 14.57431934 | 0.123644 | 36.445 | 331.202 | 294.757 | -0.0505764 | -0.447303 | 83.968 | 884.411 | 1071.641 | 12.3644 | 1204.143 | 0.116577 | -0.05190022 | -0.06467676 | 0.1095939 | 0.8024554 |  |  |  | 14.5846113 | 0.124694 | 369.006 | 33.283 | 295.929 | -0.0508088 | -0.434613 | 811.927 | 855.388 | 1072.398 | 12.4694 | 1206.119 | 0.117511 | -0.05214503 | -0.06536597 | 0.1103281 | 0.7977396 |  |  |  | 13.38610742 | 0.0548474 | 159425 | 306613 | 29067 | -0.0237859 | -0.204985 | 841294 |  | 984.2726 | 5.48474 | 1038.257 | 0.05339611 | -0.02407335 | -0.02932276 | 0.04798632 | 0.8209784 |  |  |  | 14.604808 | 0.121763 | 366576 | 337715 | 301058 | -0.0542944 | -0.476145 | 829355 | 876969 | 1073.883 | 12.1763 | 1204.642 | 0.1149016 | -0.05582396 | -0.05907759 | 0.1079852 | 0.9449262 |  |  |  | 14.62852148 | 0.122088 | 365502 | 335925 | 299375 | -0.0546053 | -0.488301 | 845408 | 894239 | 1075.627 | 12.2088 | 1206.948 | 0.1151912 | -0.05615277 | -0.05903847 | 0.1078014 | 0.9511217
452 | 1357.001 | 14.65671875 | 0.128184 | 3.69725 | 32.5406 | 28.8433 | -0.0491822 | -0.443002 | 8.56436 | 9.00736 | 1085.683 | 12.8184 | 1224.85 | 0.1206093 | -0.05043282 | -0.07017644 | 0.113996 | 0.7186575 | [22 empty] | 2713.001 | 14.42073 | 0.126344 | 3.71618 | 33.1294 | 29.4132 | -0.0510471 | -0.447172 | 8.31282 | 8.75999 | 1060.348 | 12.6344 | 1194.317 | 0.118977 | -0.05239611 | -0.06658088 | 0.1128065 | 0.7869544 |  |  | 1357.001 | 14.35137 | 0.126336 | 3.78709 | 33.7634 | 29.9763 | -0.0550121 | -0.502336 | 8.62905 | 9.13138 | 1047.545 | 12.6336 | 1179.888 | 0.1189699 | -0.05658316 | -0.06238673 | 0.1130408 | 0.9069742 | [22 empty] | 2713.001 | 14.38323 | 0.124847 | 3.57465 | 32.2069 | 28.6323 | -0.0539896 | -0.443164 | 7.76516 | 8.20832 | 1056.534 | 12.4847 | 1188.439 | 0.117647 | -0.05550172 | -0.06214531 | 0.1114917 | 0.8930958 |  |  | 1357.001 | 14.81238 | 0.130227 | 3.89002 | 33.7611 | 29.8711 | -0.0548664 | -0.483001 | 8.32022 | 8.80322 | 1089.146 | 13.0227 | 1230.982 | 0.1224185 | -0.05642899 | -0.06598951 | 0.1163408 | 0.8551205 |  |  | 1357.001 | 14.6485 | 0.12232 | 3.67153 | 33.6872 | 30.0157 | -0.0539341 | -0.486992 | 8.5424 | 9.02939 | 1077.096 | 12.232 | 1208.846 | 0.115398 | -0.05544305 | -0.05995492 | 0.1095357 | 0.9247456 |  |  | 2713.001 | 14.60008 | 0.123671 | 3.63498 | 33.0273 | 29.3924 | -0.0530337 | -0.40423 | 7.21789 | 7.62212 | 1071.392 | 12.3671 | 1203.892 | 0.116601 | -0.05449177 | -0.06210923 | 0.1106092 | 0.8773538 |  |  |  | 14.41010156 | 0.124261 | 3.73267 | 337.718 | 300.391 | -0.0487138 | -0.418567 | 81.738 | 859.237 | 1059.566 | 12.4261 | 1191.229 | 0.1171259 | -0.04994032 | -0.06718562 | 0.1099964 | 0.7433186 |  |  |  | 14.32104199 | 0.123506 | 3.63748 | 330.894 | 294.519 | -0.0484429 | -0.431548 | 847.684 | 890.839 | 1053.018 | 12.3506 | 1183.072 | 0.1164542 | -0.04965558 | -0.06679857 | 0.1095044 | 0.743363 |  |  |  | 14.44037891 | 0.120159 | 3.62192 | 337.647 | 301.428 | -0.042564 | -0.373329 | 839.768 | 877.101 | 1061.793 | 12.0159 | 1189.376 | 0.1134706 | -0.0434964 | -0.06997424 | 0.1057844 | 0.6216059 |  |  |  | 14.3797959 | 0.123122 | 374.797 | 341.892 | 304.412 | -0.0502304 | -0.443157 | 837.934 | 88.225 | 1057.338 | 12.3122 | 1187.519 | 0.1161123 | -0.05153585 | -0.06457646 | 0.1092075 | 0.7980594 |  |  |  | 14.2708652 | 0.123872 | 351.433 | 31.885 | 283.707 | -0.0496211 | -0.426843 | 817.519 | 860.203 | 1049.328 | 12.3872 | 1179.311 | 0.1167799 | -0.05089453 | -0.06588533 | 0.1095587 | 0.7724713 |  |  |  | 14.2559873 | 0.122528 | 359.903 | 329.722 | 293.732 | -0.0504981 | -0.436214 | 820.201 | 863.823 | 1048.234 | 12.2528 | 1176.672 | 0.1155833 | -0.05181775 | -0.06376554 | 0.1083789 | 0.8126294 |  |  |  | 14.59886523 | 0.122168 | 361.403 | 331.965 | 295.825 | -0.0507282 | -0.443375 | 829.683 | 874.021 | 1073.446 | 12.2168 | 1204.587 | 0.1152625 | -0.05206011 | -0.06320241 | 0.1081227 | 0.8237045 |  |  |  | 14.57921777 | 0.124172 | 366.006 | 331.357 | 294.757 | -0.0507604 | -0.44893 | 839.518 | 884.411 | 1072.001 | 12.4172 | 1205.114 | 0.1170468 | -0.05209404 | -0.06495273 | 0.1100581 | 0.80203 |  |  |  | 14.5887832 | 0.125226 | 370.581 | 332.987 | 295.929 | -0.0509926 | -0.436184 | 81.177 | 855.388 | 1072.705 | 12.5226 | 1207.035 | 0.1179839 | -0.05233868 | -0.06564522 | 0.1107956 | 0.7972962 |  |  |  | 13.39472363 | 0.0551414 | 16028 | 306698 | 29067 | -0.0239029 | -0.205994 | 841193 |  | 984.9061 | 5.51414 | 1039.215 | 0.05367479 | -0.02419321 | -0.02948158 | 0.04826 | 0.8206213 |  |  |  | 14.6086 | 0.122279 | 368131 | 337871 | 301058 | -0.0545161 | -0.478089 | 82916 | 876969 | 1074.162 | 12.2279 | 1205.509 | 0.1153614 | -0.05605842 | -0.05930302 | 0.1084402 | 0.9452878 |  |  |  | 14.63376172 | 0.122609 | 367059 | 336081 | 299375 | -0.054802 | -0.49006 | 845233 | 894239 | 1076.012 | 12.2609 | 1207.941 | 0.1156554 | -0.05636085 | -0.05929459 | 0.1082595 | 0.9505226
453 | 1360.001 | 14.66097 | 0.128722 | 3.71276 | 32.5561 | 28.8433 | -0.0493592 | -0.444596 | 8.56277 | 9.00736 | 1085.998 | 12.8722 | 1225.79 | 0.121086 | -0.050619 | -0.07046702 | 0.1144677 | 0.7183359 | [22 empty] | 2719.001 | 14.42432 | 0.126879 | 3.73192 | 33.1452 | 29.4132 | -0.0512361 | -0.448827 | 8.31116 | 8.75999 | 1060.612 | 12.6879 | 1195.181 | 0.1194519 | -0.0525953 | -0.06685657 | 0.1132769 | 0.7866886 |  |  | 1360.001 | 14.35613 | 0.126862 | 3.80286 | 33.7792 | 29.9763 | -0.055248 | -0.50449 | 8.62689 | 9.13138 | 1047.893 | 12.6862 | 1180.831 | 0.1194368 | -0.05683282 | -0.06260396 | 0.1135029 | 0.9078151 | [22 empty] | 2719.001 | 14.38622 | 0.125357 | 3.58925 | 32.2215 | 28.6323 | -0.0542304 | -0.445141 | 7.76318 | 8.20832 | 1056.753 | 12.5357 | 1189.225 | 0.1181003 | -0.05575629 | -0.06234403 | 0.1119409 | 0.8943325 |  |  | 1360.001 | 14.81378 | 0.130772 | 3.9063 | 33.7774 | 29.8711 | -0.0550865 | -0.484939 | 8.31829 | 8.80322 | 1089.248 | 13.0772 | 1231.691 | 0.1229006 | -0.05666189 | -0.0662387 | 0.1168194 | 0.8554198 |  |  | 1360.001 | 14.65297 | 0.122853 | 3.68753 | 33.7033 | 30.0157 | -0.0541391 | -0.488843 | 8.54055 | 9.02939 | 1077.425 | 12.2853 | 1209.789 | 0.1158728 | -0.05565976 | -0.06021301 | 0.1100059 | 0.924381 |  |  | 2719.001 | 14.60322 | 0.124205 | 3.65069 | 33.0431 | 29.3924 | -0.0532243 | -0.405682 | 7.21644 | 7.62212 | 1071.623 | 12.4205 | 1204.723 | 0.1170761 | -0.05469307 | -0.06238305 | 0.1110802 | 0.8767296 |  |  |  | 14.41290332 | 0.124807 | 3.74907 | 337.882 | 300.391 | -0.0488745 | -0.419947 | 817.242 | 859.237 | 1059.772 | 12.4807 | 1192.039 | 0.1176115 | -0.05010926 | -0.06750221 | 0.110477 | 0.7423351 |  |  |  | 14.32615625 | 0.124025 | 3.65279 | 331.047 | 294.519 | -0.0486263 | -0.433182 | 847.521 | 890.839 | 1053.394 | 12.4025 | 1184.041 | 0.116916 | -0.04984834 | -0.06706765 | 0.1099605 | 0.7432545 |  |  |  | 14.44541309 | 0.120673 | 3.63742 | 337.802 | 301.428 | -0.0427211 | -0.374707 | 83.963 | 877.101 | 1062.163 | 12.0673 | 1190.337 | 0.1139294 | -0.0436605 | -0.0702689 | 0.106237 | 0.6213346 |  |  |  | 14.3836934 | 0.123638 | 376.369 | 342.049 | 304.412 | -0.0503951 | -0.444611 | 837.789 | 88.225 | 1057.625 | 12.3638 | 1188.387 | 0.1165716 | -0.05170928 | -0.06486236 | 0.1096618 | 0.7972155 |  |  |  | 14.2759834 | 0.124404 | 352.944 | 319.002 | 283.707 | -0.0497898 | -0.428293 | 817.374 | 860.203 | 1049.705 | 12.4404 | 1180.292 | 0.1172531 | -0.05107206 | -0.06618106 | 0.1100259 | 0.771702 |  |  |  | 14.26113965 | 0.123055 | 361.452 | 329.877 | 293.732 | -0.0506757 | -0.437748 | 820.048 | 863.823 | 1048.613 | 12.3055 | 1177.65 | 0.1160527 | -0.05200481 | -0.06404784 | 0.1088423 | 0.8119682 |  |  |  | 14.60400195 | 0.122689 | 362.943 | 332.119 | 295.825 | -0.0509262 | -0.445106 | 82.951 | 874.021 | 1073.824 | 12.2689 | 1205.57 | 0.1157267 | -0.05226872 | -0.06345798 | 0.108581 | 0.8236744 |  |  |  | 14.58253711 | 0.124705 | 367.577 | 331.514 | 294.757 | -0.0509512 | -0.450618 | 839.349 | 884.411 | 1072.245 | 12.4705 | 1205.96 | 0.1175208 | -0.05229506 | -0.06522572 | 0.1105272 | 0.8017552 |  |  |  | 14.5922539 | 0.125769 | 372.187 | 333.148 | 295.929 | -0.051173 | -0.437728 | 811.615 | 855.388 | 1072.96 | 12.5769 | 1207.905 | 0.1184664 | -0.05252879 | -0.06593756 | 0.1112729 | 0.7966445 |  |  |  | 13.40422949 | 0.055435 | 161133 | 306784 | 29067 | -0.0240262 | -0.207056 | 841087 |  | 985.6051 | 5.5435 | 1040.242 | 0.053953 | -0.02431954 | -0.02963347 | 0.04853287 | 0.8206781 |  |  |  | 14.613546 | 0.122805 | 369714 | 338029 | 301058 | -0.0547215 | -0.47989 | 82898 | 876969 | 1074.525 | 12.2805 | 1206.483 | 0.11583 | -0.05627569 | -0.05955433 | 0.1089031 | 0.944947 |  |  |  | 14.63702441 | 0.123149 | 368678 | 336243 | 299375 | -0.0550318 | -0.492116 | 845027 | 894239 | 1076.252 | 12.3149 | 1208.791 | 0.1161363 | -0.056604 | -0.05953234 | 0.1087352 | 0.9508109
454 | 1363.001 | 14.66568 | 0.129262 | 3.72835 | 32.5717 | 28.8433 | -0.0495439 | -0.44626 | 8.5611 | 9.00736 | 1086.346 | 12.9262 | 1226.77 | 0.1215643 | -0.0508133 | -0.07075102 | 0.1149407 | 0.7181989 | [22 empty] | 2725.001 | 14.42877 | 0.127399 | 3.74722 | 33.1605 | 29.4132 | -0.0514198 | -0.450437 | 8.30955 | 8.75999 | 1060.939 | 12.7399 | 1196.101 | 0.1199132 | -0.05278894 | -0.06712427 | 0.1137335 | 0.7864359 |  |  | 1363.001 | 14.36082 | 0.127384 | 3.81851 | 33.7949 | 29.9763 | -0.0554452 | -0.506292 | 8.62509 | 9.13138 | 1048.235 | 12.7384 | 1181.763 | 0.1198999 | -0.05704157 | -0.06285833 | 0.1139614 | 0.9074624 | [22 empty] | 2725.001 | 14.38989 | 0.125874 | 3.60407 | 32.2363 | 28.6323 | -0.0544234 | -0.446725 | 7.7616 | 8.20832 | 1057.023 | 12.5874 | 1190.075 | 0.1185596 | -0.05596038 | -0.06259924 | 0.1123958 | 0.8939466 |  |  | 1363.001 | 14.81639 | 0.131324 | 3.92279 | 33.7939 | 29.8711 | -0.0552934 | -0.48676 | 8.31646 | 8.80322 | 1089.44 | 13.1324 | 1232.51 | 0.1233886 | -0.05688088 | -0.06650775 | 0.1173034 | 0.8552518 |  |  | 1363.001 | 14.65753 | 0.123384 | 3.70347 | 33.7192 | 30.0157 | -0.054337 | -0.490631 | 8.53876 | 9.02939 | 1077.759 | 12.3384 | 1210.738 | 0.1163456 | -0.05586901 | -0.06047655 | 0.1104741 | 0.9238128 |  |  | 2725.001 | 14.60657 | 0.124744 | 3.66652 | 33.0589 | 29.3924 | -0.053431 | -0.407258 | 7.21486 | 7.62212 | 1071.869 | 12.4744 | 1205.578 | 0.1175555 | -0.05491141 | -0.06264404 | 0.1115553 | 0.8765624 |  |  |  | 14.41592969 | 0.125309 | 3.76416 | 338.032 | 300.391 | -0.0490855 | -0.421761 | 817.061 | 859.237 | 1059.995 | 12.5309 | 1192.822 | 0.1180577 | -0.05033113 | -0.06772654 | 0.1109186 | 0.7431522 |  |  |  | 14.32925684 | 0.124555 | 3.66839 | 331.203 | 294.519 | -0.0487967 | -0.4347 | 847.369 | 890.839 | 1053.622 | 12.4555 | 1184.856 | 0.1173874 | -0.05002746 | -0.06735994 | 0.1104271 | 0.7426887 |  |  |  | 14.45091406 | 0.121188 | 3.65295 | 337.957 | 301.428 | -0.0428953 | -0.376235 | 839.477 | 877.101 | 1062.567 | 12.1188 | 1191.338 | 0.1143888 | -0.04384249 | -0.07054635 | 0.1066899 | 0.6214707 |  |  |  | 14.3890615 | 0.124148 | 377.923 | 342.204 | 304.412 | -0.0505699 | -0.446153 | 837.635 | 88.225 | 1058.019 | 12.4148 | 1189.37 | 0.1170254 | -0.05189337 | -0.06513205 | 0.1101098 | 0.796741 |  |  |  | 14.2804619 | 0.124935 | 354.449 | 319.152 | 283.707 | -0.0499826 | -0.429952 | 817.208 | 860.203 | 1050.034 | 12.4935 | 1181.22 | 0.1177253 | -0.05127498 | -0.06645028 | 0.1104924 | 0.7716293 |  |  |  | 14.2647041 | 0.123578 | 362.988 | 33.003 | 293.732 | -0.0508786 | -0.439501 | 819.873 | 863.823 | 1048.875 | 12.3578 | 1178.493 | 0.1165182 | -0.05221856 | -0.06429967 | 0.1093027 | 0.8121125 |  |  |  | 14.60691211 | 0.123231 | 364.546 | 332.279 | 295.825 | -0.0511009 | -0.446632 | 829.357 | 874.021 | 1074.038 | 12.3231 | 1206.392 | 0.1162094 | -0.05245281 | -0.06375655 | 0.1090588 | 0.8227047 |  |  |  | 14.58596484 | 0.125243 | 369.162 | 331.673 | 294.757 | -0.0511272 | -0.452175 | 839.193 | 884.411 | 1072.497 | 12.5243 | 1206.82 | 0.117999 | -0.05248053 | -0.06551849 | 0.1110004 | 0.8010033 |  |  |  | 14.5964863 | 0.126287 | 37.372 | 333.301 | 295.929 | -0.0513758 | -0.439462 | 811.442 | 855.388 | 1073.271 | 12.6287 | 1208.811 | 0.1189264 | -0.05274255 | -0.06618383 | 0.1117275 | 0.79691 |  |  |  | 13.41334961 | 0.055736 | 162008 | 306871 | 29067 | -0.0241622 | -0.208228 | 84097 |  | 986.2757 | 5.5736 | 1041.247 | 0.05423815 | -0.02445889 | -0.02977926 | 0.04881279 | 0.8213399 |  |  |  | 14.617507 | 0.123331 | 371298 | 338187 | 301058 | -0.0549288 | -0.481709 | 828798 | 876969 | 1074.817 | 12.3331 | 1207.375 | 0.1162984 | -0.05649501 | -0.05980337 | 0.1093664 | 0.9446794 |  |  |  | 14.64072656 | 0.12368 | 370266 | 336402 | 299375 | -0.0552331 | -0.493916 | 844847 | 894239 | 1076.524 | 12.368 | 1209.669 | 0.116609 | -0.05681705 | -0.05979196 | 0.1092025 | 0.9502456
455 | 1366.001 | 14.6697 | 0.129806 | 3.74403 | 32.5874 | 28.8433 | -0.0497285 | -0.447923 | 8.55944 | 9.00736 | 1086.644 | 12.9806 | 1227.697 | 0.1220459 | -0.05100755 | -0.07103839 | 0.1154173 | 0.7180279 | [22 empty] | 2731.001 | 14.43382 | 0.127927 | 3.76273 | 33.176 | 29.4132 | -0.0515984 | -0.452001 | 8.30799 | 8.75999 | 1061.31 | 12.7927 | 1197.08 | 0.1203814 | -0.05297724 | -0.0674042 | 0.1141966 | 0.7859635 |  |  | 1366.001 | 14.3648 | 0.127914 | 3.83439 | 33.8107 | 29.9763 | -0.055665 | -0.508298 | 8.62309 | 9.13138 | 1048.526 | 12.7914 | 1182.647 | 0.1203699 | -0.0572743 | -0.06309561 | 0.1144269 | 0.9077384 | [22 empty] | 2731.001 | 14.39588 | 0.126382 | 3.61861 | 32.2509 | 28.6323 | -0.0546631 | -0.448693 | 7.75963 | 8.20832 | 1057.463 | 12.6382 | 1191.107 | 0.1190107 | -0.05621391 | -0.06279682 | 0.1128415 | 0.8951713 |  |  | 1366.001 | 14.81971 | 0.131867 | 3.93903 | 33.8101 | 29.8711 | -0.0555035 | -0.48861 | 8.31462 | 8.80322 | 1089.685 | 13.1867 | 1233.378 | 0.1238685 | -0.0571033 | -0.06676518 | 0.117779 | 0.8552856 |  |  | 1366.001 | 14.66171 | 0.123907 | 3.71915 | 33.7349 | 30.0157 | -0.0545566 | -0.492613 | 8.53678 | 9.02939 | 1078.067 | 12.3907 | 1211.647 | 0.116811 | -0.05610126 | -0.06070975 | 0.1109351 | 0.9240897 |  |  | 2731.001 | 14.60974 | 0.125283 | 3.68235 | 33.0747 | 29.3924 | -0.0536098 | -0.408621 | 7.2135 | 7.62212 | 1072.101 | 12.5283 | 1206.417 | 0.1180346 | -0.05510032 | -0.06293424 | 0.1120302 | 0.8755222 |  |  |  | 14.41920313 | 0.125814 | 3.77934 | 338.184 | 300.391 | -0.0492803 | -0.423435 | 816.893 | 859.237 | 1060.236 | 12.5814 | 1193.628 | 0.1185063 | -0.050536 | -0.06797033 | 0.1113624 | 0.7435009 |  |  |  | 14.33281348 | 0.125067 | 3.68346 | 331.354 | 294.519 | -0.048952 | -0.436083 | 847.231 | 890.839 | 1053.883 | 12.5067 | 1185.689 | 0.1178426 | -0.05019074 | -0.06765184 | 0.1108774 | 0.7418976 |  |  |  | 14.45479297 | 0.121704 | 3.6685 | 338.113 | 301.428 | -0.0430486 | -0.377579 | 839.343 | 877.101 | 1062.852 | 12.1704 | 1192.206 | 0.114849 | -0.04400267 | -0.07084629 | 0.1071444 | 0.6211006 |  |  |  | 14.3943867 | 0.124658 | 379.474 | 342.359 | 304.412 | -0.0507391 | -0.447646 | 837.485 | 88.225 | 1058.411 | 12.4658 | 1190.35 | 0.117479 | -0.0520716 | -0.06540739 | 0.1105577 | 0.7961118 |  |  |  | 14.2844717 | 0.125465 | 355.954 | 319.303 | 283.707 | -0.0501573 | -0.431454 | 817.058 | 860.203 | 1050.329 | 12.5465 | 1182.108 | 0.1181963 | -0.05145889 | -0.0667374 | 0.110958 | 0.7710652 |  |  |  | 14.2694248 | 0.124108 | 364.543 | 330.186 | 293.732 | -0.0510622 | -0.441087 | 819.714 | 863.823 | 1049.222 | 12.4108 | 1179.439 | 0.1169898 | -0.05241203 | -0.06457781 | 0.1097686 | 0.8116105 |  |  |  | 14.60952539 | 0.123762 | 366.119 | 332.437 | 295.825 | -0.0512954 | -0.448333 | 829.187 | 874.021 | 1074.23 | 12.3762 | 1207.179 | 0.116682 | -0.0526578 | -0.06402418 | 0.1095268 | 0.8224674 |  |  |  | 14.58969531 | 0.125772 | 370.721 | 331.829 | 294.757 | -0.0513103 | -0.453794 | 839.032 | 884.411 | 1072.772 | 12.5772 | 1207.696 | 0.118469 | -0.05267351 | -0.06579551 | 0.1114654 | 0.8005639 |  |  |  | 14.5996455 | 0.126831 | 375.329 | 333.462 | 295.929 | -0.051571 | -0.441132 | 811.275 | 855.388 | 1073.503 | 12.6831 | 1209.657 | 0.1194093 | -0.05294835 | -0.06646092 | 0.1122053 | 0.7966839 |  |  |  | 13.42246289 | 0.0560332 | 162872 | 306958 | 29067 | -0.0242815 | -0.209256 | 840867 |  | 986.9458 | 5.60332 | 1042.248 | 0.05451962 | -0.02458116 | -0.02993847 | 0.04908904 | 0.8210559 |  |  |  | 14.618458 | 0.123869 | 372916 | 338349 | 301058 | -0.0551297 | -0.48347 | 828622 | 876969 | 1074.887 | 12.3869 | 1208.032 | 0.1167772 | -0.05670761 | -0.06006959 | 0.1098414 | 0.944032 |  |  |  | 14.64250195 | 0.124206 | 371842 | 336559 | 299375 | -0.0554099 | -0.495497 | 844689 | 894239 | 1076.655 | 12.4206 | 1210.382 | 0.117077 | -0.0570042 | -0.06007281 | 0.1096661 | 0.9489186
456 | 1369.001 | 14.67225 | 0.130355 | 3.75986 | 32.6032 | 28.8433 | -0.0499108 | -0.449565 | 8.5578 | 9.00736 | 1086.833 | 13.0355 | 1228.507 | 0.1225317 | -0.0511994 | -0.07133234 | 0.1158987 | 0.7177587 | [22 empty] | 2737.001 | 14.43723 | 0.12846 | 3.77842 | 33.1917 | 29.4132 | -0.0517824 | -0.453613 | 8.30637 | 8.75999 | 1061.561 | 12.846 | 1197.929 | 0.1208539 | -0.05317127 | -0.0676826 | 0.1146647 | 0.7855972 |  |  | 1369.001 | 14.36811 | 0.128442 | 3.85021 | 33.8266 | 29.9763 | -0.0558807 | -0.510268 | 8.62112 | 9.13138 | 1048.767 | 12.8442 | 1183.473 | 0.1208379 | -0.05750274 | -0.06333518 | 0.1148908 | 0.9079116 | [22 empty] | 2737.001 | 14.40164 | 0.126901 | 3.63346 | 32.2657 | 28.6323 | -0.054895 | -0.450596 | 7.75773 | 8.20832 | 1057.887 | 12.6901 | 1192.133 | 0.1194714 | -0.05645925 | -0.06301214 | 0.1132969 | 0.8960058 |  |  | 1369.001 | 14.82346 | 0.132417 | 3.95545 | 33.8265 | 29.8711 | -0.0557292 | -0.490597 | 8.31263 | 8.80322 | 1089.961 | 13.2417 | 1234.29 | 0.1243543 | -0.05734229 | -0.067012 | 0.1182603 | 0.8557018 |  |  | 1369.001 | 14.66512 | 0.124453 | 3.73554 | 33.7513 | 30.0157 | -0.0547619 | -0.494467 | 8.53493 | 9.02939 | 1078.318 | 12.4453 | 1212.517 | 0.1172967 | -0.05631843 | -0.06097827 | 0.1114166 | 0.9235819 |  |  | 2737.001 | 14.6141 | 0.125815 | 3.69802 | 33.0904 | 29.3924 | -0.0538396 | -0.410372 | 7.21175 | 7.62212 | 1072.421 | 12.5815 | 1207.348 | 0.1185072 | -0.05534317 | -0.06316405 | 0.1124982 | 0.8761814 |  |  |  | 14.42542773 | 0.126339 | 3.79511 | 338.342 | 300.391 | -0.049441 | -0.424815 | 816.755 | 859.237 | 1060.693 | 12.6339 | 1194.7 | 0.1189726 | -0.05070505 | -0.0682675 | 0.1118222 | 0.7427406 |  |  |  | 14.33853613 | 0.125582 | 3.69864 | 331.506 | 294.519 | -0.049129 | -0.437661 | 847.073 | 890.839 | 1054.304 | 12.5582 | 1186.706 | 0.1183002 | -0.05037687 | -0.06792336 | 0.1113291 | 0.7416722 |  |  |  | 14.45852148 | 0.122228 | 3.68427 | 33.827 | 301.428 | -0.0432243 | -0.37912 | 839.189 | 877.101 | 1063.127 | 12.2228 | 1193.07 | 0.115316 | -0.04418629 | -0.0711297 | 0.1076059 | 0.6212073 |  |  |  | 14.397792 | 0.125181 | 381.065 | 342.518 | 304.412 | -0.0509071 | -0.449128 | 837.337 | 88.225 | 1058.661 | 12.5181 | 1191.185 | 0.1179439 | -0.05224859 | -0.06569532 | 0.1110178 | 0.7953168 |  |  |  | 14.2875967 | 0.12599 | 357.443 | 319.451 | 283.707 | -0.0503318 | -0.432956 | 816.908 | 860.203 | 1050.559 | 12.599 | 1182.918 | 0.1186626 | -0.05164262 | -0.06702003 | 0.1114194 | 0.770555 |  |  |  | 14.27324512 | 0.124623 | 366.057 | 330.337 | 293.732 | -0.0512716 | -0.442896 | 819.533 | 863.823 | 1049.503 | 12.4623 | 1180.296 | 0.1174479 | -0.05263272 | -0.06481515 | 0.1102213 | 0.8120434 |  |  |  | 14.61288965 | 0.124283 | 367.661 | 332.591 | 295.825 | -0.0514733 | -0.449887 | 829.032 | 874.021 | 1074.477 | 12.4283 | 1208.016 | 0.1171455 | -0.05284534 | -0.06430016 | 0.1099853 | 0.821854 |  |  |  | 14.5943418 | 0.126304 | 372.289 | 331.986 | 294.757 | -0.0515041 | -0.455508 | 83.886 | 884.411 | 1073.113 | 12.6304 | 1208.652 | 0.1189415 | -0.05287781 | -0.06606366 | 0.1119323 | 0.8004069 |  |  |  | 14.603375 | 0.127365 | 376.908 | 33.362 | 295.929 | -0.0517449 | -0.44262 | 811.126 | 855.388 | 1073.778 | 12.7365 | 1210.539 | 0.1198831 | -0.05313172 | -0.06675133 | 0.1126739 | 0.795965 |  |  |  | 13.43087793 | 0.0563288 | 163731 | 307043 | 29067 | -0.0244236 | -0.210481 | 840745 |  | 987.5646 | 5.63288 | 1043.193 | 0.0547995 | -0.0247268 | -0.0300727 | 0.04936399 | 0.8222343 |  |  |  | 14.62313 | 0.124386 | 374473 | 338505 | 301058 | -0.0553358 | -0.485278 | 828441 | 876969 | 1075.23 | 12.4386 | 1208.974 | 0.1172371 | -0.05692576 | -0.06031135 | 0.1102959 | 0.9438648 |  |  |  | 14.64575 | 0.124731 | 373412 | 336716 | 299375 | -0.0556195 | -0.497371 | 844501 | 894239 | 1076.893 | 12.4731 | 1211.215 | 0.1175439 | -0.05722612 | -0.06031777 | 0.1101279 | 0.9487439
457 | 1372.001 | 14.67421 | 0.1309 | 3.77559 | 32.6189 | 28.8433 | -0.0501119 | -0.451376 | 8.55599 | 9.00736 | 1086.979 | 13.09 | 1229.264 | 0.1230138 | -0.05141109 | -0.07160269 | 0.1163767 | 0.7180051 | [22 empty] | 2743.001 | 14.44143 | 0.128992 | 3.79407 | 33.2073 | 29.4132 | -0.0519841 | -0.45538 | 8.30461 | 8.75999 | 1061.87 | 12.8992 | 1198.843 | 0.1213252 | -0.053384 | -0.06794119 | 0.1151313 | 0.7857384 |  |  | 1372.001 | 14.37096 | 0.128976 | 3.86622 | 33.8426 | 29.9763 | -0.0560953 | -0.512227 | 8.61916 | 9.13138 | 1048.975 | 12.8976 | 1184.268 | 0.121311 | -0.05773007 | -0.06358096 | 0.1153599 | 0.9079774 | [22 empty] | 2743.001 | 14.40619 | 0.127423 | 3.64842 | 32.2807 | 28.6323 | -0.0551442 | -0.452641 | 7.75568 | 8.20832 | 1058.221 | 12.7423 | 1193.062 | 0.1199345 | -0.05672296 | -0.06321154 | 0.1137552 | 0.8973512 |  |  | 1372.001 | 14.82689 | 0.132957 | 3.97158 | 33.8427 | 29.8711 | -0.0559313 | -0.492376 | 8.31085 | 8.80322 | 1090.213 | 13.2957 | 1235.164 | 0.124831 | -0.05755634 | -0.06727469 | 0.1187327 | 0.8555423 |  |  | 1372.001 | 14.66727 | 0.125008 | 3.75221 | 33.7679 | 30.0157 | -0.0549832 | -0.496465 | 8.53293 | 9.02939 | 1078.476 | 12.5008 | 1213.294 | 0.1177901 | -0.05655257 | -0.06123757 | 0.1119063 | 0.9234947 |  |  | 2743.001 | 14.61756 | 0.126358 | 3.71395 | 33.1063 | 29.3924 | -0.0540362 | -0.41187 | 7.21025 | 7.62212 | 1072.675 | 12.6358 | 1208.216 | 0.1189894 | -0.05555098 | -0.06343844 | 0.1129761 | 0.8756674 |  |  |  | 14.42971191 | 0.126862 | 3.81081 | 338.499 | 300.391 | -0.0496363 | -0.426493 | 816.587 | 859.237 | 1061.008 | 12.6862 | 1195.61 | 0.1194368 | -0.05091053 | -0.06852625 | 0.112281 | 0.7429346 |  |  |  | 14.34353223 | 0.126102 | 3.71395 | 331.659 | 294.519 | -0.0492953 | -0.439141 | 846.925 | 890.839 | 1054.671 | 12.6102 | 1187.668 | 0.1187621 | -0.05055178 | -0.06821033 | 0.1117853 | 0.7411162 |  |  |  | 14.46214258 | 0.122753 | 3.70011 | 338.429 | 301.428 | -0.0433861 | -0.380539 | 839.047 | 877.101 | 1063.393 | 12.2753 | 1193.927 | 0.1157837 | -0.04435542 | -0.07142829 | 0.1080681 | 0.6209783 |  |  |  | 14.4018037 | 0.125687 | 382.606 | 342.672 | 304.412 | -0.0510943 | -0.450779 | 837.172 | 88.225 | 1058.956 | 12.5687 | 1192.053 | 0.1183935 | -0.05244585 | -0.06594766 | 0.1114623 | 0.7952648 |  |  |  | 14.2916953 | 0.126509 | 358.915 | 319.599 | 283.707 | -0.0505041 | -0.434438 | 816.759 | 860.203 | 1050.86 | 12.6509 | 1183.803 | 0.1191235 | -0.05182407 | -0.0672994 | 0.1118748 | 0.7700524 |  |  |  | 14.27668848 | 0.125149 | 367.603 | 330.492 | 293.732 | -0.0514681 | -0.444593 | 819.364 | 863.823 | 1049.757 | 12.5149 | 1181.132 | 0.1179155 | -0.05283986 | -0.06507561 | 0.1106838 | 0.8119763 |  |  |  | 14.6166582 | 0.124815 | 369.234 | 332.748 | 295.825 | -0.0516609 | -0.451527 | 828.868 | 874.021 | 1074.754 | 12.4815 | 1208.9 | 0.1176186 | -0.05304314 | -0.06457544 | 0.1104532 | 0.8214136 |  |  |  | 14.59927148 | 0.126836 | 373.858 | 332.143 | 294.757 | -0.0516887 | -0.457141 | 838.697 | 884.411 | 1073.476 | 12.6836 | 1209.631 | 0.1194137 | -0.05307246 | -0.06634125 | 0.1123988 | 0.7999918 |  |  |  | 14.6081904 | 0.127882 | 378.439 | 333.773 | 295.929 | -0.0519313 | -0.444214 | 810.967 | 855.388 | 1074.132 | 12.7882 | 1211.494 | 0.1203415 | -0.05332831 | -0.06701323 | 0.1131267 | 0.7957878 |  |  |  | 13.43924121 | 0.0566306 | 164608 | 307131 | 29067 | -0.0245401 | -0.211485 | 840644 |  | 988.1795 | 5.66306 | 1044.141 | 0.05508517 | -0.02484623 | -0.03023894 | 0.04964472 | 0.8216633 |  |  |  | 14.627108 | 0.124908 | 376044 | 338662 | 301058 | -0.0555538 | -0.487189 | 82825 | 876969 | 1075.523 | 12.4908 | 1209.864 | 0.1177013 | -0.05715656 | -0.0605447 | 0.110755 | 0.944039 |  |  |  | 14.65058008 | 0.125258 | 374991 | 336874 | 299375 | -0.0558203 | -0.499167 | 844322 | 894239 | 1077.249 | 12.5258 | 1212.183 | 0.1180123 | -0.05743877 | -0.06057357 | 0.1105904 | 0.948248
458 | 1375.001 | 14.67815 | 0.131451 | 3.79147 | 32.6348 | 28.8433 | -0.0502923 | -0.453001 | 8.55436 | 9.00736 | 1087.27 | 13.1451 | 1230.193 | 0.1235009 | -0.05160103 | -0.07189985 | 0.1168588 | 0.7176791 | [22 empty] | 2749.001 | 14.44467 | 0.129522 | 3.80965 | 33.2229 | 29.4132 | -0.0521686 | -0.456996 | 8.30299 | 8.75999 | 1062.108 | 12.9522 | 1199.675 | 0.1217945 | -0.05357864 | -0.06821589 | 0.1155963 | 0.7854275 |  |  | 1375.001 | 14.37403 | 0.129507 | 3.88216 | 33.8585 | 29.9763 | -0.0563317 | -0.514386 | 8.617 | 9.13138 | 1049.199 | 12.9507 | 1185.078 | 0.1217813 | -0.05798055 | -0.0638007 | 0.115826 | 0.9087761 | [22 empty] | 2749.001 | 14.40719 | 0.127955 | 3.66366 | 32.2959 | 28.6323 | -0.0553952 | -0.454701 | 7.75362 | 8.20832 | 1058.294 | 12.7955 | 1193.708 | 0.1204063 | -0.05698864 | -0.06341762 | 0.1142236 | 0.8986247 |  |  | 1375.001 | 14.82995 | 0.133504 | 3.9879 | 33.859 | 29.8711 | -0.05616 | -0.494389 | 8.30884 | 8.80322 | 1090.438 | 13.3504 | 1236.015 | 0.1253137 | -0.05779862 | -0.0675151 | 0.1192112 | 0.8560843 |  |  | 1375.001 | 14.66925 | 0.125543 | 3.76827 | 33.784 | 30.0157 | -0.0551934 | -0.498363 | 8.53103 | 9.02939 | 1078.622 | 12.5543 | 1214.035 | 0.1182656 | -0.05677503 | -0.06149056 | 0.1123781 | 0.923313 |  |  | 2749.001 | 14.62143 | 0.12689 | 3.72961 | 33.122 | 29.3924 | -0.0542512 | -0.413509 | 7.20861 | 7.62212 | 1072.959 | 12.689 | 1209.107 | 0.1194616 | -0.05577828 | -0.06368334 | 0.1134439 | 0.8758693 |  |  |  | 14.43345898 | 0.127313 | 3.82438 | 338.635 | 300.391 | -0.0498061 | -0.427952 | 816.441 | 859.237 | 1061.284 | 12.7313 | 1196.399 | 0.1198369 | -0.05108921 | -0.06874772 | 0.1126764 | 0.7431405 |  |  |  | 14.34761035 | 0.12662 | 3.7292 | 331.811 | 294.519 | -0.0494477 | -0.440499 | 846.789 | 890.839 | 1054.971 | 12.662 | 1188.552 | 0.119222 | -0.05071209 | -0.0685099 | 0.11224 | 0.7402155 |  |  |  | 14.46582324 | 0.123264 | 3.71551 | 338.583 | 301.428 | -0.0435339 | -0.381836 | 838.917 | 877.101 | 1063.663 | 12.3264 | 1194.775 | 0.1162387 | -0.04450993 | -0.0717288 | 0.1085176 | 0.6205308 |  |  |  | 14.4075088 | 0.126203 | 384.177 | 342.829 | 304.412 | -0.0512514 | -0.452166 | 837.033 | 88.225 | 1059.376 | 12.6203 | 1193.072 | 0.1188518 | -0.05261143 | -0.06624037 | 0.1119147 | 0.7942502 |  |  |  | 14.2974541 | 0.127043 | 360.429 | 31.975 | 283.707 | -0.0506695 | -0.435861 | 816.617 | 860.203 | 1051.283 | 12.7043 | 1184.842 | 0.1195974 | -0.05199828 | -0.06759911 | 0.1123423 | 0.7692155 |  |  |  | 14.28219043 | 0.125673 | 36.914 | 330.646 | 293.732 | -0.0516559 | -0.446216 | 819.201 | 863.823 | 1050.161 | 12.5673 | 1182.138 | 0.1183811 | -0.05303787 | -0.06534321 | 0.1111433 | 0.8116814 |  |  |  | 14.62265723 | 0.125331 | 37.076 | 332.901 | 295.825 | -0.0518507 | -0.453186 | 828.702 | 874.021 | 1075.195 | 12.5331 | 1209.951 | 0.1180772 | -0.0532433 | -0.06483391 | 0.1109056 | 0.821226 |  |  |  | 14.60306738 | 0.127375 | 375.448 | 332.302 | 294.757 | -0.0518781 | -0.458815 | 838.529 | 884.411 | 1073.755 | 12.7375 | 1210.524 | 0.1198919 | -0.0532722 | -0.06661972 | 0.1128719 | 0.7996461 |  |  |  | 14.6135938 | 0.128434 | 380.074 | 333.936 | 295.929 | -0.0521198 | -0.445827 | 810.806 | 855.388 | 1074.529 | 12.8434 | 1212.535 | 0.1208308 | -0.05352716 | -0.06730367 | 0.1136098 | 0.7953081 |  |  |  | 13.44744824 | 0.0569331 | 165488 | 307219 | 29067 | -0.0246761 | -0.212657 | 840527 |  | 988.783 | 5.69331 | 1045.077 | 0.05537141 | -0.02498566 | -0.03038575 | 0.04992609 | 0.822282 |  |  |  | 14.63088 | 0.125431 | 377621 | 33882 | 301058 | -0.05575 | -0.48891 | 828078 | 876969 | 1075.8 | 12.5431 | 1210.739 | 0.1181661 | -0.05736432 | -0.06080176 | 0.1112148 | 0.9434648 |  |  |  | 14.65540918 | 0.125775 | 376539 | 337029 | 299375 | -0.0560281 | -0.501025 | 844136 | 894239 | 1077.604 | 12.5775 | 1213.139 | 0.1184717 | -0.05765888 | -0.06081281 | 0.1110439 | 0.9481371
459 | 1378.001 | 14.68231 | 0.131976 | 3.80663 | 32.65 | 28.8433 | -0.0504946 | -0.454823 | 8.55254 | 9.00736 | 1087.578 | 13.1976 | 1231.113 | 0.1239648 | -0.05181406 | -0.07215072 | 0.1173177 | 0.7181365 | [22 empty] | 2755.001 | 14.44839 | 0.130045 | 3.82505 | 33.2383 | 29.4132 | -0.052371 | -0.458769 | 8.30122 | 8.75999 | 1062.381 | 13.0045 | 1200.539 | 0.1222575 | -0.0537922 | -0.06846525 | 0.1160548 | 0.7856862 |  |  | 1378.001 | 14.37913 | 0.130038 | 3.89806 | 33.8744 | 29.9763 | -0.0565471 | -0.516353 | 8.61503 | 9.13138 | 1049.572 | 13.0038 | 1186.056 | 0.1222513 | -0.05820884 | -0.06404242 | 0.1162911 | 0.9089106 | [22 empty] | 2755.001 | 14.41108 | 0.128456 | 3.67797 | 32.3102 | 28.6323 | -0.0556571 | -0.456852 | 7.75147 | 8.20832 | 1058.579 | 12.8456 | 1194.56 | 0.1208503 | -0.05726594 | -0.06358439 | 0.1146633 | 0.9006289 |  |  | 1378.001 | 14.83239 | 0.134046 | 4.00411 | 33.8752 | 29.8711 | -0.0563575 | -0.496128 | 8.3071 | 8.80322 | 1090.617 | 13.4046 | 1236.81 | 0.1257918 | -0.05800789 | -0.06778388 | 0.1196853 | 0.8557771 |  |  | 1378.001 | 14.6744 | 0.126078 | 3.78432 | 33.8 | 30.0157 | -0.0554145 | -0.500359 | 8.52904 | 9.02939 | 1079 | 12.6078 | 1215.038 | 0.1187408 | -0.05700907 | -0.06173173 | 0.1128485 | 0.9234971 |  |  | 2755.001 | 14.62501 | 0.127436 | 3.74564 | 33.138 | 29.3924 | -0.0544496 | -0.415021 | 7.2071 | 7.62212 | 1073.222 | 12.7436 | 1209.989 | 0.119946 | -0.05598809 | -0.06395794 | 0.1139239 | 0.8753891 |  |  |  | 14.43638574 | 0.127903 | 3.8421 | 338.812 | 300.391 | -0.0499885 | -0.429519 | 816.285 | 859.237 | 1061.499 | 12.7903 | 1197.268 | 0.1203602 | -0.05128119 | -0.06907897 | 0.1131944 | 0.742356 |  |  |  | 14.3527832 | 0.127148 | 3.74474 | 331.967 | 294.519 | -0.0496374 | -0.44219 | 84.662 | 890.839 | 1055.352 | 12.7148 | 1189.538 | 0.1196905 | -0.05091168 | -0.06877887 | 0.1127028 | 0.7402228 |  |  |  | 14.47139453 | 0.123781 | 3.73109 | 338.739 | 301.428 | -0.0437108 | -0.383388 | 838.762 | 877.101 | 1064.073 | 12.3781 | 1195.785 | 0.1166989 | -0.0446949 | -0.07200399 | 0.1089712 | 0.6207281 |  |  |  | 14.4120488 | 0.126722 | 385.758 | 342.988 | 304.412 | -0.0514349 | -0.453784 | 836.872 | 88.225 | 1059.709 | 12.6722 | 1193.998 | 0.1193125 | -0.05280486 | -0.06650767 | 0.11237 | 0.7939664 |  |  |  | 14.3031367 | 0.127569 | 361.923 | 319.899 | 283.707 | -0.0508465 | -0.437384 | 816.465 | 860.203 | 1051.701 | 12.7569 | 1185.866 | 0.120064 | -0.05218474 | -0.06787924 | 0.1128027 | 0.7687879 |  |  |  | 14.28673438 | 0.126191 | 370.663 | 330.798 | 293.732 | -0.0518546 | -0.447932 | 81.903 | 863.823 | 1050.495175 | 12.6191 | 1183.058 | 0.1188411 | -0.05324741 | -0.06559373 | 0.1115977 | 0.811776 |  |  |  | 14.6272207 | 0.125861 | 372.329 | 333.058 | 295.825 | -0.0520118 | -0.454594 | 828.561 | 874.021 | 1075.531 | 12.5861 | 1210.898 | 0.1185481 | -0.05341322 | -0.06513485 | 0.1113708 | 0.8200406 |  |  |  | 14.60682422 | 0.127906 | 377.011 | 332.458 | 294.757 | -0.0520612 | -0.460435 | 838.367 | 884.411 | 1074.031 | 12.7906 | 1211.406 | 0.1203628 | -0.05346534 | -0.06689748 | 0.1133376 | 0.799213 |  |  |  | 14.6164893 | 0.128967 | 381.652 | 334.094 | 295.929 | -0.0523 | -0.447368 | 810.651 | 855.388 | 1074.742 | 12.8967 | 1213.348 | 0.1213031 | -0.05371728 | -0.06758577 | 0.1140771 | 0.7948016 |  |  |  | 13.45567383 | 0.0572345 | 166364 | 307307 | 29067 | -0.0248087 | -0.213799 | 840413 |  | 989.3878 | 5.72345 | 1046.015 | 0.05565654 | -0.02512162 | -0.03053491 | 0.05020633 | 0.8227179 |  |  |  | 14.635449 | 0.125964 | 379225 | 33898 | 301058 | -0.0559421 | -0.490595 | 82791 | 876969 | 1076.136 | 12.5964 | 1211.69 | 0.1186396 | -0.05756778 | -0.06107178 | 0.1116828 | 0.9426249 |  |  |  | 14.65983008 | 0.126302 | 378117 | 337187 | 299375 | -0.0562312 | -0.502841 | 843954 | 894239 | 1077.929 | 12.6302 | 1214.073 | 0.1189397 | -0.05787406 | -0.06106564 | 0.1115062 | 0.9477352
460 | 1381.001 | 14.68716 | 0.13252 | 3.82232 | 32.6656 | 28.8433 | -0.0507002 | -0.456676 | 8.55069 | 9.00736 | 1087.938 | 13.252 | 1232.111 | 0.1244452 | -0.05203062 | -0.07241462 | 0.1177928 | 0.7185099 | [22 empty] | 2761.001 | 14.45271 | 0.130572 | 3.84055 | 33.2538 | 29.4132 | -0.0525798 | -0.460598 | 8.29939 | 8.75999 | 1062.7 | 13.0572 | 1201.458 | 0.1227237 | -0.05401257 | -0.06871113 | 0.1165163 | 0.7860818 |  |  | 1381.001 | 14.38414 | 0.130559 | 3.91369 | 33.89 | 29.9763 | -0.0567505 | -0.51821 | 8.61317 | 9.13138 | 1049.937 | 13.0559 | 1187.016 | 0.1227122 | -0.05842445 | -0.06428775 | 0.1167473 | 0.908796 | [22 empty] | 2761.001 | 14.41585 | 0.128999 | 3.69354 | 32.3258 | 28.6323 | -0.0559045 | -0.458882 | 7.74944 | 8.20832 | 1058.93 | 12.8999 | 1195.531 | 0.1213314 | -0.05752795 | -0.06380345 | 0.1151393 | 0.9016433 |  |  | 1381.001 | 14.83605 | 0.1346 | 4.02066 | 33.8918 | 29.8711 | -0.0565632 | -0.497938 | 8.30529 | 8.80322 | 1090.886 | 13.46 | 1237.719 | 0.1262802 | -0.0582259 | -0.06805426 | 0.1201692 | 0.8555805 |  |  | 1381.001 | 14.68065 | 0.126615 | 3.80043 | 33.8161 | 30.0157 | -0.0556021 | -0.502053 | 8.52734 | 9.02939 | 1079.46 | 12.6615 | 1216.135 | 0.1192176 | -0.0572077 | -0.06200986 | 0.1133199 | 0.922558 |  |  | 2761.001 | 14.62837 | 0.127968 | 3.76127 | 33.1536 | 29.3924 | -0.0546597 | -0.416623 | 7.2055 | 7.62212 | 1073.469 | 12.7968 | 1210.838 | 0.1204178 | -0.05621031 | -0.06420747 | 0.1143914 | 0.8754481 |  |  |  | 14.44089941 | 0.128427 | 3.85783 | 338.969 | 300.391 | -0.0501537 | -0.430939 | 816.143 | 859.237 | 1061.831 | 12.8427 | 1198.199 | 0.1208246 | -0.0514551 | -0.06936953 | 0.1136533 | 0.7417536 |  |  |  | 14.35743457 | 0.127681 | 3.76044 | 332.124 | 294.519 | -0.0498021 | -0.443656 | 846.473 | 890.839 | 1055.694 | 12.7681 | 1190.486 | 0.1201633 | -0.051085 | -0.06907831 | 0.11317 | 0.739523 |  |  |  | 14.47625293 | 0.124289 | 3.74642 | 338.892 | 301.428 | -0.043874 | -0.384819 | 838.619 | 877.101 | 1064.43 | 12.4289 | 1196.727 | 0.1171508 | -0.04486558 | -0.07228526 | 0.1094171 | 0.6206739 |  |  |  | 14.415376 | 0.127253 | 387.374 | 343.149 | 304.412 | -0.0516122 | -0.455349 | 836.715 | 88.225 | 1059.954 | 12.7253 | 1194.836 | 0.1197837 | -0.05299179 | -0.06679191 | 0.1128363 | 0.7933863 |  |  |  | 14.3071201 | 0.128111 | 36.346 | 320.053 | 283.707 | -0.0510202 | -0.438877 | 816.316 | 860.203 | 1051.994125 | 12.8111 | 1186.766 | 0.1205446 | -0.05236777 | -0.06817679 | 0.1132777 | 0.7681173 |  |  |  | 14.29075781 | 0.126727 | 372.238 | 330.955 | 293.732 | -0.0520744 | -0.44983 | 81.884 | 863.823 | 1050.791 | 12.6727 | 1183.955 | 0.119317 | -0.05347926 | -0.06583771 | 0.112068 | 0.8122892 |  |  |  | 14.63075098 | 0.126384 | 373.875 | 333.212 | 295.825 | -0.0521978 | -0.45622 | 828.399 | 874.021 | 1075.791 | 12.6384 | 1211.753 | 0.1190125 | -0.05360945 | -0.06540305 | 0.1118302 | 0.8196781 |  |  |  | 14.61009668 | 0.128437 | 378.576 | 332.614 | 294.757 | -0.0522541 | -0.462141 | 838.197 | 884.411 | 1074.272 | 12.8437 | 1212.248 | 0.1208335 | -0.05366885 | -0.06716464 | 0.1138034 | 0.7990641 |  |  |  | 14.6196504 | 0.129512 | 383.264 | 334.255 | 295.929 | -0.052503 | -0.449104 | 810.478 | 855.388 | 1074.974 | 12.9512 | 1214.196 | 0.1217857 | -0.05393151 | -0.06785417 | 0.1145547 | 0.7948149 |  |  |  | 13.46342578 | 0.0575345 | 167236 | 307394 | 29067 | -0.0249502 | -0.215019 | 840291 |  | 989.9578 | 5.75345 | 1046.915 | 0.05594026 | -0.02526673 | -0.03067352 | 0.05048536 | 0.823731 |  |  |  | 14.640625 | 0.126481 | 38078 | 339136 | 301058 | -0.0561644 | -0.492544 | 827715 | 876969 | 1076.517 | 12.6481 | 1212.675 | 0.1190986 | -0.05780328 | -0.06129533 | 0.1121362 | 0.9430291 |  |  |  | 14.66395996 | 0.126832 | 379704 | 337345 | 299375 | -0.0564275 | -0.504597 | 843779 | 894239 | 1078.23235 | 12.6832 | 1214.987 | 0.1194102 | -0.05808208 | -0.06132808 | 0.1119711 | 0.9470715
461 | 1384.001 | 14.691 | 0.133058 | 3.83785 | 32.6812 | 28.8433 | -0.050874 | -0.45824 | 8.54912 | 9.00736 | 1088.222 | 13.3058 | 1233.019 | 0.1249202 | -0.05221372 | -0.07270645 | 0.1182628 | 0.7181442 | [22 empty] | 2767.001 | 14.45601 | 0.131105 | 3.85622 | 33.2695 | 29.4132 | -0.0527875 | -0.462418 | 8.29757 | 8.75999 | 1062.942 | 13.1105 | 1202.299 | 0.123195 | -0.05423182 | -0.06896321 | 0.1169833 | 0.7863876 |  |  | 1384.001 | 14.38811 | 0.13109 | 3.92961 | 33.906 | 29.9763 | -0.0569715 | -0.520228 | 8.61116 | 9.13138 | 1050.227 | 13.109 | 1187.901 | 0.1231818 | -0.05865877 | -0.064523 | 0.1172124 | 0.9091142 | [22 empty] | 2767.001 | 14.41994 | 0.129521 | 3.70848 | 32.3408 | 28.6323 | -0.0561638 | -0.461011 | 7.74731 | 8.20832 | 1059.23 | 12.9521 | 1196.423 | 0.1217936 | -0.05780264 | -0.063991 | 0.1155969 | 0.9032933 |  |  | 1384.001 | 14.84023 | 0.135151 | 4.03712 | 33.9082 | 29.8711 | -0.0567902 | -0.499937 | 8.30329 | 8.80322 | 1091.193 | 13.5151 | 1238.669 | 0.1267657 | -0.05846654 | -0.06829914 | 0.1206501 | 0.8560362 |  |  | 1384.001 | 14.68439 | 0.127148 | 3.81643 | 33.8321 | 30.0157 | -0.0558225 | -0.504043 | 8.52535 | 9.02939 | 1079.734 | 12.7148 | 1217.02 | 0.1196905 | -0.0574411 | -0.06224945 | 0.1137886 | 0.9227568 |  |  | 2767.001 | 14.63219 | 0.12851 | 3.7772 | 33.1696 | 29.3924 | -0.0548708 | -0.418232 | 7.20389 | 7.62212 | 1073.749 | 12.851 | 1211.737 | 0.1208982 | -0.05643364 | -0.06446454 | 0.1148673 | 0.8754215 |  |  |  | 14.44535156 | 0.128949 | 3.87352 | 339.126 | 300.391 | -0.0503606 | -0.432717 | 815.965 | 859.237 | 1062.158 | 12.8949 | 1199.122 | 0.1212871 | -0.05167295 | -0.06961417 | 0.1141103 | 0.7422763 |  |  |  | 14.36187207 | 0.128209 | 3.776 | 332.279 | 294.519 | -0.0499882 | -0.445314 | 846.307 | 890.839 | 1056.02 | 12.8209 | 1191.411 | 0.1206314 | -0.05128087 | -0.06935055 | 0.1136326 | 0.7394444 |  |  |  | 14.48098438 | 0.124803 | 3.76189 | 339.047 | 301.428 | -0.0440459 | -0.386327 | 838.468 | 877.101 | 1064.778 | 12.4803 | 1197.666 | 0.1176079 | -0.04504538 | -0.07256253 | 0.1098681 | 0.6207802 |  |  |  | 14.4191855 | 0.127774 | 388.959 | 343.308 | 304.412 | -0.0518017 | -0.457021 | 836.548 | 88.225 | 1060.234 | 12.7774 | 1195.705 | 0.1202458 | -0.05319162 | -0.06705416 | 0.1132934 | 0.7932636 |  |  |  | 14.3109961 | 0.128634 | 364.943 | 320.201 | 283.707 | -0.0511908 | -0.440345 | 816.169 | 860.203 | 1052.279125 | 12.8634 | 1187.638 | 0.1210081 | -0.05254755 | -0.0684605 | 0.1137359 | 0.7675602 |  |  |  | 14.29468945 | 0.127236 | 373.732 | 331.105 | 293.732 | -0.0522798 | -0.451605 | 818.662 | 863.823 | 1051.08 | 12.7236 | 1184.815 | 0.1197686 | -0.05369597 | -0.06607265 | 0.1125144 | 0.8126807 |  |  |  | 14.63482129 | 0.126906 | 375.418 | 333.367 | 295.825 | -0.0523995 | -0.457982 | 828.222 | 874.021 | 1076.09 | 12.6906 | 1212.652 | 0.1194758 | -0.05382228 | -0.06565355 | 0.1122882 | 0.8197924 |  |  |  | 14.61430371 | 0.128975 | 380.161 | 332.773 | 294.757 | -0.0524455 | -0.463834 | 838.027 | 884.411 | 1074.581 | 12.8975 | 1213.175 | 0.1213101 | -0.05387082 | -0.06743932 | 0.1142747 | 0.7988044 |  |  |  | 14.6244551 | 0.130067 | 384.907 | 33.442 | 295.929 | -0.052672 | -0.45055 | 810.333 | 855.388 | 1075.328 | 13.0067 | 1215.192 | 0.1222769 | -0.05410989 | -0.06816703 | 0.11504 | 0.7937838 |  |  |  | 13.47090234 | 0.0578301 | 168095 | 30748 | 29067 | -0.025071 | -0.21606 | 840187 |  | 990.507525 | 5.78301 | 1047.789 | 0.05621973 | -0.02539063 | -0.0308291 | 0.05076028 | 0.8235929 |  |  |  | 14.644309 | 0.127015 | 382389 | 339296 | 301058 | -0.0563781 | -0.494419 | 827527 | 876969 | 1076.787 | 12.7015 | 1213.556 | 0.1195725 | -0.05802972 | -0.06154282 | 0.1126051 | 0.9429162 |  |  |  | 14.66803125 | 0.127369 | 381311 | 337506 | 299375 | -0.0566367 | -0.506467 | 843592 | 894239 | 1078.532 | 12.7369 | 1215.903 | 0.1198866 | -0.05830381 | -0.06158279 | 0.1124419 | 0.946755
462 | 1387.001 | 14.6949 | 0.133608 | 3.85371 | 32.697 | 28.8433 | -0.0510638 | -0.45995 | 8.54741 | 9.00736 | 1088.511 | 13.3608 | 1233.945 | 0.1254055 | -0.05241371 | -0.07299176 | 0.1187431 | 0.7180771 | [22 empty] | 2773.001 | 14.46107 | 0.131627 | 3.87157 | 33.2848 | 29.4132 | -0.0530023 | -0.4643 | 8.29569 | 8.75999 | 1063.314 | 13.1627 | 1203.275 | 0.1236564 | -0.05445861 | -0.06919781 | 0.1174396 | 0.7869992 |  |  | 1387.001 | 14.39256 | 0.131619 | 3.94544 | 33.9218 | 29.9763 | -0.0571788 | -0.522122 | 8.60926 | 9.13138 | 1050.552 | 13.1619 | 1188.825 | 0.1236494 | -0.05887862 | -0.06477073 | 0.1176753 | 0.9090313 | [22 empty] | 2773.001 | 14.42393 | 0.130049 | 3.72359 | 32.3559 | 28.6323 | -0.0564323 | -0.463215 | 7.74511 | 8.20832 | 1059.524 | 13.0049 | 1197.314 | 0.122261 | -0.05808716 | -0.06417383 | 0.1160597 | 0.9051534 |  |  | 1387.001 | 14.84254 | 0.135691 | 4.05324 | 33.9243 | 29.8711 | -0.0569962 | -0.50175 | 8.30147 | 8.80322 | 1091.363 | 13.5691 | 1239.451 | 0.1272413 | -0.05868497 | -0.06855631 | 0.1211218 | 0.8560112 |  |  | 1387.001 | 14.68701 | 0.127698 | 3.83293 | 33.8487 | 30.0157 | -0.0560382 | -0.505991 | 8.5234 | 9.02939 | 1079.927 | 12.7698 | 1217.832 | 0.1201784 | -0.05766958 | -0.06250881 | 0.1142725 | 0.9225833 |  |  | 2773.001 | 14.63572 | 0.129049 | 3.79306 | 33.1854 | 29.3924 | -0.0550881 | -0.419889 | 7.20223 | 7.62212 | 1074.008 | 12.9049 | 1212.607 | 0.1213757 | -0.05666358 | -0.0647121 | 0.1153405 | 0.8756258 |  |  |  | 14.44887402 | 0.129478 | 3.8894 | 339.285 | 300.391 | -0.0505511 | -0.434353 | 815.801 | 859.237 | 1062.417 | 12.9478 | 1199.977 | 0.1217556 | -0.05187357 | -0.06988201 | 0.1145737 | 0.7423022 |  |  |  | 14.36574219 | 0.128753 | 3.79204 | 33.244 | 294.519 | -0.0501746 | -0.446975 | 846.141 | 890.839 | 1056.305 | 12.8753 | 1192.307 | 0.1211135 | -0.0514771 | -0.06963638 | 0.1141095 | 0.7392271 |  |  |  | 14.48456738 | 0.125321 | 3.77751 | 339.203 | 301.428 | -0.0441964 | -0.387647 | 838.336 | 877.101 | 1065.042 | 12.5321 | 1198.514 | 0.1180683 | -0.04520283 | -0.0728655 | 0.110323 | 0.6203598 |  |  |  | 14.4213945 | 0.128286 | 390.519 | 343.464 | 304.412 | -0.0519784 | -0.45858 | 836.392 | 88.225 | 1060.397 | 12.8286 | 1196.431 | 0.1206997 | -0.05337799 | -0.06732167 | 0.113743 | 0.7928797 |  |  |  | 14.3159395 | 0.129165 | 366.452 | 320.352 | 283.707 | -0.0513639 | -0.441834 | 81.602 | 860.203 | 1052.643 | 12.9165 | 1188.607 | 0.1214784 | -0.05273001 | -0.06874841 | 0.1142003 | 0.7669997 |  |  |  | 14.29952832 | 0.127768 | 375.294 | 331.261 | 293.732 | -0.0524873 | -0.453397 | 818.483 | 863.823 | 1051.436 | 12.7768 | 1185.776 | 0.1202405 | -0.05391494 | -0.06632552 | 0.1129804 | 0.8128838 |  |  |  | 14.63962305 | 0.127447 | 377.021 | 333.527 | 295.825 | -0.052575 | -0.459516 | 828.069 | 874.021 | 1076.443 | 12.7447 | 1213.632 | 0.1199558 | -0.0540075 | -0.06594828 | 0.1127623 | 0.8189372 |  |  |  | 14.61911328 | 0.129502 | 381.716 | 332.928 | 294.757 | -0.0526469 | -0.465615 | 837.849 | 884.411 | 1074.9348 | 12.9502 | 1214.141 | 0.1217768 | -0.05408339 | -0.06769343 | 0.1147358 | 0.7989459 |  |  |  | 14.6286553 | 0.13059 | 386.452 | 334.574 | 295.929 | -0.0528563 | -0.452127 | 810.176 | 855.388 | 1075.636 | 13.059 | 1216.104 | 0.1227396 | -0.05430445 | -0.06843517 | 0.1154973 | 0.7935168 |  |  |  | 13.47941895 | 0.0581292 | 168964 | 307567 | 29067 | -0.0251965 | -0.217142 | 840079 |  | 991.1337 | 5.81292 | 1048.748 | 0.05650244 | -0.02551937 | -0.03098308 | 0.05103799 | 0.823655 |  |  |  | 14.647495 | 0.12756 | 384029 | 33946 | 301058 | -0.0565807 | -0.496195 | 82735 | 876969 | 1077.022 | 12.756 | 1214.407 | 0.120056 | -0.05824445 | -0.06181156 | 0.1130836 | 0.9422906 |  |  |  | 14.67200195 | 0.127914 | 382941 | 337669 | 299375 | -0.0568494 | -0.50837 | 843402 | 894239 | 1078.824 | 12.7914 | 1216.82 | 0.1203699 | -0.05852931 | -0.0618406 | 0.1129196 | 0.9464543
463 | 1390.001 | 14.69907 | 0.134147 | 3.86925 | 32.7126 | 28.8433 | -0.0512603 | -0.46172 | 8.54564 | 9.00736 | 1088.82 | 13.4147 | 1234.882 | 0.1258808 | -0.05262081 | -0.07326002 | 0.1192134 | 0.7182745 | [22 empty] | 2779.001 | 14.46564 | 0.132161 | 3.88728 | 33.3005 | 29.4132 | -0.0532153 | -0.466165 | 8.29382 | 8.75999 | 1063.65 | 13.2161 | 1204.223 | 0.1241282 | -0.05468356 | -0.06944463 | 0.1179065 | 0.7874411 |  |  | 1390.001 | 14.39777 | 0.132146 | 3.96127 | 33.9376 | 29.9763 | -0.0573816 | -0.523974 | 8.60741 | 9.13138 | 1050.932 | 13.2146 | 1189.809 | 0.1241149 | -0.05909374 | -0.0650212 | 0.118136 | 0.9088381 | [22 empty] | 2779.001 | 14.42906 | 0.130581 | 3.73882 | 32.3711 | 28.6323 | -0.0567137 | -0.465524 | 7.7428 | 8.20832 | 1059.901 | 13.0581 | 1198.303 | 0.1227317 | -0.05838544 | -0.06434622 | 0.1165252 | 0.9073639 |  |  | 1390.001 | 14.84417 | 0.136248 | 4.06988 | 33.941 | 29.8711 | -0.0572234 | -0.50375 | 8.29947 | 8.80322 | 1091.483 | 13.6248 | 1240.196 | 0.1277316 | -0.05892593 | -0.06880568 | 0.1216085 | 0.8564108 |  |  | 1390.001 | 14.69076 | 0.128227 | 3.84884 | 33.8646 | 30.0157 | -0.0562531 | -0.507931 | 8.52146 | 9.02939 | 1080.203 | 12.8227 | 1218.714 | 0.1206474 | -0.05789726 | -0.06275011 | 0.1147372 | 0.9226639 |  |  | 2779.001 | 14.63684 | 0.129595 | 3.8091 | 33.2015 | 29.3924 | -0.055292 | -0.421442 | 7.20068 | 7.62212 | 1074.09 | 12.9595 | 1213.287 | 0.1218592 | -0.05687939 | -0.06497977 | 0.1158206 | 0.8753401 |  |  |  | 14.45182324 | 0.130009 | 3.90535 | 339.444 | 300.391 | -0.0507512 | -0.436073 | 815.629 | 859.237 | 1062.634 | 13.0009 | 1200.786 | 0.1222256 | -0.05208434 | -0.07014125 | 0.1150388 | 0.7425636 |  |  |  | 14.36940918 | 0.129279 | 3.80752 | 332.594 | 294.519 | -0.0503347 | -0.448401 | 845.999 | 890.839 | 1056.574 | 12.9279 | 1193.167 | 0.1215794 | -0.05164567 | -0.0699337 | 0.1145703 | 0.7384947 |  |  |  | 14.48949414 | 0.125833 | 3.79295 | 339.357 | 301.428 | -0.0443673 | -0.389146 | 838.186 | 877.101 | 1065.404 | 12.5833 | 1199.467 | 0.1185232 | -0.04538164 | -0.07314156 | 0.1107718 | 0.6204632 |  |  |  | 14.4261025 | 0.1288 | 392.081 | 34.362 | 304.412 | -0.0521627 | -0.460206 | 83.623 | 88.225 | 1060.743 | 12.88 | 1197.367 | 0.1211551 | -0.05357242 | -0.06758271 | 0.114193 | 0.7926942 |  |  |  | 14.3208164 | 0.1297 | 367.967 | 320.504 | 283.707 | -0.0515466 | -0.443406 | 815.863 | 860.203 | 1053.001 | 12.97 | 1189.575 | 0.1219521 | -0.05292262 | -0.06902949 | 0.1146681 | 0.7666668 |  |  |  | 14.30456445 | 0.12829 | 37.683 | 331.415 | 293.732 | -0.0526996 | -0.455231 | 8.183 | 863.823 | 1051.806 | 12.829 | 1186.742 | 0.1207032 | -0.05413902 | -0.06656419 | 0.1134372 | 0.8133356 |  |  |  | 14.6438291 | 0.127975 | 378.581 | 333.683 | 295.825 | -0.0527511 | -0.461055 | 827.915 | 874.021 | 1076.752 | 12.7975 | 1214.549 | 0.120424 | -0.05419339 | -0.0662306 | 0.1132251 | 0.8182531 |  |  |  | 14.62271191 | 0.13004 | 383.302 | 333.087 | 294.757 | -0.0528099 | -0.467057 | 837.705 | 884.411 | 1075.199 | 13.004 | 1215.018 | 0.122253 | -0.05425547 | -0.06799756 | 0.1152069 | 0.7979031 |  |  |  | 14.6324365 | 0.131145 | 388.096 | 334.739 | 295.929 | -0.0530482 | -0.453768 | 810.011 | 855.388 | 1075.914 | 13.1145 | 1217.015 | 0.1232304 | -0.05450708 | -0.06872331 | 0.1159826 | 0.7931382 |  |  |  | 13.48809375 | 0.0584272 | 16983 | 307653 | 29067 | -0.0253185 | -0.218193 | 839974 |  | 991.7716 | 5.84272 | 1049.718 | 0.05678403 | -0.02564453 | -0.0311395 | 0.05131453 | 0.8235368 |  |  |  | 14.650119 | 0.128093 | 385633 | 339621 | 301058 | -0.056781 | -0.497952 | 827174 | 876969 | 1077.215 | 12.8093 | 1215.198 | 0.1205286 | -0.05845679 | -0.06207181 | 0.1135517 | 0.9417606 |  |  |  | 14.6746543 | 0.128444 | 38453 | 337828 | 299375 | -0.0570546 | -0.510204 | 843218 | 894239 | 1079.019 | 12.8444 | 1217.612 | 0.1208397 | -0.0587469 | -0.06209279 | 0.1133846 | 0.9461146
464 | 1393.001 | 14.70275 | 0.1347 | 3.88519 | 32.7285 | 28.8433 | -0.0514729 | -0.463635 | 8.54373 | 9.00736 | 1089.093 | 13.47 | 1235.793 | 0.1263683 | -0.05284492 | -0.07352338 | 0.1196959 | 0.7187499 | [22 empty] | 2785.001 | 14.47048 | 0.132694 | 3.90296 | 33.3162 | 29.4132 | -0.0534375 | -0.468112 | 8.29188 | 8.75999 | 1064.006 | 13.2694 | 1205.193 | 0.1245989 | -0.05491828 | -0.06968059 | 0.1183721 | 0.7881431 |  |  | 1393.001 | 14.40147 | 0.132678 | 3.97719 | 33.9535 | 29.9763 | -0.0575973 | -0.525943 | 8.60544 | 9.13138 | 1051.202 | 13.2678 | 1190.674 | 0.1245847 | -0.0593226 | -0.06526214 | 0.1186014 | 0.9089895 | [22 empty] | 2785.001 | 14.43417 | 0.131116 | 3.75414 | 32.3864 | 28.6323 | -0.0569867 | -0.467766 | 7.74056 | 8.20832 | 1060.276 | 13.1116 | 1199.295 | 0.1232048 | -0.05867489 | -0.06452986 | 0.1169932 | 0.9092673 |  |  | 1393.001 | 14.84644 | 0.136812 | 4.08671 | 33.9578 | 29.8711 | -0.0574287 | -0.505558 | 8.29767 | 8.80322 | 1091.65 | 13.6812 | 1241 | 0.1282279 | -0.05914371 | -0.06908414 | 0.1221007 | 0.8561113 |  |  | 1393.001 | 14.69408 | 0.12878 | 3.86542 | 33.8811 | 30.0157 | -0.0564813 | -0.509992 | 8.5194 | 9.02939 | 1080.447 | 12.878 | 1219.587 | 0.1211374 | -0.05813909 | -0.06299831 | 0.115223 | 0.9228675 |  |  | 2785.001 | 14.63928 | 0.130142 | 3.82518 | 33.2175 | 29.3924 | -0.0555015 | -0.423039 | 7.19908 | 7.62212 | 1074.269 | 13.0142 | 1214.076 | 0.1223433 | -0.05710118 | -0.06524211 | 0.1163008 | 0.8752197 |  |  |  | 14.45421387 | 0.13053 | 3.92101 | 339.601 | 300.391 | -0.0509338 | -0.437642 | 815.472 | 859.237 | 1062.81 | 13.053 | 1201.538 | 0.1226865 | -0.05227673 | -0.07040982 | 0.1154953 | 0.7424635 |  |  |  | 14.37194336 | 0.129804 | 3.82297 | 332.749 | 294.519 | -0.0504977 | -0.449853 | 845.854 | 890.839 | 1056.761 | 12.9804 | 1193.932 | 0.1220442 | -0.05181733 | -0.07022684 | 0.1150306 | 0.7378564 |  |  |  | 14.49511719 | 0.126355 | 3.80869 | 339.515 | 301.428 | -0.0445321 | -0.390591 | 838.042 | 877.101 | 1065.817 | 12.6355 | 1200.489 | 0.1189868 | -0.04555411 | -0.07343264 | 0.1112287 | 0.6203523 |  |  |  | 14.4304199 | 0.129321 | 393.668 | 343.779 | 304.412 | -0.0523293 | -0.461676 | 836.082 | 88.225 | 1061.06 | 12.9321 | 1198.278 | 0.1216166 | -0.0537482 | -0.06786837 | 0.1146492 | 0.7919477 |  |  |  | 14.3257656 | 0.130236 | 36.949 | 320.656 | 283.707 | -0.0517242 | -0.444933 | 81.571 | 860.203 | 1053.365 | 13.0236 | 1190.551 | 0.1224265 | -0.05310989 | -0.06931657 | 0.1151365 | 0.7661933 |  |  |  | 14.30859082 | 0.128827 | 378.405 | 331.572 | 293.732 | -0.0529083 | -0.457034 | 81.812 | 863.823 | 1052.102 | 12.8827 | 1187.641 | 0.121179 | -0.05435936 | -0.06681968 | 0.1139075 | 0.8135232 |  |  |  | 14.64733105 | 0.128512 | 38.017 | 333.842 | 295.825 | -0.0529446 | -0.462747 | 827.746 | 874.021 | 1077.01 | 12.8512 | 1215.418 | 0.1209 | -0.05439769 | -0.06650226 | 0.1136959 | 0.8179825 |  |  |  | 14.62669336 | 0.13059 | 384.924 | 333.249 | 294.757 | -0.0530178 | -0.468895 | 837.521 | 884.411 | 1075.492 | 13.059 | 1215.941 | 0.1227396 | -0.05447498 | -0.06826464 | 0.1156881 | 0.7979971 |  |  |  | 14.6354521 | 0.13167 | 38.965 | 334.894 | 295.929 | -0.0532174 | -0.455215 | 809.867 | 855.388 | 1076.136 | 13.167 | 1217.831 | 0.1236944 | -0.05468578 | -0.06900864 | 0.1164418 | 0.7924483 |  |  |  | 13.49675 | 0.0587222 | 170688 | 307739 | 29067 | -0.0254483 | -0.219312 | 839862 |  | 992.4081 | 5.87222 | 1050.684 | 0.05706271 | -0.02577771 | -0.031285 | 0.05158817 | 0.8239638 |  |  |  | 14.652342 | 0.128621 | 387222 | 33978 | 301058 | -0.0569922 | -0.499804 | 826989 | 876969 | 1077.378 | 12.8621 | 1215.952 | 0.1209965 | -0.05868072 | -0.06231581 | 0.1140153 | 0.9416667 |  |  |  | 14.67767383 | 0.128961 | 386078 | 337983 | 299375 | -0.0572714 | -0.512143 | 843024 | 894239 | 1079.241 | 12.8961 | 1218.421 | 0.1212977 | -0.05897684 | -0.0623209 | 0.1138377 | 0.9463413
465 | 1396.001 | 14.70579 | 0.135242 | 3.90083 | 32.7441 | 28.8433 | -0.0516831 | -0.465529 | 8.54183 | 9.00736 | 1089.318 | 13.5242 | 1236.639 | 0.1268458 | -0.05306655 | -0.07377929 | 0.1201689 | 0.7192607 | [22 empty] | 2791.001 | 14.47308 | 0.133236 | 3.91891 | 33.3321 | 29.4132 | -0.0536697 | -0.470146 | 8.28984 | 8.75999 | 1064.197 | 13.3236 | 1205.987 | 0.1250773 | -0.05516362 | -0.06991364 | 0.1188464 | 0.7890251 |  |  | 1396.001 | 14.40396 | 0.133216 | 3.99334 | 33.9697 | 29.9763 | -0.0578164 | -0.527944 | 8.60344 | 9.13138 | 1051.384 | 13.3216 | 1191.445 | 0.1250596 | -0.05955512 | -0.06550449 | 0.1190724 | 0.9091761 | [22 empty] | 2791.001 | 14.43784 | 0.13165 | 3.76944 | 32.4017 | 28.6323 | -0.0572784 | -0.470159 | 7.73816 | 8.20832 | 1060.545 | 13.165 | 1200.166 | 0.1236767 | -0.05898427 | -0.06469248 | 0.1174606 | 0.9117639 |  |  | 1396.001 | 14.8496 | 0.137366 | 4.10328 | 33.9744 | 29.8711 | -0.057648 | -0.507489 | 8.29574 | 8.80322 | 1091.882 | 13.7366 | 1241.87 | 0.1287151 | -0.0593764 | -0.06933866 | 0.1225837 | 0.8563246 |  |  | 1396.001 | 14.69701 | 0.129321 | 3.88166 | 33.8974 | 30.0157 | -0.0566748 | -0.511739 | 8.51766 | 9.02939 | 1080.663 | 12.9321 | 1220.415 | 0.1216166 | -0.0583442 | -0.06327237 | 0.1156982 | 0.9221118 |  |  | 2791.001 | 14.64278 | 0.130693 | 3.84137 | 33.2337 | 29.3924 | -0.055725 | -0.424743 | 7.19738 | 7.62212 | 1074.526 | 13.0693 | 1214.959 | 0.1228307 | -0.05733784 | -0.06549288 | 0.1167838 | 0.8754821 |  |  |  | 14.45777441 | 0.131058 | 3.93686 | 339.759 | 300.391 | -0.0511264 | -0.439297 | 815.307 | 859.237 | 1063.072 | 13.1058 | 1202.396 | 0.1231535 | -0.05247968 | -0.0706738 | 0.1159571 | 0.7425621 |  |  |  | 14.37622461 | 0.130327 | 3.83838 | 332.903 | 294.519 | -0.0506716 | -0.451402 | 845.699 | 890.839 | 1057.075 | 13.0327 | 1194.841 | 0.122507 | -0.05200049 | -0.07050648 | 0.1154881 | 0.7375278 |  |  |  | 14.49904883 | 0.126878 | 3.82445 | 339.672 | 301.428 | -0.0446997 | -0.392061 | 837.895 | 877.101 | 1066.107 | 12.6878 | 1201.372 | 0.119451 | -0.04572954 | -0.07372144 | 0.1116872 | 0.6203017 |  |  |  | 14.434793 | 0.129831 | 395.222 | 343.934 | 304.412 | -0.0525234 | -0.463388 | 835.911 | 88.225 | 1061.382 | 12.9831 | 1199.182 | 0.1220681 | -0.05395304 | -0.06811503 | 0.1150954 | 0.7920872 |  |  |  | 14.3294033 | 0.130778 | 371.025 | 32.081 | 283.707 | -0.0518946 | -0.446399 | 815.563 | 860.203 | 1053.633 | 13.0778 | 1191.425 | 0.1229059 | -0.0532896 | -0.06961629 | 0.1156105 | 0.765476 |  |  |  | 14.31246484 | 0.129358 | 379.964 | 331.728 | 293.732 | -0.0531126 | -0.458799 | 817.943 | 863.823 | 1052.387 | 12.9358 | 1188.522 | 0.1216493 | -0.05457509 | -0.06707424 | 0.1143724 | 0.8136521 |  |  |  | 14.65105859 | 0.129049 | 381.759 | 334.001 | 295.825 | -0.0531323 | -0.464387 | 827.582 | 874.021 | 1077.284 | 12.9049 | 1216.306 | 0.1213757 | -0.0545959 | -0.06677979 | 0.1141664 | 0.8175513 |  |  |  | 14.62979883 | 0.131137 | 386.534 | 33.341 | 294.757 | -0.0532002 | -0.470508 | 83.736 | 884.411 | 1075.721 | 13.1137 | 1216.787 | 0.1232233 | -0.05466761 | -0.06855571 | 0.1161669 | 0.7974188 |  |  |  | 14.6378262 | 0.132202 | 391.225 | 335.051 | 295.929 | -0.0534084 | -0.456849 | 809.703 | 855.388 | 1076.31075 | 13.2202 | 1218.601 | 0.1241644 | -0.05488754 | -0.06927687 | 0.1169072 | 0.7922923 |  |  |  | 13.50555078 | 0.0590215 | 171558 | 307826 | 29067 | -0.0255785 | -0.220433 | 839749 |  | 993.0552 | 5.90215 | 1051.667 | 0.05734537 | -0.02591132 | -0.03143405 | 0.05186571 | 0.8243073 |  |  |  | 14.656054 | 0.129156 | 388835 | 339941 | 301058 | -0.0571965 | -0.501596 | 82681 | 876969 | 1077.651 | 12.9156 | 1216.836 | 0.1214705 | -0.0588974 | -0.06257306 | 0.1144841 | 0.9412581 |  |  |  | 14.68070898 | 0.129517 | 387743 | 338149 | 299375 | -0.0574792 | -0.514001 | 842838 | 894239 | 1079.464 | 12.9517 | 1219.273 | 0.1217901 | -0.05919729 | -0.06259282 | 0.1143248 | 0.9457521
466 | 1399.001 | 14.70776 | 0.135803 | 3.91701 | 32.7603 | 28.8433 | -0.0518716 | -0.467226 | 8.54014 | 9.00736 | 1089.464 | 13.5803 | 1237.416 | 0.1273399 | -0.05326534 | -0.07407455 | 0.1206588 | 0.7190775 | [22 empty] | 2797.001 | 14.47545 | 0.133773 | 3.9347 | 33.3479 | 29.4132 | -0.0538966 | -0.472134 | 8.28785 | 8.75999 | 1064.372 | 13.3773 | 1206.756 | 0.125551 | -0.05540341 | -0.0701476 | 0.1193162 | 0.789812 |  |  | 1399.001 | 14.40609 | 0.133778 | 4.01017 | 33.9865 | 29.9763 | -0.0580274 | -0.529871 | 8.60151 | 9.13138 | 1051.54 | 13.3778 | 1192.213 | 0.1255554 | -0.05977909 | -0.06577633 | 0.1195644 | 0.9088238 | [22 empty] | 2797.001 | 14.44096 | 0.132189 | 3.78487 | 32.4171 | 28.6323 | -0.0575473 | -0.472367 | 7.73596 | 8.20832 | 1060.775 | 13.2189 | 1200.997 | 0.1241529 | -0.05926955 | -0.06488338 | 0.1179325 | 0.9134781 |  |  | 1399.001 | 14.85303 | 0.13791 | 4.11951 | 33.9906 | 29.8711 | -0.0578549 | -0.50931 | 8.29391 | 8.80322 | 1092.134 | 13.791 | 1242.75 | 0.1291932 | -0.05959598 | -0.06959726 | 0.1230575 | 0.8562978 |  |  | 1399.001 | 14.70054 | 0.129865 | 3.898 | 33.9137 | 30.0157 | -0.0569017 | -0.513788 | 8.51561 | 9.02939 | 1080.922 | 12.9865 | 1221.296 | 0.1220982 | -0.05858476 | -0.0635134 | 0.1161755 | 0.9224 |  |  | 2797.001 | 14.64606 | 0.131235 | 3.85729 | 33.2497 | 29.3924 | -0.0559528 | -0.426479 | 7.19564 | 7.62212 | 1074.767 | 13.1235 | 1215.814 | 0.12331 | -0.05757911 | -0.06573084 | 0.1172588 | 0.8759832 |  |  |  | 14.46086621 | 0.131584 | 3.95265 | 339.917 | 300.391 | -0.0513143 | -0.440912 | 815.145 | 859.237 | 1063.299 | 13.1584 | 1203.212 | 0.1236184 | -0.05267773 | -0.0709407 | 0.1164171 | 0.74256 |  |  |  | 14.38011914 | 0.130848 | 3.85372 | 333.056 | 294.519 | -0.0508565 | -0.453049 | 845.534 | 890.839 | 1057.362 | 13.0848 | 1195.715 | 0.1229678 | -0.05219528 | -0.07077251 | 0.1159437 | 0.7375078 |  |  |  | 14.50296387 | 0.127403 | 3.84029 | 339.831 | 301.428 | -0.0448745 | -0.393595 | 837.741 | 877.101 | 1066.394 | 12.7403 | 1202.256 | 0.1199168 | -0.04591253 | -0.07400422 | 0.1121473 | 0.6204042 |  |  |  | 14.4395928 | 0.130358 | 396.826 | 344.094 | 304.412 | -0.0527138 | -0.465067 | 835.743 | 88.225 | 1061.735 | 13.0358 | 1200.14 | 0.1225344 | -0.05415401 | -0.06838038 | 0.1155562 | 0.7919525 |  |  |  | 14.3320693 | 0.13131 | 372.535 | 320.961 | 283.707 | -0.0520822 | -0.448013 | 815.402 | 860.203 | 1053.828625 | 13.131 | 1192.207 | 0.1233763 | -0.05348749 | -0.06988876 | 0.1160761 | 0.7653232 |  |  |  | 14.31517676 | 0.129884 | 381.511 | 331.883 | 293.732 | -0.0533358 | -0.460727 | 81.775 | 863.823 | 1052.587 | 12.9884 | 1189.301 | 0.122115 | -0.05481084 | -0.06730413 | 0.1148333 | 0.8143756 |  |  |  | 14.65302734 | 0.129582 | 383.336 | 334.158 | 295.825 | -0.0533171 | -0.466003 | 82.742 | 874.021 | 1077.428 | 12.9582 | 1217.044 | 0.1218477 | -0.05479109 | -0.06705656 | 0.114634 | 0.8170876 |  |  |  | 14.63351953 | 0.131672 | 388.111 | 333.568 | 294.757 | -0.0533843 | -0.472137 | 837.197 | 884.411 | 1075.994 | 13.1672 | 1217.672 | 0.1236962 | -0.05486208 | -0.06883411 | 0.1166347 | 0.7970188 |  |  |  | 14.641541 | 0.132759 | 392.871 | 335.216 | 295.929 | -0.0535905 | -0.458407 | 809.548 | 855.388 | 1076.584 | 13.2759 | 1219.51 | 0.1246562 | -0.05507993 | -0.06957632 | 0.1173936 | 0.7916476 |  |  |  | 13.5129502 | 0.059314 | 172408 | 307911 | 29067 | -0.0257061 | -0.221533 | 839639 |  | 993.5993 | 5.9314 | 1052.534 | 0.05762153 | -0.02604228 | -0.03157925 | 0.05213735 | 0.8246641 |  |  |  | 14.659606 | 0.129682 | 390418 | 340099 | 301058 | -0.0574066 | -0.503438 | 826625 | 876969 | 1077.912 | 12.9682 | 1217.698 | 0.1219362 | -0.05912027 | -0.06281591 | 0.1149449 | 0.9411671 |  |  |  | 14.68420605 | 0.130033 | 389286 | 338304 | 299375 | -0.057676 | -0.515761 | 842663 | 894239 | 1079.721 | 13.0033 | 1220.12 | 0.1222468 | -0.05940611 | -0.06284072 | 0.1147763 | 0.9453442
467 | 1402.001 | 14.70988 | 0.13636 | 3.93309 | 32.7764 | 28.8433 | -0.0520744 | -0.469053 | 8.53831 | 9.00736 | 1089.621 | 13.636 | 1238.202 | 0.1278302 | -0.05347926 | -0.07435091 | 0.1211448 | 0.7192819 | [22 empty] | 2803.001 | 14.47821 | 0.134314 | 3.9506 | 33.3638 | 29.4132 | -0.0541227 | -0.474114 | 8.28587 | 8.75999 | 1064.574 | 13.4314 | 1207.561 | 0.1260281 | -0.05564242 | -0.07038564 | 0.1197891 | 0.7905366 |  |  | 1402.001 | 14.40991 | 0.134305 | 4.02597 | 34.0023 | 29.9763 | -0.0582347 | -0.531764 | 8.59962 | 9.13138 | 1051.818 | 13.4305 | 1193.083 | 0.1260201 | -0.05999919 | -0.06602094 | 0.1200247 | 0.9087902 | [22 empty] | 2803.001 | 14.44425 | 0.132729 | 3.80033 | 32.4326 | 28.6323 | -0.0578272 | -0.474665 | 7.73366 | 8.20832 | 1061.016 | 13.2729 | 1201.844 | 0.1246298 | -0.05956658 | -0.06506318 | 0.118405 | 0.915519 |  |  | 1402.001 | 14.8552 | 0.138462 | 4.13601 | 34.0071 | 29.8711 | -0.0580777 | -0.511271 | 8.29195 | 8.80322 | 1092.294 | 13.8462 | 1243.536 | 0.1296782 | -0.05983249 | -0.06984574 | 0.1235386 | 0.8566377 |  |  | 1402.001 | 14.70233 | 0.130422 | 3.91472 | 33.9304 | 30.0157 | -0.0571331 | -0.515877 | 8.51352 | 9.02939 | 1081.054 | 13.0422 | 1222.047 | 0.122591 | -0.05883015 | -0.06376086 | 0.1166647 | 0.9226687 |  |  | 2803.001 | 14.64819 | 0.131788 | 3.87357 | 33.2659 | 29.3924 | -0.0561672 | -0.428114 | 7.19401 | 7.62212 | 1074.923 | 13.1788 | 1216.585 | 0.1237987 | -0.05780625 | -0.06599244 | 0.1177437 | 0.8759526 |  |  |  | 14.46508008 | 0.132105 | 3.96832 | 340.074 | 300.391 | -0.05151 | -0.442593 | 814.977 | 859.237 | 1063.609 | 13.2105 | 1204.117 | 0.1240787 | -0.05288403 | -0.0711947 | 0.116872 | 0.7428086 |  |  |  | 14.38452051 | 0.131376 | 3.86929 | 333.212 | 294.519 | -0.0510398 | -0.454682 | 845.371 | 890.839 | 1057.685 | 13.1376 | 1196.64 | 0.1234346 | -0.05238842 | -0.07104617 | 0.1164051 | 0.7373856 |  |  |  | 14.50564648 | 0.127927 | 3.85607 | 339.988 | 301.428 | -0.0450325 | -0.39498 | 837.603 | 877.101 | 1066.592 | 12.7927 | 1203.038 | 0.1203814 | -0.04607797 | -0.07430346 | 0.1126069 | 0.6201322 |  |  |  | 14.4448154 | 0.13087 | 398.383 | 34.425 | 304.412 | -0.0529066 | -0.466768 | 835.573 | 88.225 | 1062.119 | 13.087 | 1201.118 | 0.1229872 | -0.05435756 | -0.06862968 | 0.1160034 | 0.7920416 |  |  |  | 14.3362578 | 0.131845 | 374.053 | 321.112 | 283.707 | -0.0522655 | -0.44959 | 815.244 | 860.203 | 1054.137 | 13.1845 | 1193.119 | 0.123849 | -0.05368088 | -0.07016817 | 0.1165433 | 0.7650318 |  |  |  | 14.31926172 | 0.130404 | 383.038 | 332.035 | 293.732 | -0.053542 | -0.462508 | 817.572 | 863.823 | 1052.887 | 13.0404 | 1190.188 | 0.1225751 | -0.05502868 | -0.06754641 | 0.115288 | 0.8146796 |  |  |  | 14.65756543 | 0.130117 | 384.917 | 334.316 | 295.825 | -0.053484 | -0.467461 | 827.275 | 874.021 | 1077.762 | 13.0117 | 1217.997 | 0.1223212 | -0.0549674 | -0.06735376 | 0.1151018 | 0.8161 |  |  |  | 14.6370957 | 0.132195 | 389.653 | 333.722 | 294.757 | -0.0535809 | -0.473875 | 837.023 | 884.411 | 1076.257 | 13.2195 | 1218.533 | 0.1241582 | -0.05506978 | -0.06908844 | 0.1170917 | 0.7970911 |  |  |  | 14.6452061 | 0.133298 | 394.467 | 335.376 | 295.929 | -0.0537712 | -0.459953 | 809.393 | 855.388 | 1076.853 | 13.3298 | 1220.396 | 0.125132 | -0.05527088 | -0.06986109 | 0.1178641 | 0.791154 |  |  |  | 13.52127148 | 0.0596183 | 173293 | 30,08,2022 | 29067 | -0.0258353 | -0.222647 | 839528 |  | 994.2111 | 5.96183 | 1053.484 | 0.05790875 | -0.02617489 | -0.03173386 | 0.05241962 | 0.8248255 |  |  |  | 14.663985 | 0.130217 | 392029 | 34026 | 301058 | -0.0576025 | -0.505156 | 826453 | 876969 | 1078.234 | 13.0217 | 1218.639 | 0.1224096 | -0.05932812 | -0.06308153 | 0.115413 | 0.940499 |  |  |  | 14.68794141 | 0.130578 | 390918 | 338467 | 299375 | -0.0579014 | -0.517776 | 842461 | 894239 | 1079.996 | 13.0578 | 1221.019 | 0.122729 | -0.05964534 | -0.06308367 | 0.115253 | 0.9454957
468 | 1405.001 | 14.71411 | 0.136905 | 3.94879 | 32.7921 | 28.8433 | -0.0522873 | -0.470971 | 8.53639 | 9.00736 | 1089.934 | 13.6905 | 1239.151 | 0.1283097 | -0.05370388 | -0.07460578 | 0.1216192 | 0.7198354 | [22 empty] | 2809.001 | 14.48148 | 0.134842 | 3.96614 | 33.3794 | 29.4132 | -0.0543663 | -0.476248 | 8.28374 | 8.75999 | 1064.815 | 13.4842 | 1208.396 | 0.1264934 | -0.05589999 | -0.07059344 | 0.1202502 | 0.7918582 |  |  | 1405.001 | 14.41412 | 0.134839 | 4.04199 | 34.0183 | 29.9763 | -0.0584583 | -0.533806 | 8.59758 | 9.13138 | 1052.125 | 13.4839 | 1193.993 | 0.1264908 | -0.06023664 | -0.06625415 | 0.1204908 | 0.9091754 | [22 empty] | 2809.001 | 14.44923 | 0.133265 | 3.81569 | 32.448 | 28.6323 | -0.0581075 | -0.476965 | 7.73136 | 8.20832 | 1061.382 | 13.3265 | 1202.827 | 0.1251028 | -0.05986413 | -0.06523872 | 0.118873 | 0.9176166 |  |  | 1405.001 | 14.85819 | 0.139015 | 4.15252 | 34.0236 | 29.8711 | -0.0582866 | -0.51311 | 8.29012 | 8.80322 | 1092.514 | 13.9015 | 1244.389 | 0.1301639 | -0.0600543 | -0.07010956 | 0.12402 | 0.8565779 |  |  | 1405.001 | 14.70535 | 0.130977 | 3.93138 | 33.9471 | 30.0157 | -0.0573269 | -0.517627 | 8.51177 | 9.02939 | 1081.276 | 13.0977 | 1222.898 | 0.1230819 | -0.05903572 | -0.06404614 | 0.1171514 | 0.9217685 |  |  | 2809.001 | 14.6518 | 0.132324 | 3.88932 | 33.2817 | 29.3924 | -0.0563828 | -0.429757 | 7.19236 | 7.62212 | 1075.188 | 13.2324 | 1217.461 | 0.1242722 | -0.0580347 | -0.06623745 | 0.1182128 | 0.8761614 |  |  |  | 14.46892383 | 0.132632 | 3.98414 | 340.232 | 300.391 | -0.051681 | -0.444062 | 81.483 | 859.237 | 1063.891 | 13.2632 | 1204.998 | 0.1245441 | -0.05306434 | -0.07147979 | 0.1173322 | 0.7423683 |  |  |  | 14.38860156 | 0.131907 | 3.88492 | 333.369 | 294.519 | -0.0512178 | -0.456268 | 845.212 | 890.839 | 1057.985 | 13.1907 | 1197.541 | 0.1239038 | -0.05257601 | -0.07132781 | 0.116869 | 0.737104 |  |  |  | 14.50947266 | 0.128448 | 3.87177 | 340.145 | 301.428 | -0.0452061 | -0.396503 | 83.745 | 877.101 | 1066.873 | 12.8448 | 1203.911 | 0.1208432 | -0.04625977 | -0.07458346 | 0.1130631 | 0.6202417 |  |  |  | 14.4488857 | 0.131403 | 400.007 | 344.412 | 304.412 | -0.0530845 | -0.468338 | 835.416 | 88.225 | 1062.418 | 13.1403 | 1202.023 | 0.1234585 | -0.05454542 | -0.06891304 | 0.1164693 | 0.7915109 |  |  |  | 14.3400801 | 0.132381 | 375.573 | 321.264 | 283.707 | -0.0524368 | -0.451063 | 815.097 | 860.203 | 1054.418 | 13.2381 | 1194.003 | 0.1243225 | -0.05386164 | -0.07046085 | 0.1170114 | 0.7644194 |  |  |  | 14.3236582 | 0.130936 | 3.846 | 332.192 | 293.732 | -0.0537483 | -0.46429 | 817.394 | 863.823 | 1053.21 | 13.0936 | 1191.113 | 0.1230456 | -0.05524668 | -0.06779893 | 0.1157529 | 0.8148606 |  |  |  | 14.66164355 | 0.130648 | 386.488 | 334.474 | 295.825 | -0.0536594 | -0.468994 | 827.121 | 874.021 | 1078.062 | 13.0648 | 1218.909 | 0.1227909 | -0.05515273 | -0.06763819 | 0.1155662 | 0.8154082 |  |  |  | 14.64097266 | 0.132746 | 391.277 | 333.885 | 294.757 | -0.0537663 | -0.475515 | 836.859 | 884.411 | 1076.542 | 13.2746 | 1219.449 | 0.1246448 | -0.0552657 | -0.06937907 | 0.117573 | 0.7965759 |  |  |  | 14.6496641 | 0.133837 | 396.063 | 335.535 | 295.929 | -0.0539451 | -0.46144 | 809.244 | 855.388 | 1077.181 | 13.3837 | 1221.348 | 0.1256075 | -0.05545468 | -0.07015278 | 0.1183339 | 0.7904844 |  |  |  | 13.53030566 | 0.0599193 | 174168 | 308087 | 29067 | -0.0259513 | -0.223647 | 839428 |  | 994.8754 | 5.99193 | 1054.488 | 0.05819277 | -0.02629398 | -0.0318988 | 0.05269842 | 0.8242937 |  |  |  | 14.66826 | 0.130744 | 393616 | 340419 | 301058 | -0.0578101 | -0.506977 | 826272 | 876969 | 1078.549 | 13.0744 | 1219.562 | 0.1228758 | -0.05954843 | -0.06332739 | 0.1158739 | 0.9403266 |  |  |  | 14.69234961 | 0.131113 | 392519 | 338627 | 299375 | -0.0581152 | -0.519688 | 84227 | 894239 | 1080.32 | 13.1113 | 1221.964 | 0.1232021 | -0.0598723 | -0.0633298 | 0.1157203 | 0.9454049
469 | 1408.001 | 14.71744 | 0.137447 | 3.96443 | 32.8078 | 28.8433 | -0.0524854 | -0.472755 | 8.53461 | 9.00736 | 1090.181 | 13.7447 | 1240.023 | 0.1287863 | -0.05391293 | -0.07487334 | 0.1220911 | 0.7200551 | [22 empty] | 2815.001 | 14.4858 | 0.135375 | 3.98183 | 33.3951 | 29.4132 | -0.0545878 | -0.478188 | 8.2818 | 8.75999 | 1065.132 | 13.5375 | 1209.325 | 0.126963 | -0.05613426 | -0.07082874 | 0.1207149 | 0.792535 |  |  | 1408.001 | 14.41779 | 0.135389 | 4.05848 | 34.0348 | 29.9763 | -0.0586853 | -0.535878 | 8.59551 | 9.13138 | 1052.394 | 13.5389 | 1194.876 | 0.1269753 | -0.06047776 | -0.06649756 | 0.1209709 | 0.9094734 | [22 empty] | 2815.001 | 14.45286 | 0.133807 | 3.83119 | 32.4635 | 28.6323 | -0.0583808 | -0.479208 | 7.72912 | 8.20832 | 1061.649 | 13.3807 | 1203.705 | 0.125581 | -0.06015433 | -0.06542666 | 0.1193466 | 0.9194162 |  |  | 1408.001 | 14.86097 | 0.139561 | 4.16884 | 34.0399 | 29.8711 | -0.0584938 | -0.514934 | 8.28829 | 8.80322 | 1092.718 | 13.9561 | 1245.219 | 0.1306431 | -0.06027435 | -0.07036875 | 0.1244952 | 0.8565498 |  |  | 1408.001 | 14.70882 | 0.131521 | 3.9477 | 33.9634 | 30.0157 | -0.0575496 | -0.519638 | 8.50976 | 9.02939 | 1081.531 | 13.1521 | 1223.775 | 0.1235627 | -0.05927199 | -0.06429076 | 0.1176281 | 0.9219363 |  |  | 2815.001 | 14.65606 | 0.132867 | 3.90526 | 33.2976 | 29.3924 | -0.056606 | -0.431458 | 7.19066 | 7.62212 | 1075.501 | 13.2867 | 1218.399 | 0.1247516 | -0.05827127 | -0.06648032 | 0.1186876 | 0.8765191 |  |  |  | 14.47342969 | 0.133164 | 4.00013 | 340.392 | 300.391 | -0.0518766 | -0.445743 | 814.662 | 859.237 | 1064.223 | 13.3164 | 1205.939 | 0.1250137 | -0.05327062 | -0.0717431 | 0.1177961 | 0.742519 |  |  |  | 14.39403125 | 0.132437 | 3.90052 | 333.525 | 294.519 | -0.0513963 | -0.457858 | 845.053 | 890.839 | 1058.385 | 13.2437 | 1198.554 | 0.1243719 | -0.05276417 | -0.07160778 | 0.1173312 | 0.7368496 |  |  |  | 14.51310547 | 0.12897 | 3.88751 | 340.303 | 301.428 | -0.0453641 | -0.397889 | 837.312 | 877.101 | 1067.14 | 12.897 | 1204.769 | 0.1213057 | -0.04642527 | -0.07488044 | 0.11352 | 0.6199919 |  |  |  | 14.4510859 | 0.131934 | 401.622 | 344.574 | 304.412 | -0.0532831 | -0.47009 | 835.241 | 88.225 | 1062.58 | 13.1934 | 1202.77 | 0.1239277 | -0.05475517 | -0.0691725 | 0.1169342 | 0.7915743 |  |  |  | 14.3443779 | 0.132921 | 377.108 | 321.418 | 283.707 | -0.0526113 | -0.452564 | 814.947 | 860.203 | 1054.734 | 13.2921 | 1194.93 | 0.1247993 | -0.05404582 | -0.07075344 | 0.1174824 | 0.7638613 |  |  |  | 14.32822754 | 0.131463 | 386.149 | 332.347 | 293.732 | -0.0539646 | -0.466158 | 817.207 | 863.823 | 1053.546 | 13.1463 | 1192.048 | 0.1235115 | -0.05547529 | -0.0680362 | 0.116213 | 0.8153791 |  |  |  | 14.66513477 | 0.131183 | 388.073 | 334.632 | 295.825 | -0.0538479 | -0.470642 | 826.956 | 874.021 | 1078.319 | 13.1183 | 1219.776 | 0.123264 | -0.05535194 | -0.06791205 | 0.1160341 | 0.8150533 |  |  |  | 14.64528418 | 0.133281 | 392.855 | 334.042 | 294.757 | -0.0539478 | -0.47712 | 836.699 | 884.411 | 1076.859 | 13.3281 | 1220.384 | 0.125117 | -0.05545753 | -0.06965943 | 0.1180397 | 0.7961238 |  |  |  | 14.6530723 | 0.134399 | 397.725 | 335.701 | 295.929 | -0.0541433 | -0.463135 | 809.075 | 855.388 | 1077.432 | 13.4399 | 1222.238 | 0.126103 | -0.0556642 | -0.07043879 | 0.1188241 | 0.7902492 |  |  |  | 13.53926953 | 0.0602208 | 175044 | 308175 | 29067 | -0.0260932 | -0.224869 | 839306 |  | 995.5345 | 6.02208 | 1055.486 | 0.05847719 | -0.02643967 | -0.03203752 | 0.05297763 | 0.825272 |  |  |  | 14.672366 | 0.131281 | 395232 | 340581 | 301058 | -0.0580291 | -0.508898 | 826079 | 876969 | 1078.85 | 13.1281 | 1220.483 | 0.1233506 | -0.0597809 | -0.06356972 | 0.1163434 | 0.9403989 |  |  |  | 14.69524512 | 0.131646 | 394114 | 338786 | 299375 | -0.0583161 | -0.521485 | 84209 | 894239 | 1080.533 | 13.1646 | 1222.781 | 0.1236732 | -0.06008562 | -0.06358759 | 0.1161864 | 0.9449269
470 | 1411.001 | 14.7206875 | 0.137998 | 3.98031 | 32.8236 | 28.8433 | -0.0526835 | -0.474539 | 8.53282 | 9.00736 | 1090.421 | 13.7998 | 1240.897 | 0.1292706 | -0.05412203 | -0.07514855 | 0.1225707 | 0.7202006 | [22 empty] | 2821.001 | 14.48969 | 0.135909 | 3.99753 | 33.4108 | 29.4132 | -0.0548201 | -0.480223 | 8.27977 | 8.75999 | 1065.418 | 13.5909 | 1210.218 | 0.1274332 | -0.05638 | -0.07105321 | 0.1211805 | 0.7934898 |  |  | 1411.001 | 14.42072 | 0.135913 | 4.07418 | 34.0505 | 29.9763 | -0.0588822 | -0.537676 | 8.59371 | 9.13138 | 1052.607 | 13.5913 | 1195.67 | 0.1274367 | -0.06068696 | -0.06674977 | 0.1214283 | 0.9091711 | [22 empty] | 2821.001 | 14.45745 | 0.134338 | 3.84641 | 32.4787 | 28.6323 | -0.0586558 | -0.481466 | 7.72686 | 8.20832 | 1061.986 | 13.4338 | 1204.651 | 0.1260492 | -0.06044643 | -0.0656028 | 0.1198099 | 0.9214001 |  |  | 1411.001 | 14.86425 | 0.140117 | 4.18544 | 34.0565 | 29.8711 | -0.0586973 | -0.516725 | 8.2865 | 8.80322 | 1092.959 | 14.0117 | 1246.101 | 0.1311309 | -0.06049051 | -0.07064038 | 0.1249786 | 0.8563164 |  |  | 1411.001 | 14.7116 | 0.132061 | 3.96391 | 33.9796 | 30.0157 | -0.0577517 | -0.521463 | 8.50793 | 9.02939 | 1081.736 | 13.2061 | 1224.591 | 0.1240399 | -0.05948645 | -0.06455341 | 0.1181012 | 0.9215074 |  |  | 2821.001 | 14.65991 | 0.133413 | 3.92132 | 33.3137 | 29.3924 | -0.056833 | -0.433188 | 7.18893 | 7.62212 | 1075.783 | 13.3413 | 1219.306 | 0.1252334 | -0.05851192 | -0.06672152 | 0.1191649 | 0.8769572 |  |  |  | 14.47687305 | 0.133699 | 4.0162 | 340.553 | 300.391 | -0.0520696 | -0.447401 | 814.497 | 859.237 | 1064.476 | 13.3699 | 1206.795 | 0.1254857 | -0.0534742 | -0.07201154 | 0.118263 | 0.7425782 |  |  |  | 14.39782031 | 0.132972 | 3.91629 | 333.682 | 294.519 | -0.0515826 | -0.459517 | 844.887 | 890.839 | 1058.663 | 13.2972 | 1199.436 | 0.1248443 | -0.05296058 | -0.07188369 | 0.1177984 | 0.7367537 |  |  |  | 14.5177666 | 0.129488 | 3.90313 | 340.459 | 301.428 | -0.0455375 | -0.39941 | 83.716 | 877.101 | 1067.483 | 12.9488 | 1205.709 | 0.1217644 | -0.04660692 | -0.07515751 | 0.1139726 | 0.6201233 |  |  |  | 14.45354 | 0.132471 | 403.256 | 344.737 | 304.412 | -0.0534776 | -0.471806 | 835.069 | 88.225 | 1062.76 | 13.2471 | 1203.545 | 0.124402 | -0.05496064 | -0.06944133 | 0.117404 | 0.7914688 |  |  |  | 14.3487148 | 0.133453 | 378.615 | 321.569 | 283.707 | -0.0527873 | -0.454078 | 814.796 | 860.203 | 1055.053 | 13.3453 | 1195.852 | 0.1252687 | -0.05423161 | -0.07103712 | 0.1179463 | 0.7634263 |  |  |  | 14.33208203 | 0.131995 | 387.711 | 332.503 | 293.732 | -0.0541896 | -0.468102 | 817.013 | 863.823 | 1053.83 | 13.1995 | 1192.93 | 0.1239816 | -0.05571315 | -0.06826841 | 0.1166777 | 0.8160898 |  |  |  | 14.66906738 | 0.131719 | 389.657 | 33.479 | 295.825 | -0.0540316 | -0.472248 | 826.796 | 874.021 | 1078.608 | 13.1719 | 1220.681 | 0.1237377 | -0.05554611 | -0.0681916 | 0.1165025 | 0.8145595 |  |  |  | 14.64974902 | 0.133819 | 394.442 | 334.201 | 294.757 | -0.0541353 | -0.478779 | 836.533 | 884.411 | 1077.187 | 13.3819 | 1221.336 | 0.1255916 | -0.05565574 | -0.06993584 | 0.1185088 | 0.7958115 |  |  |  | 14.6575166 | 0.134932 | 399.302 | 335.859 | 295.929 | -0.0543042 | -0.464512 | 808.937 | 855.388 | 1077.759 | 13.4932 | 1223.183 | 0.1265727 | -0.05583433 | -0.07073841 | 0.1192882 | 0.789307 |  |  |  | 13.54772461 | 0.060527 | 175934 | 308264 | 29067 | -0.0262152 | -0.225921 | 839201 |  | 996.1562 | 6.0527 | 1056.451 | 0.05876595 | -0.02656494 | -0.03220101 | 0.05326137 | 0.8249724 |  |  |  | 14.675691 | 0.131818 | 396847 | 340742 | 301058 | -0.0582359 | -0.510711 | 825898 | 876969 | 1079.095 | 13.1818 | 1221.339 | 0.1238252 | -0.06000046 | -0.06382473 | 0.116813 | 0.9400817 |  |  |  | 14.69961914 | 0.132181 | 395716 | 338947 | 299375 | -0.0585384 | -0.523473 | 841891 | 894239 | 1080.854 | 13.2181 | 1223.723 | 0.1241459 | -0.06032172 | -0.06382414 | 0.1166533 | 0.9451238
471 | 1414.001 | 14.72437 | 0.13854 | 3.99595 | 32.8393 | 28.8433 | -0.05288 | -0.47631 | 8.53105 | 9.00736 | 1090.694 | 13.854 | 1241.799 | 0.1297467 | -0.05432948 | -0.07541726 | 0.1230419 | 0.7203852 | [22 empty] | 2827.001 | 14.49267 | 0.136442 | 4.0132 | 33.4264 | 29.4132 | -0.0550612 | -0.482336 | 8.27765 | 8.75999 | 1065.637 | 13.6442 | 1211.035 | 0.1279023 | -0.05663512 | -0.07126721 | 0.1216454 | 0.7946868 |  |  | 1414.001 | 14.42385 | 0.136469 | 4.09085 | 34.0672 | 29.9763 | -0.0591077 | -0.539735 | 8.59165 | 9.13138 | 1052.836 | 13.6469 | 1196.515 | 0.1279261 | -0.0609266 | -0.06699949 | 0.1219134 | 0.9093592 | [22 empty] | 2827.001 | 14.46095 | 0.134874 | 3.86175 | 32.494 | 28.6323 | -0.0589367 | -0.483771 | 7.72455 | 8.20832 | 1062.243 | 13.4874 | 1205.512 | 0.1265216 | -0.06074487 | -0.06577676 | 0.1202778 | 0.9235005 |  |  | 1414.001 | 14.86713 | 0.140676 | 4.20214 | 34.0732 | 29.8711 | -0.0589066 | -0.518568 | 8.28466 | 8.80322 | 1093.171 | 14.0676 | 1246.954 | 0.1316211 | -0.06071289 | -0.07090818 | 0.1254646 | 0.8562184 |  |  | 1414.001 | 14.71566 | 0.132605 | 3.98023 | 33.9959 | 30.0157 | -0.0579749 | -0.523478 | 8.50592 | 9.02939 | 1082.033 | 13.2605 | 1225.517 | 0.1245203 | -0.05972336 | -0.06479693 | 0.1185772 | 0.9217004 |  |  | 2827.001 | 14.66177 | 0.133962 | 3.93745 | 33.3298 | 29.3924 | -0.0570444 | -0.434799 | 7.18732 | 7.62212 | 1075.92 | 13.3962 | 1220.052 | 0.1257177 | -0.05873608 | -0.06698161 | 0.1196455 | 0.8768986 |  |  |  | 14.4792666 | 0.134241 | 4.03248 | 340.716 | 300.391 | -0.0522677 | -0.449103 | 814.326 | 859.237 | 1064.652 | 13.4241 | 1207.572 | 0.1259637 | -0.0536832 | -0.0722805 | 0.1187363 | 0.7427065 |  |  |  | 14.40026855 | 0.133521 | 3.93246 | 333.844 | 294.519 | -0.0517641 | -0.461135 | 844.725 | 890.839 | 1058.843 | 13.3521 | 1200.221 | 0.1253287 | -0.05315197 | -0.07217675 | 0.1182782 | 0.736414 |  |  |  | 14.52186816 | 0.130014 | 3.91898 | 340.617 | 301.428 | -0.0456965 | -0.400805 | 83.702 | 877.101 | 1067.784 | 13.0014 | 1206.611 | 0.12223 | -0.04677352 | -0.0754565 | 0.1144324 | 0.619874 |  |  |  | 14.4568242 | 0.133001 | 40.487 | 344.899 | 304.412 | -0.0536575 | -0.473393 | 834.911 | 88.225 | 1063.002 | 13.3001 | 1204.382 | 0.1248699 | -0.05515072 | -0.06971914 | 0.117867 | 0.7910414 |  |  |  | 14.3538779 | 0.134004 | 380.178 | 321.725 | 283.707 | -0.0529698 | -0.455648 | 814.639 | 860.203 | 1055.432 | 13.4004 | 1196.864 | 0.1257547 | -0.0544243 | -0.07133044 | 0.1184261 | 0.7629884 |  |  |  | 14.33700488 | 0.132524 | 389.265 | 332.658 | 293.732 | -0.0543996 | -0.469916 | 816.831 | 863.823 | 1054.192 | 13.2524 | 1193.897 | 0.1244488 | -0.05593521 | -0.06851356 | 0.117139 | 0.8164108 |  |  |  | 14.67387207 | 0.132239 | 391.196 | 334.944 | 295.825 | -0.0542147 | -0.473848 | 826.636 | 874.021 | 1078.961 | 13.2239 | 1221.642 | 0.1241971 | -0.05573969 | -0.0684574 | 0.1169562 | 0.8142245 |  |  |  | 14.653625 | 0.13436 | 396.036 | 33.436 | 294.757 | -0.0543338 | -0.480534 | 836.357 | 884.411 | 1077.472 | 13.436 | 1222.242 | 0.1260686 | -0.05586563 | -0.07020299 | 0.1189806 | 0.7957728 |  |  |  | 14.6606592 | 0.135486 | 400.943 | 336.023 | 295.929 | -0.0544982 | -0.466172 | 808.771 | 855.388 | 1077.99 | 13.5486 | 1224.042 | 0.1270608 | -0.05603949 | -0.07102127 | 0.1197711 | 0.7890522 |  |  |  | 13.5552168 | 0.0608353 | 17683 | 308353 | 29067 | -0.0263468 | -0.227055 | 839087 |  | 996.7071 | 6.08353 | 1057.342 | 0.05905662 | -0.0267001 | -0.03235652 | 0.05354739 | 0.8251844 |  |  |  | 14.677944 | 0.132354 | 398463 | 340904 | 301058 | -0.0584332 | -0.512441 | 825725 | 876969 | 1079.261 | 13.2354 | 1222.105 | 0.1242987 | -0.06020998 | -0.06408867 | 0.1172821 | 0.9394794 |  |  |  | 14.70257324 | 0.132725 | 397345 | 339109 | 299375 | -0.0587442 | -0.525313 | 841707 | 894239 | 1081.072 | 13.2725 | 1224.557 | 0.1246262 | -0.06054034 | -0.0640859 | 0.1171286 | 0.9446749
472 | 1417.001 | 14.72862 | 0.139082 | 4.0116 | 32.8549 | 28.8433 | -0.0530922 | -0.478221 | 8.52914 | 9.00736 | 1091.009 | 13.9082 | 1242.749 | 0.1302227 | -0.05455355 | -0.07566912 | 0.1235128 | 0.7209486 | [22 empty] | 2833.001 | 14.49636 | 0.136977 | 4.02895 | 33.4422 | 29.4132 | -0.0553142 | -0.484552 | 8.27544 | 8.75999 | 1065.909 | 13.6977 | 1211.914 | 0.128373 | -0.05690289 | -0.07147009 | 0.1221115 | 0.7961777 |  |  | 1417.001 | 14.42828 | 0.136991 | 4.1065 | 34.0828 | 29.9763 | -0.059308 | -0.541564 | 8.58982 | 9.13138 | 1053.159 | 13.6991 | 1197.433 | 0.1283853 | -0.0611395 | -0.06724579 | 0.122368 | 0.9091945 | [22 empty] | 2833.001 | 14.46539 | 0.13543 | 3.87768 | 32.5099 | 28.6323 | -0.0591933 | -0.485877 | 7.72245 | 8.20832 | 1062.569 | 13.543 | 1206.473 | 0.1270114 | -0.06101758 | -0.06599385 | 0.1207627 | 0.9245949 |  |  | 1417.001 | 14.86778 | 0.141231 | 4.21874 | 34.0898 | 29.8711 | -0.0591194 | -0.520441 | 8.28278 | 8.80322 | 1093.219 | 14.1231 | 1247.616 | 0.1321075 | -0.06093903 | -0.07116847 | 0.1259477 | 0.8562645 |  |  | 1417.001 | 14.71962 | 0.133148 | 3.99654 | 34.0123 | 30.0157 | -0.0581809 | -0.525338 | 8.50406 | 9.02939 | 1082.325 | 13.3148 | 1226.434 | 0.1249996 | -0.05994206 | -0.06505754 | 0.119052 | 0.9213699 |  |  | 2833.001 | 14.66417 | 0.134515 | 3.9537 | 33.3461 | 29.3924 | -0.0572695 | -0.436515 | 7.18561 | 7.62212 | 1076.096 | 13.4515 | 1220.847 | 0.1262052 | -0.05897483 | -0.06723042 | 0.1201291 | 0.8772045 |  |  |  | 14.48119531 | 0.134774 | 4.0485 | 340.876 | 300.391 | -0.0524684 | -0.450828 | 814.154 | 859.237 | 1064.794 | 13.4774 | 1208.3 | 0.1264335 | -0.05389499 | -0.07253852 | 0.1192018 | 0.7429844 |  |  |  | 14.40273145 | 0.134043 | 3.94784 | 333.998 | 294.519 | -0.0519472 | -0.462766 | 844.562 | 890.839 | 1059.024 | 13.4043 | 1200.979 | 0.1257891 | -0.05334508 | -0.07244404 | 0.1187341 | 0.7363626 |  |  |  | 14.52632715 | 0.130537 | 3.93475 | 340.775 | 301.428 | -0.0458544 | -0.402189 | 836.882 | 877.101 | 1068.112 | 13.0537 | 1207.54 | 0.1226927 | -0.046939 | -0.07575374 | 0.1148891 | 0.6196261 |  |  |  | 14.4610322 | 0.133514 | 406.432 | 345.055 | 304.412 | -0.0538529 | -0.475117 | 834.738 | 88.225 | 1063.311 | 13.3514 | 1205.278 | 0.1253225 | -0.05535723 | -0.06996532 | 0.1183145 | 0.7912095 |  |  |  | 14.3575693 | 0.134544 | 38.171 | 321.878 | 283.707 | -0.0531687 | -0.457359 | 814.467 | 860.203 | 1055.703625 | 13.4544 | 1197.742 | 0.1262308 | -0.05463434 | -0.07159646 | 0.1188968 | 0.7630872 |  |  |  | 14.34114746 | 0.133056 | 390.827 | 332.814 | 293.732 | -0.054612 | -0.471751 | 816.648 | 863.823 | 1054.496 | 13.3056 | 1194.803 | 0.1249184 | -0.05615985 | -0.06875855 | 0.1176031 | 0.816769 |  |  |  | 14.67800586 | 0.132801 | 392.857 | 33.511 | 295.825 | -0.0543851 | -0.475337 | 826.487 | 874.021 | 1079.265 | 13.2801 | 1222.593 | 0.1246933 | -0.05591988 | -0.06877345 | 0.1174468 | 0.8131026 |  |  |  | 14.65660645 | 0.134913 | 397.665 | 334.523 | 294.757 | -0.0545143 | -0.48213 | 836.198 | 884.411 | 1077.692 | 13.4913 | 1223.086 | 0.126556 | -0.05605652 | -0.07049948 | 0.1194631 | 0.7951337 |  |  |  | 14.6627529 | 0.136021 | 402.526 | 336.182 | 295.929 | -0.0546782 | -0.467711 | 808.617 | 855.388 | 1078.144 | 13.6021 | 1224.794 | 0.1275318 | -0.05622988 | -0.07130193 | 0.1202377 | 0.7886166 |  |  |  | 13.56250586 | 0.0611419 | 177721 | 308443 | 29067 | -0.0264793 | -0.228197 | 838973 |  | 997.2431 | 6.11419 | 1058.216 | 0.05934559 | -0.02683619 | -0.0325094 | 0.05383181 | 0.8254902 |  |  |  | 14.680312 | 0.132898 | 4001 | 341068 | 301058 | -0.0586486 | -0.51433 | 825536 | 876969 | 1079.435 | 13.2898 | 1222.889 | 0.124779 | -0.06043878 | -0.06434017 | 0.1177579 | 0.939363 |  |  |  | 14.70440039 | 0.13326 | 398947 | 33927 | 299375 | -0.0589605 | -0.527248 | 841514 | 894239 | 1081.206 | 13.326 | 1225.287 | 0.1250984 | -0.06077016 | -0.06432827 | 0.1175963 | 0.9446883
473 | 1420.001 | 14.73184 | 0.139628 | 4.02735 | 32.8707 | 28.8433 | -0.0533217 | -0.480288 | 8.52708 | 9.00736 | 1091.247 | 13.9628 | 1243.616 | 0.1307019 | -0.05479595 | -0.07590595 | 0.1239873 | 0.7218927 | [22 empty] | 2839.001 | 14.49994 | 0.137511 | 4.04465 | 33.4579 | 29.4132 | -0.0555496 | -0.486614 | 8.27337 | 8.75999 | 1066.172 | 13.7511 | 1212.782 | 0.1288425 | -0.05715211 | -0.07169043 | 0.1225766 | 0.7972069 |  |  | 1420.001 | 14.4325 | 0.137543 | 4.12304 | 34.0994 | 29.9763 | -0.0595255 | -0.54355 | 8.58783 | 9.13138 | 1053.467 | 13.7543 | 1198.364 | 0.1288707 | -0.06137074 | -0.06749993 | 0.1228487 | 0.9091972 | [22 empty] | 2839.001 | 14.4701 | 0.135974 | 3.89324 | 32.5255 | 28.6323 | -0.0594865 | -0.488284 | 7.72004 | 8.20832 | 1062.915 | 13.5974 | 1207.444 | 0.1274904 | -0.06132928 | -0.06616116 | 0.1212366 | 0.926968 |  |  | 1420.001 | 14.87035 | 0.141795 | 4.23557 | 34.1067 | 29.8711 | -0.0593243 | -0.522245 | 8.28098 | 8.80322 | 1093.408 | 14.1795 | 1248.448 | 0.1326016 | -0.06115683 | -0.07144475 | 0.1264377 | 0.8560017 |  |  | 1420.001 | 14.7235 | 0.133693 | 4.01289 | 34.0286 | 30.0157 | -0.0583935 | -0.527258 | 8.50214 | 9.02939 | 1082.611 | 13.3693 | 1227.348 | 0.1254804 | -0.06016782 | -0.06531263 | 0.1195284 | 0.921228 |  |  | 2839.001 | 14.66495 | 0.135071 | 3.97004 | 33.3624 | 29.3924 | -0.0575139 | -0.438378 | 7.18374 | 7.62212 | 1076.153 | 13.5071 | 1221.51 | 0.1266952 | -0.05923411 | -0.0674611 | 0.1206157 | 0.8780484 |  |  |  | 14.48427148 | 0.13533 | 4.06519 | 341.043 | 300.391 | -0.0526539 | -0.452422 | 813.994 | 859.237 | 1065.02 | 13.533 | 1209.149 | 0.1269234 | -0.05409078 | -0.07283257 | 0.1196865 | 0.7426729 |  |  |  | 14.40619043 | 0.134584 | 3.96376 | 334.157 | 294.519 | -0.0521396 | -0.46448 | 844.391 | 890.839 | 1059.279 | 13.4584 | 1201.841 | 0.1262661 | -0.05354804 | -0.07271802 | 0.119206 | 0.7363793 |  |  |  | 14.52953418 | 0.131061 | 3.95055 | 340.933 | 301.428 | -0.0460228 | -0.403666 | 836.734 | 877.101 | 1068.348 | 13.1061 | 1208.367 | 0.1231561 | -0.04711551 | -0.07604062 | 0.1153472 | 0.6196097 |  |  |  | 14.4652666 | 0.134036 | 408.022 | 345.214 | 304.412 | -0.0540622 | -0.476963 | 834.554 | 88.225 | 1063.623 | 13.4036 | 1206.186 | 0.125783 | -0.05557846 | -0.07020449 | 0.1187696 | 0.7916654 |  |  |  | 14.3608359 | 0.13509 | 38.326 | 322.033 | 283.707 | -0.0533405 | -0.458837 | 81.432 | 860.203 | 1055.944 | 13.509 | 1198.591 | 0.1267119 | -0.05481581 | -0.07189614 | 0.1193727 | 0.7624305 |  |  |  | 14.34360059 | 0.133595 | 39.241 | 332.973 | 293.732 | -0.0548375 | -0.473699 | 816.453 | 863.823 | 1054.677 | 13.3595 | 1195.576 | 0.125394 | -0.05639841 | -0.06899559 | 0.1180739 | 0.8174205 |  |  |  | 14.68066211 | 0.13334 | 394.451 | 33.527 | 295.825 | -0.0545647 | -0.476907 | 82.633 | 874.021 | 1079.46 | 13.334 | 1223.396 | 0.125169 | -0.05610982 | -0.0690592 | 0.1179177 | 0.8124887 |  |  |  | 14.65925684 | 0.135452 | 399.255 | 334.682 | 294.757 | -0.0547083 | -0.483846 | 836.026 | 884.411 | 1077.887 | 13.5452 | 1223.888 | 0.1270308 | -0.05626172 | -0.07076909 | 0.1199332 | 0.7950042 |  |  |  | 14.665835 | 0.136576 | 404.168 | 336.346 | 295.929 | -0.0548754 | -0.469398 | 808.448 | 855.388 | 1078.37 | 13.6576 | 1225.65 | 0.1280202 | -0.05643851 | -0.07158173 | 0.1207211 | 0.7884486 |  |  |  | 13.56996191 | 0.0614443 | 1786 | 30853 | 29067 | -0.0265998 | -0.229235 | 838869 |  | 997.7913 | 6.14443 | 1059.1 | 0.05963053 | -0.02695998 | -0.03267055 | 0.05411214 | 0.8252072 |  |  |  | 14.682957 | 0.133438 | 401724 | 34123 | 301058 | -0.0588537 | -0.516129 | 825356 | 876969 | 1079.629 | 13.3438 | 1223.693 | 0.1252555 | -0.06065668 | -0.06459881 | 0.1182298 | 0.9389751 |  |  |  | 14.70600293 | 0.133813 | 400604 | 339435 | 299375 | -0.0591629 | -0.529058 | 841333 | 894239 | 1081.324 | 13.3813 | 1226.019 | 0.1255863 | -0.06098527 | -0.06460102 | 0.1180797 | 0.9440295
474 | 1423.001 | 14.73406 | 0.140192 | 4.0436 | 32.8869 | 28.8433 | -0.0535164 | -0.482041 | 8.52532 | 9.00736 | 1091.412 | 14.0192 | 1244.419 | 0.1311967 | -0.05500164 | -0.07619503 | 0.1244777 | 0.7218533 | [22 empty] | 2845.001 | 14.50415 | 0.138049 | 4.06046 | 33.4737 | 29.4132 | -0.055803 | -0.488834 | 8.27115 | 8.75999 | 1066.482 | 13.8049 | 1213.709 | 0.1293154 | -0.05742045 | -0.07189494 | 0.1230447 | 0.7986716 |  |  | 1423.001 | 14.43492 | 0.138062 | 4.1386 | 34.115 | 29.9763 | -0.0597426 | -0.545533 | 8.58585 | 9.13138 | 1053.644 | 13.8062 | 1199.112 | 0.1293268 | -0.06160161 | -0.0677252 | 0.1233011 | 0.9095818 | [22 empty] | 2845.001 | 14.47373 | 0.136516 | 3.90875 | 32.541 | 28.6323 | -0.0597369 | -0.49034 | 7.71798 | 8.20832 | 1063.182 | 13.6516 | 1208.323 | 0.1279674 | -0.06159555 | -0.06637189 | 0.1217091 | 0.9280366 |  |  | 1423.001 | 14.87342 | 0.142353 | 4.25223 | 34.1233 | 29.8711 | -0.0595287 | -0.524045 | 8.27918 | 8.80322 | 1093.634 | 14.2353 | 1249.316 | 0.1330902 | -0.06137415 | -0.07171602 | 0.126922 | 0.855794 |  |  | 1423.001 | 14.7263 | 0.134248 | 4.02956 | 34.0453 | 30.0157 | -0.0586013 | -0.529134 | 8.50026 | 9.02939 | 1082.816 | 13.4248 | 1228.182 | 0.1259699 | -0.06038853 | -0.06558135 | 0.1200138 | 0.9208187 |  |  | 2845.001 | 14.66756 | 0.135625 | 3.98635 | 33.3787 | 29.3924 | -0.0577319 | -0.44004 | 7.18208 | 7.62212 | 1076.344 | 13.5625 | 1222.324 | 0.1271832 | -0.05946544 | -0.06771772 | 0.1210996 | 0.878137 |  |  |  | 14.48763965 | 0.135837 | 4.08041 | 341.195 | 300.391 | -0.0528493 | -0.4541 | 813.827 | 859.237 | 1065.268 | 13.5837 | 1209.97 | 0.1273698 | -0.05429706 | -0.07307276 | 0.1201281 | 0.7430548 |  |  |  | 14.41041309 | 0.135105 | 3.97911 | 33.431 | 294.519 | -0.0523144 | -0.466037 | 844.235 | 890.839 | 1059.589 | 13.5105 | 1202.745 | 0.1267252 | -0.05373248 | -0.07299268 | 0.1196598 | 0.7361351 |  |  |  | 14.53366895 | 0.131587 | 3.96638 | 341.091 | 301.428 | -0.0461951 | -0.405177 | 836.583 | 877.101 | 1068.652 | 13.1587 | 1209.273 | 0.1236211 | -0.04729614 | -0.07632494 | 0.1158063 | 0.6196682 |  |  |  | 14.4698984 | 0.134552 | 409.592 | 345.371 | 304.412 | -0.0542452 | -0.478579 | 834.392 | 88.225 | 1063.963 | 13.4552 | 1207.121 | 0.1262379 | -0.05577194 | -0.07046592 | 0.1192191 | 0.791474 |  |  |  | 14.3634434 | 0.135635 | 384.807 | 322.188 | 283.707 | -0.0535132 | -0.460322 | 814.171 | 860.203 | 1056.136 | 13.5635 | 1199.384 | 0.127192 | -0.05499825 | -0.07219371 | 0.1198479 | 0.761815 |  |  |  | 14.3469082 | 0.134131 | 393.986 | 33.313 | 293.732 | -0.055051 | -0.475543 | 816.269 | 863.823 | 1054.92 | 13.4131 | 1196.417 | 0.1258667 | -0.05662432 | -0.0692424 | 0.1185415 | 0.8177695 |  |  |  | 14.68280566 | 0.133891 | 396.082 | 335.433 | 295.825 | -0.0547516 | -0.47854 | 826.167 | 874.021 | 1079.618 | 13.3891 | 1224.169 | 0.1256551 | -0.05630753 | -0.06934755 | 0.1183992 | 0.8119613 |  |  |  | 14.66158496 | 0.136007 | 40.089 | 334.846 | 294.757 | -0.0548852 | -0.48541 | 83.587 | 884.411 | 1078.058 | 13.6007 | 1224.681 | 0.1275195 | -0.05644888 | -0.0710706 | 0.1204173 | 0.7942648 |  |  |  | 14.6683613 | 0.137132 | 405.812 | 33.651 | 295.929 | -0.055044 | -0.47084 | 808.304 | 855.388 | 1078.556 | 13.7132 | 1226.461 | 0.1285093 | -0.05661691 | -0.07189239 | 0.1212053 | 0.787523 |  |  |  | 13.57733105 | 0.061746 | 179477 | 308618 | 29067 | -0.0267304 | -0.230361 | 838757 |  | 998.3332 | 6.1746 | 1059.976 | 0.05991472 | -0.02709415 | -0.03282057 | 0.05439177 | 0.8255236 |  |  |  | 14.686524 | 0.133969 | 403322 | 34139 | 301058 | -0.0590367 | -0.517734 | 825196 | 876969 | 1079.891 | 13.3969 | 1224.563 | 0.1257239 | -0.06085114 | -0.06487273 | 0.1186932 | 0.9380081 |  |  |  | 14.70831348 | 0.134356 | 40223 | 339598 | 299375 | -0.0593947 | -0.53113 | 841126 | 894239 | 1081.494 | 13.4356 | 1226.799 | 0.1260651 | -0.06123167 | -0.06483341 | 0.1185537 | 0.9444462
475 | 1426.001 | 14.73683 | 0.140746 | 4.05958 | 32.9029 | 28.8433 | -0.0537312 | -0.483977 | 8.52339 | 9.00736 | 1091.617 | 14.0746 | 1245.258 | 0.1316824 | -0.05522861 | -0.07645383 | 0.124959 | 0.7223786 | [22 empty] | 2851.001 | 14.50737 | 0.138587 | 4.07629 | 33.4895 | 29.4132 | -0.0560467 | -0.490969 | 8.26902 | 8.75999 | 1066.719 | 13.8587 | 1214.552 | 0.129788 | -0.05767858 | -0.07210944 | 0.1235129 | 0.7998757 |  |  | 1426.001 | 14.43766 | 0.138605 | 4.15488 | 34.1312 | 29.9763 | -0.0599727 | -0.547634 | 8.58375 | 9.13138 | 1053.844 | 13.8605 | 1199.912 | 0.1298038 | -0.06184636 | -0.06795747 | 0.1237741 | 0.9100746 | [22 empty] | 2851.001 | 14.47761 | 0.137052 | 3.92411 | 32.5564 | 28.6323 | -0.0600024 | -0.492519 | 7.7158 | 8.20832 | 1063.467 | 13.7052 | 1209.217 | 0.1284389 | -0.06187796 | -0.06656099 | 0.122176 | 0.929643 |  |  | 1426.001 | 14.87456 | 0.142911 | 4.26892 | 34.14 | 29.8711 | -0.059741 | -0.525913 | 8.27731 | 8.80322 | 1093.718 | 14.2911 | 1250.022 | 0.1335785 | -0.06159991 | -0.07197861 | 0.1274069 | 0.8558086 |  |  | 1426.001 | 14.72876 | 0.134806 | 4.04629 | 34.062 | 30.0157 | -0.0588108 | -0.531026 | 8.49837 | 9.02939 | 1082.997 | 13.4806 | 1228.992 | 0.1264617 | -0.0606111 | -0.06585061 | 0.1205017 | 0.9204333 |  |  | 2851.001 | 14.67174 | 0.136176 | 4.00253 | 33.3949 | 29.3924 | -0.0579559 | -0.441747 | 7.18037 | 7.62212 | 1076.651 | 13.6176 | 1223.265 | 0.1276682 | -0.05970319 | -0.06796505 | 0.12158 | 0.8784396 |  |  |  | 14.4912666 | 0.136352 | 4.0959 | 34.135 | 300.391 | -0.0530394 | -0.455734 | 813.663 | 859.237 | 1065.534 | 13.6352 | 1210.822 | 0.1278231 | -0.05449779 | -0.07332534 | 0.1205763 | 0.7432327 |  |  |  | 14.41449512 | 0.135648 | 3.9951 | 33.447 | 294.519 | -0.0525213 | -0.46788 | 844.051 | 890.839 | 1059.889 | 13.5648 | 1203.661 | 0.1272034 | -0.05395082 | -0.07325259 | 0.1201327 | 0.736504 |  |  |  | 14.53710449 | 0.132122 | 3.98252 | 341.253 | 301.428 | -0.0463501 | -0.406537 | 836.447 | 877.101 | 1068.905 | 13.2122 | 1210.131 | 0.1240937 | -0.04745866 | -0.07663509 | 0.1162734 | 0.619281 |  |  |  | 14.4731367 | 0.135082 | 411.207 | 345.533 | 304.412 | -0.0544413 | -0.480309 | 834.219 | 88.225 | 1064.201 | 13.5082 | 1207.956 | 0.1267049 | -0.05597931 | -0.07072559 | 0.1196813 | 0.7915001 |  |  |  | 14.3662764 | 0.136173 | 386.333 | 32.234 | 283.707 | -0.0536925 | -0.461865 | 814.017 | 860.203 | 1056.344 | 13.6173 | 1200.189 | 0.1276656 | -0.05518771 | -0.07247789 | 0.1203166 | 0.761442 |  |  |  | 14.34986523 | 0.134667 | 395.561 | 333.288 | 293.732 | -0.0552623 | -0.477369 | 816.086 | 863.823 | 1055.137 | 13.4667 | 1197.229 | 0.1263392 | -0.05684796 | -0.06949126 | 0.119009 | 0.8180591 |  |  |  | 14.68542188 | 0.134428 | 397.672 | 335.592 | 295.825 | -0.0549347 | -0.480141 | 826.007 | 874.021 | 1079.81 | 13.4428 | 1224.967 | 0.1261286 | -0.05650125 | -0.06962731 | 0.1188679 | 0.8114813 |  |  |  | 14.66464258 | 0.136546 | 402.479 | 335.005 | 294.757 | -0.0550718 | -0.487061 | 835.705 | 884.411 | 1078.283 | 13.6546 | 1225.518 | 0.1279938 | -0.05664633 | -0.07134751 | 0.1208868 | 0.7939497 |  |  |  | 14.6709365 | 0.137674 | 407.418 | 336.671 | 295.929 | -0.055223 | -0.472371 | 808.151 | 855.388 | 1078.745 | 13.7674 | 1227.261 | 0.1289858 | -0.05680636 | -0.07217947 | 0.1216771 | 0.7870155 |  |  |  | 13.58455957 | 0.0620397 | 180331 | 308703 | 29067 | -0.0268584 | -0.231464 | 838646 |  | 998.8647 | 6.20397 | 1060.834 | 0.0601913 | -0.02722568 | -0.03296563 | 0.05466388 | 0.8258808 |  |  |  | 14.689894 | 0.134504 | 404935 | 341551 | 301058 | -0.0592666 | -0.51975 | 824994 | 876969 | 1080.139 | 13.4504 | 1225.422 | 0.1261956 | -0.0610955 | -0.06510006 | 0.1191599 | 0.9384861 |  |  |  | 14.71230078 | 0.134891 | 403829 | 339758 | 299375 | -0.0596066 | -0.533026 | 840936 | 894239 | 1081.787 | 13.4891 | 1227.71 | 0.1265366 | -0.06145698 | -0.06507963 | 0.1190196 | 0.9443351
476 | 1429.001 | 14.73877 | 0.141304 | 4.07567 | 32.919 | 28.8433 | -0.0539432 | -0.485886 | 8.52148 | 9.00736 | 1091.761 | 14.1304 | 1246.031 | 0.1321715 | -0.05545267 | -0.0767188 | 0.1254438 | 0.7228042 | [22 empty] | 2857.001 | 14.50993 | 0.139129 | 4.09223 | 33.5055 | 29.4132 | -0.0562855 | -0.493061 | 8.26693 | 8.75999 | 1066.906 | 13.9129 | 1215.344 | 0.1302639 | -0.0579316 | -0.07233234 | 0.1239848 | 0.8009086 |  |  | 1429.001 | 14.44071 | 0.139152 | 4.17128 | 34.1476 | 29.9763 | -0.0601829 | -0.549554 | 8.58183 | 9.13138 | 1054.067 | 13.9152 | 1200.742 | 0.1302841 | -0.06207 | -0.06821413 | 0.1242502 | 0.9099288 | [22 empty] | 2857.001 | 14.48093 | 0.137599 | 3.93977 | 32.572 | 28.6323 | -0.06026 | -0.494634 | 7.71369 | 8.20832 | 1063.711 | 13.7599 | 1210.076 | 0.1289199 | -0.06215204 | -0.06676786 | 0.1226525 | 0.9308676 |  |  | 1429.001 | 14.87752 | 0.143478 | 4.28585 | 34.1569 | 29.8711 | -0.0599526 | -0.527776 | 8.27545 | 8.80322 | 1093.935 | 14.3478 | 1250.891 | 0.1340745 | -0.06182498 | -0.07224952 | 0.1278985 | 0.8557148 |  |  | 1429.001 | 14.7302 | 0.13536 | 4.06294 | 34.0787 | 30.0157 | -0.0590216 | -0.532929 | 8.49646 | 9.02939 | 1083.103 | 13.536 | 1229.712 | 0.1269498 | -0.06083509 | -0.06611469 | 0.1209863 | 0.9201449 |  |  | 2857.001 | 14.67588 | 0.136709 | 4.0182 | 33.4106 | 29.3924 | -0.0582008 | -0.443614 | 7.17851 | 7.62212 | 1076.955 | 13.6709 | 1224.185 | 0.1281372 | -0.05996319 | -0.06817405 | 0.1220445 | 0.8795603 |  |  |  | 14.49416113 | 0.136903 | 4.11245 | 341.515 | 300.391 | -0.0532277 | -0.457352 | 813.501 | 859.237 | 1065.747 | 13.6903 | 1211.651 | 0.1283079 | -0.05469666 | -0.07361124 | 0.1210561 | 0.7430476 |  |  |  | 14.4187002 | 0.136178 | 4.01071 | 334.626 | 294.519 | -0.0526869 | -0.469355 | 843.903 | 890.839 | 1060.199 | 13.6178 | 1204.574 | 0.12767 | -0.05412562 | -0.07354438 | 0.1205939 | 0.7359586 |  |  |  | 14.5394502 | 0.13265 | 3.99843 | 341.412 | 301.428 | -0.0464992 | -0.407845 | 836.316 | 877.101 | 1069.077 | 13.265 | 1210.89 | 0.12456 | -0.04761501 | -0.07694501 | 0.1167348 | 0.6188188 |  |  |  | 14.4762354 | 0.13562 | 412.845 | 345.696 | 304.412 | -0.0546349 | -0.482017 | 834.048 | 88.225 | 1064.429 | 13.562 | 1208.787 | 0.1271788 | -0.05618408 | -0.07099468 | 0.1201503 | 0.7913843 |  |  |  | 14.3697959 | 0.136716 | 387.872 | 322.494 | 283.707 | -0.0538836 | -0.463508 | 813.853 | 860.203 | 1056.603 | 13.6716 | 1201.057 | 0.1281434 | -0.05538967 | -0.07275373 | 0.1207891 | 0.761331 |  |  |  | 14.35439258 | 0.13519 | 397.095 | 333.441 | 293.732 | -0.0554731 | -0.479189 | 815.904 | 863.823 | 1055.47 | 13.519 | 1198.159 | 0.1268 | -0.05707111 | -0.06972893 | 0.1194641 | 0.8184711 |  |  |  | 14.68868555 | 0.134967 | 399.266 | 335.751 | 295.825 | -0.0551181 | -0.481744 | 825.846 | 874.021 | 1080.05 | 13.4967 | 1225.822 | 0.1266036 | -0.05669533 | -0.06990824 | 0.1193379 | 0.8109964 |  |  |  | 14.66850098 | 0.137097 | 404.102 | 335.167 | 294.757 | -0.0552415 | -0.488562 | 835.555 | 884.411 | 1078.566 | 13.7097 | 1226.434 | 0.1284785 | -0.05682594 | -0.07165258 | 0.1213662 | 0.7930759 |  |  |  | 14.6747393 | 0.138212 | 409.011 | 33.683 | 295.929 | -0.0553977 | -0.473866 | 808.002 | 855.388 | 1079.025 | 13.8212 | 1228.159 | 0.1294586 | -0.05699129 | -0.07246732 | 0.1221445 | 0.7864412 |  |  |  | 13.59293457 | 0.0623454 | 18122 | 308792 | 29067 | -0.0269879 | -0.23258 | 838535 |  | 999.4805 | 6.23454 | 1061.793 | 0.06047911 | -0.02735876 | -0.03312034 | 0.05494668 | 0.826041 |  |  |  | 14.692787 | 0.13504 | 406549 | 341712 | 301058 | -0.059478 | -0.521603 | 824809 | 876969 | 1080.352 | 13.504 | 1226.243 | 0.1266679 | -0.06132024 | -0.06534765 | 0.1196276 | 0.9383694 |  |  |  | 14.71657031 | 0.135434 | 405456 | 339921 | 299375 | -0.0598257 | -0.534985 | 84074 | 894239 | 1082.101 | 13.5434 | 1228.654 | 0.127015 | -0.06169 | -0.06532496 | 0.1194922 | 0.9443556
477 | 1432.001 | 14.74225 | 0.141859 | 4.09169 | 32.935 | 28.8433 | -0.0541623 | -0.487859 | 8.5195 | 9.00736 | 1092.018 | 14.1859 | 1246.931 | 0.1326576 | -0.05568429 | -0.07697335 | 0.1259251 | 0.723423 | [22 empty] | 2863.001 | 14.51152 | 0.139669 | 4.10813 | 33.5214 | 29.4132 | -0.0565342 | -0.495239 | 8.26475 | 8.75999 | 1067.024 | 13.9669 | 1216.054 | 0.1307379 | -0.05819516 | -0.07254271 | 0.124455 | 0.8022193 |  |  | 1432.001 | 14.44445 | 0.139691 | 4.18743 | 34.1638 | 29.9763 | -0.0603859 | -0.551407 | 8.57998 | 9.13138 | 1054.339 | 13.9691 | 1201.621 | 0.1307572 | -0.06228602 | -0.06847115 | 0.1247188 | 0.909668 | [22 empty] | 2863.001 | 14.48358 | 0.138159 | 3.95582 | 32.5881 | 28.6323 | -0.0605095 | -0.496681 | 7.71164 | 8.20832 | 1063.905 | 13.8159 | 1210.893 | 0.129412 | -0.06241757 | -0.06699447 | 0.1231404 | 0.9316824 |  |  | 1432.001 | 14.88215 | 0.144039 | 4.30261 | 34.1737 | 29.8711 | -0.0601351 | -0.529382 | 8.27384 | 8.80322 | 1094.275 | 14.4039 | 1251.894 | 0.134565 | -0.06201914 | -0.07254585 | 0.1283841 | 0.8548958 |  |  | 1432.001 | 14.7317 | 0.135921 | 4.07978 | 34.0955 | 30.0157 | -0.0592292 | -0.534804 | 8.49459 | 9.02939 | 1083.213 | 13.5921 | 1230.445 | 0.1274438 | -0.06105574 | -0.06638804 | 0.1214768 | 0.9196799 |  |  | 2863.001 | 14.67798 | 0.13726 | 4.03438 | 33.4268 | 29.3924 | -0.0584331 | -0.445384 | 7.17674 | 7.62212 | 1077.109 | 13.726 | 1224.953 | 0.1286219 | -0.06020988 | -0.06841198 | 0.1225252 | 0.8801072 |  |  |  | 14.4968418 | 0.137412 | 4.12772 | 341.668 | 300.391 | -0.0534274 | -0.459068 | 81.333 | 859.237 | 1065.94425 | 13.7412 | 1212.418 | 0.1287555 | -0.05490761 | -0.0738479 | 0.1214991 | 0.743523 |  |  |  | 14.42251953 | 0.13671 | 4.02638 | 334.783 | 294.519 | -0.0528784 | -0.471061 | 843.733 | 890.839 | 1060.479 | 13.671 | 1205.458 | 0.1281381 | -0.05432779 | -0.07381034 | 0.1210568 | 0.7360458 |  |  |  | 14.54344824 | 0.133171 | 4.01415 | 341.569 | 301.428 | -0.0466538 | -0.4092 | 836.181 | 877.101 | 1069.371 | 13.3171 | 1211.78 | 0.1250199 | -0.04777717 | -0.07724273 | 0.1171889 | 0.6185329 |  |  |  | 14.4808359 | 0.136137 | 414.417 | 345.854 | 304.412 | -0.0548372 | -0.483802 | 83.387 | 88.225 | 1064.767 | 13.6137 | 1209.722 | 0.1276339 | -0.05639809 | -0.07123582 | 0.1206 | 0.7917097 |  |  |  | 14.3737236 | 0.137252 | 389.393 | 322.646 | 283.707 | -0.0540625 | -0.465047 | 813.699 | 860.203 | 1056.891 | 13.7252 | 1201.952 | 0.1286148 | -0.05557878 | -0.07303605 | 0.121255 | 0.7609774 |  |  |  | 14.3582793 | 0.135723 | 398.662 | 333.598 | 293.732 | -0.0556815 | -0.480989 | 815.724 | 863.823 | 1055.756 | 13.5723 | 1199.046 | 0.1272695 | -0.05729178 | -0.06997768 | 0.1199281 | 0.818715 |  |  |  | 14.69175098 | 0.135489 | 400.811 | 335.906 | 295.825 | -0.0552872 | -0.483221 | 825.698 | 874.021 | 1080.276 | 13.5489 | 1226.641 | 0.1270634 | -0.05687431 | -0.07018908 | 0.1197928 | 0.8103014 |  |  |  | 14.67158203 | 0.137641 | 405.705 | 335.327 | 294.757 | -0.0554237 | -0.490173 | 835.394 | 884.411 | 1078.793 | 13.7641 | 1227.279 | 0.1289568 | -0.05701881 | -0.07193801 | 0.1218396 | 0.7926104 |  |  |  | 14.6775156 | 0.138766 | 41.065 | 336.994 | 295.929 | -0.0555624 | -0.475274 | 807.861 | 855.388 | 1079.229 | 13.8766 | 1228.989 | 0.1299452 | -0.05716566 | -0.07277956 | 0.1226262 | 0.7854631 |  |  |  | 13.60076172 | 0.0626483 | 1821 | 30888 | 29067 | -0.0271121 | -0.23365 | 838428 |  | 1000.056 | 6.26483 | 1062.708 | 0.06076419 | -0.02748641 | -0.03327777 | 0.055227 | 0.8259691 |  |  |  | 14.695657 | 0.135583 | 408182 | 341876 | 301058 | -0.0596848 | -0.523417 | 824627 | 876969 | 1080.563 | 13.5583 | 1227.069 | 0.1271462 | -0.06154014 | -0.06560603 | 0.1201011 | 0.9380256 |  |  |  | 14.71934766 | 0.135975 | 407076 | 340083 | 299375 | -0.0600405 | -0.536906 | 840548 | 894239 | 1082.304975 | 13.5975 | 1229.471 | 0.1274913 | -0.06191849 | -0.06557282 | 0.1199636 | 0.9442706
478 | 1435.001 | 14.74551 | 0.142418 | 4.10782 | 32.9511 | 28.8433 | -0.0543698 | -0.489729 | 8.51764 | 9.00736 | 1092.26 | 14.2418 | 1247.817 | 0.1331471 | -0.0559037 | -0.07724337 | 0.1264098 | 0.7237345 | [22 empty] | 2869.001 | 14.51514 | 0.140206 | 4.12391 | 33.5371 | 29.4132 | -0.0567741 | -0.49734 | 8.26265 | 8.75999 | 1067.29 | 14.0206 | 1216.93 | 0.1312089 | -0.05844947 | -0.07275948 | 0.1249216 | 0.8033245 |  |  | 1435.001 | 14.44778 | 0.140227 | 4.2035 | 34.1798 | 29.9763 | -0.0606125 | -0.553476 | 8.57791 | 9.13138 | 1054.582 | 14.0227 | 1202.463 | 0.1312274 | -0.06252721 | -0.06870015 | 0.1251848 | 0.9101466 | [22 empty] | 2869.001 | 14.48655 | 0.138703 | 3.9714 | 32.6037 | 28.6323 | -0.060766 | -0.498787 | 7.70954 | 8.20832 | 1064.124 | 13.8703 | 1211.721 | 0.1298899 | -0.06269063 | -0.06719927 | 0.1236139 | 0.9329065 |  |  | 1435.001 | 14.88323 | 0.144583 | 4.31884 | 34.1899 | 29.8711 | -0.0603566 | -0.531333 | 8.27189 | 8.80322 | 1094.355 | 14.4583 | 1252.58 | 0.1350404 | -0.06225484 | -0.07278554 | 0.1288561 | 0.8553187 |  |  | 1435.001 | 14.73596 | 0.136463 | 4.09603 | 34.1118 | 30.0157 | -0.0594365 | -0.536675 | 8.49272 | 9.02939 | 1083.526 | 13.6463 | 1231.388 | 0.1279208 | -0.06127612 | -0.06664469 | 0.1219492 | 0.9194448 |  |  | 2869.001 | 14.68064 | 0.137821 | 4.0509 | 33.4433 | 29.3924 | -0.0586453 | -0.447001 | 7.17512 | 7.62212 | 1077.304 | 13.7821 | 1225.779 | 0.129115 | -0.06043527 | -0.06867976 | 0.1230143 | 0.8799575 |  |  |  | 14.50143164 | 0.137957 | 4.14412 | 341.832 | 300.391 | -0.0536077 | -0.460617 | 813.175 | 859.237 | 1066.282 | 13.7957 | 1213.383 | 0.1292345 | -0.0550981 | -0.07413645 | 0.1219724 | 0.7431986 |  |  |  | 14.42662598 | 0.137246 | 4.04215 | 334.941 | 294.519 | -0.0530605 | -0.472684 | 843.571 | 890.839 | 1060.781 | 13.7246 | 1206.369 | 0.1286096 | -0.05452007 | -0.07408948 | 0.1215229 | 0.735868 |  |  |  | 14.54738672 | 0.133697 | 4.02999 | 341.728 | 301.428 | -0.0468132 | -0.410599 | 836.041 | 877.101 | 1069.661 | 13.3697 | 1212.671 | 0.125484 | -0.04794438 | -0.07753959 | 0.1176472 | 0.6183213 |  |  |  | 14.4842754 | 0.136675 | 416.055 | 346.017 | 304.412 | -0.0550416 | -0.485604 | 83.369 | 88.225 | 1065.02025 | 13.6675 | 1210.582 | 0.1281073 | -0.05661437 | -0.07149296 | 0.1210684 | 0.7918874 |  |  |  | 14.3774551 | 0.13781 | 390.978 | 322.805 | 283.707 | -0.0542543 | -0.466697 | 813.534 | 860.203 | 1057.166 | 13.781 | 1202.854 | 0.1291054 | -0.05578156 | -0.0733238 | 0.12174 | 0.7607566 |  |  |  | 14.36201758 | 0.136255 | 400.224 | 333.754 | 293.732 | -0.0559051 | -0.482921 | 815.531 | 863.823 | 1056.031 | 13.6255 | 1199.92 | 0.1277378 | -0.05752859 | -0.07020918 | 0.1203911 | 0.8193884 |  |  |  | 14.69617578 | 0.136038 | 402.434 | 336.068 | 295.825 | -0.0554653 | -0.484779 | 825.543 | 874.021 | 1080.601 | 13.6038 | 1227.604 | 0.1275468 | -0.05706285 | -0.07048392 | 0.1202705 | 0.8095869 |  |  |  | 14.6745127 | 0.138192 | 40.733 | 33.549 | 294.757 | -0.0556003 | -0.491735 | 835.237 | 884.411 | 1079.008 | 13.8192 | 1228.119 | 0.129441 | -0.05720579 | -0.07223525 | 0.1223189 | 0.7919374 |  |  |  | 14.6810313 | 0.139316 | 412.277 | 337.157 | 295.929 | -0.0557454 | -0.47684 | 807.704 | 855.388 | 1079.488 | 13.9316 | 1229.877 | 0.1304281 | -0.05735945 | -0.07306864 | 0.1231037 | 0.7850077 |  |  |  | 13.60913281 | 0.0629478 | 18297 | 308967 | 29067 | -0.0272441 | -0.234788 | 838314 |  | 1000.672 | 6.29478 | 1063.662 | 0.06104599 | -0.0276221 | -0.03342389 | 0.05550383 | 0.8264179 |  |  |  | 14.698682 | 0.136121 | 409804 | 342038 | 301058 | -0.0598817 | -0.525144 | 824455 | 876969 | 1080.785 | 13.6121 | 1227.903 | 0.1276198 | -0.06174956 | -0.06587027 | 0.12057 | 0.9374421 |  |  |  | 14.72200293 | 0.136526 | 408725 | 340247 | 299375 | -0.0602503 | -0.538782 | 84036 | 894239 | 1082.5 | 13.6526 | 1230.29 | 0.1279762 | -0.06214172 | -0.06583453 | 0.1204435 | 0.9439077
479 | 1438.001 | 14.74734 | 0.14298 | 4.12401 | 32.9673 | 28.8433 | -0.0545785 | -0.491608 | 8.51576 | 9.00736 | 1092.395 | 14.298 | 1248.586 | 0.1336389 | -0.05612442 | -0.07751447 | 0.1268974 | 0.7240509 | [22 empty] | 2875.001 | 14.51907 | 0.140738 | 4.13955 | 33.5528 | 29.4132 | -0.0570126 | -0.499429 | 8.26056 | 8.75999 | 1067.579 | 14.0738 | 1217.828 | 0.1316754 | -0.05870236 | -0.07297306 | 0.1253834 | 0.8044387 |  |  | 1438.001 | 14.45049 | 0.140765 | 4.21962 | 34.196 | 29.9763 | -0.0608216 | -0.555385 | 8.576 | 9.13138 | 1054.781 | 14.0765 | 1203.257 | 0.1316991 | -0.06274983 | -0.06894926 | 0.1256525 | 0.910087 | [22 empty] | 2875.001 | 14.49011 | 0.139249 | 3.98702 | 32.6193 | 28.6323 | -0.0609929 | -0.50065 | 7.70767 | 8.20832 | 1064.385 | 13.9249 | 1212.599 | 0.1303693 | -0.06293224 | -0.06743703 | 0.1240888 | 0.9332 |  |  | 1438.001 | 14.88597 | 0.145154 | 4.33591 | 34.207 | 29.8711 | -0.0605719 | -0.533228 | 8.27 | 8.80322 | 1094.557 | 14.5154 | 1253.436 | 0.1355391 | -0.06248399 | -0.07305513 | 0.1293506 | 0.8552992 |  |  | 1438.001 | 14.73958 | 0.137023 | 4.11285 | 34.1286 | 30.0157 | -0.0596333 | -0.538452 | 8.49094 | 9.02939 | 1083.792 | 13.7023 | 1232.297 | 0.1284134 | -0.06148537 | -0.06692807 | 0.1224374 | 0.9186784 |  |  | 2875.001 | 14.68385 | 0.13837 | 4.06702 | 33.4594 | 29.3924 | -0.058884 | -0.448821 | 7.1733 | 7.62212 | 1077.54 | 13.837 | 1226.639 | 0.1295974 | -0.06068887 | -0.06890854 | 0.1234924 | 0.8807163 |  |  |  | 14.50544531 | 0.138482 | 4.15986 | 341.989 | 300.391 | -0.0538236 | -0.462472 | 812.989 | 859.237 | 1066.577 | 13.8482 | 1214.279 | 0.1296958 | -0.05532626 | -0.07436954 | 0.1224283 | 0.7439371 |  |  |  | 14.43027832 | 0.137791 | 4.05822 | 335.101 | 294.519 | -0.0532424 | -0.474304 | 843.408 | 890.839 | 1061.05 | 13.7791 | 1207.253 | 0.1290887 | -0.05471218 | -0.07437648 | 0.1219968 | 0.7356114 |  |  |  | 14.55149707 | 0.134227 | 4.04597 | 341.887 | 301.428 | -0.0469491 | -0.411791 | 835.922 | 877.101 | 1069.963 | 13.4227 | 1213.581 | 0.1259514 | -0.04808697 | -0.0778644 | 0.1181087 | 0.6175732 |  |  |  | 14.4875977 | 0.137208 | 417.679 | 34.618 | 304.412 | -0.0552334 | -0.487296 | 83.352 | 88.225 | 1065.265 | 13.7208 | 1211.427 | 0.1285761 | -0.05681737 | -0.07175877 | 0.1215323 | 0.7917829 |  |  |  | 14.3818369 | 0.138346 | 392.498 | 322.957 | 283.707 | -0.0544596 | -0.468463 | 813.357 | 860.203 | 1057.488 | 13.8346 | 1203.787 | 0.1295763 | -0.05599866 | -0.07357767 | 0.1222053 | 0.7610823 |  |  |  | 14.36593359 | 0.136782 | 401.772 | 333.909 | 293.732 | -0.056096 | -0.48457 | 815.366 | 863.823 | 1056.319 | 13.6782 | 1200.804 | 0.1282015 | -0.05773081 | -0.07047065 | 0.1208494 | 0.8192178 |  |  |  | 14.70017578 | 0.13658 | 404.037 | 336.228 | 295.825 | -0.0556362 | -0.486272 | 825.393 | 874.021 | 1080.895 | 13.658 | 1228.524 | 0.1280238 | -0.05724381 | -0.07077995 | 0.120742 | 0.8087574 |  |  |  | 14.67784277 | 0.138748 | 408.968 | 335.654 | 294.757 | -0.0557933 | -0.493442 | 835.067 | 884.411 | 1079.253 | 13.8748 | 1228.997 | 0.1299294 | -0.05741017 | -0.07251924 | 0.1228022 | 0.7916544 |  |  |  | 14.6840576 | 0.139873 | 413.924 | 337.321 | 295.929 | -0.0559162 | -0.478301 | 807.558 | 855.388 | 1079.71 | 13.9873 | 1230.732 | 0.1309169 | -0.05754035 | -0.07337651 | 0.1235874 | 0.7841794 |  |  |  | 13.61764355 | 0.0632525 | 183856 | 309056 | 29067 | -0.0273732 | -0.2359 | 838203 |  | 1001.297 | 6.32525 | 1064.632 | 0.06133261 | -0.02775483 | -0.03357778 | 0.05578539 | 0.8265831 |  |  |  | 14.701662 | 0.136671 | 411459 | 342203 | 301058 | -0.0601036 | -0.52709 | 82426 | 876969 | 1081.005 | 13.6671 | 1228.747 | 0.1281038 | -0.06198562 | -0.06611819 | 0.1210491 | 0.9374972 |  |  |  | 14.72419141 | 0.13707 | 410354 | 34041 | 299375 | -0.0604854 | -0.540884 | 84015 | 894239 | 1082.661 | 13.707 | 1231.061 | 0.1284548 | -0.06239192 | -0.06606286 | 0.1209173 | 0.9444326
480 | 1441.001 | 14.74990625 | 0.143532 | 4.13993 | 32.9833 | 28.8433 | -0.0547934 | -0.493544 | 8.51382 | 9.00736 | 1092.586 | 14.3532 | 1249.407 | 0.1341217 | -0.05635175 | -0.07776997 | 0.1273759 | 0.7245953 | [22 empty] | 2881.001 | 14.52239 | 0.141279 | 4.15547 | 33.5687 | 29.4132 | -0.0572536 | -0.501541 | 8.25845 | 8.75999 | 1067.823 | 14.1279 | 1218.684 | 0.1321496 | -0.05895796 | -0.0731916 | 0.1258531 | 0.805529 |  |  | 1441.001 | 14.45394 | 0.141304 | 4.23578 | 34.2121 | 29.9763 | -0.0610396 | -0.557376 | 8.57401 | 9.13138 | 1055.032 | 14.1304 | 1204.112 | 0.1321715 | -0.06298197 | -0.0691895 | 0.1261206 | 0.9102823 | [22 empty] | 2881.001 | 14.49396 | 0.139801 | 4.00283 | 32.6351 | 28.6323 | -0.0612259 | -0.502562 | 7.70576 | 8.20832 | 1064.668 | 13.9801 | 1213.51 | 0.1308537 | -0.0631804 | -0.06767328 | 0.1245685 | 0.9336093 |  |  | 1441.001 | 14.8883 | 0.145716 | 4.35271 | 34.2238 | 29.8711 | -0.0607787 | -0.535049 | 8.26818 | 8.80322 | 1094.728 | 14.5716 | 1254.247 | 0.1360298 | -0.06270415 | -0.07332562 | 0.1298372 | 0.8551466 |  |  | 1441.001 | 14.74167 | 0.137569 | 4.12924 | 34.145 | 30.0157 | -0.0598328 | -0.540254 | 8.48914 | 9.02939 | 1083.947 | 13.7569 | 1233.064 | 0.1288935 | -0.06169755 | -0.06719598 | 0.1229138 | 0.9181732 |  |  | 2881.001 | 14.68601 | 0.138931 | 4.08351 | 33.4759 | 29.3924 | -0.059128 | -0.450681 | 7.17144 | 7.62212 | 1077.698 | 13.8931 | 1227.424 | 0.1300901 | -0.06094817 | -0.06914193 | 0.1239812 | 0.8814937 |  |  |  | 14.50877832 | 0.13905 | 4.17692 | 34.216 | 300.391 | -0.054008 | -0.464056 | 812.831 | 859.237 | 1066.822 | 13.905 | 1215.164 | 0.1301946 | -0.05552117 | -0.07467342 | 0.1229218 | 0.7435199 |  |  |  | 14.43411621 | 0.138342 | 4.07445 | 335.264 | 294.519 | -0.0534499 | -0.476152 | 843.224 | 890.839 | 1061.332 | 13.8342 | 1208.159 | 0.1295728 | -0.05493138 | -0.07464144 | 0.1224757 | 0.7359367 |  |  |  | 14.55443066 | 0.134762 | 4.06209 | 342.048 | 301.428 | -0.0471077 | -0.413182 | 835.783 | 877.101 | 1070.178725 | 13.4762 | 1214.398 | 0.1264229 | -0.04825339 | -0.07816954 | 0.118575 | 0.6172915 |  |  |  | 14.4890264 | 0.137738 | 419.291 | 346.341 | 304.412 | -0.0554359 | -0.489083 | 833.342 | 88.225 | 1065.37 | 13.7738 | 1212.111 | 0.1290421 | -0.05703173 | -0.07201035 | 0.1219943 | 0.7919934 |  |  |  | 14.3845361 | 0.138865 | 393.971 | 323.104 | 283.707 | -0.05465 | -0.470101 | 813.193 | 860.203 | 1057.686 | 13.8865 | 1204.562 | 0.1300322 | -0.05620005 | -0.0738321 | 0.1226564 | 0.7611872 |  |  |  | 14.36895215 | 0.13732 | 403.351 | 334.067 | 293.732 | -0.0562991 | -0.486325 | 815.191 | 863.823 | 1056.541 | 13.732 | 1201.625 | 0.1286746 | -0.05794601 | -0.07072861 | 0.1213175 | 0.8192725 |  |  |  | 14.70308398 | 0.137118 | 40.563 | 336.388 | 295.825 | -0.0558214 | -0.487891 | 825.232 | 874.021 | 1081.109 | 13.7118 | 1229.349 | 0.128497 | -0.05743994 | -0.07105706 | 0.1212104 | 0.8083636 |  |  |  | 14.68128418 | 0.139284 | 41.055 | 335.812 | 294.757 | -0.0559687 | -0.494993 | 834.911 | 884.411 | 1079.506 | 13.9284 | 1229.864 | 0.1304 | -0.05759596 | -0.07280404 | 0.1232678 | 0.7911094 |  |  |  | 14.6874492 | 0.14041 | 415.513 | 33.748 | 295.929 | -0.0560896 | -0.479784 | 80.741 | 855.388 | 1079.9595 | 14.041 | 1231.597 | 0.1313878 | -0.05772403 | -0.07366381 | 0.1240533 | 0.7836145 |  |  |  | 13.62560352 | 0.0635607 | 184752 | 309146 | 29067 | -0.0274988 | -0.236983 | 838095 |  | 1001.883 | 6.35607 | 1065.563 | 0.06162243 | -0.02788397 | -0.03373846 | 0.05607036 | 0.8264743 |  |  |  | 14.704995 | 0.137215 | 413096 | 342367 | 301058 | -0.0603046 | -0.528853 | 824084 | 876969 | 1081.25 | 13.7215 | 1229.613 | 0.1285823 | -0.0621995 | -0.06638279 | 0.1215226 | 0.9369823 |  |  |  | 14.72793945 | 0.137613 | 411977 | 340573 | 299375 | -0.0607125 | -0.542915 | 839947 | 894239 | 1082.937 | 13.7613 | 1231.963 | 0.1289322 | -0.06263367 | -0.06629854 | 0.1213892 | 0.9447217
481 | 1444.001 | 14.75294 | 0.144082 | 4.15581 | 32.9991 | 28.8433 | -0.0549986 | -0.495393 | 8.51197 | 9.00736 | 1092.811 | 14.4082 | 1250.265 | 0.1346026 | -0.05656887 | -0.0780337 | 0.1278521 | 0.7249287 | [22 empty] | 2887.001 | 14.52576 | 0.141824 | 4.17151 | 33.5847 | 29.4132 | -0.0574884 | -0.503598 | 8.25639 | 8.75999 | 1068.071 | 14.1824 | 1219.549 | 0.132627 | -0.05920705 | -0.07341993 | 0.1263261 | 0.8064166 |  |  | 1444.001 | 14.4578 | 0.141846 | 4.25202 | 34.2284 | 29.9763 | -0.0612623 | -0.55941 | 8.57197 | 9.13138 | 1055.314 | 14.1846 | 1205.006 | 0.1326463 | -0.06321918 | -0.06942707 | 0.1265909 | 0.910584 | [22 empty] | 2887.001 | 14.49796 | 0.140346 | 4.01842 | 32.6507 | 28.6323 | -0.0614427 | -0.504342 | 7.70398 | 8.20832 | 1064.962 | 14.0346 | 1214.425 | 0.1313317 | -0.06341137 | -0.06792036 | 0.1250418 | 0.9336136 |  |  | 1444.001 | 14.88943 | 0.146293 | 4.36992 | 34.241 | 29.8711 | -0.060993 | -0.536935 | 8.26629 | 8.80322 | 1094.811 | 14.6293 | 1254.974 | 0.1365333 | -0.06293235 | -0.07360091 | 0.1303371 | 0.8550484 |  |  | 1444.001 | 14.74491 | 0.138131 | 4.14611 | 34.1618 | 30.0157 | -0.0600512 | -0.542226 | 8.48717 | 9.02939 | 1084.185 | 13.8131 | 1233.944 | 0.1293874 | -0.06192987 | -0.06745757 | 0.1234035 | 0.9180567 |  |  | 2887.001 | 14.68755 | 0.13948 | 4.09964 | 33.492 | 29.3924 | -0.0593487 | -0.452363 | 7.16976 | 7.62212 | 1077.811 | 13.948 | 1228.144 | 0.130572 | -0.06118277 | -0.06938925 | 0.1244595 | 0.8817327 |  |  |  | 14.51041211 | 0.139566 | 4.19245 | 342.315 | 300.391 | -0.0542 | -0.465706 | 812.666 | 859.237 | 1066.942 | 13.9566 | 1215.851 | 0.1306475 | -0.05572415 | -0.07492334 | 0.1233706 | 0.7437489 |  |  |  | 14.43685645 | 0.138893 | 4.09066 | 335.426 | 294.519 | -0.0535984 | -0.477475 | 843.091 | 890.839 | 1061.534 | 13.8893 | 1208.973 | 0.1300567 | -0.05508828 | -0.07496846 | 0.1229548 | 0.7348193 |  |  |  | 14.55745703 | 0.135282 | 4.07778 | 342.205 | 301.428 | -0.0472645 | -0.414558 | 835.645 | 877.101 | 1070.401 | 13.5282 | 1215.207 | 0.1268811 | -0.04841796 | -0.07846312 | 0.1190279 | 0.6170792 |  |  |  | 14.4923838 | 0.138266 | 420.899 | 346.502 | 304.412 | -0.055627 | -0.490769 | 833.173 | 88.225 | 1065.616 | 13.8266 | 1212.955 | 0.1295061 | -0.05723406 | -0.07227199 | 0.1224533 | 0.791926 |  |  |  | 14.3887891 | 0.139439 | 395.598 | 323.267 | 283.707 | -0.0548166 | -0.471534 | 81.305 | 860.203 | 1057.999 | 13.9439 | 1205.526 | 0.130536 | -0.0563763 | -0.07415974 | 0.1231543 | 0.7602008 |  |  |  | 14.37337402 | 0.137855 | 404.924 | 334.224 | 293.732 | -0.0565106 | -0.488152 | 815.008 | 863.823 | 1056.866 | 13.7855 | 1202.56 | 0.1291449 | -0.05817015 | -0.07097476 | 0.1217821 | 0.8195892 |  |  |  | 14.70766602 | 0.137658 | 407.227 | 336.547 | 295.825 | -0.056005 | -0.489495 | 825.071 | 874.021 | 1081.446 | 13.7658 | 1230.316 | 0.1289718 | -0.05763441 | -0.07133735 | 0.1216794 | 0.8079135 |  |  |  | 14.68444434 | 0.139843 | 412.197 | 335.976 | 294.757 | -0.056169 | -0.496764 | 834.734 | 884.411 | 1079.739 | 13.9843 | 1230.732 | 0.1308905 | -0.05780815 | -0.07308238 | 0.1237533 | 0.7909999 |  |  |  | 14.6901406 | 0.140968 | 417.164 | 337.645 | 295.929 | -0.0562621 | -0.481259 | 807.262 | 855.388 | 1080.157 | 14.0968 | 1232.425 | 0.131877 | -0.0579068 | -0.07397023 | 0.1245375 | 0.7828393 |  |  |  | 13.6337832 | 0.0638605 | 185623 | 309233 | 29067 | -0.0276234 | -0.238056 | 837987 |  | 1002.484 | 6.38605 | 1066.503 | 0.06190427 | -0.0280121 | -0.03389217 | 0.05634731 | 0.8265065 |  |  |  | 14.70722 | 0.137753 | 414714 | 342529 | 301058 | -0.0605061 | -0.53062 | 823907 | 876969 | 1081.413 | 13.7753 | 1230.381 | 0.1290553 | -0.06241395 | -0.06664131 | 0.1219912 | 0.9365655 |  |  |  | 14.73184082 | 0.138159 | 413613 | 340736 | 299375 | -0.0609286 | -0.544847 | 839754 | 894239 | 1083.224 | 13.8159 | 1232.881 | 0.129412 | -0.06286376 | -0.06654828 | 0.1218634 | 0.9446339
482 | 1447.001 | 14.75832 | 0.144633 | 4.1717 | 33.015 | 28.8433 | -0.0552299 | -0.497476 | 8.50989 | 9.00736 | 1093.209 | 14.4633 | 1251.323 | 0.1350841 | -0.05681366 | -0.0782704 | 0.1283278 | 0.7258639 | [22 empty] | 2893.001 | 14.53012 | 0.14236 | 4.18727 | 33.6005 | 29.4132 | -0.0577274 | -0.505691 | 8.2543 | 8.75999 | 1068.391 | 14.236 | 1220.487 | 0.1330963 | -0.05946066 | -0.07363564 | 0.1267906 | 0.8074985 |  |  | 1447.001 | 14.46122 | 0.142392 | 4.2684 | 34.2448 | 29.9763 | -0.0614863 | -0.561455 | 8.56993 | 9.13138 | 1055.564 | 14.2392 | 1205.867 | 0.1331243 | -0.06345783 | -0.06966648 | 0.1270646 | 0.9108803 | [22 empty] | 2893.001 | 14.50212 | 0.140906 | 4.03447 | 32.6667 | 28.6323 | -0.0616694 | -0.506203 | 7.70212 | 8.20832 | 1065.267 | 14.0906 | 1215.37 | 0.1318227 | -0.06365294 | -0.06816974 | 0.1255278 | 0.9337418 |  |  | 1447.001 | 14.89014 | 0.146853 | 4.38667 | 34.2578 | 29.8711 | -0.0611979 | -0.538739 | 8.26449 | 8.80322 | 1094.863 | 14.6853 | 1255.647 | 0.1370217 | -0.06315058 | -0.07387109 | 0.1308222 | 0.8548754 |  |  | 1447.001 | 14.7478 | 0.13868 | 4.16257 | 34.1783 | 30.0157 | -0.060244 | -0.543967 | 8.48543 | 9.02939 | 1084.397 | 13.868 | 1234.782 | 0.1298697 | -0.06213501 | -0.06773468 | 0.1238816 | 0.9173293 |  |  | 2893.001 | 14.68922 | 0.140039 | 4.11608 | 33.5084 | 29.3924 | -0.0595745 | -0.454084 | 7.16804 | 7.62212 | 1077.934 | 14.0039 | 1228.887 | 0.1310625 | -0.06142285 | -0.06963963 | 0.1249463 | 0.88201 |  |  |  | 14.51304199 | 0.140106 | 4.20865 | 342.477 | 300.391 | -0.0543766 | -0.467224 | 812.514 | 859.237 | 1067.135 | 14.0106 | 1216.648 | 0.1311212 | -0.05591089 | -0.07521035 | 0.1238395 | 0.7433935 |  |  |  | 14.43910938 | 0.139423 | 4.10629 | 335.582 | 294.519 | -0.053802 | -0.479289 | 84.291 | 890.839 | 1061.699 | 13.9423 | 1209.725 | 0.130522 | -0.05530343 | -0.07521856 | 0.1234156 | 0.7352364 |  |  |  | 14.56220801 | 0.135804 | 4.0935 | 342.363 | 301.428 | -0.0474182 | -0.415905 | 83.551 | 877.101 | 1070.751 | 13.5804 | 1216.163 | 0.1273408 | -0.0485793 | -0.07876147 | 0.1194814 | 0.6167901 |  |  |  | 14.4971572 | 0.138796 | 42.251 | 346.663 | 304.412 | -0.0558324 | -0.492582 | 832.992 | 88.225 | 1065.967 | 13.8796 | 1213.919 | 0.1299716 | -0.05745159 | -0.07251998 | 0.1229132 | 0.7922174 |  |  |  | 14.3932139 | 0.139991 | 397.165 | 323.424 | 283.707 | -0.0550072 | -0.473174 | 812.886 | 860.203 | 1058.325 | 13.9991 | 1206.48 | 0.1310204 | -0.05657797 | -0.0744424 | 0.1236328 | 0.7600235 |  |  |  | 14.37795605 | 0.138393 | 406.504 | 334.382 | 293.732 | -0.0567095 | -0.48987 | 814.836 | 863.823 | 1057.203 | 13.8393 | 1203.512 | 0.1296176 | -0.05838098 | -0.07123663 | 0.122249 | 0.819536 |  |  |  | 14.71124707 | 0.138207 | 40.885 | 33.671 | 295.825 | -0.0561893 | -0.491106 | 82.491 | 874.021 | 1081.709 | 13.8207 | 1231.209 | 0.1294542 | -0.05782966 | -0.07162455 | 0.1221566 | 0.8074 |  |  |  | 14.68739551 | 0.140397 | 413.829 | 33.614 | 294.757 | -0.0563468 | -0.498337 | 834.577 | 884.411 | 1079.956 | 14.0397 | 1231.578 | 0.1313764 | -0.05799655 | -0.07337989 | 0.1242343 | 0.7903603 |  |  |  | 14.6925332 | 0.141508 | 418.762 | 337.805 | 295.929 | -0.0564478 | -0.482848 | 807.103 | 855.388 | 1080.333 | 14.1508 | 1233.209 | 0.1323502 | -0.05810359 | -0.07424661 | 0.125006 | 0.7825757 |  |  |  | 13.64224414 | 0.0641661 | 186512 | 309322 | 29067 | -0.0277424 | -0.239082 | 837885 |  | 1003.106 | 6.41661 | 1067.472 | 0.06219149 | -0.02813449 | -0.034057 | 0.05662948 | 0.8261001 |  |  |  | 14.709734 | 0.138308 | 416387 | 342696 | 301058 | -0.0607367 | -0.532642 | 823705 | 876969 | 1081.598 | 13.8308 | 1231.192 | 0.1295429 | -0.06265943 | -0.06688351 | 0.1224742 | 0.9368442 |  |  |  | 14.73338574 | 0.138722 | 415299 | 340905 | 299375 | -0.0611413 | -0.546749 | 839564 | 894239 | 1083.337 | 13.8722 | 1233.62 | 0.1299066 | -0.06309029 | -0.06681629 | 0.1223534 | 0.9442352
483 | 1450.001 | 14.76071 | 0.145188 | 4.18769 | 33.031 | 28.8433 | -0.0554325 | -0.4993 | 8.50806 | 9.00736 | 1093.386 | 14.5188 | 1252.133 | 0.1355688 | -0.05702813 | -0.07854069 | 0.1288082 | 0.7260966 | [22 empty] | 2899.001 | 14.53416 | 0.142904 | 4.20327 | 33.6165 | 29.4132 | -0.0579613 | -0.50774 | 8.25225 | 8.75999 | 1068.688 | 14.2904 | 1221.408 | 0.1335724 | -0.05970892 | -0.07386347 | 0.1272619 | 0.8083688 |  |  | 1450.001 | 14.46381 | 0.142931 | 4.28456 | 34.2609 | 29.9763 | -0.0617069 | -0.56347 | 8.56791 | 9.13138 | 1055.752 | 14.2931 | 1206.652 | 0.133596 | -0.06369291 | -0.06990311 | 0.1275324 | 0.9111598 | [22 empty] | 2899.001 | 14.50584 | 0.141462 | 4.05039 | 32.6827 | 28.6323 | -0.0618912 | -0.508023 | 7.7003 | 8.20832 | 1065.54 | 14.1462 | 1216.274 | 0.1323099 | -0.06388935 | -0.06842055 | 0.1260104 | 0.9337742 |  |  | 1450.001 | 14.89222 | 0.147428 | 4.40382 | 34.2749 | 29.8711 | -0.0614098 | -0.540604 | 8.26262 | 8.80322 | 1095.016 | 14.7428 | 1256.452 | 0.1375229 | -0.06337632 | -0.0741466 | 0.1313195 | 0.8547434 |  |  | 1450.001 | 14.75054 | 0.139235 | 4.17924 | 34.195 | 30.0157 | -0.0604435 | -0.545768 | 8.48363 | 9.02939 | 1084.599 | 13.9235 | 1235.613 | 0.130357 | -0.06234732 | -0.06800966 | 0.1243649 | 0.9167422 |  |  | 2899.001 | 14.69167 | 0.140601 | 4.13261 | 33.525 | 29.3924 | -0.0598149 | -0.455916 | 7.1662 | 7.62212 | 1078.114 | 14.0601 | 1229.698 | 0.1315553 | -0.06167851 | -0.06987681 | 0.1254351 | 0.8826749 |  |  |  | 14.5146123 | 0.140659 | 4.22526 | 342.643 | 300.391 | -0.0545904 | -0.469061 | 812.331 | 859.237 | 1067.251 | 14.0659 | 1217.369 | 0.1316062 | -0.05613701 | -0.07546916 | 0.1243201 | 0.7438404 |  |  |  | 14.4425791 | 0.139955 | 4.12195 | 335.739 | 294.519 | -0.0539946 | -0.481005 | 842.738 | 890.839 | 1061.954 | 13.9955 | 1210.58 | 0.1309888 | -0.055507 | -0.07548179 | 0.1238774 | 0.7353695 |  |  |  | 14.5664668 | 0.136342 | 4.10973 | 342.525 | 301.428 | -0.0475572 | -0.417124 | 835.388 | 877.101 | 1071.064 | 13.6342 | 1217.095 | 0.1278143 | -0.04872523 | -0.07908911 | 0.119949 | 0.6160801 |  |  |  | 14.4990332 | 0.139327 | 424.128 | 346.825 | 304.412 | -0.0560485 | -0.494488 | 832.801 | 88.225 | 1066.105 | 13.9327 | 1214.643 | 0.1304377 | -0.05768049 | -0.07275725 | 0.1233752 | 0.79278 |  |  |  | 14.3964004 | 0.14054 | 398.721 | 323.579 | 283.707 | -0.0551979 | -0.474814 | 812.722 | 860.203 | 1058.559 | 14.054 | 1207.329 | 0.1315018 | -0.05677979 | -0.07472204 | 0.1241091 | 0.7598801 |  |  |  | 14.38097559 | 0.13895 | 408.139 | 334.546 | 293.732 | -0.0569105 | -0.491606 | 814.662 | 863.823 | 1057.425 | 13.895 | 1204.354 | 0.1301068 | -0.05859409 | -0.07151269 | 0.122733 | 0.8193523 |  |  |  | 14.71361328 | 0.138758 | 410.481 | 336.873 | 295.825 | -0.0563724 | -0.492706 | 82.475 | 874.021 | 1081.883 | 13.8758 | 1232.003 | 0.1299382 | -0.05802368 | -0.07191451 | 0.1226358 | 0.8068425 |  |  |  | 14.68872461 | 0.140947 | 415.451 | 336.302 | 294.757 | -0.056537 | -0.500019 | 834.409 | 884.411 | 1080.053 | 14.0947 | 1232.284 | 0.1318586 | -0.05819813 | -0.07366049 | 0.1247124 | 0.7900861 |  |  |  | 14.6932764 | 0.142081 | 420.459 | 337.975 | 295.929 | -0.0566036 | -0.484181 | 80.697 | 855.388 | 1080.388 | 14.2081 | 1233.891 | 0.132852 | -0.05826872 | -0.07458331 | 0.1255038 | 0.7812569 |  |  |  | 13.64997656 | 0.0644699 | 187395 | 30941 | 29067 | -0.0278786 | -0.240255 | 837767 |  | 1003.675 | 6.44699 | 1068.382 | 0.06247693 | -0.02827459 | -0.03420234 | 0.05691018 | 0.8266856 |  |  |  | 14.710904 | 0.138853 | 418027 | 34286 | 301058 | -0.0609353 | -0.534384 | 823531 | 876969 | 1081.684 | 13.8853 | 1231.879 | 0.1300216 | -0.0628709 | -0.06715072 | 0.1229489 | 0.9362655 |  |  |  | 14.73527148 | 0.139274 | 416952 | 34107 | 299375 | -0.0613599 | -0.548704 | 839368 | 894239 | 1083.476 | 13.9274 | 1234.376 | 0.1303912 | -0.06332315 | -0.06706806 | 0.1228334 | 0.9441625
484 | 1453.001 | 14.76173 | 0.145752 | 4.20399 | 33.0473 | 28.8433 | -0.0556689 | -0.50143 | 8.50593 | 9.00736 | 1093.462 | 14.5752 | 1252.836 | 0.1360612 | -0.05727843 | -0.07878276 | 0.1292968 | 0.7270428 | [22 empty] | 2905.001 | 14.5366 | 0.143453 | 4.21942 | 33.6326 | 29.4132 | -0.0582018 | -0.509847 | 8.25014 | 8.75999 | 1068.868 | 14.3453 | 1222.2 | 0.1340526 | -0.05996425 | -0.07408838 | 0.127738 | 0.8093611 |  |  | 1453.001 | 14.46535 | 0.143484 | 4.30112 | 34.2775 | 29.9763 | -0.0619279 | -0.565488 | 8.5659 | 9.13138 | 1055.865 | 14.3484 | 1207.365 | 0.1340797 | -0.06392847 | -0.07015127 | 0.1280125 | 0.9112944 | [22 empty] | 2905.001 | 14.50806 | 0.142024 | 4.06647 | 32.6987 | 28.6323 | -0.0621238 | -0.509932 | 7.69839 | 8.20832 | 1065.704 | 14.2024 | 1217.059 | 0.1328021 | -0.06413732 | -0.06866481 | 0.1264985 | 0.934064 |  |  | 1453.001 | 14.89481 | 0.147996 | 4.42079 | 34.2919 | 29.8711 | -0.0616064 | -0.542335 | 8.26089 | 8.80322 | 1095.207 | 14.7996 | 1257.293 | 0.1380178 | -0.0635858 | -0.07443201 | 0.1318103 | 0.8542803 |  |  | 1453.001 | 14.75324 | 0.139748 | 4.19464 | 34.2104 | 30.0157 | -0.0606551 | -0.547679 | 8.48172 | 9.02939 | 1084.797 | 13.9748 | 1236.395 | 0.1308072 | -0.06257256 | -0.06823462 | 0.1248113 | 0.9170207 |  |  | 2905.001 | 14.69467 | 0.141158 | 4.14897 | 33.5413 | 29.3924 | -0.0600309 | -0.457563 | 7.16456 | 7.62212 | 1078.334 | 14.1158 | 1230.549 | 0.1320435 | -0.06190828 | -0.07013526 | 0.1259191 | 0.8826983 |  |  |  | 14.51715137 | 0.141187 | 4.24113 | 342.802 | 300.391 | -0.0547597 | -0.470515 | 812.185 | 859.237 | 1067.438 | 14.1187 | 1218.146 | 0.1320689 | -0.0563161 | -0.07575285 | 0.1247783 | 0.7434189 |  |  |  | 14.44648145 | 0.140498 | 4.13794 | 335.899 | 294.519 | -0.054197 | -0.482808 | 842.558 | 890.839 | 1062.241 | 14.0498 | 1211.484 | 0.131465 | -0.05572098 | -0.07574403 | 0.1243483 | 0.7356484 |  |  |  | 14.57062109 | 0.136881 | 4.12596 | 342.687 | 301.428 | -0.0477107 | -0.418471 | 835.254 | 877.101 | 1071.369 | 13.6881 | 1218.019 | 0.1282885 | -0.0488864 | -0.07940214 | 0.1204172 | 0.6156812 |  |  |  | 14.5025713 | 0.139854 | 425.731 | 346.985 | 304.412 | -0.0562297 | -0.496086 | 832.641 | 88.225 | 1066.366 | 13.9854 | 1215.501 | 0.1309002 | -0.05787247 | -0.07302772 | 0.1238327 | 0.7924727 |  |  |  | 14.3986387 | 0.141094 | 400.293 | 323.736 | 283.707 | -0.0553824 | -0.476401 | 812.563 | 860.203 | 1058.723 | 14.1094 | 1208.103 | 0.1319875 | -0.05697509 | -0.07501236 | 0.12459 | 0.7595427 |  |  |  | 14.38191895 | 0.139488 | 409.719 | 334.704 | 293.732 | -0.0571124 | -0.49335 | 814.488 | 863.823 | 1057.494 | 13.9488 | 1205.002 | 0.130579 | -0.0588082 | -0.07177084 | 0.1232013 | 0.8193884 |  |  |  | 14.71402246 | 0.13931 | 412.112 | 337.036 | 295.825 | -0.0565556 | -0.494308 | 82.459 | 874.021 | 1081.913 | 13.931 | 1232.635 | 0.1304228 | -0.05821785 | -0.07220497 | 0.1231167 | 0.8062858 |  |  |  | 14.69049609 | 0.141493 | 417.061 | 336.463 | 294.757 | -0.0567149 | -0.501593 | 834.251 | 884.411 | 1080.184 | 14.1493 | 1233.022 | 0.1323371 | -0.05838671 | -0.07395035 | 0.1251865 | 0.7895394 |  |  |  | 14.6965059 | 0.142623 | 422.063 | 338.135 | 295.929 | -0.0567768 | -0.485662 | 806.822 | 855.388 | 1080.625 | 14.2623 | 1234.747 | 0.1333265 | -0.05845233 | -0.07487416 | 0.1259731 | 0.7806743 |  |  |  | 13.65701953 | 0.0647824 | 188303 | 309501 | 29067 | -0.0279932 | -0.241243 | 837669 |  | 1004.193 | 6.47824 | 1069.247 | 0.06277046 | -0.02839248 | -0.03437798 | 0.0571992 | 0.8258914 |  |  |  | 14.713878 | 0.139393 | 419652 | 343023 | 301058 | -0.0611477 | -0.536247 | 823345 | 876969 | 1081.903 | 13.9393 | 1232.712 | 0.1304957 | -0.06309711 | -0.06739856 | 0.1234182 | 0.9361789 |  |  |  | 14.73706641 | 0.139828 | 418611 | 341236 | 299375 | -0.0615897 | -0.550759 | 839163 | 894239 | 1083.608 | 13.9828 | 1235.127 | 0.1308774 | -0.06356801 | -0.06730937 | 0.123315 | 0.9444154
485 | 1456.001 | 14.7636 | 0.146325 | 4.2205 | 33.0638 | 28.8433 | -0.0558721 | -0.50326 | 8.5041 | 9.00736 | 1093.6 | 14.6325 | 1253.621 | 0.1365612 | -0.05749363 | -0.07906754 | 0.1297925 | 0.7271459 | [22 empty] | 2911.001 | 14.53804 | 0.144005 | 4.23564 | 33.6489 | 29.4132 | -0.0584449 | -0.511977 | 8.24801 | 8.75999 | 1068.973 | 14.4005 | 1222.911 | 0.1345353 | -0.06022241 | -0.07431285 | 0.128217 | 0.8103902 |  |  | 1456.001 | 14.46709 | 0.144033 | 4.31757 | 34.2939 | 29.9763 | -0.0621501 | -0.567516 | 8.56387 | 9.13138 | 1055.992 | 14.4033 | 1208.089 | 0.1345597 | -0.06416536 | -0.07039437 | 0.1284889 | 0.9115127 | [22 empty] | 2911.001 | 14.5099 | 0.142584 | 4.08252 | 32.7148 | 28.6323 | -0.062325 | -0.511584 | 7.69674 | 8.20832 | 1065.838 | 14.2584 | 1217.81 | 0.1332924 | -0.06435187 | -0.06894049 | 0.1269849 | 0.9334409 |  |  | 1456.001 | 14.89707 | 0.148555 | 4.43751 | 34.3086 | 29.8711 | -0.0618095 | -0.544123 | 8.2591 | 8.80322 | 1095.373 | 14.8555 | 1258.096 | 0.1385046 | -0.06380226 | -0.07470237 | 0.1322931 | 0.8540861 |  |  | 1456.001 | 14.7541 | 0.140352 | 4.21278 | 34.2285 | 30.0157 | -0.0608486 | -0.549426 | 8.47997 | 9.02939 | 1084.86 | 14.0352 | 1237.123 | 0.131337 | -0.06277858 | -0.06855841 | 0.1253376 | 0.9156948 |  |  | 2911.001 | 14.69695 | 0.141719 | 4.16545 | 33.5578 | 29.3924 | -0.0602578 | -0.459293 | 7.16283 | 7.62212 | 1078.501 | 14.1719 | 1231.346 | 0.132535 | -0.0621497 | -0.07038532 | 0.1264066 | 0.8829923 |  |  |  | 14.5194043 | 0.141715 | 4.25698 | 342.961 | 300.391 | -0.0549745 | -0.472361 | 08,12,2022 | 859.237 | 1067.603 | 14.1715 | 1218.899 | 0.1325315 | -0.05654337 | -0.07598815 | 0.1252363 | 0.7441077 |  |  |  | 14.44834375 | 0.141046 | 4.15406 | 33.606 | 294.519 | -0.0543798 | -0.484436 | 842.395 | 890.839 | 1062.378 | 14.1046 | 1212.222 | 0.1319454 | -0.05591427 | -0.07603112 | 0.1248244 | 0.735413 |  |  |  | 14.57174219 | 0.137419 | 4.14218 | 342.849 | 301.428 | -0.0478615 | -0.419793 | 835.121 | 877.101 | 1071.452 | 13.7419 | 1218.689 | 0.1287617 | -0.04904477 | -0.07971689 | 0.120886 | 0.6152369 |  |  |  | 14.5071797 | 0.140394 | 427.376 | 347.149 | 304.412 | -0.0564141 | -0.497713 | 832.479 | 88.225 | 1066.704 | 14.0394 | 1216.463 | 0.1313738 | -0.05806787 | -0.07330594 | 0.1243007 | 0.7921305 |  |  |  | 14.4012402 | 0.141643 | 401.851 | 323.892 | 283.707 | -0.0555742 | -0.478051 | 812.398 | 860.203 | 1058.915 | 14.1643 | 1208.903 | 0.1324685 | -0.05717816 | -0.0752903 | 0.1250661 | 0.7594359 |  |  |  | 14.38441797 | 0.140012 | 41.126 | 334.858 | 293.732 | -0.0573206 | -0.495148 | 814.308 | 863.823 | 1057.678 | 14.0012 | 1205.765 | 0.1310388 | -0.05902903 | -0.07200976 | 0.1236563 | 0.8197366 |  |  |  | 14.71597168 | 0.139847 | 413.703 | 337.195 | 295.825 | -0.0567338 | -0.495865 | 824.434 | 874.021 | 1082.057 | 13.9847 | 1233.379 | 0.130894 | -0.05840675 | -0.0724873 | 0.1235835 | 0.8057515 |  |  |  | 14.69466211 | 0.142039 | 418.671 | 336.624 | 294.757 | -0.0568878 | -0.503122 | 834.099 | 884.411 | 1080.49 | 14.2039 | 1233.962 | 0.1328153 | -0.05857002 | -0.07424524 | 0.1256593 | 0.7888724 |  |  |  | 14.7009961 | 0.14318 | 423.711 | 33.83 | 295.929 | -0.0569267 | -0.486944 | 806.694 | 855.388 | 1080.956 | 14.318 | 1235.727 | 0.1338139 | -0.05861127 | -0.07520258 | 0.1264547 | 0.7793784 |  |  |  | 13.66350684 | 0.0650905 | 189199 | 30959 | 29067 | -0.0281253 | -0.242382 | 837555 |  | 1004.67 | 6.50905 | 1070.064 | 0.06305977 | -0.02852839 | -0.03453138 | 0.05748425 | 0.8261585 |  |  |  | 14.716105 | 0.139931 | 421274 | 343185 | 301058 | -0.0613636 | -0.53814 | 823155 | 876969 | 1082.067 | 13.9931 | 1233.481 | 0.1309677 | -0.0633271 | -0.06764064 | 0.1238859 | 0.9362285 |  |  |  | 14.7399502 | 0.14037 | 420233 | 341398 | 299375 | -0.0618133 | -0.552758 | 838963 | 894239 | 1083.82 | 14.037 | 1235.956 | 0.1313528 | -0.06380631 | -0.06754646 | 0.1237853 | 0.9446284
486 | 1459.001 | 14.76633 | 0.146884 | 4.23662 | 33.0799 | 28.8433 | -0.0560925 | -0.505246 | 8.50212 | 9.00736 | 1093.803 | 14.6884 | 1254.465 | 0.1370487 | -0.0577271 | -0.07932159 | 0.1302755 | 0.7277603 | [22 empty] | 2917.001 | 14.5408 | 0.144546 | 4.25156 | 33.6648 | 29.4132 | -0.0586807 | -0.514042 | 8.24595 | 8.75999 | 1069.176 | 14.4546 | 1223.722 | 0.1350081 | -0.06047288 | -0.07453517 | 0.1286856 | 0.8113334 |  |  | 1459.001 | 14.47158 | 0.144591 | 4.33432 | 34.3107 | 29.9763 | -0.0623885 | -0.569694 | 8.56169 | 9.13138 | 1056.32 | 14.4591 | 1209.054 | 0.1350474 | -0.06441959 | -0.07062777 | 0.1289717 | 0.9121 | [22 empty] | 2917.001 | 14.51301 | 0.143137 | 4.09834 | 32.7306 | 28.6323 | -0.062548 | -0.513414 | 7.69491 | 8.20832 | 1066.067 | 14.3137 | 1218.661 | 0.1337762 | -0.06458972 | -0.06918652 | 0.1274643 | 0.9335594 |  |  | 1459.001 | 14.89926 | 0.149122 | 4.45442 | 34.3255 | 29.8711 | -0.0620164 | -0.545945 | 8.25728 | 8.80322 | 1095.534 | 14.9122 | 1258.902 | 0.1389982 | -0.06402281 | -0.07497536 | 0.1327827 | 0.8539181 |  |  | 1459.001 | 14.75667 | 0.140928 | 4.23005 | 34.2458 | 30.0157 | -0.0610331 | -0.551092 | 8.4783 | 9.02939 | 1085.049 | 14.0928 | 1237.963 | 0.131842 | -0.06297505 | -0.06886692 | 0.1258385 | 0.9144456 |  |  | 2917.001 | 14.69914 | 0.142275 | 4.1818 | 33.5742 | 29.3924 | -0.0605045 | -0.461173 | 7.16095 | 7.62212 | 1078.662 | 14.2275 | 1232.129 | 0.1330219 | -0.06241225 | -0.07060964 | 0.1268896 | 0.8839055 |  |  |  | 14.52374512 | 0.142233 | 4.27255 | 343.116 | 300.391 | -0.0551771 | -0.474102 | 811.826 | 859.237 | 1067.922 | 14.2233 | 1219.816 | 0.1329851 | -0.05675778 | -0.07622734 | 0.1256844 | 0.7445855 |  |  |  | 14.45211914 | 0.141588 | 4.17003 | 33.622 | 294.519 | -0.0545659 | -0.486094 | 842.229 | 890.839 | 1062.656 | 14.1588 | 1213.115 | 0.1324203 | -0.05611109 | -0.07630918 | 0.125294 | 0.7353124 |  |  |  | 14.57389453 | 0.137952 | 4.15824 | 34.301 | 301.428 | -0.0480129 | -0.421122 | 834.989 | 877.101 | 1071.61 | 13.7952 | 1219.441 | 0.1292302 | -0.04920379 | -0.08002636 | 0.1213496 | 0.6148448 |  |  |  | 14.5099443 | 0.140923 | 428.987 | 347.311 | 304.412 | -0.0566161 | -0.499496 | 8.323 | 88.225 | 1066.908 | 14.0923 | 1217.259 | 0.1318376 | -0.05828197 | -0.07355561 | 0.1247598 | 0.7923525 |  |  |  | 14.4053711 | 0.142185 | 40.339 | 324.046 | 283.707 | -0.0557594 | -0.479644 | 812.239 | 860.203 | 1059.218 | 14.2185 | 1209.823 | 0.1329431 | -0.05737427 | -0.07556882 | 0.1255351 | 0.7592321 |  |  |  | 14.3876709 | 0.140557 | 41.286 | 335.018 | 293.732 | -0.0574956 | -0.49666 | 814.157 | 863.823 | 1057.917 | 14.0557 | 1206.615 | 0.1315167 | -0.05921469 | -0.07230205 | 0.1241291 | 0.8189905 |  |  |  | 14.72020313 | 0.140393 | 415.317 | 337.356 | 295.825 | -0.0569119 | -0.497422 | 824.278 | 874.021 | 1082.368 | 14.0393 | 1234.325 | 0.1313729 | -0.05859558 | -0.07277736 | 0.1240568 | 0.8051346 |  |  |  | 14.69754688 | 0.142582 | 42.027 | 336.784 | 294.757 | -0.0570542 | -0.504594 | 833.951 | 884.411 | 1080.702 | 14.2582 | 1234.791 | 0.1332906 | -0.05874647 | -0.07454414 | 0.1261298 | 0.7880764 |  |  |  | 14.702417 | 0.143726 | 425.326 | 338.461 | 295.929 | -0.0571086 | -0.4885 | 806.538 | 855.388 | 1081.06 | 14.3726 | 1236.437 | 0.1342914 | -0.05880417 | -0.07548719 | 0.1269279 | 0.7789954 |  |  |  | 13.67009082 | 0.0653997 | 190097 | 30968 | 29067 | -0.0282623 | -0.243563 | 837437 |  | 1005.154 | 6.53997 | 1070.89 | 0.06335003 | -0.02866937 | -0.03468067 | 0.05777021 | 0.8266671 |  |  |  | 14.71911 | 0.14047 | 422894 | 343347 | 301058 | -0.0615694 | -0.539945 | 822975 | 876969 | 1082.2875 | 14.047 | 1234.316 | 0.1314405 | -0.06354637 | -0.06789408 | 0.1243538 | 0.9359633 |  |  |  | 14.74130273 | 0.140917 | 421872 | 341562 | 299375 | -0.0620449 | -0.554829 | 838756 | 894239 | 1083.919 | 14.0917 | 1236.662 | 0.1318323 | -0.0640532 | -0.06777913 | 0.1242605 | 0.9450284
487 | 1462.001 | 14.76927 | 0.147446 | 4.25282 | 33.0961 | 28.8433 | -0.0563074 | -0.507181 | 8.50018 | 9.00736 | 1094.02 | 14.7446 | 1255.329 | 0.1375386 | -0.0579548 | -0.0795838 | 0.1307608 | 0.7282236 | [22 empty] | 2923.001 | 14.5442 | 0.145095 | 4.26772 | 33.681 | 29.4132 | -0.058895 | -0.51592 | 8.24407 | 8.75999 | 1069.426 | 14.5095 | 1224.595 | 0.1354876 | -0.06070056 | -0.07478704 | 0.1291606 | 0.8116455 |  |  | 1462.001 | 14.47462 | 0.145129 | 4.35043 | 34.3268 | 29.9763 | -0.0626154 | -0.571765 | 8.55962 | 9.13138 | 1056.541 | 14.5129 | 1209.876 | 0.1355173 | -0.06466162 | -0.07085567 | 0.1294375 | 0.9125822 | [22 empty] | 2923.001 | 14.51706 | 0.143697 | 4.11438 | 32.7467 | 28.6323 | -0.06274 | -0.51499 | 7.69333 | 8.20832 | 1066.365 | 14.3697 | 1219.598 | 0.134266 | -0.06479455 | -0.06947144 | 0.1279492 | 0.932679 |  |  | 1462.001 | 14.90132 | 0.149687 | 4.47131 | 34.3424 | 29.8711 | -0.0622171 | -0.547711 | 8.25551 | 8.80322 | 1095.685 | 14.9687 | 1259.695 | 0.1394897 | -0.06423681 | -0.07525292 | 0.1332703 | 0.8536121 |  |  | 1462.001 | 14.75887 | 0.141471 | 4.24636 | 34.2621 | 30.0157 | -0.061245 | -0.553005 | 8.47639 | 9.02939 | 1085.211 | 14.1471 | 1238.737 | 0.1323178 | -0.06320075 | -0.06911703 | 0.1263106 | 0.914402 |  |  | 2923.001 | 14.70117 | 0.142837 | 4.19833 | 33.5907 | 29.3924 | -0.0607401 | -0.462968 | 7.15915 | 7.62212 | 1078.811 | 14.2837 | 1232.905 | 0.1335138 | -0.06266305 | -0.07085071 | 0.1273776 | 0.8844379 |  |  |  | 14.52727148 | 0.142797 | 4.28948 | 343.286 | 300.391 | -0.0553482 | -0.475572 | 811.679 | 859.237 | 1068.182 | 14.2797 | 1220.715 | 0.1334788 | -0.05693888 | -0.07653988 | 0.1261727 | 0.7439113 |  |  |  | 14.45608301 | 0.142129 | 4.18596 | 336.379 | 294.519 | -0.0547498 | -0.487732 | 842.066 | 890.839 | 1062.947 | 14.2129 | 1214.023 | 0.1328941 | -0.05630562 | -0.07658844 | 0.1257625 | 0.7351713 |  |  |  | 14.57785645 | 0.138483 | 4.17425 | 34.317 | 301.428 | -0.0481569 | -0.422384 | 834.862 | 877.101 | 1071.901 | 13.8483 | 1220.341 | 0.1296967 | -0.04935507 | -0.08034161 | 0.1218103 | 0.6143152 |  |  |  | 14.5136484 | 0.141452 | 430.597 | 347.472 | 304.412 | -0.0568184 | -0.50128 | 832.122 | 88.225 | 1067.18 | 14.1452 | 1218.135 | 0.1323011 | -0.05849644 | -0.0738047 | 0.1252183 | 0.7925842 |  |  |  | 14.4072314 | 0.142729 | 404.933 | 32.42 | 283.707 | -0.0559399 | -0.481197 | 812.084 | 860.203 | 1059.35525 | 14.2729 | 1210.556 | 0.1334193 | -0.05756545 | -0.07585381 | 0.1260068 | 0.7588999 |  |  |  | 14.39088867 | 0.141105 | 414.469 | 335.179 | 293.732 | -0.0576977 | -0.498406 | 813.982 | 863.823 | 1058.154 | 14.1105 | 1207.464 | 0.1319971 | -0.05942914 | -0.07256795 | 0.1246042 | 0.8189448 |  |  |  | 14.72352832 | 0.140931 | 41.691 | 337.516 | 295.825 | -0.057084 | -0.498926 | 824.128 | 874.021 | 1082.612 | 14.0931 | 1235.186 | 0.1318446 | -0.05877808 | -0.07306652 | 0.1245234 | 0.8044461 |  |  |  | 14.70043945 | 0.143127 | 421.875 | 336.944 | 294.757 | -0.0572296 | -0.506145 | 833.796 | 884.411 | 1080.915 | 14.3127 | 1235.623 | 0.1337675 | -0.0589325 | -0.07483499 | 0.1266019 | 0.7874994 |  |  |  | 14.7056377 | 0.144292 | 427.001 | 338.629 | 295.929 | -0.0572706 | -0.489886 | 8.064 | 855.388 | 1081.297 | 14.4292 | 1237.319 | 0.1347861 | -0.05897599 | -0.07581011 | 0.1274174 | 0.7779436 |  |  |  | 13.67642676 | 0.0657079 | 190993 | 30977 | 29067 | -0.0283856 | -0.244625 | 83733 |  | 1005.62 | 6.57079 | 1071.697 | 0.06363927 | -0.02879626 | -0.03484301 | 0.05805525 | 0.8264573 |  |  |  | 14.722352 | 0.141019 | 424548 | 343512 | 301058 | -0.0617758 | -0.541754 | 822794 | 876969 | 1082.526 | 14.1019 | 1235.183 | 0.1319217 | -0.06376634 | -0.06815538 | 0.1248301 | 0.9356024 |  |  |  | 14.74517383 | 0.141458 | 423491 | 341724 | 299375 | -0.0622488 | -0.556653 | 838573 | 894239 | 1084.204 | 14.1458 | 1237.573 | 0.1323064 | -0.06427061 | -0.06803578 | 0.124729 | 0.9446589
488 | 1465.001 | 14.77169 | 0.148007 | 4.26902 | 33.1123 | 28.8433 | -0.0565244 | -0.509136 | 8.49823 | 9.00736 | 1094.2 | 14.8007 | 1256.149 | 0.1380274 | -0.05818478 | -0.07984262 | 0.1312451 | 0.7287433 | [22 empty] | 2929.001 | 14.54821 | 0.145638 | 4.28368 | 33.6969 | 29.4132 | -0.0591172 | -0.517866 | 8.24212 | 8.75999 | 1069.722 | 14.5638 | 1225.514 | 0.1359617 | -0.0609367 | -0.07502499 | 0.12963 | 0.8122186 |  |  | 1465.001 | 14.47693 | 0.145677 | 4.36686 | 34.3432 | 29.9763 | -0.0628366 | -0.573785 | 8.5576 | 9.13138 | 1056.71 | 14.5677 | 1210.648 | 0.1359957 | -0.06489763 | -0.0710981 | 0.129912 | 0.9127898 | [22 empty] | 2929.001 | 14.52045 | 0.144259 | 4.13047 | 32.7627 | 28.6323 | -0.0629577 | -0.516777 | 7.69155 | 8.20832 | 1066.613 | 14.4259 | 1220.482 | 0.1347573 | -0.06502685 | -0.06973041 | 0.1284359 | 0.9325465 |  |  | 1465.001 | 14.90391 | 0.15024 | 4.48785 | 34.3589 | 29.8711 | -0.0624112 | -0.54942 | 8.25381 | 8.80322 | 1095.876 | 15.024 | 1260.52 | 0.1399706 | -0.06444381 | -0.07552681 | 0.1337471 | 0.8532573 |  |  | 1465.001 | 14.76137 | 0.142037 | 4.26334 | 34.2791 | 30.0157 | -0.0614149 | -0.554539 | 8.47486 | 9.02939 | 1085.395 | 14.2037 | 1239.561 | 0.1328135 | -0.06338175 | -0.06943176 | 0.1268023 | 0.912864 |  |  | 2929.001 | 14.70367 | 0.1434 | 4.21485 | 33.6072 | 29.3924 | -0.0609688 | -0.464711 | 7.15741 | 7.62212 | 1078.994 | 14.34 | 1233.722 | 0.1340063 | -0.06290657 | -0.07109971 | 0.127866 | 0.8847656 |  |  |  | 14.52997363 | 0.143338 | 4.30573 | 343.448 | 300.391 | -0.0555416 | -0.477234 | 811.513 | 859.237 | 1068.38 | 14.3338 | 1221.52 | 0.1339521 | -0.05714364 | -0.07680842 | 0.1266412 | 0.7439762 |  |  |  | 14.45932227 | 0.142678 | 4.20216 | 336.541 | 294.519 | -0.0549356 | -0.489388 | 8.419 | 890.839 | 1063.185 | 14.2678 | 1214.879 | 0.1333746 | -0.05650221 | -0.07687242 | 0.126238 | 0.7350127 |  |  |  | 14.58059277 | 0.139014 | 4.19027 | 34.333 | 301.428 | -0.0483057 | -0.42369 | 834.732 | 877.101 | 1072.102 | 13.9014 | 1221.14 | 0.130163 | -0.04951141 | -0.08065157 | 0.1222715 | 0.6138927 |  |  |  | 14.5178115 | 0.141997 | 432.255 | 347.637 | 304.412 | -0.0570004 | -0.502886 | 831.961 | 88.225 | 1067.486 | 14.1997 | 1219.066 | 0.1327785 | -0.05868942 | -0.07408906 | 0.1256902 | 0.7921469 |  |  |  | 14.4106455 | 0.143278 | 406.491 | 324.356 | 283.707 | -0.0561301 | -0.482833 | 81.192 | 860.203 | 1059.606 | 14.3278 | 1211.425 | 0.1338996 | -0.05776694 | -0.07613263 | 0.1264818 | 0.7587671 |  |  |  | 14.39498926 | 0.141632 | 416.018 | 335.333 | 293.732 | -0.0578901 | -0.500068 | 813.816 | 863.823 | 1058.455 | 14.1632 | 1208.366 | 0.1324588 | -0.05963334 | -0.07282547 | 0.1250604 | 0.8188528 |  |  |  | 14.727375 | 0.141475 | 418.518 | 337.677 | 295.825 | -0.0572784 | -0.500625 | 823.958 | 874.021 | 1082.895 | 14.1475 | 1236.098 | 0.1323213 | -0.05898427 | -0.07333702 | 0.1249947 | 0.8042905 |  |  |  | 14.70440625 | 0.143679 | 423.502 | 337.107 | 294.757 | -0.0574132 | -0.507768 | 833.634 | 884.411 | 1081.206 | 14.3679 | 1236.553 | 0.1342503 | -0.05912727 | -0.07512299 | 0.1270793 | 0.7870729 |  |  |  | 14.7095596 | 0.144848 | 428.646 | 338.794 | 295.929 | -0.057435 | -0.491292 | 806.259 | 855.388 | 1081.585 | 14.4848 | 1238.251 | 0.1352719 | -0.0591504 | -0.07612148 | 0.1278977 | 0.7770526 |  |  |  | 13.6843418 | 0.0660174 | 191893 | 30986 | 29067 | -0.0285104 | -0.245701 | 837223 |  | 1006.202 | 6.60174 | 1072.628 | 0.06392965 | -0.02892472 | -0.03500493 | 0.05834077 | 0.826304 |  |  |  | 14.725254 | 0.141568 | 426203 | 343678 | 301058 | -0.0619821 | -0.543564 | 822613 | 876969 | 1082.739 | 14.1568 | 1236.02 | 0.1324028 | -0.06398625 | -0.06841651 | 0.1253063 | 0.9352457 |  |  |  | 14.74839355 | 0.142005 | 425128 | 341888 | 299375 | -0.0624778 | -0.558701 | 838369 | 894239 | 1084.441 | 14.2005 | 1238.437 | 0.1327855 | -0.06451484 | -0.06827065 | 0.1252028 | 0.9449865
489 | 1468.001 | 14.77497 | 0.148583 | 4.28562 | 33.1289 | 28.8433 | -0.0567219 | -0.510915 | 8.49645 | 9.00736 | 1094.442 | 14.8583 | 1257.058 | 0.138529 | -0.05839413 | -0.08013488 | 0.1317418 | 0.7286981 | [22 empty] | 2935.001 | 14.55108 | 0.14618 | 4.29961 | 33.7128 | 29.4132 | -0.0593469 | -0.519878 | 8.24011 | 8.75999 | 1069.932 | 14.618 | 1226.335 | 0.1364347 | -0.06118086 | -0.07525382 | 0.1300987 | 0.8129934 |  |  | 1468.001 | 14.47994 | 0.146225 | 4.3833 | 34.3596 | 29.9763 | -0.0630505 | -0.575739 | 8.55565 | 9.13138 | 1056.93 | 14.6225 | 1211.48 | 0.1364739 | -0.06512589 | -0.07134804 | 0.1303861 | 0.9127916 | [22 empty] | 2935.001 | 14.52313 | 0.144827 | 4.14673 | 32.779 | 28.6323 | -0.0631555 | -0.5184 | 7.68992 | 8.20832 | 1066.81 | 14.4827 | 1221.313 | 0.1352535 | -0.06523797 | -0.07001557 | 0.1289279 | 0.9317637 |  |  | 1468.001 | 14.90531 | 0.150817 | 4.50506 | 34.3762 | 29.8711 | -0.0626166 | -0.551228 | 8.252 | 8.80322 | 1095.979 | 15.0817 | 1261.271 | 0.1404721 | -0.0646629 | -0.07580922 | 0.1342449 | 0.8529688 |  |  | 1468.001 | 14.76424 | 0.142589 | 4.27991 | 34.2956 | 30.0157 | -0.0616239 | -0.556427 | 8.47297 | 9.02939 | 1085.606 | 14.2589 | 1240.402 | 0.1332967 | -0.06360445 | -0.06969229 | 0.1272814 | 0.9126469 |  |  | 2935.001 | 14.70633 | 0.143964 | 4.23144 | 33.6238 | 29.3924 | -0.0611872 | -0.466376 | 7.15575 | 7.62212 | 1079.189 | 14.3964 | 1234.554 | 0.1344994 | -0.06313918 | -0.07136024 | 0.128355 | 0.8847949 |  |  |  | 14.53293555 | 0.143889 | 4.32228 | 343.614 | 300.391 | -0.0557372 | -0.478914 | 811.345 | 859.237 | 1068.598 | 14.3889 | 1222.358 | 0.1344339 | -0.05735076 | -0.0770831 | 0.127118 | 0.7440121 |  |  |  | 14.4634668 | 0.143215 | 4.21796 | 336.699 | 294.519 | -0.0551336 | -0.491151 | 841.724 | 890.839 | 1063.49 | 14.3215 | 1215.798 | 0.1338445 | -0.05671174 | -0.07713273 | 0.1267024 | 0.7352487 |  |  |  | 14.58430859 | 0.13955 | 4.20644 | 343.492 | 301.428 | -0.0484514 | -0.424968 | 834.604 | 877.101 | 1072.376 | 13.955 | 1222.026 | 0.1306334 | -0.04966452 | -0.08096893 | 0.1227362 | 0.6133774 |  |  |  | 14.5183945 | 0.14254 | 433.907 | 347.803 | 304.412 | -0.0571922 | -0.504578 | 831.792 | 88.225 | 1067.529 | 14.254 | 1219.695 | 0.1332539 | -0.05889283 | -0.07436102 | 0.126162 | 0.7919853 |  |  |  | 14.4151572 | 0.143824 | 408.038 | 324.511 | 283.707 | -0.0563161 | -0.484433 | 81.176 | 860.203 | 1059.938 | 14.3824 | 1212.383 | 0.134377 | -0.05796402 | -0.07641301 | 0.1269534 | 0.7585622 |  |  |  | 14.39895703 | 0.142171 | 417.602 | 335.492 | 293.732 | -0.0580816 | -0.501722 | 813.651 | 863.823 | 1058.747 | 14.2171 | 1209.27 | 0.1329308 | -0.05983663 | -0.0730942 | 0.1255269 | 0.8186235 |  |  |  | 14.73024609 | 0.142027 | 42.015 | 33.784 | 295.825 | -0.0574476 | -0.502104 | 82.381 | 874.021 | 1083.106 | 14.2027 | 1236.937 | 0.1328048 | -0.05916376 | -0.07364099 | 0.1254732 | 0.8034081 |  |  |  | 14.70839551 | 0.144234 | 425.139 | 337.271 | 294.757 | -0.0575848 | -0.509286 | 833.482 | 884.411 | 1081.5 | 14.4234 | 1237.489 | 0.1347354 | -0.05930934 | -0.07542608 | 0.127559 | 0.786324 |  |  |  | 14.7130283 | 0.145389 | 430.249 | 338.954 | 295.929 | -0.0576007 | -0.492709 | 806.117 | 855.388 | 1081.84 | 14.5389 | 1239.128 | 0.1357443 | -0.05932621 | -0.07641811 | 0.1283649 | 0.7763371 |  |  |  | 13.69255957 | 0.0663225 | 19278 | 309948 | 29067 | -0.0286412 | -0.246828 | 83711 |  | 1006.806 | 6.63225 | 1073.58 | 0.06421581 | -0.02905936 | -0.03515645 | 0.05862198 | 0.8265727 |  |  |  | 14.728769 | 0.142113 | 427841 | 343842 | 301058 | -0.062194 | -0.545422 | 822427 | 876969 | 1082.998 | 14.2113 | 1236.906 | 0.1328801 | -0.06421217 | -0.06866788 | 0.1257785 | 0.9351122 |  |  |  | 14.75130176 | 0.142553 | 426768 | 342052 | 299375 | -0.0627178 | -0.560847 | 838154 | 894239 | 1084.655 | 14.2553 | 1239.275 | 0.1332652 | -0.06477087 | -0.06849436 | 0.1256775 | 0.9456379
490 | 1471.001 | 14.77762 | 0.149145 | 4.30185 | 33.1452 | 28.8433 | -0.0569498 | -0.512967 | 8.4944 | 9.00736 | 1094.638 | 14.9145 | 1257.898 | 0.1390182 | -0.05863576 | -0.08038242 | 0.1322265 | 0.72946 | [22 empty] | 2941.001 | 14.55344 | 0.146743 | 4.31618 | 33.7294 | 29.4132 | -0.0595766 | -0.52189 | 8.2381 | 8.75999 | 1070.106 | 14.6743 | 1227.136 | 0.1369258 | -0.06142508 | -0.07550067 | 0.1305857 | 0.81357 |  |  | 1471.001 | 14.48277 | 0.146773 | 4.39973 | 34.3761 | 29.9763 | -0.0632852 | -0.577881 | 8.5535 | 9.13138 | 1057.137 | 14.6773 | 1212.296 | 0.1369519 | -0.06537642 | -0.07157549 | 0.1308599 | 0.9133911 | [22 empty] | 2941.001 | 14.52508 | 0.145384 | 4.16266 | 32.7949 | 28.6323 | -0.0633425 | -0.519936 | 7.68839 | 8.20832 | 1066.954 | 14.5384 | 1222.072 | 0.13574 | -0.06543759 | -0.07030236 | 0.1294104 | 0.9308022 |  |  | 1471.001 | 14.90635 | 0.151384 | 4.522 | 34.3931 | 29.8711 | -0.0628177 | -0.552998 | 8.25023 | 8.80322 | 1096.055 | 15.1384 | 1261.98 | 0.1409647 | -0.06487746 | -0.07608724 | 0.134734 | 0.852672 |  |  | 1471.001 | 14.76677 | 0.143153 | 4.29684 | 34.3126 | 30.0157 | -0.0618111 | -0.558117 | 8.47128 | 9.02939 | 1085.792 | 14.3153 | 1241.227 | 0.1337902 | -0.06380396 | -0.06998627 | 0.1277709 | 0.911664 |  |  | 2941.001 | 14.70871 | 0.144539 | 4.24834 | 33.6407 | 29.3924 | -0.0614159 | -0.468119 | 7.154 | 7.62212 | 1079.364 | 14.4539 | 1235.374 | 0.1350019 | -0.06338282 | -0.07161912 | 0.1288535 | 0.8849985 |  |  |  | 14.53490332 | 0.144444 | 4.33895 | 34.378 | 300.391 | -0.0559309 | -0.480579 | 811.179 | 859.237 | 1068.743 | 14.4444 | 1223.116 | 0.1349189 | -0.05755592 | -0.07736301 | 0.1275985 | 0.743972 |  |  |  | 14.46648438 | 0.143771 | 4.23433 | 336.863 | 294.519 | -0.0553071 | -0.492697 | 841.569 | 890.839 | 1063.712 | 14.3771 | 1216.643 | 0.1343307 | -0.05689538 | -0.07743532 | 0.1271837 | 0.7347471 |  |  |  | 14.58840918 | 0.140084 | 4.22253 | 343.653 | 301.428 | -0.0485928 | -0.426208 | 83.448 | 877.101 | 1072.677 | 14.0084 | 1222.942 | 0.1311019 | -0.04981313 | -0.08128882 | 0.1231988 | 0.6127919 |  |  |  | 14.5211689 | 0.143071 | 435.525 | 347.964 | 304.412 | -0.0573834 | -0.506265 | 831.624 | 88.225 | 1067.733 | 14.3071 | 1220.495 | 0.1337185 | -0.05909565 | -0.07462285 | 0.1266219 | 0.7919244 |  |  |  | 14.4198789 | 0.144388 | 40.964 | 324.671 | 283.707 | -0.0565053 | -0.486061 | 811.597 | 860.203 | 1060.285 | 14.4388 | 1213.378 | 0.13487 | -0.05816453 | -0.07670546 | 0.1274402 | 0.7582841 |  |  |  | 14.4024248 | 0.142715 | 419.198 | 335.651 | 293.732 | -0.0582717 | -0.503365 | 813.486 | 863.823 | 1059.002 | 14.2715 | 1210.137 | 0.133407 | -0.06003847 | -0.07336854 | 0.1259978 | 0.8183137 |  |  |  | 14.73324121 | 0.142576 | 421.774 | 338.002 | 295.825 | -0.0576417 | -0.503801 | 823.641 | 874.021 | 1083.327 | 14.2576 | 1237.783 | 0.1332854 | -0.05936972 | -0.07391565 | 0.1259488 | 0.803209 |  |  |  | 14.71060254 | 0.144806 | 426.826 | 337.439 | 294.757 | -0.057763 | -0.510863 | 833.325 | 884.411 | 1081.662 | 14.4806 | 1238.293 | 0.1352352 | -0.05949844 | -0.07573675 | 0.1280541 | 0.7855955 |  |  |  | 14.7151641 | 0.145962 | 431.944 | 339.123 | 295.929 | -0.0577622 | -0.494091 | 805.979 | 855.388 | 1081.997 | 14.5962 | 1239.928 | 0.1362445 | -0.05949759 | -0.07674686 | 0.1288602 | 0.7752446 |  |  |  | 13.70069824 | 0.0666381 | 193697 | 31004 | 29067 | -0.0287633 | -0.24788 | 837005 |  | 1007.404 | 6.66381 | 1074.536 | 0.06451174 | -0.02918507 | -0.03532667 | 0.05891292 | 0.8261484 |  |  |  | 14.732045 | 0.142666 | 429506 | 344008 | 301058 | -0.0623916 | -0.547155 | 822254 | 876969 | 1083.239 | 14.2666 | 1237.78 | 0.1333641 | -0.0644229 | -0.06894123 | 0.1262576 | 0.9344612 |  |  |  | 14.75518359 | 0.143111 | 428438 | 342219 | 299375 | -0.0629374 | -0.56281 | 837958 | 894239 | 1084.94 | 14.3111 | 1240.207 | 0.1337535 | -0.06500519 | -0.0687483 | 0.12616 | 0.9455534
491 | 1474.001 | 14.78058 | 0.149705 | 4.318 | 33.1613 | 28.8433 | -0.0571506 | -0.514776 | 8.49259 | 9.00736 | 1094.858 | 14.9705 | 1258.763 | 0.1395054 | -0.05884871 | -0.08065668 | 0.132709 | 0.7296199 | [22 empty] | 2947.001 | 14.55545 | 0.147291 | 4.33231 | 33.7455 | 29.4132 | -0.0598046 | -0.523888 | 8.2361 | 8.75999 | 1070.254 | 14.7291 | 1227.892 | 0.1374035 | -0.06166755 | -0.07573596 | 0.1310595 | 0.814244 |  |  | 1474.001 | 14.48561 | 0.147321 | 4.41615 | 34.3925 | 29.9763 | -0.0635193 | -0.580019 | 8.55137 | 9.13138 | 1057.344 | 14.7321 | 1213.113 | 0.1374297 | -0.06562637 | -0.07180329 | 0.1313336 | 0.9139743 | [22 empty] | 2947.001 | 14.52694 | 0.145937 | 4.17852 | 32.8108 | 28.6323 | -0.0635491 | -0.521632 | 7.68669 | 8.20832 | 1067.09 | 14.5937 | 1222.818 | 0.1362226 | -0.06565819 | -0.07056446 | 0.1298892 | 0.9304711 |  |  | 1474.001 | 14.90663 | 0.151962 | 4.53926 | 34.4104 | 29.8711 | -0.0630196 | -0.554776 | 8.24845 | 8.80322 | 1096.076 | 15.1962 | 1262.638 | 0.1414666 | -0.06509291 | -0.07637366 | 0.1352326 | 0.8522953 |  |  | 1474.001 | 14.77021 | 0.143691 | 4.31299 | 34.3287 | 30.0157 | -0.0620117 | -0.559928 | 8.46947 | 9.02939 | 1086.045 | 14.3691 | 1242.1 | 0.1342608 | -0.0640178 | -0.07024295 | 0.1282372 | 0.9113769 |  |  | 2947.001 | 14.70902 | 0.14509 | 4.26453 | 33.6569 | 29.3924 | -0.0616369 | -0.469804 | 7.15232 | 7.62212 | 1079.387 | 14.509 | 1235.995 | 0.1354832 | -0.0636183 | -0.07186493 | 0.1293317 | 0.8852482 |  |  |  | 14.5357959 | 0.144979 | 4.35503 | 343.941 | 300.391 | -0.0561288 | -0.482279 | 811.009 | 859.237 | 1068.809 | 14.4979 | 1223.763 | 0.1353863 | -0.05776556 | -0.07762073 | 0.128062 | 0.7442027 |  |  |  | 14.4682793 | 0.144321 | 4.25054 | 337.025 | 294.519 | -0.0554797 | -0.494235 | 841.415 | 890.839 | 1063.844 | 14.4321 | 1217.379 | 0.1348114 | -0.0570781 | -0.07773335 | 0.1276601 | 0.7342807 |  |  |  | 14.59183203 | 0.140619 | 4.23865 | 343.814 | 301.428 | -0.0487352 | -0.427457 | 834.355 | 877.101 | 1072.929 | 14.0619 | 1223.803 | 0.1315711 | -0.04996281 | -0.08160829 | 0.1236624 | 0.6122272 |  |  |  | 14.5251387 | 0.143608 | 43.716 | 348.128 | 304.412 | -0.0575789 | -0.507989 | 831.451 | 88.225 | 1068.025 | 14.3608 | 1221.402 | 0.1341882 | -0.05930308 | -0.0748851 | 0.1270864 | 0.7919209 |  |  |  | 14.4235674 | 0.144946 | 411.221 | 324.829 | 283.707 | -0.0566864 | -0.487618 | 811.442 | 860.203 | 1060.556 | 14.4946 | 1214.28 | 0.1353575 | -0.0583565 | -0.07700098 | 0.1279222 | 0.7578669 |  |  |  | 14.40484277 | 0.143264 | 420.812 | 335.813 | 293.732 | -0.0584528 | -0.504929 | 81.333 | 863.823 | 1059.18 | 14.3264 | 1210.922 | 0.1338873 | -0.0602308 | -0.07365653 | 0.1264733 | 0.8177252 |  |  |  | 14.73740234 | 0.143131 | 423.416 | 338.166 | 295.825 | -0.0578106 | -0.505276 | 823.493 | 874.021 | 1083.632525 | 14.3131 | 1238.734 | 0.133771 | -0.05954896 | -0.07422203 | 0.1264287 | 0.8023085 |  |  |  | 14.71259082 | 0.145367 | 428.479 | 337.605 | 294.757 | -0.0579518 | -0.512532 | 833.158 | 884.411 | 1081.808 | 14.5367 | 1239.067 | 0.1357251 | -0.05969884 | -0.07602627 | 0.1285395 | 0.7852396 |  |  |  | 14.7169727 | 0.146509 | 433.563 | 339.285 | 295.929 | -0.0579343 | -0.495563 | 805.832 | 855.388 | 1082.13 | 14.6509 | 1240.672 | 0.1367217 | -0.05968026 | -0.07704141 | 0.129333 | 0.7746517 |  |  |  | 13.70849609 | 0.0669363 | 194564 | 310127 | 29067 | -0.0288822 | -0.248905 | 836902 |  | 1007.978 | 6.69363 | 1075.448 | 0.06479127 | -0.0293075 | -0.03548377 | 0.0591877 | 0.825941 |  |  |  | 14.73291 | 0.143218 | 43117 | 344175 | 301058 | -0.0625905 | -0.5489 | 822079 | 876969 | 1083.302 | 14.3218 | 1238.451 | 0.1338471 | -0.06463506 | -0.06921203 | 0.1267367 | 0.9338702 |  |  |  | 14.75683887 | 0.143669 | 430109 | 342386 | 299375 | -0.0631683 | -0.564876 | 837751 | 894239 | 1085.062 | 14.3669 | 1240.951 | 0.1342415 | -0.06525163 | -0.06898989 | 0.1266435 | 0.9458144
492 | 1477.001 | 14.78275 | 0.150281 | 4.33461 | 33.1779 | 28.8433 | -0.0573735 | -0.516784 | 8.49058 | 9.00736 | 1095.019 | 15.0281 | 1259.579 | 0.1400063 | -0.05908515 | -0.08092111 | 0.1332055 | 0.7301575 | [22 empty] | 2953.001 | 14.5592 | 0.147842 | 4.3485 | 33.7617 | 29.4132 | -0.0600152 | -0.525732 | 8.23426 | 8.75999 | 1070.53 | 14.7842 | 1228.799 | 0.1378837 | -0.06189157 | -0.07599208 | 0.131535 | 0.8144477 |  |  | 1477.001 | 14.48881 | 0.147877 | 4.43281 | 34.4092 | 29.9763 | -0.0637402 | -0.582036 | 8.54935 | 9.13138 | 1057.578 | 14.7877 | 1213.969 | 0.1379141 | -0.06586228 | -0.07205187 | 0.1318138 | 0.9140953 | [22 empty] | 2953.001 | 14.53344 | 0.146485 | 4.19421 | 32.8265 | 28.6323 | -0.0637358 | -0.523164 | 7.68516 | 8.20832 | 1067.567 | 14.6485 | 1223.95 | 0.1367007 | -0.06585758 | -0.07084316 | 0.1303614 | 0.929625 |  |  | 1477.001 | 14.90825 | 0.152533 | 4.55632 | 34.4274 | 29.8711 | -0.063219 | -0.556531 | 8.24669 | 8.80322 | 1096.195 | 15.2533 | 1263.401 | 0.1419621 | -0.06530575 | -0.07665638 | 0.1357244 | 0.8519284 |  |  | 1477.001 | 14.77258 | 0.144264 | 4.33019 | 34.3459 | 30.0157 | -0.0621783 | -0.561432 | 8.46796 | 9.02939 | 1086.219 | 14.4264 | 1242.921 | 0.1347616 | -0.06419543 | -0.0705662 | 0.1287341 | 0.9097193 |  |  | 2953.001 | 14.71105 | 0.145648 | 4.28094 | 33.6733 | 29.3924 | -0.0618676 | -0.471562 | 7.15056 | 7.62212 | 1079.536 | 14.5648 | 1236.768 | 0.1359704 | -0.06386419 | -0.07210623 | 0.129815 | 0.8856959 |  |  |  | 14.53746484 | 0.145534 | 4.37169 | 344.108 | 300.391 | -0.0563056 | -0.483798 | 810.857 | 859.237 | 1068.931 | 14.5534 | 1224.497 | 0.1358709 | -0.05795289 | -0.07791801 | 0.1285422 | 0.7437676 |  |  |  | 14.47104492 | 0.144873 | 4.26679 | 337.187 | 294.519 | -0.0556795 | -0.496015 | 841.237 | 890.839 | 1064.047 | 14.4873 | 1218.199 | 0.1352937 | -0.05728966 | -0.07800406 | 0.1281376 | 0.7344446 |  |  |  | 14.5944209 | 0.141168 | 4.25518 | 343.979 | 301.428 | -0.0488696 | -0.428636 | 834.237 | 877.101 | 1073.119 | 14.1168 | 1224.609 | 0.1320523 | -0.05010411 | -0.08194819 | 0.1241384 | 0.611412 |  |  |  | 14.5281582 | 0.144148 | 438.803 | 348.292 | 304.412 | -0.0577585 | -0.509574 | 831.293 | 88.225 | 1068.247 | 14.4148 | 1222.233 | 0.1346603 | -0.05949367 | -0.07516659 | 0.1275536 | 0.7914909 |  |  |  | 14.4258887 | 0.145517 | 412.844 | 324.991 | 283.707 | -0.0568811 | -0.489293 | 811.274 | 860.203 | 1060.727 | 14.5517 | 1215.081 | 0.1358561 | -0.05856292 | -0.07729315 | 0.1284159 | 0.7576728 |  |  |  | 14.40806543 | 0.143811 | 422.419 | 335.974 | 293.732 | -0.0586498 | -0.50663 | 81.316 | 863.823 | 1059.417 | 14.3811 | 1211.772 | 0.1343657 | -0.06044005 | -0.07392562 | 0.1269464 | 0.8175792 |  |  |  | 14.7401123 | 0.143692 | 425.078 | 338.333 | 295.825 | -0.0580044 | -0.50697 | 823.324 | 874.021 | 1083.832 | 14.3692 | 1239.57 | 0.1342616 | -0.05975468 | -0.07450695 | 0.1269144 | 0.8020014 |  |  |  | 14.7141416 | 0.145925 | 430.123 | 337.769 | 294.757 | -0.0581115 | -0.513945 | 833.016 | 884.411 | 1081.922 | 14.5925 | 1239.802 | 0.1362122 | -0.05986838 | -0.07634379 | 0.1290223 | 0.7841944 |  |  |  | 14.718208 | 0.147103 | 435.319 | 339.461 | 295.929 | -0.0581138 | -0.497099 | 805.678 | 855.388 | 1082.221 | 14.7103 | 1241.419 | 0.1372396 | -0.05987082 | -0.07736882 | 0.1298465 | 0.7738366 |  |  |  | 13.71542871 | 0.0672481 | 19547 | 310217 | 29067 | -0.0290104 | -0.250009 | 836792 |  | 1008.487 | 6.72481 | 1076.306 | 0.06508347 | -0.02943952 | -0.03564395 | 0.05947542 | 0.8259333 |  |  |  | 14.734612 | 0.143771 | 432832 | 344341 | 301058 | -0.0628059 | -0.550789 | 82189 | 876969 | 1083.427 | 14.3771 | 1239.193 | 0.1343307 | -0.06486487 | -0.06946583 | 0.127216 | 0.9337665 |  |  |  | 14.75824414 | 0.144229 | 431786 | 342554 | 299375 | -0.0633962 | -0.566913 | 837547 | 894239 | 1085.165 | 14.4229 | 1241.677 | 0.134731 | -0.06549493 | -0.06923612 | 0.1271286 | 0.9459647
493 | 1480.001 | 14.78355 | 0.150857 | 4.35123 | 33.1946 | 28.8433 | -0.0575798 | -0.518642 | 8.48872 | 9.00736 | 1095.078 | 15.0857 | 1260.278 | 0.1405069 | -0.05930403 | -0.08120285 | 0.1337023 | 0.7303196 | [22 empty] | 2959.001 | 14.56159 | 0.148392 | 4.36468 | 33.7779 | 29.4132 | -0.0602489 | -0.52778 | 8.23221 | 8.75999 | 1070.705 | 14.8392 | 1229.589 | 0.1383627 | -0.06214023 | -0.07622248 | 0.1320099 | 0.8152481 |  |  | 1480.001 | 14.49069 | 0.148425 | 4.44925 | 34.4256 | 29.9763 | -0.0639808 | -0.584233 | 8.54715 | 9.13138 | 1057.715 | 14.8425 | 1214.706 | 0.1383914 | -0.06611929 | -0.07227215 | 0.1322873 | 0.9148654 | [22 empty] | 2959.001 | 14.53849 | 0.147047 | 4.21029 | 32.8426 | 28.6323 | -0.0639264 | -0.524729 | 7.6836 | 8.20832 | 1067.939 | 14.7047 | 1224.976 | 0.1371908 | -0.06606117 | -0.07112964 | 0.1308462 | 0.9287432 |  |  | 1480.001 | 14.91076 | 0.153096 | 4.57315 | 34.4442 | 29.8711 | -0.0634124 | -0.558234 | 8.24499 | 8.80322 | 1096.38 | 15.3096 | 1264.231 | 0.1424505 | -0.06551222 | -0.07693828 | 0.1362087 | 0.8514906 |  |  | 1480.001 | 14.77426 | 0.14483 | 4.34718 | 34.3629 | 30.0157 | -0.0623746 | -0.563205 | 8.46619 | 9.02939 | 1086.343 | 14.483 | 1243.678 | 0.1352562 | -0.06440477 | -0.07085138 | 0.129225 | 0.9090122 |  |  | 2959.001 | 14.71387 | 0.146215 | 4.29759 | 33.69 | 29.3924 | -0.0620957 | -0.473301 | 7.14882 | 7.62212 | 1079.743 | 14.6215 | 1237.618 | 0.1364652 | -0.06410736 | -0.07235785 | 0.1303056 | 0.8859766 |  |  |  | 14.5411582 | 0.146078 | 4.38806 | 344.271 | 300.391 | -0.0564999 | -0.485467 | 81.069 | 859.237 | 1069.203 | 14.6078 | 1225.39 | 0.1363457 | -0.05815881 | -0.07818687 | 0.1290117 | 0.7438437 |  |  |  | 14.47430469 | 0.145426 | 4.28307 | 33.735 | 294.519 | -0.055855 | -0.497578 | 841.081 | 890.839 | 1064.287 | 14.5426 | 1219.062 | 0.1357766 | -0.05747552 | -0.0783011 | 0.1286154 | 0.7340322 |  |  |  | 14.59815723 | 0.141709 | 4.27149 | 344.143 | 301.428 | -0.0490162 | -0.429922 | 834.109 | 877.101 | 1073.394 | 14.1709 | 1225.503 | 0.1325263 | -0.05025825 | -0.08226801 | 0.1246066 | 0.6109088 |  |  |  | 14.5299072 | 0.144686 | 440.441 | 348.456 | 304.412 | -0.0579425 | -0.511198 | 83.113 | 88.225 | 1068.376 | 14.4686 | 1222.955 | 0.1351304 | -0.05968897 | -0.0754414 | 0.1280195 | 0.7911964 |  |  |  | 14.4274385 | 0.146069 | 414.408 | 325.148 | 283.707 | -0.0570732 | -0.490946 | 811.109 | 860.203 | 1060.841 | 14.6069 | 1215.797 | 0.1363378 | -0.05876662 | -0.0775712 | 0.1288932 | 0.757583 |  |  |  | 14.40997363 | 0.144357 | 424.023 | 336.134 | 293.732 | -0.0588348 | -0.508228 | 01,08,2013 | 863.823 | 1059.557 | 14.4357 | 1212.511 | 0.1348429 | -0.0606366 | -0.07420631 | 0.1274191 | 0.8171353 |  |  |  | 14.74097461 | 0.144245 | 426.711 | 338.496 | 295.825 | -0.0581675 | -0.508396 | 823.181 | 874.021 | 1083.895 | 14.4245 | 1240.242 | 0.134745 | -0.05992783 | -0.0748172 | 0.1273938 | 0.8009901 |  |  |  | 14.71711133 | 0.146471 | 431.732 | 33.793 | 294.757 | -0.0582724 | -0.515367 | 832.874 | 884.411 | 1082.141 | 14.6471 | 1240.643 | 0.1366885 | -0.06003922 | -0.07664931 | 0.1294938 | 0.7832976 |  |  |  | 14.720749 | 0.147639 | 436.906 | 33.962 | 295.929 | -0.0582596 | -0.498346 | 805.554 | 855.388 | 1082.408 | 14.7639 | 1242.214 | 0.1377068 | -0.06002563 | -0.07768116 | 0.130309 | 0.7727179 |  |  |  | 13.72298242 | 0.0675495 | 196346 | 310305 | 29067 | -0.0291514 | -0.251224 | 83667 |  | 1009.042825 | 6.75495 | 1077.203 | 0.06536584 | -0.02958474 | -0.03578109 | 0.05975312 | 0.8268262 |  |  |  | 14.737409 | 0.144328 | 434509 | 344508 | 301058 | -0.063004 | -0.552526 | 821717 | 876969 | 1083.633 | 14.4328 | 1240.032 | 0.1348176 | -0.06507627 | -0.0697413 | 0.1276981 | 0.9331095 |  |  |  | 14.76039355 | 0.14478 | 433436 | 342719 | 299375 | -0.0636263 | -0.568971 | 837341 | 894239 | 1085.323 | 14.478 | 1242.456 | 0.1352125 | -0.06574063 | -0.06947185 | 0.1276052 | 0.9462916
494 | 1483.001 | 14.78382 | 0.151428 | 4.36768 | 33.211 | 28.8433 | -0.0577883 | -0.52052 | 8.48684 | 9.00736 | 1095.098 | 15.1428 | 1260.927 | 0.1410029 | -0.0595253 | -0.08147762 | 0.1341948 | 0.7305724 | [22 empty] | 2965.001 | 14.5635 | 0.148946 | 4.38098 | 33.7942 | 29.4132 | -0.0604641 | -0.529665 | 8.23032 | 8.75999 | 1070.846 | 14.8946 | 1230.344 | 0.138845 | -0.06236925 | -0.07647575 | 0.1324883 | 0.8155428 |  |  | 1483.001 | 14.49192 | 0.148977 | 4.4658 | 34.4422 | 29.9763 | -0.0642138 | -0.58636 | 8.54502 | 9.13138 | 1057.804 | 14.8977 | 1215.393 | 0.138872 | -0.06636825 | -0.07250373 | 0.1327644 | 0.915377 | [22 empty] | 2965.001 | 14.53972 | 0.147621 | 4.22673 | 32.859 | 28.6323 | -0.0641209 | -0.526325 | 7.682 | 8.20832 | 1068.029 | 14.7621 | 1225.693 | 0.1376911 | -0.06626898 | -0.07142213 | 0.1313428 | 0.9278494 |  |  | 1483.001 | 14.9132 | 0.153658 | 4.58993 | 34.461 | 29.8711 | -0.0636169 | -0.560034 | 8.24319 | 8.80322 | 1096.559 | 15.3658 | 1265.054 | 0.1429378 | -0.06573059 | -0.07720717 | 0.1366919 | 0.8513534 |  |  | 1483.001 | 14.77514 | 0.145393 | 4.36406 | 34.3798 | 30.0157 | -0.0625498 | -0.564787 | 8.46461 | 9.02939 | 1086.407 | 14.5393 | 1244.363 | 0.1357478 | -0.06459164 | -0.07115617 | 0.1297133 | 0.9077448 |  |  | 2965.001 | 14.71549 | 0.146773 | 4.31399 | 33.7064 | 29.3924 | -0.0623118 | -0.474948 | 7.14717 | 7.62212 | 1079.861 | 14.6773 | 1238.356 | 0.1369519 | -0.06433779 | -0.07261412 | 0.1307886 | 0.8860232 |  |  |  | 14.54396191 | 0.146633 | 4.40471 | 344.438 | 300.391 | -0.0566965 | -0.487157 | 810.521 | 859.237 | 1069.409 | 14.6633 | 1226.22 | 0.1368298 | -0.0583672 | -0.07846262 | 0.1294908 | 0.7438855 |  |  |  | 14.47650195 | 0.145967 | 4.29902 | 33.751 | 294.519 | -0.0560376 | -0.499205 | 840.918 | 890.839 | 1064.449 | 14.5967 | 1219.823 | 0.1362488 | -0.05766894 | -0.07857988 | 0.1290832 | 0.7338895 |  |  |  | 14.60017969 | 0.142255 | 4.28795 | 344.307 | 301.428 | -0.0491556 | -0.431144 | 833.986 | 877.101 | 1073.543 | 14.2255 | 1226.259 | 0.1330044 | -0.05040485 | -0.08259953 | 0.1250798 | 0.6102316 |  |  |  | 14.53371 | 0.145227 | 442.089 | 348.621 | 304.412 | -0.0581238 | -0.512797 | 83.097 | 88.225 | 1068.655 | 14.5227 | 1223.853 | 0.1356029 | -0.05988144 | -0.07572144 | 0.1284868 | 0.7908122 |  |  |  | 14.4301563 | 0.146626 | 41.599 | 325.306 | 283.707 | -0.0572582 | -0.492537 | 81.095 | 860.203 | 1061.041 | 14.6626 | 1216.617 | 0.1368237 | -0.05896284 | -0.07786088 | 0.1293741 | 0.7572846 |  |  |  | 14.41303027 | 0.144907 | 425.637 | 336.295 | 293.732 | -0.0590106 | -0.509747 | 812.848 | 863.823 | 1059.782 | 14.4907 | 1213.351 | 0.1353234 | -0.0608234 | -0.07450001 | 0.1278945 | 0.8164215 |  |  |  | 14.74355273 | 0.144791 | 428.326 | 338.657 | 295.825 | -0.0583392 | -0.509897 | 823.031 | 874.021 | 1084.085 | 14.4791 | 1241.05 | 0.1352221 | -0.06011015 | -0.07511193 | 0.1278661 | 0.8002744 |  |  |  | 14.72136914 | 0.147031 | 433.384 | 338.095 | 294.757 | -0.0584371 | -0.516824 | 832.728 | 884.411 | 1082.454 | 14.7031 | 1241.608 | 0.1371769 | -0.06021412 | -0.07696274 | 0.1299765 | 0.7823802 |  |  |  | 14.7239404 | 0.148193 | 438.546 | 339.784 | 295.929 | -0.0584154 | -0.499679 | 80.542 | 855.388 | 1082.643 | 14.8193 | 1243.083 | 0.1381894 | -0.06019108 | -0.07799832 | 0.1307864 | 0.7716971 |  |  |  | 13.73031055 | 0.0678593 | 197247 | 310395 | 29067 | -0.0292679 | -0.252229 | 83657 |  | 1009.582 | 6.78593 | 1078.091 | 0.06565599 | -0.02970475 | -0.03595124 | 0.06003865 | 0.826251 |  |  |  | 14.739244 | 0.14488 | 436173 | 344675 | 301058 | -0.0632038 | -0.554278 | 821541 | 876969 | 1083.768 | 14.488 | 1240.784 | 0.1352998 | -0.06528952 | -0.0700103 | 0.128176 | 0.9325702 |  |  |  | 14.76340625 | 0.14534 | 435111 | 342886 | 299375 | -0.0638533 | -0.571001 | 837138 | 894239 | 1085.545 | 14.534 | 1243.318 | 0.1357015 | -0.06598308 | -0.06971845 | 0.128089 | 0.9464221
495 | 1486.001 | 14.78679 | 0.152003 | 4.38428 | 33.2276 | 28.8433 | -0.0580274 | -0.522674 | 8.48469 | 9.00736 | 1095.318 | 15.2003 | 1261.81 | 0.1415022 | -0.05977909 | -0.08172307 | 0.1346893 | 0.7314836 | [22 empty] | 2971.001 | 14.56617 | 0.149505 | 4.39744 | 33.8107 | 29.4132 | -0.060675 | -0.531512 | 8.22848 | 8.75999 | 1071.042 | 14.9505 | 1231.168 | 0.1393314 | -0.06259375 | -0.07673767 | 0.1329705 | 0.8156848 |  |  | 1486.001 | 14.49436 | 0.149529 | 4.48234 | 34.4587 | 29.9763 | -0.064437 | -0.588399 | 8.54298 | 9.13138 | 1057.983 | 14.9529 | 1216.182 | 0.1393523 | -0.06660679 | -0.0727455 | 0.1332408 | 0.9156139 | [22 empty] | 2971.001 | 14.5412 | 0.148185 | 4.24288 | 32.8751 | 28.6323 | -0.0643079 | -0.52786 | 7.68046 | 8.20832 | 1068.137 | 14.8185 | 1226.419 | 0.1381824 | -0.06646881 | -0.07171363 | 0.1318303 | 0.9268644 |  |  | 1486.001 | 14.91385 | 0.154225 | 4.60687 | 34.478 | 29.8711 | -0.0638095 | -0.561729 | 8.2415 | 8.80322 | 1096.606 | 15.4225 | 1265.731 | 0.1434291 | -0.0659363 | -0.07749283 | 0.1371799 | 0.8508697 |  |  | 1486.001 | 14.77623 | 0.145963 | 4.38118 | 34.3969 | 30.0157 | -0.0627462 | -0.56656 | 8.46283 | 9.02939 | 1086.488 | 14.5963 | 1245.075 | 0.1362453 | -0.06480117 | -0.07144416 | 0.1302074 | 0.9070184 |  |  | 2971.001 | 14.7177 | 0.147329 | 4.33033 | 33.7227 | 29.3924 | -0.0625425 | -0.476706 | 7.14541 | 7.62212 | 1080.024 | 14.7329 | 1239.142 | 0.1374366 | -0.06458386 | -0.07285278 | 0.1312694 | 0.8864982 |  |  |  | 14.54573828 | 0.147177 | 4.42106 | 344.601 | 300.391 | -0.0568901 | -0.488821 | 810.355 | 859.237 | 1069.54 | 14.7177 | 1226.951 | 0.1373041 | -0.05857246 | -0.07873168 | 0.1299608 | 0.7439503 |  |  |  | 14.47869141 | 0.146516 | 4.31516 | 337.671 | 294.519 | -0.0562331 | -0.500946 | 840.744 | 890.839 | 1064.61 | 14.6516 | 1220.592 | 0.1367278 | -0.05787607 | -0.07885171 | 0.1295576 | 0.7339863 |  |  |  | 14.60223535 | 0.142795 | 4.30424 | 34.447 | 301.428 | -0.0493003 | -0.432413 | 833.859 | 877.101 | 1073.694 | 14.2795 | 1227.012 | 0.133477 | -0.05055704 | -0.08291998 | 0.1255476 | 0.6097088 |  |  |  | 14.5373193 | 0.145761 | 443.713 | 348.783 | 304.412 | -0.0583128 | -0.514465 | 830.804 | 88.225 | 1068.921 | 14.5761 | 1224.727 | 0.136069 | -0.06008212 | -0.07598693 | 0.1289479 | 0.7906902 |  |  |  | 14.4325859 | 0.147185 | 417.575 | 325.465 | 283.707 | -0.0574416 | -0.494115 | 810.792 | 860.203 | 1061.22 | 14.7185 | 1217.415 | 0.1373111 | -0.0591574 | -0.07815372 | 0.1298566 | 0.7569365 |  |  |  | 14.41704102 | 0.145437 | 427.194 | 336.451 | 293.732 | -0.0591989 | -0.511374 | 812.685 | 863.823 | 1060.077 | 14.5437 | 1214.251 | 0.1357862 | -0.06102353 | -0.07476269 | 0.1283518 | 0.8162298 |  |  |  | 14.74673535 | 0.145348 | 429.976 | 338.822 | 295.825 | -0.0585277 | -0.511544 | 822.866 | 874.021 | 1084.319 | 14.5348 | 1241.922 | 0.1357085 | -0.06031035 | -0.07539817 | 0.1283474 | 0.7998915 |  |  |  | 14.72362402 | 0.147589 | 43.503 | 33.826 | 294.757 | -0.0585894 | -0.518171 | 832.594 | 884.411 | 1082.619 | 14.7589 | 1242.402 | 0.1376632 | -0.06037589 | -0.07728733 | 0.1304583 | 0.7811874 |  |  |  | 14.7256865 | 0.148763 | 440.232 | 339.952 | 295.929 | -0.0585881 | -0.501156 | 805.273 | 855.388 | 1082.771 | 14.8763 | 1243.847 | 0.1386857 | -0.06037451 | -0.0783112 | 0.1312782 | 0.7709562 |  |  |  | 13.73773145 | 0.0681649 | 198135 | 310484 | 29067 | -0.0294029 | -0.253392 | 836454 |  | 1010.127 | 6.81649 | 1078.983 | 0.06594213 | -0.02984383 | -0.0360983 | 0.06032014 | 0.8267378 |  |  |  | 14.740347 | 0.145435 | 437842 | 344842 | 301058 | -0.0634144 | -0.556125 | 821357 | 876969 | 1083.849 | 14.5435 | 1241.479 | 0.1357845 | -0.06551436 | -0.07027012 | 0.1286567 | 0.9323217 |  |  |  | 14.76423438 | 0.145903 | 436797 | 343055 | 299375 | -0.0640776 | -0.573007 | 836938 | 894239 | 1085.605 | 14.5903 | 1243.999 | 0.136193 | -0.06622271 | -0.06997026 | 0.1285763 | 0.9464408
496 | 1489.001 | 14.79057 | 0.15257 | 4.40061 | 33.2439 | 28.8433 | -0.0582149 | -0.524362 | 8.483 | 9.00736 | 1095.598 | 15.257 | 1262.753 | 0.1419942 | -0.05997816 | -0.08201607 | 0.1351763 | 0.7312977 | [22 empty] | 2977.001 | 14.56939 | 0.150057 | 4.41366 | 33.8269 | 29.4132 | -0.0608958 | -0.533446 | 8.22654 | 8.75999 | 1071.279 | 15.0057 | 1232.031 | 0.1398115 | -0.06282884 | -0.07698267 | 0.1334461 | 0.8161426 |  |  | 1489.001 | 14.49709 | 0.150077 | 4.49875 | 34.4751 | 29.9763 | -0.0646654 | -0.590484 | 8.5409 | 9.13138 | 1058.182 | 15.0077 | 1216.991 | 0.1398289 | -0.06685095 | -0.07297794 | 0.1337133 | 0.9160432 | [22 empty] | 2977.001 | 14.54432 | 0.148755 | 4.2592 | 32.8915 | 28.6323 | -0.0644789 | -0.529263 | 7.67906 | 8.20832 | 1068.367 | 14.8755 | 1227.292 | 0.1386787 | -0.06665158 | -0.07202717 | 0.1323221 | 0.9253672 |  |  | 1489.001 | 14.91636 | 0.154794 | 4.62386 | 34.495 | 29.8711 | -0.0640187 | -0.563571 | 8.23965 | 8.80322 | 1096.791 | 15.4794 | 1266.568 | 0.143922 | -0.06615978 | -0.07776219 | 0.1376686 | 0.8507963 |  |  | 1489.001 | 14.77913 | 0.146533 | 4.39829 | 34.414 | 30.0157 | -0.0629292 | -0.568213 | 8.46118 | 9.02939 | 1086.701 | 14.6533 | 1245.938 | 0.1367426 | -0.06499644 | -0.07174617 | 0.1307005 | 0.9059221 |  |  | 2977.001 | 14.72058 | 0.147893 | 4.34694 | 33.7393 | 29.3924 | -0.0627463 | -0.47826 | 7.14386 | 7.62212 | 1080.235 | 14.7893 | 1239.995 | 0.1379281 | -0.06480128 | -0.07312681 | 0.1317566 | 0.8861493 |  |  |  | 14.54863184 | 0.147728 | 4.43762 | 344.767 | 300.391 | -0.0570795 | -0.490448 | 810.192 | 859.237 | 1069.752 | 14.7728 | 1227.785 | 0.1377843 | -0.05877331 | -0.07901103 | 0.130436 | 0.743862 |  |  |  | 14.48138672 | 0.147065 | 4.33136 | 337.833 | 294.519 | -0.056414 | -0.502558 | 840.583 | 890.839 | 1064.808 | 14.7065 | 1221.404 | 0.1372065 | -0.05806777 | -0.07913874 | 0.1300315 | 0.7337465 |  |  |  | 14.60540039 | 0.143334 | 4.32048 | 344.632 | 301.428 | -0.0494393 | -0.433633 | 833.737 | 877.101 | 1073.926 | 14.3334 | 1227.857 | 0.1339486 | -0.05070326 | -0.0832453 | 0.1260136 | 0.6090825 |  |  |  | 14.5406113 | 0.146313 | 445.394 | 348.951 | 304.412 | -0.0585 | -0.516116 | 830.638 | 88.225 | 1069.163 | 14.6313 | 1225.595 | 0.1365507 | -0.06028093 | -0.07626977 | 0.1294245 | 0.7903646 |  |  |  | 14.4365713 | 0.147739 | 419.147 | 325.622 | 283.707 | -0.0576421 | -0.49584 | 810.619 | 860.203 | 1061.513 | 14.7739 | 1218.339 | 0.1377939 | -0.05937014 | -0.07842378 | 0.1303338 | 0.7570426 |  |  |  | 14.41973926 | 0.146002 | 428.855 | 336.617 | 293.732 | -0.0593794 | -0.512933 | 81.253 | 863.823 | 1060.275 | 14.6002 | 1215.077 | 0.1362794 | -0.06121541 | -0.07506395 | 0.1288399 | 0.81551 |  |  |  | 14.74940527 | 0.145925 | 431.681 | 338.993 | 295.825 | -0.0587087 | -0.513126 | 822.708 | 874.021 | 1084.515 | 14.5925 | 1242.773 | 0.1362122 | -0.06050262 | -0.07570955 | 0.128846 | 0.7991413 |  |  |  | 14.72488379 | 0.148147 | 436.673 | 338.424 | 294.757 | -0.0587493 | -0.519585 | 832.452 | 884.411 | 1082.712 | 14.8147 | 1243.113 | 0.1381493 | -0.06054576 | -0.07760358 | 0.1309403 | 0.7801928 |  |  |  | 14.7264004 | 0.149323 | 441.889 | 340.118 | 295.929 | -0.0587491 | -0.502533 | 805.135 | 855.388 | 1082.824 | 14.9323 | 1244.514 | 0.1391731 | -0.06054554 | -0.07862753 | 0.1317615 | 0.7700298 |  |  |  | 13.74527637 | 0.068481 | 199054 | 310576 | 29067 | -0.0295117 | -0.254329 | 83636 |  | 1010.682 | 6.8481 | 1079.895 | 0.06623801 | -0.02995593 | -0.03628208 | 0.06061127 | 0.8256398 |  |  |  | 14.742561 | 0.145981 | 439487 | 345006 | 301058 | -0.0636289 | -0.558006 | 821169 | 876969 | 1084.012 | 14.5981 | 1242.257 | 0.136261 | -0.06574341 | -0.07051763 | 0.1291288 | 0.9322974 |  |  |  | 14.76529883 | 0.14646 | 438464 | 343221 | 299375 | -0.0642979 | -0.574977 | 836741 | 894239 | 1085.684 | 14.646 | 1244.693 | 0.1366789 | -0.06645812 | -0.07022081 | 0.129058 | 0.9464163
497 | 1492.001 | 14.7924 | 0.153135 | 4.41693 | 33.2603 | 28.8433 | -0.0584247 | -0.526252 | 8.48111 | 9.00736 | 1095.733 | 15.3135 | 1263.528 | 0.1424843 | -0.06020096 | -0.08228336 | 0.1356622 | 0.7316297 | [22 empty] | 2983.001 | 14.57112 | 0.150618 | 4.43016 | 33.8434 | 29.4132 | -0.0611093 | -0.535316 | 8.22467 | 8.75999 | 1071.406 | 15.0618 | 1232.779 | 0.1402992 | -0.06305621 | -0.07724298 | 0.1339299 | 0.8163357 |  |  | 1492.001 | 14.50016 | 0.150626 | 4.51523 | 34.4916 | 29.9763 | -0.0649041 | -0.592664 | 8.53872 | 9.13138 | 1058.406 | 15.0626 | 1217.829 | 0.1403061 | -0.06710619 | -0.07319995 | 0.1341864 | 0.9167518 | [22 empty] | 2983.001 | 14.54703 | 0.149324 | 4.27548 | 32.9077 | 28.6323 | -0.0646663 | -0.530802 | 7.67752 | 8.20832 | 1068.566 | 14.9324 | 1228.128 | 0.1391739 | -0.06685191 | -0.07232203 | 0.132813 | 0.9243645 |  |  | 1492.001 | 14.92049 | 0.15537 | 4.64109 | 34.5122 | 29.8711 | -0.0641888 | -0.565069 | 8.23816 | 8.80322 | 1097.095 | 15.537 | 1267.55 | 0.1444206 | -0.06634153 | -0.07807911 | 0.1381624 | 0.8496707 |  |  | 1492.001 | 14.78127 | 0.147091 | 4.41505 | 34.4308 | 30.0157 | -0.0631064 | -0.569812 | 8.45958 | 9.02939 | 1086.858 | 14.7091 | 1246.725 | 0.1372292 | -0.06518556 | -0.07204362 | 0.1311832 | 0.9048069 |  |  | 2983.001 | 14.72267 | 0.148456 | 4.36349 | 33.7559 | 29.3924 | -0.0629966 | -0.480168 | 7.14195 | 7.62212 | 1080.388 | 14.8456 | 1240.779 | 0.1384184 | -0.06506837 | -0.07335006 | 0.1322431 | 0.8870935 |  |  |  | 14.55143848 | 0.148279 | 4.45417 | 344.933 | 300.391 | -0.0572704 | -0.492089 | 810.028 | 859.237 | 1069.959 | 14.8279 | 1228.611 | 0.1382643 | -0.05897578 | -0.07928852 | 0.130911 | 0.7438124 |  |  |  | 14.48557617 | 0.147613 | 4.34749 | 337.994 | 294.519 | -0.0565784 | -0.504022 | 840.437 | 890.839 | 1065.116 | 14.7613 | 1222.341 | 0.1376841 | -0.05824201 | -0.07944212 | 0.1305037 | 0.7331377 |  |  |  | 14.60786914 | 0.143876 | 4.3368 | 344.796 | 301.428 | -0.0495714 | -0.434791 | 833.622 | 877.101 | 1074.108025 | 14.3876 | 1228.646 | 0.1344225 | -0.05084224 | -0.08358026 | 0.1264825 | 0.6083044 |  |  |  | 14.5420361 | 0.146855 | 447.042 | 349.116 | 304.412 | -0.0586768 | -0.517676 | 830.482 | 88.225 | 1069.267 | 14.6855 | 1226.295 | 0.1370234 | -0.06046873 | -0.07655468 | 0.1298931 | 0.7898764 |  |  |  | 14.4390488 | 0.148297 | 42.073 | 32.578 | 283.707 | -0.0578139 | -0.497317 | 810.472 | 860.203 | 1061.695 | 14.8297 | 1219.141 | 0.13828 | -0.05955247 | -0.07872751 | 0.1308149 | 0.7564378 |  |  |  | 14.4213457 | 0.146552 | 43.047 | 336.779 | 293.732 | -0.059558 | -0.514475 | 812.375 | 863.823 | 1060.393 | 14.6552 | 1215.796 | 0.1367592 | -0.0614053 | -0.07535388 | 0.1293153 | 0.8148924 |  |  |  | 14.7510127 | 0.146463 | 433.273 | 339.152 | 295.825 | -0.0588752 | -0.514582 | 822.562 | 874.021 | 1084.633 | 14.6463 | 1243.492 | 0.1366816 | -0.06067952 | -0.07600203 | 0.1293111 | 0.7983935 |  |  |  | 14.72727637 | 0.148707 | 438.323 | 338.589 | 294.757 | -0.0589217 | -0.52111 | 8.323 | 884.411 | 1082.888 | 14.8707 | 1243.921 | 0.138637 | -0.06072893 | -0.07790803 | 0.1314232 | 0.7794952 |  |  |  | 14.7291309 | 0.149883 | 443.546 | 340.284 | 295.929 | -0.0589022 | -0.503842 | 805.004 | 855.388 | 1083.024 | 14.9883 | 1245.351 | 0.1396602 | -0.06070821 | -0.07895199 | 0.1322437 | 0.7689257 |  |  |  | 13.75277441 | 0.0687847 | 199937 | 310664 | 29067 | -0.0296448 | -0.255477 | 836245 |  | 1011.233 | 6.87847 | 1080.791 | 0.06652221 | -0.03009309 | -0.03642912 | 0.0608908 | 0.8260724 |  |  |  | 14.74509 | 0.146534 | 441151 | 345173 | 301058 | -0.0638225 | -0.559704 | 820999 | 876969 | 1084.198 | 14.6534 | 1243.07 | 0.1367435 | -0.06595018 | -0.07079329 | 0.1296065 | 0.931588 |  |  |  | 14.76802539 | 0.147006 | 440099 | 343385 | 299375 | -0.0645426 | -0.577165 | 836522 | 894239 | 1085.884 | 14.7006 | 1245.516 | 0.1371551 | -0.06671967 | -0.0704354 | 0.1295291 | 0.9472463
498 | 1495.001 | 14.79471875 | 0.153707 | 4.43341 | 33.2767 | 28.8433 | -0.0586505 | -0.528286 | 8.47908 | 9.00736 | 1095.905 | 15.3707 | 1264.353 | 0.1429802 | -0.06044079 | -0.08253944 | 0.1361537 | 0.7322656 | [22 empty] | 2989.001 | 14.57382 | 0.151168 | 4.44633 | 33.8596 | 29.4132 | -0.0613245 | -0.537202 | 8.22279 | 8.75999 | 1071.605 | 15.1168 | 1233.597 | 0.1407771 | -0.06328544 | -0.07749164 | 0.1344036 | 0.8166744 |  |  | 1495.001 | 14.50402 | 0.151171 | 4.53156 | 34.5079 | 29.9763 | -0.0651127 | -0.594569 | 8.53681 | 9.13138 | 1058.687 | 15.1171 | 1218.73 | 0.1407797 | -0.06732929 | -0.07345039 | 0.1346554 | 0.9166635 | [22 empty] | 2989.001 | 14.54935 | 0.149887 | 4.29161 | 32.9239 | 28.6323 | -0.064854 | -0.532343 | 7.67598 | 8.20832 | 1068.736 | 14.9887 | 1228.926 | 0.1396637 | -0.06705261 | -0.07261106 | 0.1332986 | 0.923449 |  |  | 1495.001 | 14.92098 | 0.155932 | 4.65786 | 34.529 | 29.8711 | -0.0643996 | -0.566924 | 8.2363 | 8.80322 | 1097.131 | 15.5932 | 1268.209 | 0.1449069 | -0.06656682 | -0.07834013 | 0.1386455 | 0.8497154 |  |  | 1495.001 | 14.78298 | 0.147628 | 4.43116 | 34.4469 | 30.0157 | -0.0632806 | -0.571385 | 8.45801 | 9.02939 | 1086.984 | 14.7628 | 1247.453 | 0.1376972 | -0.06537151 | -0.0723257 | 0.1316477 | 0.903849 |  |  | 2989.001 | 14.72375 | 0.149021 | 4.38009 | 33.7725 | 29.3924 | -0.063193 | -0.481665 | 7.14046 | 7.62212 | 1080.467 | 14.9021 | 1241.48 | 0.1389103 | -0.06527799 | -0.07363228 | 0.1327314 | 0.8865404 |  |  |  | 14.55294629 | 0.148834 | 4.47084 | 345.099 | 300.391 | -0.057459 | -0.493708 | 809.866 | 859.237 | 1070.07 | 14.8834 | 1229.332 | 0.1387475 | -0.05917586 | -0.07957166 | 0.1313899 | 0.7436801 |  |  |  | 14.48860645 | 0.148154 | 4.36341 | 338.153 | 294.519 | -0.0567722 | -0.505749 | 840.264 | 890.839 | 1065.339 | 14.8154 | 1223.173 | 0.1381554 | -0.05844746 | -0.07970798 | 0.1309701 | 0.7332698 |  |  |  | 14.61036035 | 0.144416 | 4.3531 | 344.959 | 301.428 | -0.0497111 | -0.436016 | 833.499 | 877.101 | 1074.291 | 14.4416 | 1229.436 | 0.1348945 | -0.05098924 | -0.08390523 | 0.1269493 | 0.6077003 |  |  |  | 14.5446641 | 0.147401 | 448.706 | 349.282 | 304.412 | -0.0588487 | -0.519192 | 830.331 | 88.225 | 1069.461 | 14.7401 | 1227.1 | 0.1374994 | -0.06065137 | -0.07684802 | 0.1303644 | 0.7892379 |  |  |  | 14.4423301 | 0.148862 | 422.333 | 32.594 | 283.707 | -0.0580033 | -0.498946 | 810.309 | 860.203 | 1061.936 | 14.8862 | 1220.018 | 0.1387719 | -0.05975351 | -0.07901838 | 0.1313014 | 0.7561976 |  |  |  | 14.42363672 | 0.147101 | 432.082 | 33.694 | 293.732 | -0.0597349 | -0.516004 | 812.222 | 863.823 | 1060.562 | 14.7101 | 1216.571 | 0.1372379 | -0.06159342 | -0.07564447 | 0.1297893 | 0.8142489 |  |  |  | 14.75304688 | 0.14702 | 434.922 | 339.317 | 295.825 | -0.059052 | -0.516126 | 822.408 | 874.021 | 1084.783 | 14.702 | 1244.268 | 0.1371673 | -0.0608674 | -0.07629987 | 0.1297922 | 0.7977392 |  |  |  | 14.73039551 | 0.149267 | 439.976 | 338.754 | 294.757 | -0.0590952 | -0.522644 | 832.146 | 884.411 | 1083.117 | 14.9267 | 1244.791 | 0.1391243 | -0.06091331 | -0.07821103 | 0.1319056 | 0.7788327 |  |  |  | 14.7318027 | 0.150453 | 445.233 | 340.452 | 295.929 | -0.0590502 | -0.505109 | 804.877 | 855.388 | 1083.221 | 15.0453 | 1246.195 | 0.1401558 | -0.06086549 | -0.07929029 | 0.1327342 | 0.7676285 |  |  |  | 13.76027441 | 0.0691055 | 200869 | 310757 | 29067 | -0.0297693 | -0.25655 | 836138 |  | 1011.785 | 6.91055 | 1081.705 | 0.06682232 | -0.0302214 | -0.03660092 | 0.06118615 | 0.8257006 |  |  |  | 14.74713 | 0.147095 | 442841 | 345342 | 301058 | -0.064027 | -0.561497 | 820819 | 876969 | 1084.348 | 14.7095 | 1243.85 | 0.1372327 | -0.06616865 | -0.07106401 | 0.1300912 | 0.9311134 |  |  |  | 14.77175 | 0.147532 | 441675 | 343543 | 299375 | -0.0647909 | -0.579386 | 8363 | 894239 | 1086.158 | 14.7532 | 1246.401 | 0.1376135 | -0.06698514 | -0.07062841 | 0.1299821 | 0.9484163
499 | 1498.001 | 14.79843 | 0.154263 | 4.44947 | 33.2928 | 28.8433 | -0.0588453 | -0.530041 | 8.47732 | 9.00736 | 1096.18 | 15.4263 | 1265.28 | 0.143462 | -0.06064775 | -0.08281429 | 0.1366305 | 0.7323344 | [22 empty] | 2995.001 | 14.57698 | 0.151716 | 4.46247 | 33.8757 | 29.4132 | -0.0615298 | -0.539001 | 8.22099 | 8.75999 | 1071.837 | 15.1716 | 1234.451 | 0.141253 | -0.06350418 | -0.07774883 | 0.1348751 | 0.8167863 |  |  | 1498.001 | 14.50767 | 0.151725 | 4.54816 | 34.5245 | 29.9763 | -0.0653438 | -0.59668 | 8.5347 | 9.13138 | 1058.954 | 15.1725 | 1219.623 | 0.1412608 | -0.06757652 | -0.0736843 | 0.135132 | 0.9171088 | [22 empty] | 2995.001 | 14.55232 | 0.150445 | 4.30759 | 32.9399 | 28.6323 | -0.0650401 | -0.53387 | 7.67445 | 8.20832 | 1068.955 | 15.0445 | 1229.774 | 0.1401488 | -0.06725164 | -0.07289719 | 0.1337794 | 0.9225547 |  |  | 1498.001 | 14.92114 | 0.156513 | 4.67523 | 34.5463 | 29.8711 | -0.0645892 | -0.568594 | 8.23463 | 8.80322 | 1097.142 | 15.6513 | 1268.859 | 0.1454094 | -0.06676949 | -0.07863996 | 0.1391448 | 0.849053 |  |  | 1498.001 | 14.78516 | 0.148216 | 4.44881 | 34.4645 | 30.0157 | -0.0634538 | -0.572949 | 8.45644 | 9.02939 | 1087.144 | 14.8216 | 1248.276 | 0.1382094 | -0.06555643 | -0.07265301 | 0.1321559 | 0.9023223 |  |  | 2995.001 | 14.72491 | 0.149598 | 4.39705 | 33.7894 | 29.3924 | -0.063412 | -0.483334 | 7.13879 | 7.62212 | 1080.553 | 14.9598 | 1242.201 | 0.1394123 | -0.06551179 | -0.07390052 | 0.1332299 | 0.8864862 |  |  |  | 14.55495117 | 0.149389 | 4.48752 | 345.266 | 300.391 | -0.0576489 | -0.495341 | 809.702 | 859.237 | 1070.217 | 14.9389 | 1230.096 | 0.1392305 | -0.05937736 | -0.07985314 | 0.1318683 | 0.743582 |  |  |  | 14.49131055 | 0.148709 | 4.37978 | 338.317 | 294.519 | -0.0569278 | -0.507135 | 840.125 | 890.839 | 1065.538 | 14.8709 | 1223.993 | 0.1386387 | -0.05861244 | -0.08002627 | 0.1314485 | 0.732415 |  |  |  | 14.6141875 | 0.144959 | 4.36948 | 345.122 | 301.428 | -0.0498448 | -0.437189 | 833.382 | 877.101 | 1074.573 | 14.4959 | 1230.342 | 0.1353688 | -0.05112994 | -0.08423889 | 0.1274179 | 0.6069636 |  |  |  | 14.5467012 | 0.147939 | 450.343 | 349.446 | 304.412 | -0.0590281 | -0.520776 | 830.172 | 88.225 | 1069.61 | 14.7939 | 1227.847 | 0.1379682 | -0.060842 | -0.07712616 | 0.1308289 | 0.7888634 |  |  |  | 14.4459785 | 0.149428 | 423.939 | 326.101 | 283.707 | -0.0581876 | -0.500531 | 81.015 | 860.203 | 1062.204 | 14.9428 | 1220.927 | 0.1392644 | -0.05994917 | -0.07931525 | 0.1317884 | 0.7558341 |  |  |  | 14.42673535 | 0.147654 | 433.707 | 337.102 | 293.732 | -0.0599127 | -0.51754 | 812.069 | 863.823 | 1060.789 | 14.7654 | 1217.419 | 0.1377199 | -0.06178254 | -0.07593732 | 0.130266 | 0.8135991 |  |  |  | 14.75561621 | 0.147571 | 436.551 | 33.948 | 295.825 | -0.0592326 | -0.517705 | 82.225 | 874.021 | 1084.972 | 14.7571 | 1245.082 | 0.1376475 | -0.06105935 | -0.07658818 | 0.1302677 | 0.7972425 |  |  |  | 14.73307227 | 0.149828 | 441.627 | 338.919 | 294.757 | -0.0592517 | -0.524029 | 832.008 | 884.411 | 1083.314 | 14.9828 | 1245.625 | 0.1396124 | -0.06107966 | -0.07853271 | 0.1323888 | 0.7777607 |  |  |  | 14.7333213 | 0.151019 | 446.908 | 34.062 | 295.929 | -0.059214 | -0.506509 | 804.737 | 855.388 | 1083.332 | 15.1019 | 1246.936 | 0.1406476 | -0.06103958 | -0.07960805 | 0.1332217 | 0.7667513 |  |  |  | 13.76715039 | 0.0694183 | 201778 | 310848 | 29067 | -0.0298949 | -0.257632 | 83603 |  | 1012.29 | 6.94183 | 1082.562 | 0.06711486 | -0.03035086 | -0.03676399 | 0.06147422 | 0.8255595 |  |  |  | 14.748899 | 0.147648 | 444506 | 345508 | 301058 | -0.0642293 | -0.563271 | 820642 | 876969 | 1084.478 | 14.7648 | 1244.599 | 0.1377146 | -0.06638481 | -0.07132982 | 0.1305689 | 0.930674 |  |  |  | 14.77413379 | 0.148107 | 443396 | 343715 | 299375 | -0.0650143 | -0.581383 | 8361 | 894239 | 1086.333 | 14.8107 | 1247.227 | 0.1381145 | -0.06722404 | -0.07089046 | 0.130478 | 0.9482806
500 | 1501.001 | 14.80159 | 0.154824 | 4.46564 | 33.309 | 28.8433 | -0.0590472 | -0.531859 | 8.4755 | 9.00736 | 1096.414 | 15.4824 | 1266.165 | 0.143948 | -0.0608623 | -0.08308565 | 0.1371116 | 0.7325248 | [22 empty] | 3001.001 | 14.58058 | 0.152274 | 4.47888 | 33.8921 | 29.4132 | -0.0617507 | -0.540935 | 8.21905 | 8.75999 | 1072.101 | 15.2274 | 1235.354 | 0.1417374 | -0.06373959 | -0.07799779 | 0.1353548 | 0.8171973 |  |  | 1501.001 | 14.51012 | 0.152266 | 4.56439 | 34.5407 | 29.9763 | -0.0655747 | -0.598788 | 8.5326 | 9.13138 | 1059.133 | 15.2266 | 1220.402 | 0.1417304 | -0.06782359 | -0.07390685 | 0.1355977 | 0.9176902 | [22 empty] | 3001.001 | 14.55673 | 0.151012 | 4.32382 | 32.9561 | 28.6323 | -0.0652148 | -0.535304 | 7.67302 | 8.20832 | 1069.278 | 15.1012 | 1230.752 | 0.1406416 | -0.06743851 | -0.07320305 | 0.134267 | 0.9212528 |  |  | 1501.001 | 14.92122 | 0.157096 | 4.69262 | 34.5637 | 29.8711 | -0.0648132 | -0.570565 | 8.23266 | 8.80322 | 1097.148 | 15.7096 | 1269.506 | 0.1459134 | -0.06700898 | -0.07890443 | 0.1396456 | 0.8492423 |  |  | 1501.001 | 14.78658 | 0.148786 | 4.46592 | 34.4816 | 30.0157 | -0.0636354 | -0.574589 | 8.45481 | 9.02939 | 1087.248 | 14.8786 | 1249.015 | 0.1387057 | -0.06575035 | -0.07295538 | 0.1326487 | 0.9012405 |  |  | 3001.001 | 14.72668 | 0.150169 | 4.41383 | 33.8062 | 29.3924 | -0.0636237 | -0.484948 | 7.13717 | 7.62212 | 1080.682 | 15.0169 | 1242.968 | 0.1399089 | -0.06573785 | -0.07417103 | 0.1337226 | 0.8863009 |  |  |  | 14.55646289 | 0.149933 | 4.50384 | 345.429 | 300.391 | -0.0578322 | -0.496916 | 809.545 | 859.237 | 1070.328 | 14.9933 | 1230.806 | 0.1397037 | -0.05957189 | -0.08013179 | 0.1323372 | 0.7434239 |  |  |  | 14.49398145 | 0.149259 | 4.39598 | 338.479 | 294.519 | -0.0571156 | -0.508808 | 839.958 | 890.839 | 1065.734 | 14.9259 | 1224.804 | 0.1391174 | -0.05881159 | -0.0803058 | 0.1319225 | 0.7323455 |  |  |  | 14.61746582 | 0.145493 | 4.38556 | 345.283 | 301.428 | -0.0499915 | -0.438475 | 833.253 | 877.101 | 1074.814 | 14.5493 | 1231.192 | 0.1358351 | -0.05128435 | -0.08455076 | 0.1278787 | 0.606551 |  |  |  | 14.5498457 | 0.148479 | 451.987 | 349.611 | 304.412 | -0.0592016 | -0.522306 | 830.019 | 88.225 | 1069.842 | 14.8479 | 1228.691 | 0.1384385 | -0.0610264 | -0.07741206 | 0.1312943 | 0.788332 |  |  |  | 14.4483418 | 0.149996 | 425.548 | 326.262 | 283.707 | -0.0583722 | -0.50212 | 809.991 | 860.203 | 1062.378 | 14.9996 | 1221.731 | 0.1397585 | -0.0601452 | -0.07961326 | 0.1322775 | 0.7554671 |  |  |  | 14.42942285 | 0.148197 | 435.302 | 337.262 | 293.732 | -0.0600969 | -0.519131 | 81.191 | 863.823 | 1060.987 | 14.8197 | 1218.222 | 0.1381929 | -0.06197849 | -0.07621439 | 0.1307342 | 0.8132125 |  |  |  | 14.75800098 | 0.148123 | 438.185 | 339.643 | 295.825 | -0.0593899 | -0.51908 | 822.113 | 874.021 | 1085.147 | 14.8123 | 1245.882 | 0.1381284 | -0.06122657 | -0.07690186 | 0.1307438 | 0.796165 |  |  |  | 14.73532031 | 0.150375 | 443.239 | 339.081 | 294.757 | -0.0594078 | -0.525409 | 83.187 | 884.411 | 1083.479 | 15.0375 | 1246.408 | 0.140088 | -0.0612456 | -0.07884237 | 0.1328598 | 0.7768107 |  |  |  | 14.7355293 | 0.15158 | 44.857 | 340.786 | 295.929 | -0.0593719 | -0.50786 | 804.602 | 855.388 | 1083.495 | 15.158 | 1247.731 | 0.1411349 | -0.06120744 | -0.07992748 | 0.1337042 | 0.7657872 |  |  |  | 13.77358789 | 0.0697266 | 202675 | 310938 | 29067 | -0.0300334 | -0.258825 | 83591 |  | 1012.764 | 6.97266 | 1083.38 | 0.0674031 | -0.03049364 | -0.03690946 | 0.0617582 | 0.8261741 |  |  |  | 14.750926 | 0.148206 | 446186 | 345676 | 301058 | -0.0644255 | -0.564992 | 82047 | 876969 | 1084.627 | 14.8206 | 1245.375 | 0.1382007 | -0.0665945 | -0.07160622 | 0.1310506 | 0.9300099 |  |  |  | 14.77559375 | 0.148709 | 445198 | 343895 | 299375 | -0.0652102 | -0.583135 | 835925 | 894239 | 1086.441 | 14.8709 | 1248.004 | 0.1386387 | -0.06743359 | -0.07120512 | 0.1309975 | 0.9470329
501 | 1504.001 | 14.80234 | 0.155404 | 4.48237 | 33.3257 | 28.8433 | -0.0592654 | -0.533825 | 8.47354 | 9.00736 | 1096.47 | 15.5404 | 1266.866 | 0.1444501 | -0.06109422 | -0.08335585 | 0.1376099 | 0.7329326 | [22 empty] | 3007.001 | 14.58382 | 0.152833 | 4.49531 | 33.9085 | 29.4132 | -0.0619517 | -0.542696 | 8.21729 | 8.75999 | 1072.34 | 15.2833 | 1236.229 | 0.1422224 | -0.06395384 | -0.07826855 | 0.1358353 | 0.8171077 |  |  | 1504.001 | 14.51056 | 0.15283 | 4.58129 | 34.5576 | 29.9763 | -0.0657926 | -0.600777 | 8.53061 | 9.13138 | 1059.165 | 15.283 | 1221.037 | 0.1422198 | -0.06805681 | -0.07416298 | 0.1360839 | 0.9176655 | [22 empty] | 3007.001 | 14.56069 | 0.151582 | 4.34014 | 32.9724 | 28.6323 | -0.0654126 | -0.536928 | 7.6714 | 8.20832 | 1069.569 | 15.1582 | 1231.697 | 0.1411366 | -0.06765013 | -0.07348652 | 0.1347572 | 0.9205788 |  |  | 1504.001 | 14.9217 | 0.157672 | 4.70983 | 34.5809 | 29.8711 | -0.0650028 | -0.572234 | 8.23099 | 8.80322 | 1097.184 | 15.7672 | 1270.179 | 0.1464111 | -0.06721174 | -0.07919935 | 0.1401399 | 0.8486401 |  |  | 1504.001 | 14.78936 | 0.149352 | 4.48292 | 34.4986 | 30.0157 | -0.0637904 | -0.575989 | 8.45341 | 9.02939 | 1087.453 | 14.9352 | 1249.866 | 0.1391983 | -0.0659159 | -0.07328241 | 0.1331371 | 0.8994777 |  |  | 3007.001 | 14.72782 | 0.150729 | 4.43029 | 33.8227 | 29.3924 | -0.0638454 | -0.486637 | 7.13548 | 7.62212 | 1080.766 | 15.0729 | 1243.669 | 0.1403957 | -0.06597465 | -0.07442101 | 0.1342059 | 0.8865056 |  |  |  | 14.55758984 | 0.150476 | 4.52016 | 345.592 | 300.391 | -0.0580281 | -0.498599 | 809.377 | 859.237 | 1070.411 | 15.0476 | 1231.482 | 0.1401758 | -0.05977983 | -0.08039593 | 0.1328053 | 0.7435679 |  |  |  | 14.49559668 | 0.149814 | 4.41232 | 338.643 | 294.519 | -0.0572958 | -0.510413 | 839.798 | 890.839 | 1065.853 | 14.9814 | 1225.532 | 0.1396002 | -0.05900273 | -0.08059746 | 0.132401 | 0.7320668 |  |  |  | 14.62062305 | 0.14604 | 4.40206 | 345.448 | 301.428 | -0.0501267 | -0.439662 | 833.135 | 877.101 | 1075.046 | 14.604 | 1232.046 | 0.1363125 | -0.05142667 | -0.08488585 | 0.1283505 | 0.6058333 |  |  |  | 14.5521543 | 0.149019 | 453.631 | 349.775 | 304.412 | -0.0593788 | -0.52387 | 829.863 | 88.225 | 1070.011 | 14.9019 | 1229.463 | 0.1389085 | -0.06121477 | -0.07769376 | 0.1317598 | 0.7878981 |  |  |  | 14.4493682 | 0.150554 | 427.132 | 32.642 | 283.707 | -0.0585609 | -0.503743 | 809.829 | 860.203 | 1062.454 | 15.0554 | 1222.41 | 0.1402436 | -0.06034562 | -0.07989795 | 0.1327585 | 0.7552837 |  |  |  | 14.43166113 | 0.148758 | 436.951 | 337.427 | 293.732 | -0.0602726 | -0.520649 | 811.758 | 863.823 | 1061.152 | 14.8758 | 1219.006 | 0.1386814 | -0.06216545 | -0.07651591 | 0.1312178 | 0.8124512 |  |  |  | 14.75949023 | 0.148686 | 439.851 | 33.981 | 295.825 | -0.059566 | -0.520619 | 821.959 | 874.021 | 1085.257 | 14.8686 | 1246.619 | 0.1386187 | -0.06141381 | -0.07720487 | 0.1312297 | 0.7954654 |  |  |  | 14.73675488 | 0.150959 | 444.961 | 339.253 | 294.757 | -0.0595581 | -0.526738 | 831.737 | 884.411 | 1083.585 | 15.0959 | 1247.162 | 0.1405955 | -0.06140541 | -0.0791901 | 0.133363 | 0.7754177 |  |  |  | 14.7386611 | 0.152145 | 450.241 | 340.953 | 295.929 | -0.0595202 | -0.509129 | 804.475 | 855.388 | 1083.725 | 15.2145 | 1248.608 | 0.1416254 | -0.06136511 | -0.08026031 | 0.1341895 | 0.764576 |  |  |  | 13.78079785 | 0.0700361 | 203574 | 311028 | 29067 | -0.0301605 | -0.259921 | 835801 |  | 1013.294 | 7.00361 | 1084.261 | 0.06769239 | -0.03062469 | -0.0370677 | 0.0620429 | 0.8261825 |  |  |  | 14.753153 | 0.148758 | 447846 | 345842 | 301058 | -0.0646144 | -0.566648 | 820304 | 876969 | 1084.791 | 14.8758 | 1246.162 | 0.1386814 | -0.06679643 | -0.07188493 | 0.1315267 | 0.9292132 |  |  |  | 14.77685547 | 0.149265 | 446861 | 344061 | 299375 | -0.0654341 | -0.585137 | 835725 | 894239 | 1086.533 | 14.9265 | 1248.715 | 0.1391226 | -0.06767314 | -0.07144947 | 0.131477 | 0.9471468
502 | 1507.001 | 14.80297 | 0.155982 | 4.49902 | 33.3423 | 28.8433 | -0.0594992 | -0.535931 | 8.47143 | 9.00736 | 1096.516 | 15.5982 | 1267.553 | 0.1449502 | -0.06134278 | -0.08360742 | 0.1381064 | 0.7337002 | [22 empty] | 3013.001 | 14.58487 | 0.153397 | 4.5119 | 33.9251 | 29.4132 | -0.0621575 | -0.544499 | 8.21549 | 8.75999 | 1072.417 | 15.3397 | 1236.922 | 0.1427115 | -0.06417325 | -0.07853825 | 0.1363208 | 0.8170956 |  |  | 1507.001 | 14.51223 | 0.153399 | 4.59834 | 34.5747 | 29.9763 | -0.0660503 | -0.60313 | 8.52825 | 9.13138 | 1059.287 | 15.3399 | 1221.781 | 0.1427132 | -0.0683327 | -0.07438054 | 0.1365736 | 0.9186905 | [22 empty] | 3013.001 | 14.56249 | 0.152156 | 4.35657 | 32.9888 | 28.6323 | -0.0655867 | -0.538357 | 7.66997 | 8.20832 | 1069.702 | 15.2156 | 1232.463 | 0.141635 | -0.06783643 | -0.07379854 | 0.1352516 | 0.9192111 |  |  | 1507.001 | 14.92406 | 0.158251 | 4.72714 | 34.5982 | 29.8711 | -0.0652001 | -0.573971 | 8.22925 | 8.80322 | 1097.357 | 15.8251 | 1271.015 | 0.1469111 | -0.06742278 | -0.07948833 | 0.1406358 | 0.8482099 |  |  | 1507.001 | 14.79212 | 0.149925 | 4.50011 | 34.5158 | 30.0157 | -0.063959 | -0.577511 | 8.45188 | 9.02939 | 1087.656 | 14.9925 | 1250.723 | 0.1396967 | -0.066096 | -0.07360072 | 0.1336314 | 0.8980347 |  |  | 3013.001 | 14.72996 | 0.151307 | 4.44727 | 33.8396 | 29.3924 | -0.0640314 | -0.488055 | 7.13407 | 7.62212 | 1080.924 | 15.1307 | 1244.475 | 0.1408978 | -0.06617335 | -0.07472447 | 0.134704 | 0.8855647 |  |  |  | 14.56076953 | 0.151031 | 4.53684 | 345.759 | 300.391 | -0.0582022 | -0.500094 | 809.227 | 859.237 | 1070.645 | 15.1031 | 1232.345 | 0.1406581 | -0.05996468 | -0.08069339 | 0.1332824 | 0.7431176 |  |  |  | 14.49858887 | 0.15036 | 4.4284 | 338.803 | 294.519 | -0.057471 | -0.511974 | 839.641 | 890.839 | 1066.073 | 15.036 | 1226.367 | 0.1400749 | -0.05918859 | -0.08088635 | 0.1328708 | 0.7317501 |  |  |  | 14.62311523 | 0.14659 | 4.41862 | 345.614 | 301.428 | -0.0502622 | -0.44085 | 833.016 | 877.101 | 1075.229 | 14.659 | 1232.847 | 0.1367923 | -0.05156933 | -0.08522299 | 0.1288252 | 0.6051106 |  |  |  | 14.5537236 | 0.14956 | 455.277 | 349.939 | 304.412 | -0.0595554 | -0.525427 | 829.707 | 88.225 | 1070.127 | 14.956 | 1230.175 | 0.1393793 | -0.06140254 | -0.07797672 | 0.1322264 | 0.787447 |  |  |  | 14.4519277 | 0.151124 | 428.749 | 326.582 | 283.707 | -0.0587394 | -0.505278 | 809.676 | 860.203 | 1062.642 | 15.1124 | 1223.232 | 0.1407389 | -0.06053524 | -0.08020362 | 0.1332487 | 0.7547694 |  |  |  | 14.43503613 | 0.149294 | 438.524 | 337.584 | 293.732 | -0.0604408 | -0.522102 | 811.613 | 863.823 | 1061.4 | 14.9294 | 1219.86 | 0.1391478 | -0.06234445 | -0.07680339 | 0.1316791 | 0.8117409 |  |  |  | 14.76291406 | 0.149239 | 441.486 | 339.973 | 295.825 | -0.0597263 | -0.52202 | 821.819 | 874.021 | 1085.508 | 14.9239 | 1247.509 | 0.1391 | -0.06158428 | -0.07751571 | 0.1317057 | 0.7944748 |  |  |  | 14.73787988 | 0.151517 | 446.607 | 339.417 | 294.757 | -0.0597185 | -0.528157 | 831.595 | 884.411 | 1083.668 | 15.1517 | 1247.862 | 0.1410802 | -0.06157598 | -0.07950422 | 0.1338436 | 0.7744995 |  |  |  | 14.7397646 | 0.152711 | 451.915 | 34.112 | 295.929 | -0.0596849 | -0.510537 | 804.335 | 855.388 | 1083.806 | 15.2711 | 1249.315 | 0.1421166 | -0.06154025 | -0.08057631 | 0.1346764 | 0.7637511 |  |  |  | 13.78696484 | 0.0703519 | 204492 | 31112 | 29067 | -0.0302913 | -0.261048 | 835688 |  | 1013.747 | 7.03519 | 1085.066 | 0.06798747 | -0.03075956 | -0.03722791 | 0.06233379 | 0.82625 |  |  |  | 14.755354 | 0.149307 | 449499 | 346007 | 301058 | -0.0648274 | -0.568516 | 820118 | 876969 | 1084.9525 | 14.9307 | 1246.944 | 0.1391592 | -0.06702417 | -0.07213498 | 0.132 | 0.9291493 |  |  |  | 14.77808496 | 0.149813 | 448502 | 344225 | 299375 | -0.0656874 | -0.587403 | 835498 | 894239 | 1086.624 | 14.9813 | 1249.414 | 0.1395993 | -0.06794421 | -0.07165511 | 0.1319495 | 0.9482116
503 | 1510.001 | 14.80402 | 0.15656 | 4.51571 | 33.359 | 28.8433 | -0.0597052 | -0.537786 | 8.46958 | 9.00736 | 1096.594 | 15.656 | 1268.277 | 0.1454501 | -0.06156184 | -0.08388825 | 0.1386023 | 0.7338553 | [22 empty] | 3019.001 | 14.58571 | 0.153966 | 4.52865 | 33.9419 | 29.4132 | -0.0623849 | -0.546491 | 8.2135 | 8.75999 | 1072.479 | 15.3966 | 1237.604 | 0.1432047 | -0.06441576 | -0.07878895 | 0.1368105 | 0.8175735 |  |  | 1510.001 | 14.51449 | 0.153947 | 4.61477 | 34.5911 | 29.9763 | -0.0662917 | -0.605335 | 8.52605 | 9.13138 | 1059.452 | 15.3947 | 1222.552 | 0.1431882 | -0.0685912 | -0.07459704 | 0.1370447 | 0.9194896 | [22 empty] | 3019.001 | 14.56459 | 0.152726 | 4.3729 | 33.0052 | 28.6323 | -0.0657679 | -0.539845 | 7.66848 | 8.20832 | 1069.856 | 15.2726 | 1233.251 | 0.1421296 | -0.06803037 | -0.0740992 | 0.1357421 | 0.9180986 |  |  | 1510.001 | 14.92613 | 0.158822 | 4.74419 | 34.6153 | 29.8711 | -0.0653814 | -0.575567 | 8.22766 | 8.80322 | 1097.509 | 15.8822 | 1271.818 | 0.147404 | -0.06761675 | -0.07978722 | 0.1411247 | 0.8474633 |  |  | 1510.001 | 14.79368 | 0.150489 | 4.51704 | 34.5328 | 30.0157 | -0.0641439 | -0.579181 | 8.45021 | 9.02939 | 1087.77 | 15.0489 | 1251.468 | 0.1401871 | -0.06629355 | -0.07389352 | 0.1341181 | 0.8971498 |  |  | 3019.001 | 14.73238 | 0.151873 | 4.4639 | 33.8563 | 29.3924 | -0.0642554 | -0.489762 | 7.13236 | 7.62212 | 1081.101 | 15.1873 | 1245.291 | 0.1413893 | -0.0664127 | -0.07497661 | 0.1351915 | 0.8857789 |  |  |  | 14.56378906 | 0.151572 | 4.55307 | 345.921 | 300.391 | -0.0583971 | -0.501769 | 80.906 | 859.237 | 1070.867 | 15.1572 | 1233.18 | 0.141128 | -0.06017164 | -0.08095632 | 0.1337473 | 0.7432606 |  |  |  | 14.50054688 | 0.150923 | 4.44498 | 338.969 | 294.519 | -0.057651 | -0.513577 | 839.481 | 890.839 | 1066.217 | 15.0923 | 1227.133 | 0.1405642 | -0.05937958 | -0.08118464 | 0.1333556 | 0.731414 |  |  |  | 14.62577832 | 0.147141 | 4.43524 | 34.578 | 301.428 | -0.0503885 | -0.441957 | 832.905 | 877.101 | 1075.425 | 14.7141 | 1233.664 | 0.1372728 | -0.05170233 | -0.08557043 | 0.1293003 | 0.6042078 |  |  |  | 14.5569102 | 0.150099 | 456.919 | 350.104 | 304.412 | -0.0597284 | -0.526954 | 829.555 | 88.225 | 1070.361 | 15.0099 | 1231.021 | 0.139848 | -0.06158651 | -0.07826152 | 0.1326903 | 0.7869322 |  |  |  | 14.4534355 | 0.151671 | 430.303 | 326.737 | 283.707 | -0.0589219 | -0.506848 | 809.519 | 860.203 | 1062.753 | 15.1671 | 1223.941 | 0.1412139 | -0.06072915 | -0.08048479 | 0.1337195 | 0.7545419 |  |  |  | 14.43731934 | 0.149846 | 440.146 | 337.746 | 293.732 | -0.0606274 | -0.523713 | 811.452 | 863.823 | 1061.568 | 14.9846 | 1220.639 | 0.139628 | -0.06254307 | -0.07708495 | 0.1321545 | 0.8113526 |  |  |  | 14.76439648 | 0.149796 | 443.133 | 340.138 | 295.825 | -0.0599082 | -0.52361 | 82.166 | 874.021 | 1085.617 | 14.9796 | 1248.239 | 0.1395845 | -0.06177775 | -0.07780679 | 0.132186 | 0.7939892 |  |  |  | 14.7401377 | 0.152077 | 448.257 | 339.582 | 294.757 | -0.0598783 | -0.52957 | 831.454 | 884.411 | 1083.834 | 15.2077 | 1248.66 | 0.1415664 | -0.06174594 | -0.07982046 | 0.1343252 | 0.7735604 |  |  |  | 14.7418008 | 0.153278 | 453.594 | 341.288 | 295.929 | -0.0598393 | -0.511858 | 804.202 | 855.388 | 1083.956 | 15.3278 | 1250.103 | 0.1426083 | -0.06170446 | -0.08090386 | 0.1351635 | 0.7626887 |  |  |  | 13.79307324 | 0.0706589 | 205384 | 311209 | 29067 | -0.0304041 | -0.26202 | 835591 |  | 1014.197 | 7.06589 | 1085.859 | 0.06827425 | -0.03087589 | -0.03739836 | 0.06261644 | 0.8255948 |  |  |  | 14.75677 | 0.149874 | 451208 | 346178 | 301058 | -0.0650236 | -0.570237 | 819946 | 876969 | 1085.057 | 14.9874 | 1247.678 | 0.1396524 | -0.06723399 | -0.07241838 | 0.132489 | 0.9284106 |  |  |  | 14.77959863 | 0.150385 | 450215 | 344397 | 299375 | -0.065905 | -0.589348 | 835304 | 894239 | 1086.735 | 15.0385 | 1250.164 | 0.1400967 | -0.06817713 | -0.07191954 | 0.1324422 | 0.947964
504 | 1513.001 | 14.80637 | 0.157142 | 4.53248 | 33.3758 | 28.8433 | -0.0598974 | -0.539518 | 8.46785 | 9.00736 | 1096.768 | 15.7142 | 1269.117 | 0.1459532 | -0.06176626 | -0.08418691 | 0.1391009 | 0.7336801 | [22 empty] | 3025.001 | 14.58648 | 0.154528 | 4.54517 | 33.9584 | 29.4132 | -0.0625803 | -0.548203 | 8.21179 | 8.75999 | 1072.535 | 15.4528 | 1238.272 | 0.1436916 | -0.06462418 | -0.07906742 | 0.137294 | 0.81733 |  |  | 1513.001 | 14.51646 | 0.154507 | 4.63156 | 34.6079 | 29.9763 | -0.0665118 | -0.607345 | 8.52404 | 9.13138 | 1059.596 | 15.4507 | 1223.311 | 0.1436734 | -0.06882696 | -0.07484646 | 0.1375261 | 0.9195754 | [22 empty] | 3025.001 | 14.56534 | 0.153293 | 4.38912 | 33.0214 | 28.6323 | -0.0659668 | -0.541477 | 7.66685 | 8.20832 | 1069.911 | 15.3293 | 1233.921 | 0.1426213 | -0.0682433 | -0.07437803 | 0.1362304 | 0.9175195 |  |  | 1513.001 | 14.9271 | 0.159397 | 4.76135 | 34.6324 | 29.8711 | -0.0655866 | -0.577374 | 8.22585 | 8.80322 | 1097.581 | 15.9397 | 1272.532 | 0.1479 | -0.06783633 | -0.08006372 | 0.1416172 | 0.8472793 |  |  | 1513.001 | 14.79407 | 0.151073 | 4.53457 | 34.5503 | 30.0157 | -0.0643268 | -0.580832 | 8.44856 | 9.02939 | 1087.799 | 15.1073 | 1252.136 | 0.1406946 | -0.06648901 | -0.07420554 | 0.1346223 | 0.8960114 |  |  | 3025.001 | 14.73332 | 0.152436 | 4.48045 | 33.8728 | 29.3924 | -0.0644653 | -0.491362 | 7.13076 | 7.62212 | 1081.17 | 15.2436 | 1245.98 | 0.141878 | -0.06663704 | -0.07524092 | 0.1356767 | 0.8856489 |  |  |  | 14.56619727 | 0.152128 | 4.56978 | 346.089 | 300.391 | -0.0585742 | -0.503291 | 808.908 | 859.237 | 1071.044 | 15.2128 | 1233.98 | 0.1416107 | -0.06035974 | -0.08125092 | 0.1342252 | 0.7428807 |  |  |  | 14.5028623 | 0.151467 | 4.46101 | 339.129 | 294.519 | -0.0578181 | -0.515066 | 839.332 | 890.839 | 1066.387 | 15.1467 | 1227.909 | 0.1410368 | -0.05955692 | -0.08147986 | 0.1338236 | 0.7309404 |  |  |  | 14.62651563 | 0.147688 | 4.45172 | 345.945 | 301.428 | -0.05052 | -0.443111 | 83.279 | 877.101 | 1075.479 | 14.7688 | 1234.314 | 0.1377495 | -0.05184081 | -0.08590867 | 0.1297728 | 0.603441 |  |  |  | 14.5613877 | 0.150649 | 458.592 | 350.271 | 304.412 | -0.0598947 | -0.528421 | 829.408 | 88.225 | 1070.69 | 15.0649 | 1231.989 | 0.1403261 | -0.06176339 | -0.07856274 | 0.1331627 | 0.7861664 |  |  |  | 14.455835 | 0.152233 | 431.897 | 326.897 | 283.707 | -0.0591099 | -0.508466 | 809.357 | 860.203 | 1062.929 | 15.2233 | 1224.742 | 0.1417018 | -0.06092894 | -0.08077286 | 0.1342024 | 0.7543244 |  |  |  | 14.43957715 | 0.150397 | 441.762 | 337.908 | 293.732 | -0.0607962 | -0.525171 | 811.306 | 863.823 | 1061.734 | 15.0397 | 1221.415 | 0.1401071 | -0.06272278 | -0.07738432 | 0.1326288 | 0.8105361 |  |  |  | 14.76579688 | 0.150352 | 444.777 | 340.303 | 295.825 | -0.0600763 | -0.525079 | 821.513 | 874.021 | 1085.72 | 15.0352 | 1248.961 | 0.140068 | -0.06195658 | -0.07811141 | 0.1326651 | 0.7931822 |  |  |  | 14.74216602 | 0.152638 | 449.911 | 339.748 | 294.757 | -0.0600173 | -0.530799 | 831.331 | 884.411 | 1083.983 | 15.2638 | 1249.44 | 0.1420532 | -0.06189381 | -0.08015942 | 0.1348075 | 0.7721339 |  |  |  | 14.7444316 | 0.153852 | 455.291 | 341.458 | 295.929 | -0.059985 | -0.513105 | 804.078 | 855.388 | 1084.149 | 15.3852 | 1250.948 | 0.1431059 | -0.06185945 | -0.08124646 | 0.1356561 | 0.7613802 |  |  |  | 13.80025195 | 0.0709696 | 206288 | 311299 | 29067 | -0.0305376 | -0.263171 | 835476 |  | 1014.724 | 7.09696 | 1086.739 | 0.06856441 | -0.03101359 | -0.03755082 | 0.062902 | 0.8259098 |  |  |  | 14.758054 | 0.150401 | 452793 | 346337 | 301058 | -0.0652273 | -0.572023 | 819767 | 876969 | 1085.151 | 15.0401 | 1248.359 | 0.1401106 | -0.06745188 | -0.0726587 | 0.1329433 | 0.9283387 |  |  |  | 14.78183691 | 0.150927 | 451838 | 344559 | 299375 | -0.0661422 | -0.591469 | 835092 | 894239 | 1086.9 | 15.0927 | 1250.942 | 0.1405677 | -0.0684311 | -0.0721366 | 0.1329085 | 0.9486321
505 | 1516.001 | 14.80887 | 0.157712 | 4.54894 | 33.3923 | 28.8433 | -0.0601171 | -0.541497 | 8.46587 | 9.00736 | 1096.953 | 15.7712 | 1269.956 | 0.1464456 | -0.06199999 | -0.08444566 | 0.1395888 | 0.7341998 | [22 empty] | 3031.001 | 14.58993 | 0.155081 | 4.56144 | 33.9747 | 29.4132 | -0.0627948 | -0.550081 | 8.20991 | 8.75999 | 1072.789 | 15.5081 | 1239.158 | 0.1441705 | -0.06485302 | -0.07931745 | 0.1377683 | 0.8176388 |  |  | 1516.001 | 14.51879 | 0.155066 | 4.64831 | 34.6247 | 29.9763 | -0.0667608 | -0.609619 | 8.52177 | 9.13138 | 1059.766 | 15.5066 | 1224.099 | 0.1441575 | -0.06909373 | -0.07506375 | 0.1380062 | 0.9204674 | [22 empty] | 3031.001 | 14.56813 | 0.153864 | 4.40548 | 33.0378 | 28.6323 | -0.0661454 | -0.542943 | 7.66538 | 8.20832 | 1070.116 | 15.3864 | 1234.768 | 0.1431163 | -0.06843453 | -0.07468178 | 0.136721 | 0.9163483 |  |  | 1516.001 | 14.92905 | 0.15998 | 4.77876 | 34.6499 | 29.8711 | -0.0657749 | -0.579031 | 8.22419 | 8.80322 | 1097.724 | 15.998 | 1273.338 | 0.1484028 | -0.06803786 | -0.0803649 | 0.142116 | 0.8466117 |  |  | 1516.001 | 14.79518 | 0.151594 | 4.5502 | 34.5659 | 30.0157 | -0.0644993 | -0.58239 | 8.447 | 9.02939 | 1087.881 | 15.1594 | 1252.797 | 0.1411471 | -0.06667339 | -0.07447368 | 0.1350717 | 0.895261 |  |  | 3031.001 | 14.73432 | 0.153009 | 4.49729 | 33.8897 | 29.3924 | -0.0646895 | -0.493071 | 7.12905 | 7.62212 | 1081.244 | 15.3009 | 1246.684 | 0.142375 | -0.06687672 | -0.07549833 | 0.1361703 | 0.885804 |  |  |  | 14.56774121 | 0.152676 | 4.58625 | 346.253 | 300.391 | -0.0587635 | -0.504917 | 808.745 | 859.237 | 1071.157 | 15.2676 | 1234.697 | 0.1420862 | -0.06056084 | -0.08152535 | 0.1346965 | 0.7428467 |  |  |  | 14.50603516 | 0.152017 | 4.4772 | 339.291 | 294.519 | -0.0579869 | -0.51657 | 839.182 | 890.839 | 1066.62 | 15.2017 | 1228.765 | 0.1415143 | -0.0597361 | -0.08177822 | 0.1342961 | 0.7304646 |  |  |  | 14.62882813 | 0.148234 | 4.46817 | 346.109 | 301.428 | -0.0506622 | -0.444358 | 832.665 | 877.101 | 1075.649 | 14.8234 | 1235.097 | 0.1382251 | -0.05199059 | -0.08623452 | 0.1302434 | 0.6028977 |  |  |  | 14.5641836 | 0.151193 | 46.025 | 350.437 | 304.412 | -0.0600656 | -0.529929 | 829.257 | 88.225 | 1070.896 | 15.1193 | 1232.808 | 0.1407988 | -0.06194519 | -0.0788536 | 0.1336306 | 0.7855721 |  |  |  | 14.4606152 | 0.15279 | 433.475 | 327.055 | 283.707 | -0.0592856 | -0.509976 | 809.206 | 860.203 | 1063.281 | 15.279 | 1225.739 | 0.1421851 | -0.06111569 | -0.0810694 | 0.1346796 | 0.7538688 |  |  |  | 14.44222754 | 0.150915 | 443.285 | 33.806 | 293.732 | -0.0609937 | -0.526877 | 811.135 | 863.823 | 1061.928 | 15.0915 | 1222.189 | 0.1405573 | -0.06293309 | -0.07762419 | 0.1330743 | 0.8107407 |  |  |  | 14.77030664 | 0.1509 | 446.399 | 340.465 | 295.825 | -0.0602273 | -0.526399 | 821.381 | 874.021 | 1086.052 | 15.09 | 1249.937 | 0.1405442 | -0.06211724 | -0.078427 | 0.1331356 | 0.7920389 |  |  |  | 14.74401758 | 0.1532 | 451.568 | 339.914 | 294.757 | -0.0601754 | -0.532198 | 831.191 | 884.411 | 1084.119 | 15.32 | 1250.206 | 0.1425407 | -0.06206202 | -0.08047867 | 0.1352905 | 0.7711611 |  |  |  | 14.7459453 | 0.154416 | 456.962 | 341.625 | 295.929 | -0.0601429 | -0.514455 | 803.943 | 855.388 | 1084.261 | 15.4416 | 1251.688 | 0.1435946 | -0.06202744 | -0.08156715 | 0.1361403 | 0.7604463 |  |  |  | 13.80723438 | 0.0712781 | 207184 | 311389 | 29067 | -0.0306719 | -0.264328 | 83536 |  | 1015.238 | 7.12781 | 1087.602 | 0.06885242 | -0.03115213 | -0.03770029 | 0.06318552 | 0.82631 |  |  |  | 14.75919 | 0.150995 | 454582 | 346516 | 301058 | -0.0653838 | -0.573395 | 81963 | 876969 | 1085.235 | 15.0995 | 1249.1 | 0.1406268 | -0.06761932 | -0.07300747 | 0.1334552 | 0.9261972 |  |  |  | 14.78305859 | 0.151501 | 453556 | 344731 | 299375 | -0.066367 | -0.59348 | 834891 | 894239 | 1086.99 | 15.1501 | 1251.67 | 0.1410663 | -0.06867185 | -0.07239446 | 0.1334026 | 0.9485789
506 | 1519.001 | 14.80974 | 0.158283 | 4.56539 | 33.4087 | 28.8433 | -0.060319 | -0.543315 | 8.46405 | 9.00736 | 1097.018 | 15.8283 | 1270.657 | 0.1469387 | -0.06221482 | -0.08472391 | 0.1400781 | 0.7343242 | [22 empty] | 3037.001 | 14.59297 | 0.155642 | 4.57794 | 33.9912 | 29.4132 | -0.0630095 | -0.551963 | 8.20802 | 8.75999 | 1073.013 | 15.5642 | 1240.019 | 0.144656 | -0.06508214 | -0.0795739 | 0.1382494 | 0.817883 |  |  | 1519.001 | 14.52093 | 0.155621 | 4.66494 | 34.6413 | 29.9763 | -0.0669803 | -0.611623 | 8.51976 | 9.13138 | 1059.922 | 15.5621 | 1224.868 | 0.1446379 | -0.06932896 | -0.0753089 | 0.1384827 | 0.9205946 | [22 empty] | 3037.001 | 14.57129 | 0.154425 | 4.42154 | 33.0538 | 28.6323 | -0.0663289 | -0.544449 | 7.66388 | 8.20832 | 1070.348 | 15.4425 | 1235.637 | 0.1436024 | -0.06863104 | -0.07497134 | 0.1372026 | 0.9154304 |  |  | 1519.001 | 14.93 | 0.16056 | 4.79611 | 34.6672 | 29.8711 | -0.0659792 | -0.58083 | 8.22239 | 8.80322 | 1097.794 | 16.056 | 1274.056 | 0.1489026 | -0.06825657 | -0.08064608 | 0.1426123 | 0.8463719 |  |  | 1519.001 | 14.79638 | 0.15219 | 4.56809 | 34.5838 | 30.0157 | -0.0646594 | -0.583835 | 8.44556 | 9.02939 | 1087.969 | 15.219 | 1253.547 | 0.1416645 | -0.06684454 | -0.07481994 | 0.1355854 | 0.8934054 |  |  | 3037.001 | 14.73675 | 0.153581 | 4.51412 | 33.9065 | 29.3924 | -0.0648757 | -0.494491 | 7.12763 | 7.62212 | 1081.422 | 15.3581 | 1247.507 | 0.142871 | -0.06707582 | -0.0757952 | 0.1366621 | 0.8849613 |  |  |  | 14.57037012 | 0.153228 | 4.60283 | 346.419 | 300.391 | -0.0589609 | -0.506614 | 808.575 | 859.237 | 1071.351 | 15.3228 | 1235.512 | 0.142565 | -0.06077059 | -0.08179438 | 0.1351704 | 0.7429678 |  |  |  | 14.50947266 | 0.152572 | 4.49354 | 339.455 | 294.519 | -0.0581659 | -0.518164 | 839.022 | 890.839 | 1066.873 | 15.2572 | 1229.648 | 0.141996 | -0.05992613 | -0.08206983 | 0.1347726 | 0.7301847 |  |  |  | 14.63147363 | 0.148778 | 4.48459 | 346.273 | 301.428 | -0.0507767 | -0.445363 | 832.564 | 877.101 | 1075.844 | 14.8778 | 1235.906 | 0.1386988 | -0.05211121 | -0.08658756 | 0.1307118 | 0.6018325 |  |  |  | 14.5661621 | 0.151752 | 461.952 | 350.607 | 304.412 | -0.0602354 | -0.531427 | 829.107 | 88.225 | 1071.041 | 15.1752 | 1233.574 | 0.1412843 | -0.06212586 | -0.0791584 | 0.1341117 | 0.7848297 |  |  |  | 14.4627139 | 0.153363 | 435.101 | 327.217 | 283.707 | -0.0594716 | -0.511577 | 809.046 | 860.203 | 1063.435 | 15.3363 | 1226.526 | 0.142682 | -0.06131343 | -0.08136859 | 0.1351717 | 0.7535271 |  |  |  | 14.44417676 | 0.151507 | 445.024 | 338.234 | 293.732 | -0.0611431 | -0.528168 | 811.006 | 863.823 | 1062.072 | 15.1507 | 1222.983 | 0.1410715 | -0.06309221 | -0.07797931 | 0.1335836 | 0.8090891 |  |  |  | 14.77230176 | 0.151466 | 448.074 | 340.632 | 295.825 | -0.0603921 | -0.527839 | 821.237 | 874.021 | 1086.199 | 15.1466 | 1250.721 | 0.1410359 | -0.06229262 | -0.07874329 | 0.1336226 | 0.7910847 |  |  |  | 14.74624023 | 0.153756 | 453.206 | 340.077 | 294.757 | -0.0603222 | -0.533496 | 831.061 | 884.411 | 1084.282 | 15.3756 | 1250.997 | 0.1430227 | -0.06221823 | -0.08080448 | 0.1357679 | 0.7699849 |  |  |  | 14.7480303 | 0.154977 | 458.621 | 341.791 | 295.929 | -0.060294 | -0.515748 | 803.813 | 855.388 | 1084.414 | 15.4977 | 1252.473 | 0.1440804 | -0.06218822 | -0.08189221 | 0.1366215 | 0.7593911 |  |  |  | 13.81455469 | 0.0715924 | 208098 | 31148 | 29067 | -0.0307991 | -0.265424 | 83525 |  | 1015.776 | 7.15924 | 1088.498 | 0.06914577 | -0.03128336 | -0.03786241 | 0.0634742 | 0.8262381 |  |  |  | 14.76201 | 0.151553 | 45626 | 346684 | 301058 | -0.0656186 | -0.575455 | 819424 | 876969 | 1085.442 | 15.1553 | 1249.944 | 0.1411115 | -0.06787057 | -0.07324089 | 0.1339351 | 0.9266759 |  |  |  | 14.78468359 | 0.15205 | 4552 | 344895 | 299375 | -0.0665878 | -0.595454 | 834693 | 894239 | 1087.109 | 15.205 | 1252.404 | 0.141543 | -0.06890838 | -0.07263459 | 0.1338748 | 0.9486992
507 | 1522.001 | 14.81108 | 0.158869 | 4.58231 | 33.4256 | 28.8433 | -0.0605288 | -0.545205 | 8.46216 | 9.00736 | 1097.117 | 15.8869 | 1271.415 | 0.1474445 | -0.06243812 | -0.08500641 | 0.1405798 | 0.7345106 | [22 empty] | 3043.001 | 14.59482 | 0.156205 | 4.59448 | 34.0077 | 29.4132 | -0.0632249 | -0.553849 | 8.20614 | 8.75999 | 1073.149 | 15.6205 | 1240.78 | 0.1451431 | -0.06531205 | -0.07983104 | 0.1387325 | 0.8181284 |  |  | 1522.001 | 14.52305 | 0.156173 | 4.68148 | 34.6578 | 29.9763 | -0.0672267 | -0.613873 | 8.51751 | 9.13138 | 1060.076 | 15.6173 | 1225.632 | 0.1451154 | -0.06959309 | -0.07552233 | 0.1389564 | 0.9214903 | [22 empty] | 3043.001 | 14.57353 | 0.155004 | 4.43811 | 33.0704 | 28.6323 | -0.0664977 | -0.545835 | 7.66249 | 8.20832 | 1070.512 | 15.5004 | 1236.446 | 0.1441038 | -0.06881185 | -0.07529196 | 0.1376998 | 0.9139337 |  |  | 1522.001 | 14.9313 | 0.161136 | 4.8133 | 34.6844 | 29.8711 | -0.0661587 | -0.58241 | 8.22081 | 8.80322 | 1097.89 | 16.1136 | 1274.799 | 0.1493988 | -0.06844877 | -0.08095007 | 0.1431048 | 0.8455678 |  |  | 1522.001 | 14.7971 | 0.152759 | 4.58518 | 34.6009 | 30.0157 | -0.0648115 | -0.585209 | 8.44419 | 9.02939 | 1088.022 | 15.2759 | 1254.227 | 0.1421582 | -0.06700717 | -0.07515103 | 0.1360759 | 0.8916333 |  |  | 3043.001 | 14.73863 | 0.154154 | 4.53096 | 33.9233 | 29.3924 | -0.0650841 | -0.496079 | 7.12604 | 7.62212 | 1081.559 | 15.4154 | 1248.286 | 0.1433676 | -0.0672987 | -0.07606891 | 0.1371549 | 0.8847071 |  |  |  | 14.57167383 | 0.153794 | 4.61984 | 346.589 | 300.391 | -0.059137 | -0.508127 | 808.424 | 859.237 | 1071.447 | 15.3794 | 1236.229 | 0.1430556 | -0.06095774 | -0.0820979 | 0.1356567 | 0.7425006 |  |  |  | 14.512875 | 0.153136 | 4.51014 | 339.621 | 294.519 | -0.0583529 | -0.519831 | 838.856 | 890.839 | 1067.123 | 15.3136 | 1230.538 | 0.1424852 | -0.0601247 | -0.08236048445 | 0.1352566 | 0.7300188 |  |  |  | 14.63411816 | 0.149324 | 4.50105 | 346.438 | 301.428 | -0.050905 | -0.446488 | 832.452 | 877.101 | 1076.0381 | 14.9324 | 1236.716 | 0.1391739 | -0.05224638 | -0.08692756 | 0.1311818 | 0.6010335 |  |  |  | 14.5670586 | 0.152294 | 463.602 | 350.772 | 304.412 | -0.0604048 | -0.532921 | 828.958 | 88.225 | 1071.10725 | 15.2294 | 1234.23 | 0.1417547 | -0.06230613 | -0.0794486 | 0.1345783 | 0.784232 |  |  |  | 14.4657793 | 0.153912 | 436.659 | 327.373 | 283.707 | -0.0596542 | -0.513147 | 808.889 | 860.203 | 1063.66 | 15.3912 | 1227.37 | 0.1431579 | -0.0615076 | -0.08165031 | 0.1356425 | 0.7533052 |  |  |  | 14.44708984 | 0.152064 | 446.661 | 338.398 | 293.732 | -0.0612925 | -0.529459 | 810.877 | 863.823 | 1062.286 | 15.2064 | 1223.821 | 0.1415551 | -0.06325135 | -0.07830377 | 0.1340621 | 0.8077689 |  |  |  | 14.77439258 | 0.152019 | 449.709 | 340.796 | 295.825 | -0.060563 | -0.529333 | 821.087 | 874.021 | 1086.352 | 15.2019 | 1251.499 | 0.1415161 | -0.06247452 | -0.07904154 | 0.1340982 | 0.7904011 |  |  |  | 14.74867383 | 0.154332 | 454.904 | 340.247 | 294.757 | -0.0604797 | -0.534889 | 830.922 | 884.411 | 1084.461 | 15.4332 | 1251.828 | 0.1435218 | -0.06238585 | -0.08113597 | 0.1362622 | 0.768905 |  |  |  | 14.7505527 | 0.15554 | 460.287 | 341.958 | 295.929 | -0.0604479 | -0.517064 | 803.682 | 855.388 | 1084.599 | 15.554 | 1253.298 | 0.1445678 | -0.06235201 | -0.08221576 | 0.1371039 | 0.7583948 |  |  |  | 13.8221748 | 0.0719033 | 209002 | 311571 | 29067 | -0.0309306 | -0.266558 | 835137 |  | 1016.336 | 7.19033 | 1089.414 | 0.06943585 | -0.03141905 | -0.0380168 | 0.06375951 | 0.8264516 |  |  |  | 14.764925 | 0.152111 | 457942 | 346852 | 301058 | -0.0658173 | -0.577198 | 819249 | 876969 | 1085.65625 | 15.2111 | 1250.797 | 0.1415959 | -0.06808325 | -0.07351266 | 0.1344146 | 0.9261432 |  |  |  | 14.78835156 | 0.152621 | 456909 | 345066 | 299375 | -0.0667971 | -0.597326 | 834506 | 894239 | 1087.379 | 15.2621 | 1253.336 | 0.1420385 | -0.06913263 | -0.07290585 | 0.1343646 | 0.9482453
508 | 1525.001 | 14.81511 | 0.159445 | 4.59891 | 33.4422 | 28.8433 | -0.0607389 | -0.547098 | 8.46027 | 9.00736 | 1097.416 | 15.9445 | 1272.393 | 0.1479414 | -0.06266178 | -0.08527967 | 0.1410715 | 0.7347798 | [22 empty] | 3049.001 | 14.59692 | 0.15677 | 4.61112 | 34.0244 | 29.4132 | -0.0634303 | -0.555649 | 8.20434 | 8.75999 | 1073.303 | 15.677 | 1241.565 | 0.1456316 | -0.06553133 | -0.0801003 | 0.139217 | 0.8181159 |  |  | 1525.001 | 14.52586 | 0.156732 | 4.69826 | 34.6746 | 29.9763 | -0.067456 | -0.615966 | 8.51542 | 9.13138 | 1060.282 | 15.6732 | 1226.462 | 0.1455988 | -0.06983894 | -0.07575984 | 0.1394356 | 0.9218465 | [22 empty] | 3049.001 | 14.57578 | 0.155569 | 4.4543 | 33.0866 | 28.6323 | -0.0666933 | -0.54744 | 7.66088 | 8.20832 | 1070.678 | 15.5569 | 1237.242 | 0.1445929 | -0.06902141 | -0.07557146 | 0.1381847 | 0.9133264 |  |  | 1525.001 | 14.93201 | 0.161724 | 4.83088 | 34.702 | 29.8711 | -0.0663569 | -0.584155 | 8.21907 | 8.80322 | 1097.942 | 16.1724 | 1275.505 | 0.1499051 | -0.06866103 | -0.08124408 | 0.1436076 | 0.8451205 |  |  | 1525.001 | 14.8006 | 0.153344 | 4.60272 | 34.6184 | 30.0157 | -0.0649759 | -0.586693 | 8.4427 | 9.02939 | 1088.279 | 15.3344 | 1255.16 | 0.1426655 | -0.06718297 | -0.07548257 | 0.1365787 | 0.8900461 |  |  | 3049.001 | 14.73983 | 0.154727 | 4.54779 | 33.9402 | 29.3924 | -0.0652686 | -0.497485 | 7.12464 | 7.62212 | 1081.648 | 15.4727 | 1249.008 | 0.143864 | -0.06749606 | -0.07636789 | 0.1376476 | 0.8838278 |  |  |  | 14.57282324 | 0.154352 | 4.63658 | 346.757 | 300.391 | -0.0593265 | -0.509755 | 808.261 | 859.237 | 1071.531 | 15.4352 | 1236.924 | 0.1435391 | -0.06115917 | -0.08237998 | 0.1361361 | 0.7424034 |  |  |  | 14.51396777 | 0.153704 | 4.52688 | 339.788 | 294.519 | -0.0585219 | -0.521336 | 838.705 | 890.839 | 1067.204 | 15.3704 | 1231.237 | 0.1429776 | -0.06030419 | -0.08267344 | 0.1357449 | 0.7294264 |  |  |  | 14.63674414 | 0.149867 | 4.51741 | 346.602 | 301.428 | -0.0510441 | -0.447708 | 83.233 | 877.101 | 1076.231 | 14.9867 | 1237.523 | 0.1396463 | -0.05239295 | -0.08725333 | 0.1316489 | 0.6004693 |  |  |  | 14.567957 | 0.152848 | 465.287 | 350.941 | 304.412 | -0.0605754 | -0.534427 | 828.807 | 88.225 | 1071.173 | 15.2848 | 1234.9 | 0.1422354 | -0.06248772 | -0.07974768 | 0.1350551 | 0.7835678 |  |  |  | 14.4704834 | 0.15449 | 438.299 | 327.537 | 283.707 | -0.0598366 | -0.514716 | 808.732 | 860.203 | 1064.006 | 15.449 | 1228.384 | 0.1436587 | -0.06170159 | -0.0819571 | 0.136137 | 0.7528523 |  |  |  | 14.45043066 | 0.152615 | 448.278 | 338.559 | 293.732 | -0.0614772 | -0.531054 | 810.717 | 863.823 | 1062.532 | 15.2615 | 1224.69 | 0.1420333 | -0.06344813 | -0.07858514 | 0.1345349 | 0.8073807 |  |  |  | 14.77688281 | 0.152584 | 45.138 | 340.963 | 295.825 | -0.0607394 | -0.530875 | 820.933 | 874.021 | 1086.536 | 15.2584 | 1252.323 | 0.1420064 | -0.06266231 | -0.07934407 | 0.1345836 | 0.7897542 |  |  |  | 14.75143945 | 0.154888 | 456.543 | 340.411 | 294.757 | -0.0606271 | -0.536193 | 830.792 | 884.411 | 1084.665 | 15.4888 | 1252.666 | 0.1440034 | -0.06254275 | -0.08146062 | 0.1367389 | 0.7677668 |  |  |  | 14.7529326 | 0.15611 | 461.975 | 342.126 | 295.929 | -0.0605913 | -0.518291 | 803.559 | 855.388 | 1084.774 | 15.611 | 1254.119 | 0.1450609 | -0.06250464 | -0.08255628 | 0.1375922 | 0.7571156 |  |  |  | 13.82933789 | 0.0722115 | 209897 | 31166 | 29067 | -0.031057 | -0.267647 | 835028 |  | 1016.863 | 7.22115 | 1090.292 | 0.06972334 | -0.03154949 | -0.03817385 | 0.06404242 | 0.8264688 |  |  |  | 14.76513 | 0.15267 | 459623 | 34702 | 301058 | -0.066028 | -0.579045 | 819065 | 876969 | 1085.671 | 15.267 | 1251.421 | 0.142081 | -0.06830882 | -0.07377217 | 0.1348961 | 0.9259429 |  |  |  | 14.78960938 | 0.153196 | 45863 | 345238 | 299375 | -0.0670201 | -0.599319 | 834307 | 894239 | 1087.471 | 15.3196 | 1254.068 | 0.1425372 | -0.06937162 | -0.0731656 | 0.1348589 | 0.9481454
509 | 1528.001 | 14.8179 | 0.160015 | 4.61537 | 33.4587 | 28.8433 | -0.0609332 | -0.548848 | 8.45852 | 9.00736 | 1097.622 | 16.0015 | 1273.258 | 0.1484329 | -0.06286866 | -0.08556427 | 0.1415583 | 0.7347537 | [22 empty] | 3055.001 | 14.59937 | 0.157342 | 4.62794 | 34.0412 | 29.4132 | -0.0636328 | -0.557422 | 8.20257 | 8.75999 | 1073.483 | 15.7342 | 1242.387 | 0.146126 | -0.06574757 | -0.08037842 | 0.1397071 | 0.8179754 |  |  | 1528.001 | 14.52825 | 0.157292 | 4.71503 | 34.6914 | 29.9763 | -0.06768 | -0.618012 | 8.51337 | 9.13138 | 1060.456 | 15.7292 | 1227.258 | 0.1460828 | -0.07007918 | -0.07600362 | 0.1399156 | 0.9220505 | [22 empty] | 3055.001 | 14.57847 | 0.156129 | 4.47034 | 33.1026 | 28.6323 | -0.0668609 | -0.548816 | 7.65951 | 8.20832 | 1070.875 | 15.6129 | 1238.07 | 0.1450774 | -0.069201 | -0.07587636 | 0.1386649 | 0.9120233 |  |  | 1528.001 | 14.93066 | 0.162302 | 4.84814 | 34.7192 | 29.8711 | -0.0665497 | -0.585852 | 8.21737 | 8.80322 | 1097.842 | 16.2302 | 1276.024 | 0.1504025 | -0.06886756 | -0.08153496 | 0.1441025 | 0.8446384 |  |  | 1528.001 | 14.80348 | 0.153888 | 4.61905 | 34.6348 | 30.0157 | -0.0651328 | -0.58811 | 8.44128 | 9.02939 | 1088.491 | 15.3888 | 1255.997 | 0.1431371 | -0.06735079 | -0.07578632 | 0.1370462 | 0.8886933 |  |  | 3055.001 | 14.74098 | 0.1553 | 4.56463 | 33.957 | 29.3924 | -0.065486 | -0.499143 | 7.12298 | 7.62212 | 1081.732 | 15.53 | 1249.725 | 0.1443601 | -0.06772867 | -0.07663138 | 0.1381401 | 0.8838242 |  |  |  | 14.57400391 | 0.154911 | 4.65338 | 346.925 | 300.391 | -0.0595062 | -0.511299 | 808.107 | 859.237 | 1071.618 | 15.4911 | 1237.623 | 0.1440233 | -0.06135022 | -0.08267306 | 0.136616 | 0.7420824 |  |  |  | 14.51480078 | 0.154267 | 4.54347 | 339.954 | 294.519 | -0.0586847 | -0.522786 | 83.856 | 890.839 | 1067.265 | 15.4267 | 1231.908 | 0.1434655 | -0.06047713 | -0.08298838 | 0.1362288 | 0.7287421 |  |  |  | 14.64012305 | 0.150418 | 4.534 | 346.768 | 301.428 | -0.0511666 | -0.448782 | 832.222 | 877.101 | 1076.48 | 15.0418 | 1238.402 | 0.1401254 | -0.05252205 | -0.08760331 | 0.1321223 | 0.5995441 |  |  |  | 14.5703018 | 0.15339 | 466.938 | 351.106 | 304.412 | -0.0607318 | -0.535807 | 828.669 | 88.225 | 1071.346 | 15.339 | 1235.679 | 0.1427054 | -0.06265422 | -0.08005121 | 0.1355206 | 0.7826767 |  |  |  | 14.473165 | 0.155056 | 439.906 | 327.698 | 283.707 | -0.0600152 | -0.516253 | 808.578 | 860.203 | 1064.203 | 15.5056 | 1229.214 | 0.1441488 | -0.06189157 | -0.08225725 | 0.1366221 | 0.7524148 |  |  |  | 14.45294727 | 0.153179 | 449.935 | 338.725 | 293.732 | -0.061648 | -0.53253 | 81.057 | 863.823 | 1062.717 | 15.3179 | 1225.503 | 0.1425225 | -0.06363013 | -0.07889234 | 0.1350192 | 0.8065439 |  |  |  | 14.77951953 | 0.153143 | 453.035 | 341.128 | 295.825 | -0.060894 | -0.532226 | 820.798 | 874.021 | 1086.729 | 15.3143 | 1253.154 | 0.1424913 | -0.06282692 | -0.07966434 | 0.1350635 | 0.7886455 |  |  |  | 14.75334473 | 0.155457 | 458.221 | 340.579 | 294.757 | -0.0607785 | -0.537532 | 830.658 | 884.411 | 1084.805 | 15.5457 | 1253.445 | 0.1444959 | -0.06270394 | -0.081792 | 0.137227 | 0.7666268 |  |  |  | 14.7547734 | 0.156691 | 463.694 | 342.298 | 295.929 | -0.0607457 | -0.519611 | 803.427 | 855.388 | 1084.91 | 15.6691 | 1254.905 | 0.1455633 | -0.06266902 | -0.08289433 | 0.1380899 | 0.7560109 |  |  |  | 13.83600879 | 0.0725264 | 210813 | 311752 | 29067 | -0.0311962 | -0.268847 | 834908 |  | 1017.354 | 7.25264 | 1091.139 | 0.07001699 | -0.03169316 | -0.03832382 | 0.06433166 | 0.8269834 |  |  |  | 14.765679 | 0.153245 | 461356 | 347193 | 301058 | -0.0662139 | -0.580676 | 818902 | 876969 | 1085.712 | 15.3245 | 1252.092 | 0.1425797 | -0.06850788 | -0.07407183 | 0.135391 | 0.9248845 |  |  |  | 14.78942285 | 0.153764 | 46033 | 345408 | 299375 | -0.0672513 | -0.601388 | 8341 | 894239 | 1087.458 | 15.3764 | 1254.669 | 0.1430296 | -0.06961946 | -0.07341018 | 0.1353476 | 0.9483625
510 | 1531.001 | 14.81873 | 0.160603 | 4.63233 | 33.4757 | 28.8433 | -0.0611327 | -0.550644 | 8.45672 | 9.00736 | 1097.684 | 16.0603 | 1273.975 | 0.1489397 | -0.06308113 | -0.08585857 | 0.1420612 | 0.7347098 | [22 empty] | 3061.001 | 14.60179 | 0.157907 | 4.64457 | 34.0578 | 29.4132 | -0.063847 | -0.559299 | 8.20069 | 8.75999 | 1073.661 | 15.7907 | 1243.2 | 0.1466141 | -0.06597635 | -0.08063771 | 0.140191 | 0.8181824 |  |  | 1531.001 | 14.53078 | 0.157849 | 4.73174 | 34.7081 | 29.9763 | -0.0679218 | -0.62022 | 8.51116 | 9.13138 | 1060.641 | 15.7849 | 1228.062 | 0.146564 | -0.07033856 | -0.07622541 | 0.1403928 | 0.9227705 | [22 empty] | 3061.001 | 14.58147 | 0.156699 | 4.48665 | 33.1189 | 28.6323 | -0.0670489 | -0.550359 | 7.65796 | 8.20832 | 1071.096 | 15.6699 | 1238.935 | 0.1455703 | -0.06940249 | -0.07616777 | 0.1391533 | 0.9111793 |  |  | 1531.001 | 14.93196 | 0.162888 | 4.86565 | 34.7367 | 29.8711 | -0.0667313 | -0.587451 | 8.21577 | 8.80322 | 1097.939 | 16.2888 | 1276.78 | 0.1509066 | -0.06906212 | -0.08184444 | 0.1446028 | 0.8438218 |  |  | 1531.001 | 14.80508 | 0.154463 | 4.63633 | 34.652 | 30.0157 | -0.065293 | -0.589556 | 8.43984 | 9.02939 | 1088.609 | 15.4463 | 1256.759 | 0.1436353 | -0.06752217 | -0.07611313 | 0.1375407 | 0.887129 |  |  | 3061.001 | 14.74119 | 0.15588 | 4.58168 | 33.974 | 29.3924 | -0.0656916 | -0.50071 | 7.12141 | 7.62212 | 1081.747 | 15.588 | 1250.37 | 0.144862 | -0.0679487 | -0.07691326 | 0.1386388 | 0.8834459 |  |  |  | 14.57501855 | 0.15546 | 4.66987 | 347.089 | 300.391 | -0.0596962 | -0.512931 | 807.943 | 859.237 | 1071.693 | 15.546 | 1238.298 | 0.1444985 | -0.06155226 | -0.08294627 | 0.1370873 | 0.7420739 |  |  |  | 14.51624805 | 0.154828 | 4.55998 | 340.119 | 294.519 | -0.0588552 | -0.524305 | 838.408 | 890.839 | 1067.371 | 15.4828 | 1232.63 | 0.1439514 | -0.06065827 | -0.08329314 | 0.1367105 | 0.7282505 |  |  |  | 14.64331641 | 0.150967 | 4.55058 | 346.933 | 301.428 | -0.0512951 | -0.44991 | 83.211 | 877.101 | 1076.714 | 15.0967 | 1239.263 | 0.1406025 | -0.05265749 | -0.08794497 | 0.1325938 | 0.598755 |  |  |  | 14.5732402 | 0.153927 | 468.571 | 351.269 | 304.412 | -0.0609049 | -0.537333 | 828.517 | 88.225 | 1071.562 | 15.3927 | 1236.504 | 0.1431709 | -0.06283853 | -0.08033238 | 0.1359813 | 0.7822316 |  |  |  | 14.4742285 | 0.155639 | 441.558 | 327.863 | 283.707 | -0.0601973 | -0.517819 | 808.422 | 860.203 | 1064.282 | 15.5639 | 1229.925 | 0.1446534 | -0.06208532 | -0.08256812 | 0.1371223 | 0.7519285 |  |  |  | 14.45450684 | 0.153761 | 451.645 | 338.896 | 293.732 | -0.061812 | -0.533946 | 810.428 | 863.823 | 1062.831 | 15.3761 | 1226.253 | 0.143027 | -0.06380492 | -0.07922212 | 0.1355191 | 0.8053928 |  |  |  | 14.78119434 | 0.153709 | 454.708 | 341.296 | 295.825 | -0.0610596 | -0.533673 | 820.653 | 874.021 | 1086.852525 | 15.3709 | 1253.912 | 0.142982 | -0.06300327 | -0.0799787 | 0.1355498 | 0.7877507 |  |  |  | 14.75454004 | 0.156034 | 459.922 | 340.749 | 294.757 | -0.0609141 | -0.538731 | 830.538 | 884.411 | 1084.89265 | 15.6034 | 1254.173 | 0.1449952 | -0.06284832 | -0.08214686 | 0.137722 | 0.7650728 |  |  |  | 14.7563379 | 0.157255 | 465.364 | 342.465 | 295.929 | -0.0608976 | -0.520911 | 803.297 | 855.388 | 1085.025 | 15.7255 | 1255.65 | 0.1460508 | -0.06283075 | -0.08322007 | 0.138573 | 0.7549952 |  |  |  | 13.84368555 | 0.0728406 | 211726 | 311843 | 29067 | -0.0313207 | -0.269919 | 834801 |  | 1017.918 | 7.28406 | 1092.064 | 0.0703099 | -0.03182168 | -0.03848822 | 0.06461975 | 0.8267903 |  |  |  | 14.765363 | 0.15381 | 463058 | 347363 | 301058 | -0.0663958 | -0.58227 | 818742 | 876969 | 1085.688 | 15.381 | 1252.678 | 0.1430695 | -0.0687027 | -0.07436681 | 0.1358774 | 0.9238355 |  |  |  | 14.78982324 | 0.154307 | 461957 | 345571 | 299375 | -0.0674959 | -0.603575 | 833881 | 894239 | 1087.487 | 15.4307 | 1255.294 | 0.1435002 | -0.06988173 | -0.07361843 | 0.1358143 | 0.9492423
511 | 1534.001 | 14.81942 | 0.16119 | 4.64924 | 33.4926 | 28.8433 | -0.0613554 | -0.552651 | 8.45471 | 9.00736 | 1097.734 | 16.119 | 1274.678 | 0.1494453 | -0.06331836 | -0.08612698 | 0.142563 | 0.7351745 | [22 empty] | 3067.001 | 14.60392 | 0.158472 | 4.66117 | 34.0744 | 29.4132 | -0.0640492 | -0.56107 | 8.19892 | 8.75999 | 1073.818 | 15.8472 | 1243.988 | 0.1471019 | -0.06619237 | -0.08090953 | 0.1406747 | 0.8181035 |  |  | 1534.001 | 14.53241 | 0.158413 | 4.74863 | 34.725 | 29.9763 | -0.0681742 | -0.622525 | 8.50886 | 9.13138 | 1060.76 | 15.8413 | 1228.798 | 0.147051 | -0.07060939 | -0.07644157 | 0.1408761 | 0.9237041 | [22 empty] | 3067.001 | 14.58326 | 0.157275 | 4.50315 | 33.1354 | 28.6323 | -0.0672347 | -0.551884 | 7.65644 | 8.20832 | 1071.228 | 15.7275 | 1239.705 | 0.1460681 | -0.06960166 | -0.07646644 | 0.1396472 | 0.910225 |  |  | 1534.001 | 14.93354 | 0.163466 | 4.8829 | 34.754 | 29.8711 | -0.0669226 | -0.589135 | 8.21409 | 8.80322 | 1098.054 | 16.3466 | 1277.549 | 0.1514035 | -0.06926712 | -0.08213636 | 0.1450959 | 0.8433187 |  |  | 1534.001 | 14.80587 | 0.155044 | 4.65374 | 34.6695 | 30.0157 | -0.0654617 | -0.59108 | 8.43831 | 9.02939 | 1088.667 | 15.5044 | 1257.458 | 0.1441384 | -0.06770267 | -0.07643577 | 0.1380404 | 0.8857459 |  |  | 3067.001 | 14.74217 | 0.156456 | 4.59861 | 33.991 | 29.3924 | -0.0658856 | -0.502188 | 7.11993 | 7.62212 | 1081.819 | 15.6456 | 1251.076 | 0.1453602 | -0.06815636 | -0.07720379 | 0.1391335 | 0.8828111 |  |  |  | 14.57659766 | 0.156028 | 4.68695 | 34.726 | 300.391 | -0.0598597 | -0.514336 | 807.803 | 859.237 | 1071.809 | 15.6028 | 1239.041 | 0.14499 | -0.06172616 | -0.08326383 | 0.1375743 | 0.7413322 |  |  |  | 14.51832422 | 0.155385 | 4.57638 | 340.283 | 294.519 | -0.0590266 | -0.525832 | 838.256 | 890.839 | 1067.524 | 15.5385 | 1233.401 | 0.1444336 | -0.06084041 | -0.08359321 | 0.1371882 | 0.7278151 |  |  |  | 14.64534473 | 0.151521 | 4.56727 | 34.71 | 301.428 | -0.0514203 | -0.451008 | 01,08,1932 | 877.101 | 1076.864 | 15.1521 | 1240.031 | 0.1410837 | -0.05278947 | -0.08829421 | 0.1330701 | 0.5978814 |  |  |  | 14.5761875 | 0.154483 | 470.265 | 351.438 | 304.412 | -0.0610681 | -0.538773 | 828.373 | 88.225 | 1071.778 | 15.4483 | 1237.35 | 0.1436526 | -0.06301233 | -0.0806403 | 0.1364581 | 0.7814 |  |  |  | 14.4750713 | 0.156201 | 443.153 | 328.022 | 283.707 | -0.0603778 | -0.519372 | 808.266 | 860.203 | 1064.343 | 15.6201 | 1230.595 | 0.1451396 | -0.0622774 | -0.08286223 | 0.1376044 | 0.7515776 |  |  |  | 14.45619727 | 0.1543 | 453.228 | 339.054 | 293.732 | -0.0619794 | -0.535392 | 810.284 | 863.823 | 1062.956 | 15.43 | 1226.97 | 0.1434941 | -0.06398337 | -0.07951073 | 0.1359818 | 0.8047136 |  |  |  | 14.78272949 | 0.154279 | 456.395 | 341.464 | 295.825 | -0.0612219 | -0.535092 | 820.511 | 874.021 | 1086.965 | 15.4279 | 1254.661 | 0.1434759 | -0.06317614 | -0.08029976 | 0.1360393 | 0.7867538 |  |  |  | 14.75515723 | 0.156595 | 461.574 | 340.914 | 294.757 | -0.061061 | -0.54003 | 830.408 | 884.411 | 1084.938 | 15.6595 | 1254.834 | 0.1454803 | -0.06300476 | -0.08247558 | 0.1382033 | 0.7639202 |  |  |  | 14.7565791 | 0.157844 | 467.105 | 342.639 | 295.929 | -0.0610324 | -0.522064 | 803.182 | 855.388 | 1085.043 | 15.7844 | 1256.31 | 0.1465597 | -0.06297431 | -0.08358535 | 0.1390779 | 0.7534132 |  |  |  | 13.85094531 | 0.0731529 | 212634 | 311934 | 29067 | -0.0314623 | -0.27114 | 834679 |  | 1018.452 | 7.31529 | 1092.955 | 0.07060095 | -0.03196787 | -0.03863308 | 0.06490616 | 0.827474 |  |  |  | 14.766174 | 0.154363 | 464723 | 34753 | 301058 | -0.0665882 | -0.583958 | 818573 | 876969 | 1085.748 | 15.4363 | 1253.347 | 0.1435487 | -0.0689088 | -0.07463987 | 0.1363527 | 0.9232171 |  |  |  | 14.78924512 | 0.154902 | 463737 | 345749 | 299375 | -0.0676915 | -0.605323 | 833706 | 894239 | 1087.444 | 15.4902 | 1255.892 | 0.1440155 | -0.07009151 | -0.07392398 | 0.136326 | 0.9481566
512 | 1537.001 | 14.81854 | 0.161786 | 4.66644 | 33.5098 | 28.8433 | -0.0615476 | -0.554381 | 8.45298 | 9.00736 | 1097.67 | 16.1786 | 1275.257 | 0.1499585 | -0.06352314 | -0.08643533 | 0.143073 | 0.734921 | [22 empty] | 3073.001 | 14.60621 | 0.159034 | 4.6777 | 34.0909 | 29.4132 | -0.064265 | -0.562961 | 8.19703 | 8.75999 | 1073.986 | 15.9034 | 1244.786 | 0.1475869 | -0.06642296 | -0.08116394 | 0.1411556 | 0.8183802 |  |  | 1537.001 | 14.53277 | 0.15897 | 4.76535 | 34.7417 | 29.9763 | -0.0683904 | -0.624499 | 8.50689 | 9.13138 | 1060.786 | 15.897 | 1229.419 | 0.1475317 | -0.07084144 | -0.07669024 | 0.1413536 | 0.9237347 | [22 empty] | 3073.001 | 14.58556 | 0.157843 | 4.51942 | 33.1517 | 28.6323 | -0.0674297 | -0.553485 | 7.65484 | 8.20832 | 1071.396 | 15.7843 | 1240.508 | 0.1465588 | -0.06981074 | -0.07674805 | 0.1401337 | 0.9096093 |  |  | 1537.001 | 14.93426 | 0.164043 | 4.90013 | 34.7712 | 29.8711 | -0.0671112 | -0.590795 | 8.21243 | 8.80322 | 1098.107 | 16.4043 | 1278.244 | 0.1518993 | -0.06946927 | -0.08243002 | 0.1455883 | 0.8427666 |  |  | 1537.001 | 14.80642 | 0.155632 | 4.6714 | 34.6871 | 30.0157 | -0.0656023 | -0.592349 | 8.43705 | 9.02939 | 1088.707 | 15.5632 | 1258.145 | 0.1446474 | -0.06785313 | -0.07679425 | 0.138546 | 0.8835704 |  |  | 3073.001 | 14.74232 | 0.157028 | 4.61543 | 34.0078 | 29.3924 | -0.0660788 | -0.503661 | 7.11846 | 7.62212 | 1081.831 | 15.7028 | 1251.708 | 0.1458546 | -0.06836321 | -0.07749144 | 0.1396249 | 0.8822035 |  |  |  | 14.57909766 | 0.156585 | 4.70367 | 347.428 | 300.391 | -0.0600451 | -0.51593 | 807.644 | 859.237 | 1071.992475 | 15.6585 | 1239.85 | 0.1454717 | -0.06192338 | -0.08354831 | 0.1380511 | 0.7411686 |  |  |  | 14.52126465 | 0.15594 | 4.59274 | 340.447 | 294.519 | -0.0591985 | -0.527363 | 838.103 | 890.839 | 1067.74 | 15.594 | 1234.243 | 0.1449139 | -0.06102311 | -0.08389076 | 0.1376635 | 0.7274116 |  |  |  | 14.64669922 | 0.152078 | 4.58405 | 347.268 | 301.428 | -0.0515467 | -0.452116 | 831.889 | 877.101 | 1076.963 | 15.2078 | 1240.746 | 0.1415673 | -0.05292273 | -0.08864454 | 0.1335491 | 0.5970218 |  |  |  | 14.5783857 | 0.155037 | 47.195 | 351.607 | 304.412 | -0.0612267 | -0.540173 | 828.233 | 88.225 | 1071.940125 | 15.5037 | 1238.131 | 0.1441324 | -0.06318126 | -0.08095112 | 0.1369333 | 0.7804865 |  |  |  | 14.4767041 | 0.156776 | 444.785 | 328.186 | 283.707 | -0.0605416 | -0.520781 | 808.125 | 860.203 | 1064.464 | 15.6776 | 1231.346 | 0.1456368 | -0.06245174 | -0.08318509 | 0.138097 | 0.7507565 |  |  |  | 14.45792285 | 0.154856 | 45.486 | 339.218 | 293.732 | -0.062164 | -0.536987 | 810.124 | 863.823 | 1063.083 | 15.4856 | 1227.707 | 0.1439757 | -0.06418019 | -0.07979548 | 0.1364589 | 0.8043086 |  |  |  | 14.78338184 | 0.154845 | 45.807 | 341.632 | 295.825 | -0.0613735 | -0.536417 | 820.379 | 874.021 | 1087.013 | 15.4845 | 1255.332 | 0.1439661 | -0.06333764 | -0.08062849 | 0.1365255 | 0.7855491 |  |  |  | 14.75744727 | 0.157162 | 463.244 | 341.081 | 294.757 | -0.0612225 | -0.541459 | 830.265 | 884.411 | 1085.106 | 15.7162 | 1255.644 | 0.1459705 | -0.06317678 | -0.08279367 | 0.1386887 | 0.7630629 |  |  |  | 14.757457 | 0.158414 | 468.792 | 342.808 | 295.929 | -0.0611909 | -0.523419 | 803.046 | 855.388 | 1085.107 | 15.8414 | 1257.003 | 0.1470518 | -0.06314312 | -0.08390871 | 0.1395659 | 0.7525217 |  |  |  | 13.85749121 | 0.0734679 | 213549 | 312025 | 29067 | -0.0315956 | -0.272289 | 834564 |  | 1018.933 | 7.34679 | 1093.792 | 0.07089444 | -0.03210551 | -0.03878893 | 0.06519528 | 0.8276979 |  |  |  | 14.769331 | 0.154926 | 466417 | 347699 | 301058 | -0.0667777 | -0.58562 | 818407 | 876969 | 1085.98 | 15.4926 | 1254.227 | 0.1440363 | -0.06911184 | -0.07492443 | 0.1368353 | 0.9224207 |  |  |  | 14.79054785 | 0.155462 | 465415 | 345916 | 299375 | -0.0679281 | -0.607439 | 833495 | 894239 | 1087.54 | 15.5462 | 1256.611 | 0.1445003 | -0.07034532 | -0.07415494 | 0.1368063 | 0.9486262
513 | 1540.001 | 14.81929 | 0.16238 | 4.68357 | 33.5269 | 28.8433 | -0.0617713 | -0.556396 | 8.45097 | 9.00736 | 1097.725 | 16.238 | 1275.973 | 0.1504696 | -0.06376154 | -0.08670808 | 0.1435803 | 0.7353587 | [22 empty] | 3079.001 | 14.60734 | 0.159604 | 4.69447 | 34.1077 | 29.4132 | -0.0644842 | -0.564881 | 8.19511 | 8.75999 | 1074.069 | 15.9604 | 1245.495 | 0.1480786 | -0.06665724 | -0.08142132 | 0.1416436 | 0.8186706 |  |  | 1540.001 | 14.53319 | 0.159544 | 4.78254 | 34.7589 | 29.9763 | -0.0686492 | -0.626862 | 8.50452 | 9.13138 | 1060.817 | 15.9544 | 1230.064 | 0.1480268 | -0.07111927 | -0.07690755 | 0.1418456 | 0.9247372 | [22 empty] | 3079.001 | 14.58718 | 0.15842 | 4.53593 | 33.1682 | 28.6323 | -0.0676056 | -0.554929 | 7.65339 | 8.20832 | 1071.515 | 15.842 | 1241.265 | 0.147057 | -0.06999938 | -0.07705763 | 0.140628 | 0.9084029 |  |  | 1540.001 | 14.93567 | 0.164625 | 4.91752 | 34.7886 | 29.8711 | -0.0672831 | -0.592309 | 8.21092 | 8.80322 | 1098.211 | 16.4625 | 1279.004 | 0.1523991 | -0.06965355 | -0.08274559 | 0.1460844 | 0.8417796 |  |  | 1540.001 | 14.80604 | 0.156205 | 4.68861 | 34.7043 | 30.0157 | -0.0657578 | -0.593753 | 8.43564 | 9.02939 | 1088.679 | 15.6205 | 1258.736 | 0.1451431 | -0.06801956 | -0.07712353 | 0.1390389 | 0.881956 |  |  | 3079.001 | 14.74452 | 0.157604 | 4.63236 | 34.0247 | 29.3924 | -0.0662821 | -0.50521 | 7.11691 | 7.62212 | 1081.992 | 15.7604 | 1252.518 | 0.1463524 | -0.06858092 | -0.07777143 | 0.1401185 | 0.8818267 |  |  |  | 14.58084473 | 0.157141 | 4.72036 | 347.594 | 300.391 | -0.0602322 | -0.517538 | 807.483 | 859.237 | 1072.121 | 15.7141 | 1240.595 | 0.1459523 | -0.06212246 | -0.08382985 | 0.1385273 | 0.7410541 |  |  |  | 14.52298926 | 0.156501 | 4.60926 | 340.612 | 294.519 | -0.0593654 | -0.52885 | 837.954 | 890.839 | 1067.867 | 15.6501 | 1234.989 | 0.1453991 | -0.06120053 | -0.08419854 | 0.1381443 | 0.7268597 |  |  |  | 14.64733105 | 0.152627 | 4.6006 | 347.434 | 301.428 | -0.0516726 | -0.453221 | 831.779 | 877.101 | 1077.01 | 15.2627 | 1241.39 | 0.1420437 | -0.05305548 | -0.08898821 | 0.1340213 | 0.596208 |  |  |  | 14.5808203 | 0.155583 | 473.613 | 351.773 | 304.412 | -0.0613823 | -0.541546 | 828.095 | 88.225 | 1072.119 | 15.5583 | 1238.923 | 0.144605 | -0.06334702 | -0.08125796 | 0.1374013 | 0.7795792 |  |  |  | 14.4784316 | 0.157337 | 446.377 | 328.345 | 283.707 | -0.0607398 | -0.522486 | 807.955 | 860.203 | 1064.591 | 15.7337 | 1232.09 | 0.1461217 | -0.06266273 | -0.08345894 | 0.1385773 | 0.7508211 |  |  |  | 14.45957715 | 0.155417 | 456.509 | 339.383 | 293.732 | -0.0623247 | -0.538375 | 809.985 | 863.823 | 1063.204 | 15.5417 | 1228.444 | 0.1444613 | -0.06435155 | -0.08010977 | 0.13694 | 0.8032922 |  |  |  | 14.7846748 | 0.155415 | 459.757 | 34.18 | 295.825 | -0.0615284 | -0.537771 | 820.243 | 874.021 | 1087.108 | 15.5415 | 1256.061 | 0.1444596 | -0.06350268 | -0.0809569 | 0.1370146 | 0.7844011 |  |  |  | 14.75997559 | 0.157722 | 464.895 | 341.246 | 294.757 | -0.0613713 | -0.542774 | 830.133 | 884.411 | 1085.292 | 15.7722 | 1256.467 | 0.1464543 | -0.0633353 | -0.08311898 | 0.1391678 | 0.7619836 |  |  |  | 14.7590547 | 0.158969 | 470.436 | 342.973 | 295.929 | -0.0613247 | -0.524565 | 802.932 | 855.388 | 1085.225 | 15.8969 | 1257.742 | 0.1475308 | -0.06328565 | -0.08424516 | 0.1400405 | 0.7512081 |  |  |  | 13.86374609 | 0.0737781 | 214451 | 312115 | 29067 | -0.0317209 | -0.273368 | 834456 |  | 1019.393 | 7.37781 | 1094.602 | 0.07118336 | -0.03223491 | -0.03894846 | 0.06547999 | 0.8276299 |  |  |  | 14.770665 | 0.15549 | 468114 | 347869 | 301058 | -0.0669673 | -0.587282 | 818241 | 876969 | 1086.078 | 15.549 | 1254.953 | 0.1445245 | -0.06931503 | -0.07520947 | 0.1373193 | 0.9216264 |  |  |  | 14.79270117 | 0.156018 | 46708 | 346083 | 299375 | -0.0681574 | -0.60949 | 83329 | 894239 | 1087.699 | 15.6018 | 1257.399 | 0.1449813 | -0.07059136 | -0.07438998 | 0.1372826 | 0.9489365
514 | 1543.001 | 14.82214 | 0.162959 | 4.70027 | 33.5436 | 28.8433 | -0.0619779 | -0.558258 | 8.44911 | 9.00736 | 1097.936 | 16.2959 | 1276.855 | 0.1509676 | -0.06398177 | -0.08698585 | 0.1440736 | 0.7355423 | [22 empty] | 3085.001 | 14.60794 | 0.160176 | 4.71129 | 34.1245 | 29.4132 | -0.0646873 | -0.56666 | 8.19333 | 8.75999 | 1074.113 | 16.0176 | 1246.16 | 0.1485717 | -0.06687437 | -0.08169735 | 0.1421333 | 0.8185622 |  |  | 1543.001 | 14.53691 | 0.160114 | 4.79964 | 34.776 | 29.9763 | -0.0688674 | -0.628854 | 8.50253 | 9.13138 | 1061.089 | 16.0114 | 1230.984 | 0.1485183 | -0.07135358 | -0.07716469 | 0.1423324 | 0.9246921 | [22 empty] | 3085.001 | 14.58811 | 0.158996 | 4.55241 | 33.1847 | 28.6323 | -0.0677878 | -0.556424 | 7.6519 | 8.20832 | 1071.584 | 15.8996 | 1241.961 | 0.1475541 | -0.07019481 | -0.07735931 | 0.1411215 | 0.9073867 |  |  | 1543.001 | 14.93638 | 0.165208 | 4.93495 | 34.806 | 29.8711 | -0.0674751 | -0.593998 | 8.20923 | 8.80322 | 1098.263 | 16.5208 | 1279.705 | 0.1528996 | -0.06985943 | -0.08304019 | 0.1465814 | 0.8412725 |  |  | 1543.001 | 14.80673 | 0.156773 | 4.70566 | 34.7214 | 30.0157 | -0.0659214 | -0.59523 | 8.43416 | 9.02939 | 1088.73 | 15.6773 | 1259.414 | 0.1456342 | -0.06819469 | -0.07743954 | 0.1395267 | 0.8806185 |  |  | 3085.001 | 14.74748 | 0.158175 | 4.64915 | 34.0415 | 29.3924 | -0.0664665 | -0.506615 | 7.11551 | 7.62212 | 1082.209 | 15.8175 | 1253.388 | 0.1468455 | -0.06877843 | -0.07806706 | 0.1406074 | 0.8810173 |  |  |  | 14.58293262 | 0.157699 | 4.73713 | 347.762 | 300.391 | -0.0604047 | -0.51902 | 807.335 | 859.237 | 1072.274 | 15.7699 | 1241.371 | 0.1464344 | -0.06230603 | -0.08412839 | 0.1390047 | 0.7406065 |  |  |  | 14.5249873 | 0.15706 | 4.62572 | 340.777 | 294.519 | -0.0595108 | -0.530145 | 837.824 | 890.839 | 1068.014 | 15.706 | 1235.756 | 0.1458823 | -0.06135511 | -0.08452719 | 0.138623 | 0.7258624 |  |  |  | 14.64966895 | 0.153181 | 4.61729 | 34.76 | 301.428 | -0.0517964 | -0.454307 | 83.167 | 877.101 | 1077.182 | 15.3181 | 1242.185 | 0.1425242 | -0.05318603 | -0.08933818 | 0.1344967 | 0.5953337 |  |  |  | 14.5832129 | 0.156134 | 475.292 | 351.941 | 304.412 | -0.0615388 | -0.542926 | 827.957 | 88.225 | 1072.295 | 15.6134 | 1239.717 | 0.1450817 | -0.06351377 | -0.08156791 | 0.1378734 | 0.7786612 |  |  |  | 14.4808682 | 0.157906 | 44.799 | 328.506 | 283.707 | -0.0609139 | -0.523983 | 807.805 | 860.203 | 1064.77 | 15.7906 | 1232.903 | 0.1466132 | -0.06284811 | -0.08376509 | 0.1390639 | 0.75029 |  |  |  | 14.46178711 | 0.155975 | 458.147 | 339.546 | 293.732 | -0.0624996 | -0.539886 | 809.834 | 863.823 | 1063.367 | 15.5975 | 1229.225 | 0.1449441 | -0.06453809 | -0.08040605 | 0.137418 | 0.8026522 |  |  |  | 14.78684863 | 0.155984 | 461.441 | 341.969 | 295.825 | -0.0616865 | -0.539152 | 820.105 | 874.021 | 1087.268 | 15.5984 | 1256.865 | 0.1449519 | -0.06367116 | -0.08128077 | 0.1375022 | 0.7833485 |  |  |  | 14.76091016 | 0.158301 | 466.603 | 341.417 | 294.757 | -0.0615162 | -0.544056 | 830.005 | 884.411 | 1085.361 | 15.8301 | 1257.175 | 0.1469543 | -0.06348968 | -0.08346459 | 0.1396637 | 0.7606781 |  |  |  | 14.7605488 | 0.159557 | 472.176 | 343.147 | 295.929 | -0.0614442 | -0.525586 | 80.283 | 855.388 | 1085.334 | 15.9557 | 1258.507 | 0.148038 | -0.06341297 | -0.08462507 | 0.1405432 | 0.7493402 |  |  |  | 13.87021875 | 0.0740907 | 21536 | 312206 | 29067 | -0.0318604 | -0.27457 | 834336 |  | 1019.869 | 7.40907 | 1095.432 | 0.07147444 | -0.03237899 | -0.03909546 | 0.06576675 | 0.8282033 |  |  |  | 14.771257 | 0.156058 | 469826 | 34804 | 301058 | -0.067151 | -0.588893 | 81808 | 876969 | 1086.122 | 15.6058 | 1255.62 | 0.1450159 | -0.06951193 | -0.07550401 | 0.137807 | 0.920639 |  |  |  | 14.79347559 | 0.156588 | 468787 | 346254 | 299375 | -0.0683662 | -0.611357 | 833103 | 894239 | 1087.756 | 15.6588 | 1258.085 | 0.1454743 | -0.07081546 | -0.07465883 | 0.1377713 | 0.9485209
515 | 1546.001 | 14.82361 | 0.163541 | 4.71708 | 33.5604 | 28.8433 | -0.0621787 | -0.560066 | 8.4473 | 9.00736 | 1098.045 | 16.3541 | 1277.621 | 0.1514679 | -0.06419586 | -0.08727208 | 0.1445697 | 0.735583 | [22 empty] | 3091.001 | 14.61027 | 0.160751 | 4.72821 | 34.1414 | 29.4132 | -0.0649024 | -0.568544 | 8.19144 | 8.75999 | 1074.285 | 16.0751 | 1246.977 | 0.1490672 | -0.06710437 | -0.08196284 | 0.1426246 | 0.818717 |  |  | 1546.001 | 14.53846 | 0.160663 | 4.8161 | 34.7925 | 29.9763 | -0.0691161 | -0.631125 | 8.50026 | 9.13138 | 1061.202 | 16.0663 | 1231.698 | 0.1489914 | -0.07162071 | -0.07737068 | 0.1428019 | 0.9256829 | [22 empty] | 3091.001 | 14.58957 | 0.159548 | 4.56822 | 33.2005 | 28.6323 | -0.0679885 | -0.558072 | 7.65025 | 8.20832 | 1071.691 | 15.9548 | 1242.677 | 0.1480303 | -0.07041013 | -0.07762015 | 0.141594 | 0.9071114 |  |  | 1546.001 | 14.93711 | 0.165784 | 4.95216 | 34.8232 | 29.8711 | -0.067669 | -0.595705 | 8.20752 | 8.80322 | 1098.317 | 16.5784 | 1280.4 | 0.1533938 | -0.07006738 | -0.08332644 | 0.1470722 | 0.840878 |  |  | 1546.001 | 14.8088125 | 0.157351 | 4.72302 | 34.7387 | 30.0157 | -0.0660795 | -0.596658 | 8.43274 | 9.02939 | 1088.883 | 15.7351 | 1260.22 | 0.1461338 | -0.06836396 | -0.07776981 | 0.1400224 | 0.8790553 |  |  | 3091.001 | 14.74981 | 0.158747 | 4.66595 | 34.0583 | 29.3924 | -0.0666781 | -0.508228 | 7.11389 | 7.62212 | 1082.38 | 15.8747 | 1254.205 | 0.1473392 | -0.06900512 | -0.07833413 | 0.141097 | 0.8809075 |  |  |  | 14.58513379 | 0.158258 | 4.75391 | 34.793 | 300.391 | -0.0605871 | -0.520586 | 807.178 | 859.237 | 1072.436 | 15.8258 | 1242.158 | 0.1469172 | -0.06250017 | -0.08441698 | 0.1394828 | 0.7403744 |  |  |  | 14.52837598 | 0.157621 | 4.64225 | 340.942 | 294.519 | -0.0596741 | -0.5316 | 837.679 | 890.839 | 1068.263 | 15.7621 | 1236.644 | 0.146367 | -0.06152876 | -0.08483828 | 0.1391026 | 0.7252477 |  |  |  | 14.65200684 | 0.153729 | 4.63383 | 347.766 | 301.428 | -0.0519131 | -0.455331 | 831.568 | 877.101 | 1077.353 | 15.3729 | 1242.974 | 0.1429993 | -0.05330911 | -0.08969019 | 0.1349667 | 0.5943695 |  |  |  | 14.5849355 | 0.156689 | 47.698 | 35.211 | 304.412 | -0.0617097 | -0.544434 | 827.807 | 88.225 | 1072.422 | 15.6689 | 1240.458 | 0.1455616 | -0.06369589 | -0.08186572 | 0.138349 | 0.7780532 |  |  |  | 14.4830449 | 0.158483 | 449.628 | 32.867 | 283.707 | -0.0610834 | -0.525442 | 807.659 | 860.203 | 1064.93 | 15.8483 | 1233.703 | 0.1471114 | -0.06302862 | -0.08408277 | 0.1395572 | 0.7496021 |  |  |  | 14.46404297 | 0.15654 | 459.806 | 339.712 | 293.732 | -0.0626558 | -0.541235 | 809.699 | 863.823 | 1063.533 | 15.654 | 1230.018 | 0.1454328 | -0.06470472 | -0.08072807 | 0.1379018 | 0.8015146 |  |  |  | 14.78934277 | 0.156537 | 463.075 | 342.132 | 295.825 | -0.061856 | -0.540634 | 819.957 | 874.021 | 1087.452 | 15.6537 | 1257.678 | 0.1454302 | -0.06385182 | -0.08157837 | 0.1379757 | 0.7827053 |  |  |  | 14.7620459 | 0.158869 | 468.277 | 341.584 | 294.757 | -0.061651 | -0.545248 | 829.886 | 884.411 | 1085.445 | 15.8869 | 1257.888 | 0.1474445 | -0.06363333 | -0.0838112 | 0.1401498 | 0.7592462 |  |  |  | 14.7612051 | 0.160122 | 473.846 | 343.314 | 295.929 | -0.0616046 | -0.526959 | 802.692 | 855.388 | 1085.383 | 16.0122 | 1259.176 | 0.1485252 | -0.06358388 | -0.08494129 | 0.1410263 | 0.7485627 |  |  |  | 13.87581641 | 0.0744082 | 216283 | 312299 | 29067 | -0.0319803 | -0.275604 | 834232 |  | 1020.281 | 7.44082 | 1096.198 | 0.07177 | -0.03250284 | -0.03926716 | 0.06605831 | 0.827736 |  |  |  | 14.773387 | 0.156628 | 471541 | 348212 | 301058 | -0.067326 | -0.590428 | 817926 | 876969 | 1086.278 | 15.6628 | 1256.42 | 0.1455089 | -0.06969955 | -0.07580933 | 0.1382953 | 0.919406 |  |  |  | 14.79402441 | 0.157171 | 470531 | 346428 | 299375 | -0.0685809 | -0.613277 | 832911 | 894239 | 1087.796 | 15.7171 | 1258.766 | 0.1459782 | -0.07104594 | -0.07493229 | 0.1382711 | 0.9481352
516 | 1549.001 | 14.82505 | 0.164129 | 4.73402 | 33.5773 | 28.8433 | -0.0623922 | -0.561989 | 8.44537 | 9.00736 | 1098.152 | 16.4129 | 1278.391 | 0.1519732 | -0.06442354 | -0.08754963 | 0.1450708 | 0.7358517 | [22 empty] | 3097.001 | 14.61155 | 0.161325 | 4.7451 | 34.1583 | 29.4132 | -0.0651001 | -0.570276 | 8.18971 | 8.75999 | 1074.379 | 16.1325 | 1247.703 | 0.1495616 | -0.06731581 | -0.08224578 | 0.1431152 | 0.8184713 |  |  | 1549.001 | 14.53969 | 0.161223 | 4.83288 | 34.8092 | 29.9763 | -0.0693442 | -0.633208 | 8.49818 | 9.13138 | 1061.291 | 16.1223 | 1232.396 | 0.1494738 | -0.07186578 | -0.07760798 | 0.1432808 | 0.9260102 | [22 empty] | 3097.001 | 14.59214 | 0.160113 | 4.5844 | 33.2167 | 28.6323 | -0.0681718 | -0.559577 | 7.64875 | 8.20832 | 1071.88 | 16.0113 | 1243.502 | 0.1485174 | -0.07060682 | -0.0779106 | 0.1420769 | 0.9062543 |  |  | 1549.001 | 14.93829 | 0.166369 | 4.96962 | 34.8407 | 29.8711 | -0.0678369 | -0.597184 | 8.20604 | 8.80322 | 1098.404 | 16.6369 | 1281.144 | 0.1538955 | -0.07024748 | -0.08364802 | 0.1475702 | 0.8397984 |  |  | 1549.001 | 14.80952 | 0.157924 | 4.7402 | 34.7559 | 30.0157 | -0.0662161 | -0.597891 | 8.4315 | 9.02939 | 1088.936 | 15.7924 | 1260.905 | 0.1466287 | -0.06851024 | -0.07811851 | 0.140514 | 0.8770039 |  |  | 3097.001 | 14.75017 | 0.159318 | 4.68275 | 34.0751 | 29.3924 | -0.0668489 | -0.50953 | 7.11259 | 7.62212 | 1082.406 | 15.9318 | 1254.853 | 0.1478319 | -0.06918814 | -0.07864376 | 0.1415865 | 0.8797664 |  |  |  | 14.58658301 | 0.158824 | 4.77094 | 34.81 | 300.391 | -0.0607692 | -0.522152 | 807.021 | 859.237 | 1072.543 | 15.8824 | 1242.888 | 0.1474057 | -0.06269404 | -0.08471166 | 0.1399669 | 0.7400874 |  |  |  | 14.53094043 | 0.158183 | 4.6588 | 341.107 | 294.519 | -0.0598456 | -0.533128 | 837.526 | 890.839 | 1068.452 | 15.8183 | 1237.462 | 0.1468524 | -0.06171116 | -0.08514124 | 0.1395831 | 0.7248093 |  |  |  | 14.65415137 | 0.154278 | 4.65037 | 347.931 | 301.428 | -0.0520368 | -0.456415 | 831.459 | 877.101 | 1077.511 | 15.4278 | 1243.747 | 0.143475 | -0.0534396 | -0.09003544 | 0.1354374 | 0.5935395 |  |  |  | 14.5863184 | 0.157244 | 478.668 | 352.279 | 304.412 | -0.0618487 | -0.54566 | 827.684 | 88.225 | 1072.523 | 15.7244 | 1241.171 | 0.1460413 | -0.06384404 | -0.08219727 | 0.1388245 | 0.7767173 |  |  |  | 14.4848652 | 0.159055 | 451.249 | 328.832 | 283.707 | -0.0612406 | -0.526794 | 807.524 | 860.203 | 1065.064 | 15.9055 | 1234.467 | 0.147605 | -0.06319606 | -0.08440896 | 0.1400461 | 0.7486891 |  |  |  | 14.46587988 | 0.157104 | 461.463 | 339.878 | 293.732 | -0.0628246 | -0.542693 | 809.554 | 863.823 | 1063.668 | 15.7104 | 1230.774 | 0.1459203 | -0.06488482 | -0.08103551 | 0.1383847 | 0.8006961 |  |  |  | 14.79086719 | 0.157108 | 464.765 | 342.301 | 295.825 | -0.0620154 | -0.542027 | 819.818 | 874.021 | 1087.564 | 15.7108 | 1258.429 | 0.1459238 | -0.06402175 | -0.08190204 | 0.1384648 | 0.7816868 |  |  |  | 14.76488574 | 0.159438 | 469.954 | 341.752 | 294.757 | -0.0617768 | -0.54636 | 829.775 | 884.411 | 1085.653 | 15.9438 | 1258.748 | 0.1479354 | -0.06376741 | -0.084168 | 0.1406357 | 0.7576205 |  |  |  | 14.7631631 | 0.160697 | 475.549 | 343.484 | 295.929 | -0.0617331 | -0.528058 | 802.582 | 855.388 | 1085.527 | 16.0697 | 1259.968 | 0.1490207 | -0.06372083 | -0.08529986 | 0.1415171 | 0.7470215 |  |  |  | 13.88226465 | 0.0747238 | 2172 | 31239 | 29067 | -0.032114 | -0.276756 | 834117 |  | 1020.755 | 7.47238 | 1097.029 | 0.0720637 | -0.03264097 | -0.03942273 | 0.06634768 | 0.8279733 |  |  |  | 14.77441 | 0.157199 | 473258 | 348383 | 301058 | -0.0675304 | -0.592221 | 817747 | 876969 | 1086.354 | 15.7199 | 1257.127 | 0.1460024 | -0.06991873 | -0.0760837 | 0.1387848 | 0.9189712 |  |  |  | 14.79555176 | 0.157733 | 472214 | 346596 | 299375 | -0.0688033 | -0.615266 | 832712 | 894239 | 1087.908 | 15.7733 | 1259.507 | 0.1464638 | -0.07128475 | -0.07517904 | 0.1387521 | 0.9481998
517 | 1552.001 | 14.82606 | 0.164713 | 4.75086 | 33.5942 | 28.8433 | -0.0625893 | -0.563765 | 8.4436 | 9.00736 | 1098.226 | 16.4713 | 1279.119 | 0.1524747 | -0.06463378 | -0.08784093 | 0.1455684 | 0.7358048 | [22 empty] | 3103.001 | 14.61376 | 0.161896 | 4.76189 | 34.1751 | 29.4132 | -0.0653011 | -0.572037 | 8.18795 | 8.75999 | 1074.541 | 16.1896 | 1248.505 | 0.1500532 | -0.06753083 | -0.08252232 | 0.1436027 | 0.8183342 |  |  | 1552.001 | 14.54217 | 0.161778 | 4.84953 | 34.8259 | 29.9763 | -0.0695884 | -0.635438 | 8.49595 | 9.13138 | 1061.472 | 16.1778 | 1233.195 | 0.1499516 | -0.07212821 | -0.07782338 | 0.1437546 | 0.9268193 | [22 empty] | 3103.001 | 14.59722 | 0.16067 | 4.60033 | 33.2326 | 28.6323 | -0.0683489 | -0.56103 | 7.64729 | 8.20832 | 1072.253 | 16.067 | 1244.532 | 0.1489974 | -0.07079689 | -0.07820053 | 0.1425515 | 0.9053249 |  |  | 1552.001 | 14.93871 | 0.16695 | 4.98699 | 34.8581 | 29.8711 | -0.0680219 | -0.598812 | 8.20441 | 8.80322 | 1098.435 | 16.695 | 1281.818 | 0.1543935 | -0.07044596 | -0.08394755 | 0.1480649 | 0.8391664 |  |  | 1552.001 | 14.80984 | 0.158514 | 4.75792 | 34.7736 | 30.0157 | -0.0663579 | -0.599172 | 8.43022 | 9.02939 | 1088.959 | 15.8514 | 1261.574 | 0.1471381 | -0.0686621 | -0.07847604 | 0.1410202 | 0.8749435 |  |  | 3103.001 | 14.75047 | 0.159906 | 4.70001 | 34.0924 | 29.3924 | -0.0670407 | -0.510993 | 7.11113 | 7.62212 | 1082.429 | 15.9906 | 1255.516 | 0.148339 | -0.0693937 | -0.07894527 | 0.1420902 | 0.8790103 |  |  |  | 14.58797754 | 0.159393 | 4.78801 | 348.271 | 300.391 | -0.0609449 | -0.523661 | 806.871 | 859.237 | 1072.645 | 15.9393 | 1243.618 | 0.1478966 | -0.06288112 | -0.08501547 | 0.1404535 | 0.7396433 |  |  |  | 14.53324512 | 0.158753 | 4.67558 | 341.275 | 294.519 | -0.0600014 | -0.534516 | 837.387 | 890.839 | 1068.621 | 15.8753 | 1238.268 | 0.1473444 | -0.06187689 | -0.08546753 | 0.1400704 | 0.7239813 |  |  |  | 14.65628027 | 0.154832 | 4.66707 | 348.098 | 301.428 | -0.0521664 | -0.457552 | 831.346 | 877.101 | 1077.668 | 15.4832 | 1244.525 | 0.1439549 | -0.05357632 | -0.09037856 | 0.1359123 | 0.592799 |  |  |  | 14.5873369 | 0.157799 | 480.359 | 352.448 | 304.412 | -0.0620049 | -0.547038 | 827.546 | 88.225 | 1072.598 | 15.7799 | 1241.853 | 0.1465208 | -0.06401055 | -0.08251024 | 0.1393 | 0.7757893 |  |  |  | 14.4879102 | 0.159626 | 452.871 | 328.994 | 283.707 | -0.0614195 | -0.528332 | 80.737 | 860.203 | 1065.288 | 15.9626 | 1235.335 | 0.1480975 | -0.06338665 | -0.08471089 | 0.1405333 | 0.7482704 |  |  |  | 14.4686416 | 0.157663 | 463.107 | 340.042 | 293.732 | -0.0629883 | -0.544108 | 809.412 | 863.823 | 1063.871 | 15.7663 | 1231.604 | 0.1464033 | -0.06505951 | -0.08134381 | 0.1388627 | 0.799809 |  |  |  | 14.79265234 | 0.157679 | 466.454 | 34.247 | 295.825 | -0.0621565 | -0.543261 | 819.695 | 874.021 | 1087.695025 | 15.7679 | 1259.202 | 0.1464171 | -0.06417219 | -0.08224495 | 0.1389536 | 0.7802569 |  |  |  | 14.7677832 | 0.16 | 471.611 | 341.918 | 294.757 | -0.0619265 | -0.547685 | 829.642 | 884.411 | 1085.866 | 16 | 1259.605 | 0.14842 | -0.06392697 | -0.08449303 | 0.1411153 | 0.7565947 |  |  |  | 14.7650605 | 0.161271 | 477.247 | 343.654 | 295.929 | -0.0618918 | -0.529415 | 802.447 | 855.388 | 1085.666 | 16.1271 | 1260.753 | 0.1495151 | -0.06388998 | -0.08562511 | 0.1420069 | 0.7461594 |  |  |  | 13.88834766 | 0.0750389 | 218116 | 312482 | 29067 | -0.032256 | -0.27798 | 833995 |  | 1021.202 | 7.50389 | 1097.832 | 0.07235685 | -0.03278769 | -0.03956916 | 0.06663665 | 0.8286173 |  |  |  | 14.774836 | 0.157757 | 474939 | 348551 | 301058 | -0.0677253 | -0.59393 | 817576 | 876969 | 1086.385 | 15.7757 | 1257.77 | 0.1464845 | -0.07012777 | -0.07635675 | 0.1392632 | 0.9184226 |  |  |  | 14.79714258 | 0.158305 | 473925 | 346768 | 299375 | -0.0690309 | -0.617301 | 832509 | 894239 | 1088.025 | 15.8305 | 1260.265 | 0.1469577 | -0.07152919 | -0.07542854 | 0.1392414 | 0.9483041
518 | 1555.001 | 14.82787 | 0.165293 | 4.7676 | 33.6109 | 28.8433 | -0.0628082 | -0.565736 | 8.44163 | 9.00736 | 1098.361 | 16.5293 | 1279.912 | 0.1529726 | -0.06486732 | -0.08810524 | 0.146062 | 0.7362482 | [22 empty] | 3109.001 | 14.61558 | 0.16246 | 4.77848 | 34.1917 | 29.4132 | -0.0655366 | -0.5741 | 8.18589 | 8.75999 | 1074.675 | 16.246 | 1249.266 | 0.1505384 | -0.06778282 | -0.08275563 | 0.144084 | 0.819072 |  |  | 1555.001 | 14.54447 | 0.162346 | 4.86653 | 34.8429 | 29.9763 | -0.0698198 | -0.637552 | 8.49383 | 9.13138 | 1061.64 | 16.2346 | 1233.993 | 0.1504404 | -0.07237695 | -0.07806343 | 0.1442394 | 0.9271556 | [22 empty] | 3109.001 | 14.59905 | 0.161242 | 4.61672 | 33.249 | 28.6323 | -0.0685426 | -0.56262 | 7.6457 | 8.20832 | 1072.387 | 16.1242 | 1245.301 | 0.1494901 | -0.07100482 | -0.0784853 | 0.1430402 | 0.9046895 |  |  | 1555.001 | 14.93926 | 0.167535 | 5.00444 | 34.8755 | 29.8711 | -0.0682013 | -0.600391 | 8.20283 | 8.80322 | 1098.475 | 16.7535 | 1282.508 | 0.1548947 | -0.07063847 | -0.08425621 | 0.1485626 | 0.838377 |  |  | 1555.001 | 14.81128125 | 0.159052 | 4.77407 | 34.7898 | 30.0157 | -0.0664986 | -0.600442 | 8.42895 | 9.02939 | 1089.065 | 15.9052 | 1262.283 | 0.1476024 | -0.06881282 | -0.07878961 | 0.141481 | 0.8733742 |  |  | 3109.001 | 14.75049 | 0.160486 | 4.71706 | 34.1094 | 29.3924 | -0.0672385 | -0.5125 | 7.10962 | 7.62212 | 1082.43 | 16.0486 | 1256.145 | 0.1488389 | -0.06960574 | -0.07923315 | 0.142587 | 0.8784927 |  |  |  | 14.58881738 | 0.159962 | 4.8051 | 348.442 | 300.391 | -0.0611337 | -0.525283 | 806.708 | 859.237 | 1072.707 | 15.9962 | 1244.3 | 0.1483872 | -0.0630822 | -0.08530505 | 0.14094 | 0.7394896 |  |  |  | 14.53403809 | 0.159323 | 4.69236 | 341.443 | 294.519 | -0.0601683 | -0.536003 | 837.239 | 890.839 | 1068.679 | 15.9323 | 1238.944 | 0.1478362 | -0.06205446 | -0.08578175 | 0.1405582 | 0.7233993 |  |  |  | 14.6587666 | 0.15538 | 4.68358 | 348.263 | 301.428 | -0.0522805 | -0.458552 | 831.246 | 877.101 | 1077.85 | 15.538 | 1245.327 | 0.1444293 | -0.05369671 | -0.09073259 | 0.1363815 | 0.5918128 |  |  |  | 14.5882969 | 0.158346 | 482.024 | 352.614 | 304.412 | -0.0621634 | -0.548436 | 827.406 | 88.225 | 1072.669 | 15.8346 | 1242.522 | 0.1469931 | -0.06417955 | -0.08281358 | 0.1397685 | 0.7749882 |  |  |  | 14.4908633 | 0.160214 | 454.539 | 329.161 | 283.707 | -0.0616021 | -0.529904 | 807.213 | 860.203 | 1065.505 | 16.0214 | 1236.213 | 0.1486045 | -0.06358122 | -0.08502325 | 0.1410349 | 0.7478098 |  |  |  | 14.47106738 | 0.158224 | 464.753 | 340.207 | 293.732 | -0.0631438 | -0.54545 | 809.278 | 863.823 | 1064.049 | 15.8224 | 1232.407 | 0.1468878 | -0.06522548 | -0.08166232 | 0.1393422 | 0.7987218 |  |  |  | 14.79480566 | 0.158243 | 468.121 | 342.637 | 295.825 | -0.0623019 | -0.544531 | 819.567 | 874.021 | 1087.853 | 15.8243 | 1259.999 | 0.1469042 | -0.06432724 | -0.08257696 | 0.1394359 | 0.7789973 |  |  |  | 14.76983789 | 0.160581 | 473.324 | 342.089 | 294.757 | -0.0620635 | -0.548896 | 829.521 | 884.411 | 1086.017 | 16.0581 | 1260.411 | 0.1489207 | -0.06407303 | -0.08484771 | 0.1416114 | 0.7551533 |  |  |  | 14.7661533 | 0.16184 | 478.932 | 343.822 | 295.929 | -0.0620311 | -0.530607 | 802.328 | 855.388 | 1085.747 | 16.184 | 1261.464 | 0.150005 | -0.06403849 | -0.08596647 | 0.1424925 | 0.744924 |  |  |  | 13.89550977 | 0.0753624 | 219056 | 312576 | 29067 | -0.032376 | -0.279014 | 833891 |  | 1021.729 | 7.53624 | 1098.729 | 0.07265772 | -0.0329117 | -0.03974602 | 0.06693285 | 0.82805 |  |  |  | 14.775341 | 0.158345 | 476709 | 348728 | 301058 | -0.0679035 | -0.595493 | 81742 | 876969 | 1086.422 | 15.8345 | 1258.452 | 0.1469923 | -0.07031893 | -0.07667333 | 0.139767 | 0.9171237 |  |  |  | 14.79700293 | 0.158884 | 475658 | 346941 | 299375 | -0.0692499 | -0.619259 | 832313 | 894239 | 1088.015 | 15.8884 | 1260.883 | 0.1474575 | -0.07176446 | -0.07569301 | 0.1397374 | 0.9480988
519 | 1558.001 | 14.83009 | 0.165888 | 4.78477 | 33.6281 | 28.8433 | -0.0630031 | -0.567491 | 8.43987 | 9.00736 | 1098.525 | 16.5888 | 1280.757 | 0.153483 | -0.06507531 | -0.08840772 | 0.1465679 | 0.7360817 | [22 empty] | 3115.001 | 14.61837 | 0.16303 | 4.79525 | 34.2085 | 29.4132 | -0.0657432 | -0.57591 | 8.18408 | 8.75999 | 1074.88 | 16.303 | 1250.118 | 0.1510287 | -0.06800393 | -0.08302474 | 0.1445698 | 0.8190804 |  |  | 1558.001 | 14.54697 | 0.162912 | 4.8835 | 34.8598 | 29.9763 | -0.070041 | -0.639571 | 8.49181 | 9.13138 | 1061.822 | 16.2912 | 1234.806 | 0.1509272 | -0.07261478 | -0.07831242 | 0.1447221 | 0.9272447 | [22 empty] | 3115.001 | 14.60133 | 0.161822 | 4.63334 | 33.2656 | 28.6323 | -0.0687328 | -0.564181 | 7.64414 | 8.20832 | 1072.555 | 16.1822 | 1246.118 | 0.1499895 | -0.07120904 | -0.07878042 | 0.1435354 | 0.9038926 |  |  | 1558.001 | 14.93947 | 0.168124 | 5.02205 | 34.8931 | 29.8711 | -0.06839 | -0.602053 | 8.20117 | 8.80322 | 1098.49 | 16.8124 | 1283.173 | 0.155399 | -0.07084101 | -0.08455804 | 0.1490637 | 0.8377797 |  |  | 1558.001 | 14.81279 | 0.159656 | 4.7922 | 34.8079 | 30.0157 | -0.0666492 | -0.601802 | 8.42759 | 9.02939 | 1089.176 | 15.9656 | 1263.069 | 0.1481234 | -0.06897416 | -0.07914925 | 0.1419982 | 0.8714442 |  |  | 3115.001 | 14.75057 | 0.161073 | 4.73432 | 34.1267 | 29.3924 | -0.0674095 | -0.513803 | 7.10832 | 7.62212 | 1082.436 | 16.1073 | 1256.787 | 0.1493446 | -0.06978908 | -0.0795555 | 0.1430895 | 0.8772377 |  |  |  | 14.58919531 | 0.160526 | 4.82205 | 348.611 | 300.391 | -0.0613046 | -0.526752 | 806.561 | 859.237 | 1072.735 | 16.0526 | 1244.937 | 0.1488734 | -0.06326424 | -0.08560911 | 0.1414223 | 0.7389896 |  |  |  | 14.53432715 | 0.159884 | 4.70889 | 341.608 | 294.519 | -0.0603406 | -0.537538 | 837.085 | 890.839 | 1068.701 | 15.9884 | 1239.569 | 0.14832 | -0.06223781 | -0.08608219 | 0.1410383 | 0.7230045 |  |  |  | 14.66043457 | 0.155943 | 4.70056 | 348.433 | 301.428 | -0.0523925 | -0.459535 | 831.147 | 877.101 | 1077.973 | 15.5943 | 1246.075 | 0.1449165 | -0.05381489 | -0.09110157 | 0.1368638 | 0.5907131 |  |  |  | 14.5910674 | 0.158894 | 483.692 | 352.781 | 304.412 | -0.0623101 | -0.549731 | 827.277 | 88.225 | 1072.873 | 15.8894 | 1243.346 | 0.1474661 | -0.06433598 | -0.08313012 | 0.1402367 | 0.773919 |  |  |  | 14.4929326 | 0.160787 | 456.164 | 329.324 | 283.707 | -0.0617699 | -0.531347 | 807.069 | 860.203 | 1065.657 | 16.0787 | 1237.001 | 0.1490982 | -0.06376005 | -0.08533817 | 0.1415238 | 0.7471457 |  |  |  | 14.47289063 | 0.158798 | 46.644 | 340.376 | 293.732 | -0.0633084 | -0.546872 | 809.136 | 863.823 | 1064.183 | 15.8798 | 1233.173 | 0.1473833 | -0.06540119 | -0.08198207 | 0.139833 | 0.7977498 |  |  |  | 14.796125 | 0.158817 | 469.822 | 342.807 | 295.825 | -0.0624601 | -0.545914 | 819.429 | 874.021 | 1087.95 | 15.8817 | 1260.735 | 0.1473997 | -0.06449596 | -0.0829037 | 0.139927 | 0.7779625 |  |  |  | 14.77039063 | 0.161163 | 475.037 | 342.261 | 294.757 | -0.0622055 | -0.550152 | 829.396 | 884.411 | 1086.058 | 16.1163 | 1261.091 | 0.1494221 | -0.06422444 | -0.08519765 | 0.1421088 | 0.7538287 |  |  |  | 14.7674971 | 0.162429 | 480.673 | 343.996 | 295.929 | -0.0621579 | -0.531691 | 802.219 | 855.388 | 1085.845375 | 16.2429 | 1262.218 | 0.1505118 | -0.06417368 | -0.0863381 | 0.1429948 | 0.7432834 |  |  |  | 13.90257227 | 0.0756606 | 219923 | 312663 | 29067 | -0.0325249 | -0.280297 | 833763 |  | 1022.248 | 7.56606 | 1099.592 | 0.07293498 | -0.03306559 | -0.03986939 | 0.06720561 | 0.8293477 |  |  |  | 14.775562 | 0.158913 | 47842 | 348899 | 301058 | -0.0680908 | -0.597136 | 817256 | 876969 | 1086.438 | 15.8913 | 1259.088 | 0.1474825 | -0.07051989 | -0.0769626 | 0.1402536 | 0.9162878 |  |  |  | 14.7974707 | 0.159462 | 47739 | 347114 | 299375 | -0.0694677 | -0.621207 | 832118 | 894239 | 1088.049 | 15.9462 | 1261.552 | 0.1479561 | -0.07199849 | -0.07595761 | 0.1402319 | 0.9478772
520 | 1561.001 | 14.83003 | 0.166489 | 4.80211 | 33.6454 | 28.8433 | -0.0631962 | -0.569231 | 8.43813 | 9.00736 | 1098.521 | 16.6489 | 1281.412 | 0.1539984 | -0.06528141 | -0.08871697 | 0.1470797 | 0.735839 | [22 empty] | 3121.001 | 14.62085 | 0.163607 | 4.81221 | 34.2254 | 29.4132 | -0.065962 | -0.577826 | 8.18216 | 8.75999 | 1075.062 | 16.3607 | 1250.95 | 0.1515247 | -0.06823816 | -0.08328651 | 0.1450615 | 0.8193183 |  |  | 1561.001 | 14.54822 | 0.163473 | 4.90034 | 34.8767 | 29.9763 | -0.0702843 | -0.641793 | 8.48959 | 9.13138 | 1061.914 | 16.3473 | 1235.508 | 0.1514095 | -0.07287644 | -0.07853306 | 0.1452009 | 0.9279715 | [22 empty] | 3121.001 | 14.60325 | 0.162399 | 4.64984 | 33.2821 | 28.6323 | -0.0689345 | -0.565837 | 7.64249 | 8.20832 | 1072.695 | 16.2399 | 1246.9 | 0.150486 | -0.07142565 | -0.07906032 | 0.1440278 | 0.9034323 |  |  | 1561.001 | 14.93957 | 0.168711 | 5.03957 | 34.9107 | 29.8711 | -0.068568 | -0.603619 | 8.19961 | 8.80322 | 1098.498 | 16.8711 | 1283.826 | 0.1559014 | -0.07103209 | -0.08486934 | 0.1495629 | 0.8369582 |  |  | 1561.001 | 14.8144375 | 0.160249 | 4.80999 | 34.8257 | 30.0157 | -0.0667786 | -0.60297 | 8.42642 | 9.02939 | 1089.296875 | 16.0249 | 1263.856 | 0.1486346 | -0.06911281 | -0.07952183 | 0.1425056 | 0.8691048 |  |  | 3121.001 | 14.75158 | 0.161663 | 4.75166 | 34.144 | 29.3924 | -0.0675998 | -0.515253 | 7.10687 | 7.62212 | 1082.51 | 16.1663 | 1257.512 | 0.1498526 | -0.06999316 | -0.07985944 | 0.1435939 | 0.8764544 |  |  |  | 14.58997559 | 0.161092 | 4.83904 | 348.781 | 300.391 | -0.0614894 | -0.52834 | 806.403 | 859.237 | 1072.792 | 16.1092 | 1245.611 | 0.1493609 | -0.06346113 | -0.08589981 | 0.1419059 | 0.7387807 |  |  |  | 14.53568652 | 0.16045 | 4.72557 | 341.775 | 294.519 | -0.0604869 | -0.538841 | 836.955 | 890.839 | 1068.8 | 16.045 | 1240.29 | 0.1488079 | -0.06239352 | -0.08641434 | 0.141522 | 0.7220273 |  |  |  | 14.66187793 | 0.156499 | 4.71732 | 348.601 | 301.428 | -0.0525242 | -0.46069 | 831.032 | 877.101 | 1078.079 | 15.6499 | 1246.798 | 0.1453973 | -0.05395388 | -0.09144345 | 0.13734 | 0.5900246 |  |  |  | 14.5931563 | 0.159445 | 485.371 | 352.949 | 304.412 | -0.0624709 | -0.55115 | 827.135 | 88.225 | 1073.026 | 15.9445 | 1244.115 | 0.1479414 | -0.06450748 | -0.08343396 | 0.1407076 | 0.7731562 |  |  |  | 14.4941709 | 0.161365 | 457.804 | 329.488 | 283.707 | -0.0619429 | -0.532835 | 80.692 | 860.203 | 1065.748 | 16.1365 | 1237.722 | 0.149596 | -0.06394446 | -0.08565158 | 0.1420172 | 0.7465648 |  |  |  | 14.47418848 | 0.159357 | 468.082 | 34.054 | 293.732 | -0.0634957 | -0.54849 | 808.974 | 863.823 | 1064.279 | 15.9357 | 1233.879 | 0.1478655 | -0.06560117 | -0.08226438 | 0.1403109 | 0.7974432 |  |  |  | 14.79735156 | 0.15939 | 471.514 | 342.976 | 295.825 | -0.0625954 | -0.547097 | 819.311 | 874.021 | 1088.041 | 15.939 | 1261.463 | 0.147894 | -0.06464029 | -0.08325372 | 0.140417 | 0.7764252 |  |  |  | 14.77089063 | 0.161727 | 476.702 | 342.427 | 294.757 | -0.0623374 | -0.551319 | 829.279 | 884.411 | 1086.095 | 16.1727 | 1261.746 | 0.1499077 | -0.0643651 | -0.08554259 | 0.1425906 | 0.7524333 |  |  |  | 14.7686553 | 0.163015 | 482.408 | 34.417 | 295.929 | -0.0622974 | -0.532885 | 8.021 | 855.388 | 1085.931 | 16.3015 | 1262.954 | 0.1510158 | -0.06432244 | -0.08669333 | 0.1434944 | 0.7419537 |  |  |  | 13.9087793 | 0.0759743 | 220835 | 312754 | 29067 | -0.0326451 | -0.281334 | 833659 |  | 1022.704 | 7.59743 | 1100.404 | 0.07322658 | -0.03318984 | -0.04003674 | 0.06749298 | 0.8289846 |  |  |  | 14.775945 | 0.159485 | 480141 | 349072 | 301058 | -0.0682589 | -0.598609 | 817108 | 876969 | 1086.467 | 15.9485 | 1259.742 | 0.1479759 | -0.07070029 | -0.07727565 | 0.1407433 | 0.9149104 |  |  |  | 14.7967207 | 0.160044 | 479132 | 347288 | 299375 | -0.0696772 | -0.623081 | 831931 | 894239 | 1087.994 | 16.0044 | 1262.121 | 0.1484579 | -0.07222366 | -0.07623428 | 0.1407303 | 0.9473908
521 | 1564.001 | 14.83102 | 0.167076 | 4.81902 | 33.6623 | 28.8433 | -0.0634273 | -0.571313 | 8.43605 | 9.00736 | 1098.59375 | 16.7076 | 1282.142 | 0.1545015 | -0.06552813 | -0.08897334 | 0.1475789 | 0.7364917 | [22 empty] | 3127.001 | 14.62111 | 0.164185 | 4.82923 | 34.2425 | 29.4132 | -0.0661751 | -0.579693 | 8.18029 | 8.75999 | 1075.081 | 16.4185 | 1251.594 | 0.1520213 | -0.06846633 | -0.08355494 | 0.1455548 | 0.8194169 |  |  | 1564.001 | 14.54883 | 0.164048 | 4.91757 | 34.8939 | 29.9763 | -0.0705236 | -0.643978 | 8.48741 | 9.13138 | 1061.958 | 16.4048 | 1236.17 | 0.1519036 | -0.07313386 | -0.07876972 | 0.1456916 | 0.9284514 | [22 empty] | 3127.001 | 14.60411 | 0.162979 | 4.66645 | 33.2987 | 28.6323 | -0.0691347 | -0.56748 | 7.64084 | 8.20832 | 1072.759 | 16.2979 | 1247.596 | 0.1509848 | -0.0716407 | -0.07934412 | 0.144523 | 0.9029112 |  |  | 1564.001 | 14.94061 | 0.169294 | 5.05699 | 34.9281 | 29.8711 | -0.0687434 | -0.605164 | 8.19806 | 8.80322 | 1098.574 | 16.9294 | 1284.556 | 0.1564001 | -0.07122042 | -0.08517973 | 0.150058 | 0.8361194 |  |  | 1564.001 | 14.81491 | 0.160824 | 4.82724 | 34.843 | 30.0157 | -0.0669119 | -0.604174 | 8.42522 | 9.02939 | 1089.331 | 16.0824 | 1264.522 | 0.1491301 | -0.06925566 | -0.07987444 | 0.1429978 | 0.8670565 |  |  | 3127.001 | 14.7536 | 0.162244 | 4.76875 | 34.1611 | 29.3924 | -0.0677996 | -0.516777 | 7.10534 | 7.62212 | 1082.658 | 16.2244 | 1258.313 | 0.1503526 | -0.07020747 | -0.08014515 | 0.14409 | 0.8760039 |  |  |  | 14.59112598 | 0.161649 | 4.85579 | 348.949 | 300.391 | -0.0616596 | -0.529802 | 806.256 | 859.237 | 1072.877 | 16.1649 | 1246.306 | 0.1498405 | -0.0636425 | -0.08619805 | 0.1423813 | 0.7383287 |  |  |  | 14.53842969 | 0.161011 | 4.74207 | 34.194 | 294.519 | -0.0606437 | -0.540237 | 836.815 | 890.839 | 1069.002 | 16.1011 | 1241.123 | 0.1492912 | -0.06256043 | -0.08673075 | 0.1420004 | 0.7213177 |  |  |  | 14.66383789 | 0.157051 | 4.73396 | 348.767 | 301.428 | -0.0526414 | -0.461718 | 830.929 | 877.101 | 1078.223 | 15.7051 | 1247.559 | 0.1458745 | -0.05407759 | -0.09179694 | 0.1378123 | 0.5891001 |  |  |  | 14.5954785 | 0.159999 | 487.056 | 353.117 | 304.412 | -0.0626083 | -0.552362 | 827.014 | 88.225 | 1073.197 | 15.9999 | 1244.907 | 0.1484191 | -0.06465405 | -0.0837651 | 0.1411806 | 0.7718495 |  |  |  | 14.4950391 | 0.161944 | 459.447 | 329.652 | 283.707 | -0.0621226 | -0.534381 | 806.765 | 860.203 | 1065.812 | 16.1944 | 1238.414 | 0.1500945 | -0.06413604 | -0.08595842 | 0.1425114 | 0.7461287 |  |  |  | 14.47528613 | 0.159926 | 469.753 | 340.707 | 293.732 | -0.0636515 | -0.549836 | 808.839 | 863.823 | 1064.359 | 15.9926 | 1234.578 | 0.1483562 | -0.06576754 | -0.08258867 | 0.1407973 | 0.7963265 |  |  |  | 14.79793066 | 0.159962 | 473.208 | 343.146 | 295.825 | -0.0627445 | -0.5484 | 819.181 | 874.021 | 1088.083 | 15.9962 | 1262.135 | 0.1483872 | -0.06479936 | -0.08358789 | 0.1409063 | 0.7752242 |  |  |  | 14.77191895 | 0.162307 | 478.412 | 342.598 | 294.757 | -0.0624841 | -0.552616 | 829.149 | 884.411 | 1086.171 | 16.2307 | 1262.464 | 0.1504068 | -0.06452156 | -0.08588526 | 0.1430856 | 0.751253 |  |  |  | 14.7687314 | 0.163597 | 484.131 | 344.342 | 295.929 | -0.0624274 | -0.533997 | 801.989 | 855.388 | 1085.936 | 16.3597 | 1263.592 | 0.1515161 | -0.06446108 | -0.08705499 | 0.1439909 | 0.740464 |  |  |  | 13.91507227 | 0.0762915 | 221757 | 312846 | 29067 | -0.0327757 | -0.282459 | 833547 |  | 1023.167 | 7.62915 | 1101.226 | 0.07352134 | -0.03332486 | -0.04019648 | 0.06778345 | 0.8290491 |  |  |  | 14.776617 | 0.160047 | 481834 | 349241 | 301058 | -0.0684477 | -0.600266 | 816943 | 876969 | 1086.516 | 16.0047 | 1260.41 | 0.1484605 | -0.07090294 | -0.07755758 | 0.141224 | 0.9141975 |  |  |  | 14.79679297 | 0.16061 | 480827 | 347458 | 299375 | -0.0699031 | -0.625101 | 831729 | 894239 | 1087.999 | 16.061 | 1262.743 | 0.1489457 | -0.0724665 | -0.07647922 | 0.1412143 | 0.9475319
522 | 1567.001 | 14.83274 | 0.16767 | 4.83616 | 33.6795 | 28.8433 | -0.063613 | -0.572985 | 8.43438 | 9.00736 | 1098.722 | 16.767 | 1282.944 | 0.1550103 | -0.06572643 | -0.08928388 | 0.1480834 | 0.7361511 | [22 empty] | 3133.001 | 14.62215 | 0.164763 | 4.84622 | 34.2595 | 29.4132 | -0.0663915 | -0.581589 | 8.1784 | 8.75999 | 1075.158 | 16.4763 | 1252.305 | 0.1525176 | -0.06869809 | -0.08381954 | 0.1460475 | 0.8195952 |  |  | 1567.001 | 14.55049 | 0.164619 | 4.93469 | 34.911 | 29.9763 | -0.0707631 | -0.646165 | 8.48522 | 9.13138 | 1062.08 | 16.4619 | 1236.918 | 0.152394 | -0.07339157 | -0.07900243 | 0.1461783 | 0.9289786 | [22 empty] | 3133.001 | 14.60477 | 0.163544 | 4.68264 | 33.3149 | 28.6323 | -0.0693123 | -0.568938 | 7.63939 | 8.20832 | 1072.807 | 16.3544 | 1248.258 | 0.1514705 | -0.0718315 | -0.07963902 | 0.1450053 | 0.9019637 |  |  | 1567.001 | 14.94013 | 0.169877 | 5.07441 | 34.9455 | 29.8711 | -0.0688982 | -0.606526 | 8.1967 | 8.80322 | 1098.539 | 16.9877 | 1285.156 | 0.1568986 | -0.07138666 | -0.08551195 | 0.1505535 | 0.834815 |  |  | 1567.001 | 14.81486 | 0.161403 | 4.84462 | 34.8603 | 30.0157 | -0.0670653 | -0.605559 | 8.42384 | 9.02939 | 1089.328 | 16.1403 | 1265.149 | 0.1496288 | -0.06942007 | -0.08020869 | 0.1434934 | 0.8654932 |  |  | 3133.001 | 14.75507 | 0.162819 | 4.78563 | 34.178 | 29.3924 | -0.0679792 | -0.518146 | 7.10398 | 7.62212 | 1082.766 | 16.2819 | 1259.061 | 0.1508472 | -0.07040015 | -0.08044708 | 0.1445809 | 0.8751113 |  |  |  | 14.59169043 | 0.162209 | 4.87261 | 349.117 | 300.391 | -0.0618371 | -0.531327 | 806.104 | 859.237 | 1072.918 | 16.2209 | 1246.955 | 0.1503225 | -0.06383168 | -0.08649083 | 0.1428594 | 0.7380167 |  |  |  | 14.54028125 | 0.161566 | 4.75844 | 342.104 | 294.519 | -0.0607989 | -0.54162 | 836.677 | 890.839 | 1069.138 | 16.1566 | 1241.875 | 0.1497691 | -0.06272566 | -0.08704344 | 0.1424739 | 0.7206248 |  |  |  | 14.66517578 | 0.157613 | 4.75088 | 348.936 | 301.428 | -0.0527594 | -0.462753 | 830.825 | 877.101 | 1078.322 | 15.7613 | 1248.279 | 0.1463601 | -0.05420215 | -0.09215797 | 0.1382932 | 0.5881439 |  |  |  | 14.5974014 | 0.160544 | 488.716 | 353.283 | 304.412 | -0.0627617 | -0.553715 | 826.879 | 88.225 | 1073.338 | 16.0544 | 1245.656 | 0.1488889 | -0.06481771 | -0.08407115 | 0.141646 | 0.7709863 |  |  |  | 14.496125 | 0.162527 | 461.099 | 329.817 | 283.707 | -0.0622874 | -0.535798 | 806.624 | 860.203 | 1065.892 | 16.2527 | 1239.128 | 0.1505961 | -0.06431177 | -0.08628431 | 0.1430086 | 0.7453472 |  |  |  | 14.47634082 | 0.160493 | 47.142 | 340.874 | 293.732 | -0.0638051 | -0.551163 | 808.707 | 863.823 | 1064.436825 | 16.0493 | 1235.271 | 0.1488449 | -0.0659316 | -0.08291332 | 0.1412818 | 0.7951871 |  |  |  | 14.79805371 | 0.160536 | 474.905 | 343.315 | 295.825 | -0.0629047 | -0.5498 | 819.041 | 874.021 | 1088.092 | 16.0536 | 1262.77 | 0.148882 | -0.06497029 | -0.08391167 | 0.1413973 | 0.77427 |  |  |  | 14.77319238 | 0.16288 | 480.099 | 342.767 | 294.757 | -0.0626198 | -0.553816 | 829.029 | 884.411 | 1086.264 | 16.288 | 1263.195 | 0.1508997 | -0.06466632 | -0.08623337 | 0.1435742 | 0.749899 |  |  |  | 14.7701484 | 0.164173 | 485.836 | 344.513 | 295.929 | -0.062549 | -0.535036 | 801.885 | 855.388 | 1086.04 | 16.4173 | 1264.339 | 0.152011 | -0.06459079 | -0.08742017 | 0.1444814 | 0.7388545 |  |  |  | 13.92162695 | 0.0766055 | 22267 | 312937 | 29067 | -0.0329018 | -0.283545 | 833438 |  | 1023.649 | 7.66055 | 1102.066 | 0.07381304 | -0.03345524 | -0.0403578 | 0.06807077 | 0.8289659 |  |  |  | 14.777572 | 0.160602 | 483506 | 349408 | 301058 | -0.0686174 | -0.601753 | 816794 | 876969 | 1086.586 | 16.0602 | 1261.094 | 0.1489388 | -0.07108513 | -0.07785371 | 0.1416984 | 0.9130603 |  |  |  | 14.79773047 | 0.161181 | 482535 | 347629 | 299375 | -0.07013 | -0.62713 | 831526 | 894239 | 1088.068 | 16.1181 | 1263.444 | 0.1494376 | -0.07271049 | -0.0767271 | 0.1417018 | 0.9476506
523 | 1570.001 | 14.83381 | 0.168265 | 4.85333 | 33.6966 | 28.8433 | -0.0638247 | -0.574892 | 8.43247 | 9.00736 | 1098.8 | 16.8265 | 1283.69 | 0.1555197 | -0.06595253 | -0.08956721 | 0.1485888 | 0.7363469 | [22 empty] | 3139.001 | 14.62334 | 0.165342 | 4.86325 | 34.2765 | 29.4132 | -0.066594 | -0.583363 | 8.17662 | 8.75999 | 1075.245 | 16.5342 | 1253.028 | 0.1530146 | -0.06891502 | -0.08409959 | 0.1465407 | 0.8194454 |  |  | 1570.001 | 14.55186 | 0.165195 | 4.95196 | 34.9283 | 29.9763 | -0.071009 | -0.64841 | 8.48297 | 9.13138 | 1062.18 | 16.5195 | 1237.647 | 0.1528885 | -0.07365623 | -0.07923223 | 0.1466691 | 0.9296246 | [22 empty] | 3139.001 | 14.60632 | 0.164125 | 4.69927 | 33.3315 | 28.6323 | -0.0695125 | -0.570581 | 7.63774 | 8.20832 | 1072.921 | 16.4125 | 1249.014 | 0.1519697 | -0.07204664 | -0.0799231 | 0.1455006 | 0.9014495 |  |  | 1570.001 | 14.94107 | 0.170472 | 5.09218 | 34.9633 | 29.8711 | -0.0690948 | -0.608257 | 8.19497 | 8.80322 | 1098.608 | 17.0472 | 1285.89 | 0.1574071 | -0.07159783 | -0.08580925 | 0.1510583 | 0.8343836 |  |  | 1570.001 | 14.81427 | 0.161985 | 4.8621 | 34.8778 | 30.0157 | -0.0671866 | -0.606654 | 8.42274 | 9.02939 | 1089.285 | 16.1985 | 1265.733 | 0.1501297 | -0.0695501 | -0.08057965 | 0.1439916 | 0.8631224 |  |  | 3139.001 | 14.75538 | 0.163395 | 4.80257 | 34.1949 | 29.3924 | -0.0681627 | -0.519544 | 7.10258 | 7.62212 | 1082.789 | 16.3395 | 1259.711 | 0.1513425 | -0.07059705 | -0.0807454 | 0.1450728 | 0.8743166 |  |  |  | 14.59341797 | 0.162764 | 4.88929 | 349.284 | 300.391 | -0.0620083 | -0.532798 | 805.957 | 859.237 | 1073.045 | 16.2764 | 1247.699 | 0.1507999 | -0.06401418 | -0.08678575 | 0.1433324 | 0.7376116 |  |  |  | 14.54306836 | 0.162125 | 4.77489 | 342.268 | 294.519 | -0.060958 | -0.543037 | 836.535 | 890.839 | 1069.343 | 16.2125 | 1242.711 | 0.1502502 | -0.06289507 | -0.08735515 | 0.1429501 | 0.7199927 |  |  |  | 14.66640137 | 0.158171 | 4.76772 | 349.105 | 301.428 | -0.0528808 | -0.463818 | 830.719 | 877.101 | 1078.412 | 15.8171 | 1248.985 | 0.146842 | -0.05433032 | -0.09251171 | 0.1387706 | 0.5872805 |  |  |  | 14.6007539 | 0.161102 | 490.415 | 353.453 | 304.412 | -0.062927 | -0.555173 | 826.733 | 88.225 | 1073.585 | 16.1102 | 1246.542 | 0.1493696 | -0.06499409 | -0.08437546 | 0.1421216 | 0.7702961 |  |  |  | 14.4984063 | 0.163096 | 462.715 | 329.979 | 283.707 | -0.0624474 | -0.537175 | 806.486 | 860.203 | 1066.059 | 16.3096 | 1239.929 | 0.1510854 | -0.06448242 | -0.086603 | 0.1434931 | 0.7445749 |  |  |  | 14.47770703 | 0.161058 | 473.079 | 34.104 | 293.732 | -0.0639573 | -0.552478 | 808.575 | 863.823 | 1064.537 | 16.1058 | 1235.99 | 0.1493317 | -0.06609418 | -0.08323747 | 0.1417641 | 0.7940436 |  |  |  | 14.7992832 | 0.161096 | 476.561 | 343.481 | 295.825 | -0.0630445 | -0.551022 | 818.918 | 874.021 | 1088.183 | 16.1096 | 1263.484 | 0.1493644 | -0.06511949 | -0.0842449 | 0.1418754 | 0.7729785 |  |  |  | 14.7745332 | 0.16345 | 481.779 | 342.935 | 294.757 | -0.0627482 | -0.554952 | 828.916 | 884.411 | 1086.363 | 16.345 | 1263.929 | 0.1513897 | -0.0648033 | -0.08658643 | 0.14406 | 0.7484233 |  |  |  | 14.7709678 | 0.164736 | 487.502 | 344.679 | 295.929 | -0.062664 | -0.536021 | 801.786 | 855.388 | 1086.101 | 16.4736 | 1265.02 | 0.1524945 | -0.06471347 | -0.08778098 | 0.1449608 | 0.7372151 |  |  |  | 13.92805957 | 0.0769194 | 223582 | 313029 | 29067 | -0.033037 | -0.28471 | 833322 |  | 1024.122 | 7.69194 | 1102.897 | 0.07410456 | -0.03359505 | -0.04050951 | 0.06835797 | 0.8293126 |  |  |  | 14.778806 | 0.161183 | 485254 | 349583 | 301058 | -0.0687902 | -0.603269 | 816642 | 876969 | 1086.677 | 16.1183 | 1261.831 | 0.1494393 | -0.07127068 | -0.07816864 | 0.1421947 | 0.9117554 |  |  |  | 14.79728027 | 0.161761 | 484273 | 347802 | 299375 | -0.0703435 | -0.629039 | 831335 | 894239 | 1088.035 | 16.1761 | 1264.037 | 0.149937 | -0.07294012 | -0.07699684 | 0.1421976 | 0.9473131
524 | 1573.001 | 14.83413 | 0.16885 | 4.87019 | 33.7135 | 28.8433 | -0.0640419 | -0.576849 | 8.43051 | 9.00736 | 1098.825 | 16.885 | 1284.361 | 0.1560204 | -0.06618457 | -0.08983579 | 0.1490858 | 0.7367283 | [22 empty] | 3145.001 | 14.62516 | 0.165916 | 4.88013 | 34.2934 | 29.4132 | -0.0668172 | -0.585318 | 8.17467 | 8.75999 | 1075.379 | 16.5916 | 1253.802 | 0.153507 | -0.06915417 | -0.08435287 | 0.1470292 | 0.81982 |  |  | 1573.001 | 14.55311 | 0.165767 | 4.96908 | 34.9454 | 29.9763 | -0.0712442 | -0.650559 | 8.48083 | 9.13138 | 1062.271 | 16.5767 | 1238.361 | 0.1533792 | -0.07390944 | -0.0794698 | 0.1471563 | 0.9300317 | [22 empty] | 3145.001 | 14.60794 | 0.164701 | 4.71576 | 33.348 | 28.6323 | -0.0696987 | -0.572109 | 7.63621 | 8.20832 | 1073.04 | 16.4701 | 1249.771 | 0.1524644 | -0.07224677 | -0.08021763 | 0.1459914 | 0.9006345 |  |  | 1573.001 | 14.94271 | 0.17106 | 5.10976 | 34.9809 | 29.8711 | -0.0692702 | -0.609801 | 8.19342 | 8.80322 | 1098.728 | 17.106 | 1286.677 | 0.1579093 | -0.07178627 | -0.08612305 | 0.1515567 | 0.8335314 |  |  | 1573.001 | 14.8151 | 0.162572 | 4.87971 | 34.8954 | 30.0157 | -0.0673402 | -0.608041 | 8.42135 | 9.02939 | 1089.346 | 16.2572 | 1266.443 | 0.1506348 | -0.06971477 | -0.08092002 | 0.1444932 | 0.8615269 |  |  | 3145.001 | 14.75497 | 0.163983 | 4.81985 | 34.2122 | 29.3924 | -0.0683302 | -0.520821 | 7.1013 | 7.62212 | 1082.759 | 16.3983 | 1260.313 | 0.1518477 | -0.07077682 | -0.08107093 | 0.1455751 | 0.8730234 |  |  |  | 14.59575391 | 0.163323 | 4.90606 | 349.451 | 300.391 | -0.0621818 | -0.534289 | 805.808 | 859.237 | 1073.217 | 16.3323 | 1248.498 | 0.1512806 | -0.06419917 | -0.0870814 | 0.1438082 | 0.7372317 |  |  |  | 14.5455918 | 0.162699 | 4.79181 | 342.437 | 294.519 | -0.0611084 | -0.544377 | 836.401 | 890.839 | 1069.529 | 16.2699 | 1243.54 | 0.150744 | -0.06305525 | -0.08768878 | 0.143439 | 0.71908 |  |  |  | 14.66866113 | 0.158722 | 4.78432 | 349.271 | 301.428 | -0.0529976 | -0.464842 | 830.616 | 877.101 | 1078.578 | 15.8722 | 1249.772 | 0.1473177 | -0.05445365 | -0.09286402 | 0.1392411 | 0.5863805 |  |  |  | 14.602665 | 0.161664 | 492.123 | 353.624 | 304.412 | -0.0630746 | -0.556476 | 826.602 | 88.225 | 1073.725 | 16.1664 | 1247.308 | 0.1498535 | -0.06515162 | -0.08470184 | 0.142601 | 0.7691877 |  |  |  | 14.4993916 | 0.163673 | 464.351 | 330.142 | 283.707 | -0.0626071 | -0.538548 | 806.349 | 860.203 | 1066.132 | 16.3673 | 1240.629 | 0.1515814 | -0.06465277 | -0.08692861 | 0.1439847 | 0.7437455 |  |  |  | 14.47933398 | 0.161616 | 474.718 | 341.203 | 293.732 | -0.0641299 | -0.553968 | 808.426 | 863.823 | 1064.657 | 16.1616 | 1236.723 | 0.1498121 | -0.06627859 | -0.08353354 | 0.1422401 | 0.7934369 |  |  |  | 14.80039355 | 0.161669 | 478.257 | 34.365 | 295.825 | -0.0631806 | -0.552212 | 818.799 | 874.021 | 1088.264 | 16.1669 | 1264.203 | 0.1498578 | -0.06526476 | -0.08459301 | 0.1423646 | 0.7715148 |  |  |  | 14.77634961 | 0.164029 | 483.486 | 343.105 | 294.757 | -0.0628903 | -0.556209 | 82.879 | 884.411 | 1086.496 | 16.4029 | 1264.713 | 0.1518873 | -0.06495493 | -0.08693234 | 0.144553 | 0.7471895 |  |  |  | 14.7727109 | 0.16532 | 48.923 | 344.852 | 295.929 | -0.0627971 | -0.537159 | 801.672 | 855.388 | 1086.229 | 16.532 | 1265.804 | 0.1529957 | -0.06485548 | -0.08814025 | 0.1454574 | 0.7358214 |  |  |  | 13.9349834 | 0.0772332 | 224494 | 31312 | 29067 | -0.0331766 | -0.285913 | 833202 |  | 1024.631 | 7.72332 | 1103.767 | 0.0743959 | -0.03373943 | -0.04065648 | 0.06864478 | 0.829866 |  |  |  | 14.779598 | 0.161755 | 486977 | 349755 | 301058 | -0.0689674 | -0.604823 | 816487 | 876969 | 1086.735 | 16.1755 | 1262.52 | 0.1499318 | -0.07146099 | -0.07847081 | 0.1426832 | 0.9106697 |  |  |  | 14.79828223 | 0.162329 | 485974 | 347972 | 299375 | -0.070552 | -0.630903 | 831148 | 894239 | 1088.109 | 16.2329 | 1264.741 | 0.1504258 | -0.07316442 | -0.07726133 | 0.1426821 | 0.9469733
525 | 1576.001 | 14.83449 | 0.169447 | 4.88742 | 33.7307 | 28.8433 | -0.0642441 | -0.57867 | 8.42869 | 9.00736 | 1098.851 | 16.9447 | 1285.048 | 0.156531 | -0.06640063 | -0.09013036 | 0.1495927 | 0.7367176 | [22 empty] | 3151.001 | 14.62793 | 0.16649 | 4.89702 | 34.3103 | 29.4132 | -0.0670213 | -0.587106 | 8.17288 | 8.75999 | 1075.583 | 16.649 | 1254.657 | 0.1539992 | -0.06937291 | -0.08462633 | 0.147517 | 0.8197556 |  |  | 1576.001 | 14.55443 | 0.166342 | 4.98633 | 34.9627 | 29.9763 | -0.071477 | -0.652684 | 8.4787 | 9.13138 | 1062.367 | 16.6342 | 1239.083 | 0.1538724 | -0.07416013 | -0.07971223 | 0.1476458 | 0.9303482 | [22 empty] | 3151.001 | 14.61097 | 0.165273 | 4.73214 | 33.3644 | 28.6323 | -0.0698936 | -0.57371 | 7.63461 | 8.20832 | 1073.263 | 16.5273 | 1250.644 | 0.1529554 | -0.07245629 | -0.0804991 | 0.1464778 | 0.9000882 |  |  | 1576.001 | 14.94351 | 0.171647 | 5.12729 | 34.9984 | 29.8711 | -0.069434 | -0.611243 | 8.19198 | 8.80322 | 1098.787 | 17.1647 | 1287.391 | 0.1584105 | -0.07196228 | -0.08644818 | 0.1520543 | 0.8324326 |  |  | 1576.001 | 14.81482 | 0.16316 | 4.89737 | 34.9131 | 30.0157 | -0.0674501 | -0.609034 | 8.42036 | 9.02939 | 1089.325 | 16.316 | 1267.059 | 0.1511404 | -0.06983262 | -0.08130782 | 0.1449959 | 0.8588671 |  |  | 3151.001 | 14.75612 | 0.164569 | 4.83708 | 34.2294 | 29.3924 | -0.0685049 | -0.522153 | 7.09997 | 7.62212 | 1082.843 | 16.4569 | 1261.046 | 0.1523511 | -0.07096435 | -0.08138671 | 0.1460748 | 0.8719402 |  |  |  | 14.59833496 | 0.1639 | 4.92341 | 349.625 | 300.391 | -0.0623633 | -0.535849 | 805.652 | 859.237 | 1073.407 | 16.39 | 1249.338 | 0.1517764 | -0.06439272 | -0.08738372 | 0.1442991 | 0.7368961 |  |  |  | 14.54837109 | 0.163261 | 4.80834 | 342.603 | 294.519 | -0.0612582 | -0.545712 | 836.268 | 890.839 | 1069.733 | 16.3261 | 1244.379 | 0.1512273 | -0.06321481 | -0.08801246 | 0.1439173 | 0.7182485 |  |  |  | 14.67025488 | 0.15928 | 4.80115 | 349.439 | 301.428 | -0.0531058 | -0.465792 | 830.522 | 877.101 | 1078.695 | 15.928 | 1250.51 | 0.1477991 | -0.05456791 | -0.09323121 | 0.1397178 | 0.5852966 |  |  |  | 14.6035244 | 0.162236 | 493.864 | 353.798 | 304.412 | -0.0632246 | -0.557799 | 82.647 | 88.225 | 1073.789 | 16.2236 | 1247.996 | 0.1503457 | -0.06531173 | -0.08503401 | 0.1430893 | 0.7680659 |  |  |  | 14.5021689 | 0.164241 | 465.963 | 330.303 | 283.707 | -0.0627717 | -0.539965 | 806.207 | 860.203 | 1066.336 | 16.4241 | 1241.472 | 0.1520694 | -0.06482838 | -0.087241 | 0.1444676 | 0.7430953 |  |  |  | 14.48191797 | 0.162177 | 476.365 | 341.368 | 293.732 | -0.0642919 | -0.555368 | 808.286 | 863.823 | 1064.847 | 16.2177 | 1237.541 | 0.150295 | -0.06645171 | -0.08384326 | 0.142718 | 0.7925707 |  |  |  | 14.8033877 | 0.16223 | 479.915 | 343.816 | 295.825 | -0.0633255 | -0.553478 | 818.673 | 874.021 | 1088.484 | 16.223 | 1265.069 | 0.1503406 | -0.06541944 | -0.08492113 | 0.1428422 | 0.7703553 |  |  |  | 14.77830176 | 0.164596 | 485.156 | 343.272 | 294.757 | -0.0630234 | -0.557385 | 828.672 | 884.411 | 1086.64 | 16.4596 | 1265.496 | 0.1523742 | -0.06509697 | -0.08727728 | 0.1450354 | 0.7458639 |  |  |  | 14.7746016 | 0.165894 | 490.929 | 345.022 | 295.929 | -0.0629465 | -0.538437 | 801.545 | 855.388 | 1086.368 | 16.5894 | 1266.59 | 0.1534882 | -0.0650149 | -0.08847327 | 0.1459452 | 0.7348536 |  |  |  | 13.94160352 | 0.077552 | 225421 | 313212 | 29067 | -0.0333051 | -0.287021 | 833091 |  | 1025.118 | 7.7552 | 1104.618 | 0.0746918 | -0.03387235 | -0.04081946 | 0.06893624 | 0.8298088 |  |  |  | 14.781764 | 0.162324 | 488689 | 349926 | 301058 | -0.0691311 | -0.606259 | 816343 | 876969 | 1086.894 | 16.2324 | 1263.323 | 0.1504214 | -0.07163683 | -0.07878462 | 0.1431682 | 0.9092743 |  |  |  | 14.79895215 | 0.162903 | 487689 | 348144 | 299375 | -0.0707629 | -0.632789 | 83096 | 894239 | 1088.158 | 16.2903 | 1265.422 | 0.1509195 | -0.07339135 | -0.07752811 | 0.1431716 | 0.9466418
526 | 1579.001 | 14.83565 | 0.170044 | 4.90463 | 33.748 | 28.8433 | -0.0644523 | -0.580545 | 8.42682 | 9.00736 | 1098.937 | 17.0044 | 1285.805 | 0.1570414 | -0.06662315 | -0.09041821 | 0.150099 | 0.7368333 | [22 empty] | 3157.001 | 14.62939 | 0.167076 | 4.91424 | 34.3275 | 29.4132 | -0.0672454 | -0.589069 | 8.17092 | 8.75999 | 1075.69 | 16.7076 | 1255.412 | 0.1545015 | -0.06961314 | -0.08488834 | 0.1480153 | 0.8200553 |  |  | 1579.001 | 14.55557 | 0.166912 | 5.00342 | 34.9798 | 29.9763 | -0.0717266 | -0.654963 | 8.47642 | 9.13138 | 1062.45 | 16.6912 | 1239.786 | 0.1543609 | -0.07442898 | -0.07993197 | 0.1481308 | 0.9311541 | [22 empty] | 3157.001 | 14.61299 | 0.165849 | 4.74863 | 33.3809 | 28.6323 | -0.0700986 | -0.575392 | 7.63293 | 8.20832 | 1073.411 | 16.5849 | 1251.436 | 0.1534496 | -0.07267672 | -0.08077286 | 0.1469679 | 0.8997666 |  |  | 1579.001 | 14.94253 | 0.172248 | 5.14524 | 35.0163 | 29.8711 | -0.0695982 | -0.612689 | 8.19054 | 8.80322 | 1098.715 | 17.2248 | [8 empty] | 1579.001 | 14.81588 | 0.163738 | 4.9147 | 34.9304 | 30.0157 | -0.06758 | -0.610206 | 8.41919 | 9.02939 | 1089.403 | 16.3738 | 1267.78 | 0.1516372 | -0.06997192 | -0.08166532 | 0.1454892 | 0.8568132 |  |  | 3157.001 | 14.75712 | 0.165153 | 4.85424 | 34.2466 | 29.3924 | -0.0686845 | -0.523521 | 7.0986 | 7.62212 | 1082.917 | 16.5153 | 1261.764 | 0.1528524 | -0.07115718 | -0.08169523 | 0.1465726 | 0.8710077 |  |  |  | 14.60017969 | 0.164468 | 4.94047 | 349.796 | 300.391 | -0.0625297 | -0.537278 | 805.509 | 859.237 | 1073.543 | 16.4468 | 1250.106 | 0.1522643 | -0.0645702 | -0.08769413 | 0.1447824 | 0.7363116 |  |  |  | 14.54981055 | 0.163848 | 4.82562 | 342.776 | 294.519 | -0.0614216 | -0.547167 | 836.122 | 890.839 | 1069.839 | 16.3848 | 1245.13 | 0.1517318 | -0.06338889 | -0.08834287 | 0.1444174 | 0.7175326 |  |  |  | 14.67211914 | 0.159841 | 4.81804 | 349.608 | 301.428 | -0.0532205 | -0.466797 | 830.421 | 877.101 | 1078.832 | 15.9841 | 1251.274 | 0.1482829 | -0.05468905 | -0.09359387 | 0.1401967 | 0.584323 |  |  |  | 14.6037373 | 0.162793 | 495.562 | 353.968 | 304.412 | -0.0633688 | -0.559071 | 826.343 | 88.225 | 1073.804 | 16.2793 | 1248.612 | 0.1508249 | -0.06546567 | -0.0853592 | 0.1435648 | 0.7669434 |  |  |  | 14.5047295 | 0.16482 | 467.605 | 330.468 | 283.707 | -0.0629503 | -0.5415 | 806.053 | 860.203 | 1066.524 | 16.482 | 1242.309 | 0.1525666 | -0.06501896 | -0.08754761 | 0.1449596 | 0.7426697 |  |  |  | 14.48457129 | 0.162744 | 478.032 | 341.535 | 293.732 | -0.0644341 | -0.556596 | 808.163 | 863.823 | 1065.042 | 16.2744 | 1238.371 | 0.1507827 | -0.06660369 | -0.08417904 | 0.1432006 | 0.7912147 |  |  |  | 14.80580469 | 0.1628 | 481.602 | 343.985 | 295.825 | -0.0634683 | -0.554726 | 818.548 | 874.021 | 1088.662 | 16.28 | 1265.896 | 0.1508309 | -0.06557191 | -0.08525898 | 0.1433276 | 0.7690909 |  |  |  | 14.7805752 | 0.165177 | 486.872 | 343.444 | 294.757 | -0.063151 | -0.558515 | 828.559 | 884.411 | 1086.807 | 16.5177 | 1266.323 | 0.152873 | -0.06523316 | -0.08763984 | 0.1455294 | 0.7443322 |  |  |  | 14.7766436 | 0.166471 | 492.637 | 345.193 | 295.929 | -0.0630815 | -0.539591 | 801.429 | 855.388 | 1086.518 | 16.6471 | 1267.392 | 0.153983 | -0.06515898 | -0.08882397 | 0.1464352 | 0.7335743 |  |  |  | 13.94784277 | 0.0778754 | 226361 | 313306 | 29067 | -0.03345 | -0.28827 | 832966 |  | 1025.577 | 7.78754 | 1105.444 | 0.07499188 | -0.03402225 | -0.04096963 | 0.06923202 | 0.830426 |  |  |  | 14.782131 | 0.16289 | 490394 | 350097 | 301058 | -0.0692934 | -0.607682 | 816201 | 876969 | 1086.921 | 16.289 | 1263.97 | 0.1509083 | -0.0718112 | -0.07909709 | 0.1436514 | 0.9078867 |  |  |  | 14.80073438 | 0.16348 | 489419 | 348317 | 299375 | -0.0709637 | -0.634585 | 83078 | 894239 | 1088.289 | 16.348 | 1266.203 | 0.1514155 | -0.07360747 | -0.07780805 | 0.1436629 | 0.9460135
527 | 1582.001 | 14.83787 | 0.17064 | 4.92181 | 33.7651 | 28.8433 | -0.0646725 | -0.582529 | 8.42484 | 9.00736 | 1099.102 | 17.064 | 1286.652 | 0.1575506 | -0.06685854 | -0.09069206 | 0.1506036 | 0.7372039 | [22 empty] | 3163.001 | 14.63021 | 0.167639 | 4.93081 | 34.344 | 29.4132 | -0.0674616 | -0.590963 | 8.16902 | 8.75999 | 1075.751 | 16.7639 | 1256.089 | 0.1549838 | -0.06984495 | -0.08513881 | 0.1484941 | 0.8203655 |  |  | 1582.001 | 14.5576 | 0.167485 | 5.02058 | 34.9969 | 29.9763 | -0.0719694 | -0.65718 | 8.4742 | 9.13138 | 1062.599 | 16.7485 | 1240.568 | 0.1548519 | -0.07469057 | -0.08016129 | 0.1486178 | 0.9317536 | [22 empty] | 3163.001 | 14.61447 | 0.166422 | 4.76503 | 33.3973 | 28.6323 | -0.0702857 | -0.576928 | 7.6314 | 8.20832 | 1073.52 | 16.6422 | 1252.177 | 0.1539409 | -0.07287794 | -0.081063 | 0.1474554 | 0.8990285 |  |  | 1582.001 | 14.94127 | 0.172843 | 5.16301 | 35.0341 | 29.8711 | -0.0697696 | -0.614197 | 8.18903 | 8.80322 | 1098.623 | 17.2843 | [8 empty] | 1582.001 | 14.8171 | 0.164321 | 4.93222 | 34.9479 | 30.0157 | -0.0676899 | -0.611198 | 8.4182 | 9.02939 | 1089.493 | 16.4321 | 1268.519 | 0.1521381 | -0.07008979 | -0.08204829 | 0.1459864 | 0.8542505 |  |  | 3163.001 | 14.75805 | 0.165735 | 4.87134 | 34.2637 | 29.3924 | -0.0688645 | -0.524894 | 7.09723 | 7.62212 | 1082.985 | 16.5735 | 1262.473 | 0.1533518 | -0.07135047 | -0.08200132 | 0.1470684 | 0.8701137 |  |  |  | 14.60033789 | 0.165044 | 4.95777 | 349.968 | 300.391 | -0.0626966 | -0.538712 | 805.365 | 859.237 | 1073.554 | 16.5044 | 1250.738 | 0.1527589 | -0.06474825 | -0.0880106 | 0.1452731 | 0.7356869 |  |  |  | 14.55079297 | 0.164426 | 4.84267 | 342.946 | 294.519 | -0.0615826 | -0.548602 | 835.979 | 890.839 | 1069.911 | 16.4426 | 1245.832 | 0.1522283 | -0.06356044 | -0.08866782 | 0.1449098 | 0.7168377 |  |  |  | 14.6737002 | 0.160394 | 4.83472 | 349.775 | 301.428 | -0.0533464 | -0.467902 | 830.311 | 877.101 | 1078.949 | 16.0394 | 1252.005 | 0.1487596 | -0.05482204 | -0.09393756 | 0.1406686 | 0.5836008 |  |  |  | 14.6047207 | 0.163343 | 497.235 | 354.135 | 304.412 | -0.0635158 | -0.560368 | 826.213 | 88.225 | 1073.877 | 16.3343 | 1249.287 | 0.1512978 | -0.06562263 | -0.08567513 | 0.1440338 | 0.7659472 |  |  |  | 14.5073057 | 0.165397 | 469.244 | 330.632 | 283.707 | -0.0631252 | -0.543005 | 805.903 | 860.203 | 1066.714 | 16.5397 | 1243.145 | 0.1530618 | -0.06520562 | -0.08785618 | 0.1454498 | 0.742186 |  |  |  | 14.48721289 | 0.16331 | 479.693 | 341.701 | 293.732 | -0.0646083 | -0.558101 | 808.013 | 863.823 | 1065.236 | 16.331 | 1239.2 | 0.1512694 | -0.06678991 | -0.08447948 | 0.1436822 | 0.7906051 |  |  |  | 14.80802832 | 0.16338 | 483.319 | 344.157 | 295.825 | -0.063605 | -0.555921 | 818.429 | 874.021 | 1088.826 | 16.338 | 1266.718 | 0.1513296 | -0.06571788 | -0.08561168 | 0.1438214 | 0.7676276 |  |  |  | 14.78225 | 0.165757 | 48.858 | 343.615 | 294.757 | -0.0632885 | -0.559731 | 828.438 | 884.411 | 1086.93 | 16.5757 | 1267.096 | 0.1533707 | -0.06537994 | -0.08799072 | 0.1460225 | 0.7430322 |  |  |  | 14.7777744 | 0.167074 | 49.442 | 345.371 | 295.929 | -0.0632004 | -0.540609 | 801.327 | 855.388 | 1086.601 | 16.7074 | 1268.144 | 0.1544998 | -0.06528589 | -0.08921387 | 0.1469475 | 0.7317909 |  |  |  | 13.95431055 | 0.0781951 | 22729 | 313399 | 29067 | -0.0335734 | -0.289333 | 832859 |  | 1026.052 | 7.81951 | 1106.285 | 0.07528844 | -0.03414993 | -0.04113851 | 0.0695242 | 0.8301206 |  |  |  | 14.780981 | 0.163476 | 492156 | 350273 | 301058 | -0.0694775 | -0.609296 | 81604 | 876969 | 1086.837 | 16.3476 | [9 empty] | 14.80028125 | 0.164064 | 491167 | 348492 | 299375 | -0.071179 | -0.63651 | 830588 | 894239 | 1088.256 | 16.4064
528 | 1585.001 | 14.83917 | 0.171232 | 4.9389 | 33.7822 | 28.8433 | -0.0648772 | -0.584373 | 8.42299 | 9.00736 | 1099.198 | 17.1232 | 1287.416 | 0.1580562 | -0.06707742 | -0.09097876 | 0.1511051 | 0.7372866 | [22 empty] | 3169.001 | 14.63168 | 0.168223 | 4.94798 | 34.3612 | 29.4132 | -0.0676663 | -0.592756 | 8.16723 | 8.75999 | 1075.859 | 16.8223 | 1256.843 | 0.1554838 | -0.07006448 | -0.08541931 | 0.1489902 | 0.8202417 |  |  | 1585.001 | 14.55895 | 0.168053 | 5.03762 | 35.014 | 29.9763 | -0.0722065 | -0.659345 | 8.47204 | 9.13138 | 1062.697 | 16.8053 | 1241.287 | 0.1553383 | -0.07494609 | -0.08039217 | 0.1491006 | 0.9322561 | [22 empty] | 3169.001 | 14.61628 | 0.166997 | 4.78151 | 33.4138 | 28.6323 | -0.0704871 | -0.578581 | 7.62974 | 8.20832 | 1073.653 | 16.6997 | 1252.95 | 0.1544338 | -0.07309459 | -0.08133919 | 0.1479443 | 0.8986393 |  |  | 1585.001 | 14.940375 | 0.173444 | 5.18095 | 35.052 | 29.8711 | -0.0699405 | -0.615702 | 8.18752 | 8.80322 | 1098.557 | 17.3444 | [8 empty] | 1585.001 | 14.8181 | 0.164907 | 4.94981 | 34.9655 | 30.0157 | -0.0678282 | -0.612448 | 8.41695 | 9.02939 | 1089.566 | 16.4907 | 1269.243 | 0.1526413 | -0.07023815 | -0.08240311 | 0.1464861 | 0.8523725 |  |  | 3169.001 | 14.75799 | 0.166318 | 4.88849 | 34.2809 | 29.3924 | -0.0690301 | -0.526156 | 7.09597 | 7.62212 | 1082.98 | 16.6318 | 1263.1 | 0.1538518 | -0.07152833 | -0.08232344 | 0.1475653 | 0.8688695 |  |  |  | 14.60006055 | 0.165614 | 4.97488 | 35.014 | 300.391 | -0.0628749 | -0.540244 | 805.212 | 859.237 | 1073.534 | 16.5614 | 1251.326 | 0.153248 | -0.06493849 | -0.08830949 | 0.1457587 | 0.7353512 |  |  |  | 14.55119141 | 0.164994 | 4.85939 | 343.113 | 294.519 | -0.06174 | -0.550004 | 835.838 | 890.839 | 1069.941 | 16.4994 | 1246.474 | 0.1527159 | -0.06372818 | -0.08898775 | 0.1453937 | 0.7161455 |  |  |  | 14.67691699 | 0.160955 | 4.85163 | 349.944 | 301.428 | -0.0534586 | -0.468886 | 830.212 | 877.101 | 1079.185 | 16.0955 | 1252.885 | 0.1492429 | -0.05494057 | -0.09430237 | 0.1411463 | 0.5826001 |  |  |  | 14.6063643 | 0.163896 | 498.918 | 354.304 | 304.412 | -0.0636542 | -0.56159 | 826.091 | 88.225 | 1073.997375 | 16.3896 | 1250.021 | 0.151773 | -0.06577043 | -0.08600257 | 0.1445048 | 0.7647495 |  |  |  | 14.5096377 | 0.165989 | 470.923 | 330.799 | 283.707 | -0.063286 | -0.544388 | 805.765 | 860.203 | 1066.885125 | 16.5989 | 1243.976 | 0.1535697 | -0.06537727 | -0.08819238 | 0.1459525 | 0.741303 |  |  |  | 14.48936719 | 0.163886 | 481.386 | 34.187 | 293.732 | -0.0647705 | -0.559502 | 807.873 | 863.823 | 1065.395 | 16.3886 | 1239.998 | 0.1517644 | -0.06696333 | -0.08480108 | 0.1441723 | 0.7896518 |  |  |  | 14.80940039 | 0.163961 | 485.038 | 344.329 | 295.825 | -0.0637384 | -0.557087 | 818.312 | 874.021 | 1088.926 | 16.3961 | 1267.468 | 0.1518288 | -0.06586035 | -0.08596849 | 0.1443163 | 0.7660988 |  |  |  | 14.78239453 | 0.166337 | 490.289 | 343.786 | 294.757 | -0.063401 | -0.560725 | 828.338 | 884.411 | 1086.941 | 16.6337 | 1267.739 | 0.1538681 | -0.06550005 | -0.08836802 | 0.1465162 | 0.741219 |  |  |  | 14.7780293 | 0.167652 | 49.613 | 345.542 | 295.929 | -0.0633298 | -0.541715 | 801.217 | 855.388 | 1086.62 | 16.7652 | 1268.794 | 0.1549949 | -0.06542403 | -0.08957086 | 0.1474388 | 0.7304165 |  |  |  | 13.96068066 | 0.0785181 | 228229 | 313493 | 29067 | -0.0337038 | -0.290457 | 832747 |  | 1026.521 | 7.85181 | 1107.121 | 0.07558797 | -0.03428487 | -0.0413031 | 0.06981937 | 0.8300797 |  |  |  | 14.78008 | 0.164052 | 493891 | 350447 | 301058 | -0.0696363 | -0.610689 | 8159 | 876969 | 1086.771 | 16.4052 | [9 empty] | 14.80007031 | 0.164659 | 492949 | 34867 | 299375 | -0.0713786 | -0.638295 | 830409 | 894239 | 1088.24 | 16.4659
529 | 1588.001 | 14.83894 | 0.17182 | 4.95587 | 33.7992 | 28.8433 | -0.0650857 | -0.586251 | 8.42111 | 9.00736 | 1099.181 | 17.182 | 1288.042 | 0.1585581 | -0.06730041 | -0.09125768 | 0.1516036 | 0.7374767 | [22 empty] | 3175.001 | 14.63387 | 0.168802 | 4.965 | 34.3782 | 29.4132 | -0.0678924 | -0.594737 | 8.16525 | 8.75999 | 1076.02 | 16.8802 | 1257.654 | 0.1559793 | -0.07030702 | -0.08567227 | 0.1494815 | 0.8206508 |  |  | 1588.001 | 14.56088 | 0.168628 | 5.05484 | 35.0312 | 29.9763 | -0.0724463 | -0.661535 | 8.46985 | 9.13138 | 1062.838 | 16.8628 | 1242.062 | 0.1558304 | -0.07520459 | -0.08062582 | 0.1495888 | 0.9327606 | [22 empty] | 3175.001 | 14.61886 | 0.167579 | 4.79816 | 33.4304 | 28.6323 | -0.0706924 | -0.580266 | 7.62806 | 8.20832 | 1073.842 | 16.7579 | 1253.796 | 0.1549324 | -0.07331549 | -0.08161689 | 0.1484385 | 0.8982882 |  |  | 1588.001 | 14.94038 | 0.174038 | 5.19869 | 35.0698 | 29.8711 | -0.0701159 | -0.617246 | 8.18598 | 8.80322 | 1098.558 | 17.4038 | [8 empty] | 1588.001 | 14.81811 | 0.165503 | 4.9677 | 34.9834 | 30.0157 | -0.0679329 | -0.613393 | 8.416 | 9.02939 | 1089.567 | 16.5503 | 1269.894 | 0.1531528 | -0.07035047 | -0.08280228 | 0.1469944 | 0.84962 |  |  | 3175.001 | 14.75737 | 0.166915 | 4.90604 | 34.2984 | 29.3924 | -0.0691911 | -0.527383 | 7.09474 | 7.62212 | 1082.935 | 16.6915 | 1263.693 | 0.1543635 | -0.07170129 | -0.08266223 | 0.1480741 | 0.8674008 |  |  |  | 14.59996777 | 0.166185 | 4.99205 | 350.311 | 300.391 | -0.0630473 | -0.541726 | 805.064 | 859.237 | 1073.527 | 16.6185 | 1251.931 | 0.1537377 | -0.06512248 | -0.08861526 | 0.1462449 | 0.7348901 |  |  |  | 14.55207813 | 0.16557 | 4.87635 | 343.283 | 294.519 | -0.0618844 | -0.551291 | 83.571 | 890.839 | 1070.006 | 16.557 | 1247.167 | 0.1532102 | -0.0638821 | -0.08932814 | 0.1458839 | 0.7151397 |  |  |  | 14.67908496 | 0.16152 | 4.86867 | 350.114 | 301.428 | -0.0535795 | -0.469946 | 830.106 | 877.101 | 1079.344 | 16.152 | 1253.68 | 0.1497295 | -0.05506831 | -0.09466119 | 0.1416277 | 0.5817411 |  |  |  | 14.6084375 | 0.164453 | 500.613 | 354.473 | 304.412 | -0.0638012 | -0.562886 | 825.961 | 88.225 | 1074.15 | 16.4453 | 1250.797 | 0.1522514 | -0.06592743 | -0.08632402 | 0.1449787 | 0.7637206 |  |  |  | 14.5110078 | 0.16657 | 472.572 | 330.964 | 283.707 | -0.0634522 | -0.545818 | 805.622 | 860.203 | 1066.986 | 16.657 | 1244.714 | 0.1540678 | -0.06555472 | -0.0885131 | 0.1464462 | 0.7406216 |  |  |  | 14.48987109 | 0.164468 | 483.093 | 342.041 | 293.732 | -0.0649217 | -0.560808 | 807.742 | 863.823 | 1065.432 | 16.4468 | 1240.661 | 0.1522643 | -0.06712501 | -0.08513932 | 0.1446682 | 0.7884137 |  |  |  | 14.80979688 | 0.164542 | 486.755 | 34.45 | 295.825 | -0.0638802 | -0.558326 | 818.188 | 874.021 | 1088.956 | 16.4542 | 1268.135 | 0.1523279 | -0.06601182 | -0.08631606 | 0.1448114 | 0.7647687 |  |  |  | 14.78186035 | 0.166922 | 492.014 | 343.958 | 294.757 | -0.063553 | -0.562069 | 828.204 | 884.411 | 1086.901 | 16.6922 | 1268.329 | 0.1543695 | -0.06566235 | -0.08870716 | 0.1470142 | 0.7402148 |  |  |  | 14.7765107 | 0.168234 | 497.854 | 345.714 | 295.929 | -0.0634432 | -0.542686 | 80.112 | 855.388 | 1086.508 | 16.8234 | 1269.296 | 0.1554932 | -0.06554511 | -0.0899481 | 0.1479341 | 0.7286992 |  |  |  | 13.96611328 | 0.0788394 | 229163 | 313587 | 29067 | -0.0338376 | -0.29161 | 832632 |  | 1026.92 | 7.88394 | 1107.882 | 0.07588583 | -0.03442334 | -0.04146249 | 0.07011327 | 0.8302285 |  |  |  | 14.779608 | 0.164635 | 495646 | 350622 | 301058 | -0.0698148 | -0.612254 | 815744 | 876969 | 1086.736 | 16.4635 | [9 empty] | 14.7992959 | 0.165232 | 494664 | 348841 | 299375 | -0.0716041 | -0.640311 | 830207 | 894239 | 1088.184 | 16.5232
530 | 1591.001 | 14.83738 | 0.172442 | 4.97381 | 33.8171 | 28.8433 | -0.0652827 | -0.588025 | 8.41934 | 9.00736 | 1099.065 | 17.2442 | 1288.59 | 0.1590888 | -0.06751115 | -0.0915776 | 0.1521313 | 0.7372015 | [22 empty] | 3181.001 | 14.63585 | 0.169379 | 4.98197 | 34.3952 | 29.4132 | -0.0681093 | -0.596637 | 8.16335 | 8.75999 | 1076.165 | 16.9379 | 1258.445 | 0.1564728 | -0.07053975 | -0.08593309 | 0.149971 | 0.8208682 |  |  | 1591.001 | 14.56159 | 0.169199 | 5.07196 | 35.0483 | 29.9763 | -0.0726851 | -0.663716 | 8.46767 | 9.13138 | 1062.89 | 16.9199 | 1242.73 | 0.1563189 | -0.07546207 | -0.08085683 | 0.150074 | 0.9332802 | [22 empty] | 3181.001 | 14.61983 | 0.168165 | 4.81495 | 33.4472 | 28.6323 | -0.0708898 | -0.581886 | 7.62644 | 8.20832 | 1073.914 | 16.8165 | 1254.508 | 0.1554341 | -0.07352793 | -0.08190622 | 0.1489366 | 0.8977087 |  |  | 1591.001 | 14.94104 | 0.174638 | 5.21662 | 35.0877 | 29.8711 | -0.0702825 | -0.618712 | 8.18451 | 8.80322 | 1098.606 | 17.4638 | [8 empty] | 1591.001 | 14.81725 | 0.166092 | 4.98537 | 35.0011 | 30.0157 | -0.0680634 | -0.614571 | 8.41482 | 9.02939 | 1089.504 | 16.6092 | [8 empty] | 3181.001 | 14.75785 | 0.1675 | 4.92323 | 34.3156 | 29.3924 | -0.0693631 | -0.528694 | 7.09343 | 7.62212 | 1082.97 | 16.75 | 1264.367 | 0.1548647 | -0.07188609 | -0.08297862 | 0.1485719 | 0.8663206 |  |  |  | 14.60133594 | 0.166748 | 5.00897 | 35.048 | 300.391 | -0.0632268 | -0.543268 | 80.491 | 859.237 | 1073.628 | 16.6748 | 1252.653 | 0.1542204 | -0.06531408 | -0.08890632 | 0.1467232 | 0.7346393 |  |  |  | 14.55422363 | 0.16613 | 4.89286 | 343.448 | 294.519 | -0.0620387 | -0.552665 | 835.572 | 890.839 | 1070.164 | 16.613 | 1247.95 | 0.1536906 | -0.06404659 | -0.08964399 | 0.1463597 | 0.7144549 |  |  |  | 14.67950195 | 0.162091 | 4.88587 | 350.286 | 301.428 | -0.0536959 | -0.470967 | 830.004 | 877.101 | 1079.375 | 16.2091 | 1254.332 | 0.150221 | -0.0551913 | -0.09502967 | 0.142115 | 0.5807797 |  |  |  | 14.6105967 | 0.165008 | 502.304 | 354.642 | 304.412 | -0.0639286 | -0.56401 | 825.849 | 88.225 | 1074.309 | 16.5008 | 1251.578 | 0.152728 | -0.06606352 | -0.08666443 | 0.1454507 | 0.7622911 |  |  |  | 14.5110762 | 0.167145 | 474.202 | 331.127 | 283.707 | -0.0636201 | -0.547262 | 805.477 | 860.203 | 1066.991 | 16.7145 | 1245.333 | 0.1545606 | -0.06573401 | -0.08882659 | 0.1469351 | 0.7400263 |  |  |  | 14.48896582 | 0.165041 | 484.779 | 34.221 | 293.732 | -0.0651022 | -0.562368 | 807.586 | 863.823 | 1065.365 | 16.5041 | 1241.194 | 0.1527563 | -0.06731806 | -0.08543822 | 0.1451569 | 0.7879151 |  |  |  | 14.80833301 | 0.165126 | 488.483 | 344.673 | 295.825 | -0.0640057 | -0.559423 | 818.078 | 874.021 | 1088.848 | 16.5126 | 1268.645 | 0.1528292 | -0.06614589 | -0.08668334 | 0.1453097 | 0.763075 |  |  |  | 14.78211035 | 0.167503 | 493.728 | 34.413 | 294.757 | -0.0636567 | -0.562987 | 828.112 | 884.411 | 1086.92 | 16.7503 | 1268.982 | 0.1548673 | -0.0657731 | -0.08909418 | 0.1475082 | 0.7382423 |  |  |  | 14.7767734 | 0.168823 | 499.597 | 345.889 | 295.929 | -0.0635571 | -0.54366 | 801.022 | 855.388 | 1086.527 | 16.8823 | 1269.958 | 0.1559973 | -0.06566673 | -0.09033053 | 0.1484342 | 0.7269605 |  |  |  | 13.97126855 | 0.0791528 | 230074 | 313678 | 29067 | -0.0339656 | -0.292713 | 832522 |  | 1027.299 | 7.91528 | 1108.613 | 0.07617629 | -0.03455583 | -0.04162045 | 0.07039991 | 0.8302609 |  |  |  | 14.780079 | 0.165208 | 497371 | 350795 | 301058 | -0.0699452 | -0.613398 | 815629 | 876969 | 1086.771 | 16.5208 | [9 empty] | 14.79866113 | 0.165816 | 496411 | 349016 | 299375 | -0.0718082 | -0.642136 | 830025 | 894239 | 1088.137 | 16.5816
531 | 1594.001 | 14.83882 | 0.173045 | 4.99119 | 33.8345 | 28.8433 | -0.0654782 | -0.589786 | 8.41758 | 9.00736 | 1099.171875 | 17.3045 | 1289.378 | 0.1596029 | -0.06772032 | -0.09188261 | 0.1526412 | 0.7370309 | [22 empty] | 3187.001 | 14.63703 | 0.169966 | 4.99925 | 34.4125 | 29.4132 | -0.0683331 | -0.598597 | 8.16139 | 8.75999 | 1076.252 | 16.9966 | 1259.178 | 0.1569747 | -0.07077993 | -0.08619476 | 0.150469 | 0.8211628 |  |  | 1594.001 | 14.56139 | 0.16978 | 5.08938 | 35.0657 | 29.9763 | -0.0729246 | -0.665902 | 8.46548 | 9.13138 | 1062.875 | 16.978 | 1243.33 | 0.1568157 | -0.07572038 | -0.08109532 | 0.1505678 | 0.9337207 | [22 empty] | 3187.001 | 14.61959 | 0.168754 | 4.8318 | 33.4641 | 28.6323 | -0.0710981 | -0.583596 | 7.62473 | 8.20832 | 1073.896 | 16.8754 | 1255.12 | 0.1559382 | -0.07375214 | -0.08218608 | 0.1494375 | 0.89738 |  |  | 1594.001 | 14.94021 | 0.17522 | 5.234 | 35.1051 | 29.8711 | -0.0704309 | -0.620019 | 8.18321 | 8.80322 | 1098.545 | 17.522 | [8 empty] | 1594.001 | 14.81626 | 0.166684 | 5.00313 | 35.0188 | 30.0157 | -0.0681632 | -0.615472 | 8.41392 | 9.02939 | 1089.431 | 16.6684 | [8 empty] | 3187.001 | 14.75875 | 0.168091 | 4.94061 | 34.333 | 29.3924 | -0.0695351 | -0.530005 | 7.09212 | 7.62212 | 1083.036 | 16.8091 | 1265.085 | 0.1553708 | -0.07207093 | -0.08329987 | 0.1490744 | 0.8651986 |  |  |  | 14.60305078 | 0.167313 | 5.02592 | 35.065 | 300.391 | -0.0633807 | -0.544591 | 804.778 | 859.237 | 1073.754 | 16.7313 | 1253.407 | 0.1547045 | -0.06547838 | -0.08922615 | 0.1472028 | 0.7338474 |  |  |  | 14.55592969 | 0.166699 | 4.9096 | 343.615 | 294.519 | -0.0621841 | -0.55396 | 835.443 | 890.839 | 1070.289 | 16.6699 | 1248.705 | 0.1541784 | -0.06420162 | -0.08997678 | 0.1468431 | 0.7135354 |  |  |  | 14.67920117 | 0.162658 | 4.90297 | 350.457 | 301.428 | -0.0538055 | -0.471929 | 829.908 | 877.101 | 1079.353 | 16.2658 | 1254.918 | 0.1507088 | -0.05530713 | -0.09540163 | 0.142599 | 0.5797294 |  |  |  | 14.6122129 | 0.165569 | 504.012 | 354.813 | 304.412 | -0.0640847 | -0.565387 | 825.711 | 88.225 | 1074.427 | 16.5569 | 1252.319 | 0.1532094 | -0.0662303 | -0.08697908 | 0.1459278 | 0.7614509 |  |  |  | 14.5124561 | 0.16773 | 475.862 | 331.293 | 283.707 | -0.063776 | -0.548604 | 805.343 | 860.203 | 1067.092 | 16.773 | 1246.076 | 0.1550617 | -0.06590051 | -0.08916118 | 0.1474317 | 0.7391167 |  |  |  | 14.48946582 | 0.165621 | 486.481 | 34.238 | 293.732 | -0.0652462 | -0.563612 | 807.462 | 863.823 | 1065.402 | 16.5621 | 1241.855 | 0.153254 | -0.0674721 | -0.08578189 | 0.1456506 | 0.7865541 |  |  |  | 14.80889063 | 0.165702 | 490.187 | 344.843 | 295.825 | -0.0641269 | -0.560482 | 817.972 | 874.021 | 1088.889 | 16.5702 | 1269.32 | 0.1533235 | -0.06627539 | -0.08704809 | 0.1457999 | 0.7613652 |  |  |  | 14.78422461 | 0.168072 | 495.403 | 344.297 | 294.757 | -0.0637896 | -0.564162 | 827.995 | 884.411 | 1087.075 | 16.8072 | 1269.782 | 0.1553545 | -0.06591504 | -0.08943948 | 0.1479908 | 0.7369792 |  |  |  | 14.7784346 | 0.1694 | 501.305 | 346.059 | 295.929 | -0.063678 | -0.544694 | 800.919 | 855.388 | 1086.65 | 16.94 | 1270.728 | 0.1564908 | -0.06579584 | -0.09069495 | 0.1489232 | 0.7254631 |  |  |  | 13.97675977 | 0.0794733 | 231005 | 313771 | 29067 | -0.0340929 | -0.29381 | 832412 |  | 1027.703 | 7.94733 | 1109.378 | 0.07647324 | -0.03468762 | -0.04178562 | 0.07069288 | 0.830133 |  |  |  | 14.78041 | 0.165776 | 499081 | 350966 | 301058 | -0.0701213 | -0.614943 | 815475 | 876969 | 1086.795 | 16.5776 | [9 empty] | 14.798375 | 0.166395 | 498146 | 34919 | 299375 | -0.0720172 | -0.644006 | 829838 | 894239 | 1088.116 | 16.6395
532 | 1597.001 | 14.84074 | 0.17363 | 5.00805 | 33.8514 | 28.8433 | -0.0656771 | -0.591577 | 8.41579 | 9.00736 | 1099.314 | 17.363 | 1290.188 | 0.1601015 | -0.06793318 | -0.09216833 | 0.1531355 | 0.7370556 | [22 empty] | 3193.001 | 14.63632 | 0.170551 | 5.01646 | 34.4297 | 29.4132 | -0.0685446 | -0.60045 | 8.15954 | 8.75999 | 1076.2 | 17.0551 | 1259.747 | 0.1574746 | -0.07100697 | -0.08646761 | 0.150966 | 0.8211973 |  |  | 1597.001 | 14.56222 | 0.17035 | 5.10646 | 35.0828 | 29.9763 | -0.0731574 | -0.668028 | 8.46336 | 9.13138 | 1062.936 | 17.035 | 1244.007 | 0.1573028 | -0.07597152 | -0.08133133 | 0.1510515 | 0.9340991 | [22 empty] | 3193.001 | 14.61977 | 0.169332 | 4.84837 | 33.4806 | 28.6323 | -0.0712966 | -0.585225 | 7.6231 | 8.20832 | 1073.909 | 16.9332 | 1255.756 | 0.1564326 | -0.07396586 | -0.08246679 | 0.1499286 | 0.896917 |  |  | 1597.001 | 14.94054 | 0.175814 | 5.25176 | 35.1229 | 29.8711 | -0.070582 | -0.621349 | 8.18188 | 8.80322 | 1098.569 | 17.5814 | [8 empty] | 1597.001 | 14.81579 | 0.167266 | 5.0206 | 35.0363 | 30.0157 | -0.0682822 | -0.616547 | 8.41285 | 9.02939 | 1089.397 | 16.7266 | [8 empty] | 3193.001 | 14.75934 | 0.168674 | 4.95773 | 34.3501 | 29.3924 | -0.0696896 | -0.531182 | 7.09094 | 7.62212 | 1083.079 | 16.8674 | 1265.767 | 0.1558698 | -0.07223699 | -0.08363279 | 0.14957 | 0.86374 |  |  |  | 14.60390918 | 0.167893 | 5.04334 | 350.824 | 300.391 | -0.0635646 | -0.54617 | 80.462 | 859.237 | 1073.817 | 16.7893 | 1254.103 | 0.1552013 | -0.06567474 | -0.08952653 | 0.1476954 | 0.7335785 |  |  |  | 14.55743262 | 0.16727 | 4.92643 | 343.784 | 294.519 | -0.0623276 | -0.555238 | 835.315 | 890.839 | 1070.399 | 16.727 | 1249.445 | 0.1546677 | -0.06435464 | -0.09031304 | 0.147328 | 0.7125731 |  |  |  | 14.68055664 | 0.163221 | 4.91992 | 350.627 | 301.428 | -0.0539042 | -0.472794 | 829.821 | 877.101 | 1079.453 | 16.3221 | 1255.642 | 0.1511929 | -0.05541145 | -0.09578143 | 0.1430784 | 0.5785197 |  |  |  | 14.6129912 | 0.16613 | 505.719 | 354.984 | 304.412 | -0.0642197 | -0.566578 | 825.592 | 88.225 | 1074.485 | 16.613 | 1252.989 | 0.1536906 | -0.06637455 | -0.08731602 | 0.1464051 | 0.7601646 |  |  |  | 14.5156016 | 0.168312 | 477.512 | 331.458 | 283.707 | -0.0639498 | -0.550098 | 805.194 | 860.203 | 1067.324 | 16.8312 | 1246.967 | 0.15556 | -0.06608617 | -0.0894738 | 0.1479245 | 0.7386092 |  |  |  | 14.49177344 | 0.166189 | 48.815 | 342.547 | 293.732 | -0.0653992 | -0.564934 | 80.733 | 863.823 | 1065.572 | 16.6189 | 1242.658 | 0.1537412 | -0.06763579 | -0.08610537 | 0.1461328 | 0.7855002 |  |  |  | 14.81071289 | 0.166274 | 49.188 | 345.013 | 295.825 | -0.0642617 | -0.561661 | 817.854 | 874.021 | 1089.023 | 16.6274 | 1270.099 | 0.1538141 | -0.06641944 | -0.08739462 | 0.1462859 | 0.7599946 |  |  |  | 14.7868252 | 0.16865 | 497.109 | 344.468 | 294.757 | -0.0639072 | -0.565203 | 827.891 | 884.411 | 1087.267 | 16.865 | 1270.634 | 0.1558492 | -0.06604066 | -0.08980857 | 0.1484806 | 0.7353492 |  |  |  | 14.7793516 | 0.16998 | 50.302 | 346.231 | 295.929 | -0.0637942 | -0.545688 | 800.819 | 855.388 | 1086.717 | 16.998 | 1271.437 | 0.1569867 | -0.06591995 | -0.0910667 | 0.1494148 | 0.7238645 |  |  |  | 13.98347168 | 0.0797882 | 231921 | 313862 | 29067 | -0.0342166 | -0.294876 | 832305 |  | 1028.196 | 7.97882 | 1110.234 | 0.07676491 | -0.03481569 | -0.04194922 | 0.07098009 | 0.8299486 |  |  |  | 14.780226 | 0.166373 | 500879 | 351145 | 301058 | -0.0702766 | -0.616304 | 815339 | 876969 | 1086.781 | 16.6373 | [9 empty] | 14.79740137 | 0.166983 | 499906 | 349366 | 299375 | -0.0722234 | -0.64585 | 829654 | 894239 | 1088.044 | 16.6983
533 | 1600.001 | 14.84165625 | 0.174223 | 5.02518 | 33.8685 | 28.8433 | -0.0658957 | -0.593546 | 8.41382 | 9.00736 | 1099.382 | 17.4223 | 1290.92 | 0.1606067 | -0.06816718 | -0.09243948 | 0.1536366 | 0.737425 | [22 empty] | 3199.001 | 14.63717 | 0.171134 | 5.03361 | 34.4468 | 29.4132 | -0.0687718 | -0.60244 | 8.15755 | 8.75999 | 1076.262 | 17.1134 | 1260.447 | 0.1579725 | -0.07125092 | -0.08672159 | 0.1514603 | 0.8216053 |  |  | 1600.001 | 14.5636 | 0.170933 | 5.12394 | 35.1003 | 29.9763 | -0.0733972 | -0.670219 | 8.46117 | 9.13138 | 1063.037 | 17.0933 | 1244.745 | 0.1578009 | -0.07623028 | -0.08157058272 | 0.1515458 | 0.9345316 | [22 empty] | 3199.001 | 14.62138 | 0.169904 | 4.86475 | 33.497 | 28.6323 | -0.0714814 | -0.586743 | 7.62158 | 8.20832 | 1074.027 | 16.9904 | 1256.509 | 0.1569217 | -0.07416487 | -0.08275683 | 0.1504138 | 0.8961782 |  |  | 1600.001 | 14.9412 | 0.176409 | 5.26953 | 35.1406 | 29.8711 | -0.0707287 | -0.62264 | 8.18058 | 8.80322 | 1098.618 | 17.6409 | [8 empty] | 1600.001 | 14.81567 | 0.16786 | 5.03843 | 35.0541 | 30.0157 | -0.0683956 | -0.617571 | 8.41182 | 9.02939 | 1089.387 | 16.786 | [8 empty] | 3199.001 | 14.75995 | 0.169258 | 4.97491 | 34.3673 | 29.3924 | -0.0698513 | -0.532415 | 7.08971 | 7.62212 | 1083.124 | 16.9258 | 1266.451 | 0.1563694 | -0.07241081 | -0.08395855 | 0.1500662 | 0.8624591 |  |  |  | 14.60488281 | 0.168461 | 5.06041 | 350.995 | 300.391 | -0.0637254 | -0.547552 | 804.481 | 859.237 | 1073.888 | 16.8461 | 1254.797 | 0.1556875 | -0.06584647 | -0.08984103 | 0.1481775 | 0.732922 |  |  |  | 14.55873145 | 0.167844 | 4.94332 | 343.952 | 294.519 | -0.0624838 | -0.55663 | 835.176 | 890.839 | 1070.495 | 16.7844 | 1250.171 | 0.1551593 | -0.06452124 | -0.09063807 | 0.1478154 | 0.7118558 |  |  |  | 14.68263672 | 0.163784 | 4.9369 | 350.797 | 301.428 | -0.0540113 | -0.473734 | 829.727 | 877.101 | 1079.606 | 16.3784 | 1256.428 | 0.1516768 | -0.05552466 | -0.09615211 | 0.1435572 | 0.5774668 |  |  |  | 14.6146367 | 0.166691 | 507.426 | 355.154 | 304.412 | -0.0643583 | -0.567801 | 82.547 | 88.225 | 1074.606 | 16.6691 | 1253.733 | 0.1541715 | -0.06652267 | -0.08764886 | 0.1468817 | 0.7589679 |  |  |  | 14.5166963 | 0.168903 | 47.919 | 331.626 | 283.707 | -0.064104 | -0.551425 | 805.061 | 860.203 | 1067.404 | 16.8903 | 1247.692 | 0.1560657 | -0.06625092 | -0.08981478 | 0.1484258 | 0.7376394 |  |  |  | 14.49312891 | 0.166763 | 489.836 | 342.715 | 293.732 | -0.0655503 | -0.566239 | 807.199 | 863.823 | 1065.671 | 16.6763 | 1243.386 | 0.1542332 | -0.06779748 | -0.08643577 | 0.1466204 | 0.7843683 |  |  |  | 14.81208984 | 0.16685 | 493.585 | 345.183 | 295.825 | -0.0643951 | -0.562826 | 817.738 | 874.021 | 1089.124 | 16.685 | 1270.845 | 0.1543078 | -0.06656201 | -0.0877458 | 0.1467752 | 0.7585777 |  |  |  | 14.78723438 | 0.169226 | 498.806 | 344.637 | 294.757 | -0.064037 | -0.56635 | 827.776 | 884.411 | 1087.297 | 16.9226 | 1271.296 | 0.156342 | -0.06617933 | -0.09016266 | 0.1489695 | 0.7339994 |  |  |  | 14.77925 | 0.170568 | 504.759 | 346.405 | 295.929 | -0.0639111 | -0.546688 | 800.719 | 855.388 | 1086.71 | 17.0568 | 1272.067 | 0.1574891 | -0.06604483 | -0.09144427 | 0.1499135 | 0.7222413 |  |  |  | 13.99001074 | 0.0801134 | 232866 | 313957 | 29067 | -0.0343525 | -0.296047 | 832188 |  | 1028.677 | 8.01134 | 1111.088 | 0.07706604 | -0.03495642 | -0.04210962 | 0.07127676 | 0.8301291 |  |  |  | 14.780185 | 0.166944 | 502598 | 351317 | 301058 | -0.0704275 | -0.617627 | 815206 | 876969 | 1086.778 | 16.6944 | [9 empty] | 14.79641016 | 0.16757 | 501663 | 349541 | 299375 | -0.0724282 | -0.64768 | 829471 | 894239 | 1087.971 | 16.757
534 | 1603.001 | 14.8416 | 0.174841 | 5.04299 | 33.8863 | 28.8433 | -0.0660887 | -0.595285 | 8.41208 | 9.00736 | 1099.378 | 17.4841 | 1291.594 | 0.1611328 | -0.06837381 | -0.09275901 | 0.1541592 | 0.7371124 | [22 empty] | 3205.001 | 14.6383 | 0.171718 | 5.05078 | 34.464 | 29.4132 | -0.0689967 | -0.60441 | 8.15558 | 8.75999 | 1076.346 | 17.1718 | 1261.174 | 0.158471 | -0.07149246 | -0.08697859 | 0.1519551 | 0.8219547 |  |  | 1603.001 | 14.56627 | 0.171501 | 5.14097 | 35.1173 | 29.9763 | -0.0736477 | -0.672505 | 8.45888 | 9.13138 | 1063.231 | 17.1501 | 1245.577 | 0.1582858 | -0.07650066 | -0.08178517 | 0.1520266 | 0.9353855 | [22 empty] | 3205.001 | 14.62347 | 0.170489 | 4.88147 | 33.5137 | 28.6323 | -0.0716955 | -0.5885 | 7.61982 | 8.20832 | 1074.181 | 17.0489 | 1257.317 | 0.1574216 | -0.07439548 | -0.08302614 | 0.1509095 | 0.8960489 |  |  | 1603.001 | 14.94108 | 0.177001 | 5.28721 | 35.1583 | 29.8711 | -0.0708851 | -0.624017 | 8.17921 | 8.80322 | 1098.609 | 17.7001 | [8 empty] | 1603.001 | 14.81643 | 0.16846 | 5.05645 | 35.0722 | 30.0157 | -0.0684979 | -0.618495 | 8.4109 | 9.02939 | 1089.443 | 16.846 | [8 empty] | 3205.001 | 14.76068 | 0.16985 | 4.99228 | 34.3846 | 29.3924 | -0.0700146 | -0.53366 | 7.08846 | 7.62212 | 1083.177 | 16.985 | 1267.155 | 0.1568755 | -0.07258639 | -0.08428914 | 0.1505689 | 0.8611594 |  |  |  | 14.60521973 | 0.169033 | 5.07759 | 351.167 | 300.391 | -0.0638941 | -0.549002 | 804.336 | 859.237 | 1073.913 | 16.9033 | 1255.44 | 0.1561769 | -0.06602667 | -0.09015024 | 0.148663 | 0.732407 |  |  |  | 14.55988965 | 0.168404 | 4.95982 | 344.117 | 294.519 | -0.0626254 | -0.557892 | 83.505 | 890.839 | 1070.58 | 16.8404 | 1250.87 | 0.1556387 | -0.06467229 | -0.09096642 | 0.1482907 | 0.7109468 |  |  |  | 14.6841709 | 0.164333 | 4.95345 | 350.962 | 301.428 | -0.0541392 | -0.474856 | 829.615 | 877.101 | 1079.718 | 16.4333 | 1257.152 | 0.1521484 | -0.05565987 | -0.09648852 | 0.1440242 | 0.5768548 |  |  |  | 14.6166309 | 0.167249 | 509.125 | 355.324 | 304.412 | -0.0644966 | -0.569021 | 825.348 | 88.225 | 1074.752 | 16.7249 | 1254.504 | 0.1546497 | -0.0666705 | -0.0879792 | 0.1473554 | 0.7577984 |  |  |  | 14.5178242 | 0.169487 | 480.846 | 331.792 | 283.707 | -0.0642604 | -0.55277 | 804.926 | 860.203 | 1067.487 | 16.9487 | 1248.412 | 0.1565652 | -0.06641805 | -0.09014714 | 0.1489209 | 0.7367737 |  |  |  | 14.4940166 | 0.167337 | 491.521 | 342.884 | 293.732 | -0.0657154 | -0.567664 | 807.057 | 863.823 | 1065.737 | 16.7337 | 1244.074 | 0.1547251 | -0.06797418 | -0.08675091 | 0.1471081 | 0.7835558 |  |  |  | 14.8124668 | 0.167438 | 495.323 | 345.357 | 295.825 | -0.0645183 | -0.563903 | 81.763 | 874.021 | 1089.152 | 16.7438 | 1271.517 | 0.1548116 | -0.0666937 | -0.08811791 | 0.147275 | 0.7568688 |  |  |  | 14.78807715 | 0.169816 | 500.543 | 344.811 | 294.757 | -0.0641482 | -0.567333 | 827.677 | 884.411 | 1087.359 | 16.9816 | 1272.01 | 0.1568465 | -0.06629815 | -0.09054832 | 0.1494698 | 0.7321853 |  |  |  | 14.779792 | 0.171152 | 506.488 | 346.578 | 295.929 | -0.0640331 | -0.547731 | 800.615 | 855.388 | 1086.749 | 17.1152 | 1272.749 | 0.1579879 | -0.06617517 | -0.09181271 | 0.1504082 | 0.7207626 |  |  |  | 13.99649219 | 0.0804333 | 233796 | 31405 | 29067 | -0.0344834 | -0.297176 | 832075 |  | 1029.154 | 8.04333 | 1111.932 | 0.07736216 | -0.03509198 | -0.04227018 | 0.0715685 | 0.830183 |  |  |  | 14.7797 | 0.167517 | 504322 | 35149 | 301058 | -0.0705752 | -0.618923 | 815077 | 876969 | 1086.743 | 16.7517 | [9 empty] | 14.79554492 | 0.168159 | 503425 | 349718 | 299375 | -0.0726472 | -0.649639 | 829275 | 894239 | 1087.908 | 16.8159
535 | 1606.001 | 14.84169 | 0.175439 | 5.06025 | 33.9036 | 28.8433 | -0.0662799 | -0.597007 | 8.41036 | 9.00736 | 1099.385 | 17.5439 | 1292.26 | 0.1616417 | -0.06857856 | -0.09306313 | 0.1546645 | 0.7369037 | [22 empty] | 3211.001 | 14.6395 | 0.172294 | 5.06773 | 34.481 | 29.4132 | -0.0692134 | -0.606309 | 8.15368 | 8.75999 | 1076.434 | 17.2294 | 1261.897 | 0.1589625 | -0.07172524 | -0.08723727 | 0.1524428 | 0.8221858 |  |  | 1606.001 | 14.56826 | 0.172069 | 5.15799 | 35.1343 | 29.9763 | -0.0738821 | -0.674646 | 8.45674 | 9.13138 | 1063.376 | 17.2069 | 1246.35 | 0.1587706 | -0.07675373 | -0.08201683 | 0.1525075 | 0.935829 | [22 empty] | 3211.001 | 14.62466 | 0.171064 | 4.89796 | 33.5302 | 28.6323 | -0.0718793 | -0.590009 | 7.61831 | 8.20832 | 1074.268 | 17.1064 | 1258.037 | 0.1579127 | -0.07459349 | -0.08331925 | 0.1513969 | 0.8952732 |  |  | 1606.001 | 14.94134 | 0.177597 | 5.30502 | 35.1761 | 29.8711 | -0.071033 | -0.625319 | 8.17791 | 8.80322 | 1098.628 | 17.7597 | [8 empty] | 1606.001 | 14.81618 | 0.169043 | 5.07395 | 35.0897 | 30.0157 | -0.0686043 | -0.619456 | 8.40994 | 9.02939 | 1089.425 | 16.9043 | [8 empty] | 3211.001 | 14.76077 | 0.170437 | 5.00954 | 34.4019 | 29.3924 | -0.0701706 | -0.534848 | 7.08727 | 7.62212 | 1083.184 | 17.0437 | 1267.799 | 0.1573772 | -0.07275415 | -0.08462303 | 0.1510673 | 0.8597441 |  |  |  | 14.60648145 | 0.169608 | 5.09486 | 351.339 | 300.391 | -0.0640559 | -0.550392 | 804.197 | 859.237 | 1074.006 | 16.9608 | 1256.166 | 0.1566686 | -0.06619953 | -0.09046912 | 0.1491504 | 0.7317361 |  |  |  | 14.56166016 | 0.169 | 4.97737 | 344.293 | 294.519 | -0.0627786 | -0.559256 | 834.913 | 890.839 | 1070.71 | 16.9 | 1251.66 | 0.1561487 | -0.06483574 | -0.09131294 | 0.148796 | 0.7100389 |  |  |  | 14.68465234 | 0.164906 | 4.97071 | 351.135 | 301.428 | -0.0542264 | -0.47562 | 829.539 | 877.101 | 1079.754 | 16.4906 | 1257.812 | 0.1526404 | -0.05575206 | -0.09688834 | 0.1445119 | 0.5754259 |  |  |  | 14.6169844 | 0.167815 | 510.849 | 355.497 | 304.412 | -0.0646369 | -0.570259 | 825.224 | 88.225 | 1074.778 | 16.7815 | 1255.142 | 0.1551345 | -0.06682048 | -0.088314 | 0.1478365 | 0.7566239 |  |  |  | 14.5194395 | 0.170072 | 482.505 | 331.958 | 283.707 | -0.0644191 | -0.554135 | 80.479 | 860.203 | 1067.606 | 17.0072 | 1249.176 | 0.1570653 | -0.06658766 | -0.09047763 | 0.1494163 | 0.7359572 |  |  |  | 14.4948584 | 0.167913 | 493.214 | 343.053 | 293.732 | -0.0658583 | -0.5689 | 806.933 | 863.823 | 1065.798 | 16.7913 | 1244.76 | 0.1552184 | -0.06812714 | -0.08709126 | 0.1475972 | 0.78225 |  |  |  | 14.81276563 | 0.168013 | 497.023 | 345.527 | 295.825 | -0.0646502 | -0.565056 | 817.515 | 874.021 | 1089.174 | 16.8013 | 1272.169 | 0.155304 | -0.0668347 | -0.08846931 | 0.1477636 | 0.7554563 |  |  |  | 14.78925293 | 0.170402 | 502.273 | 344.984 | 294.757 | -0.0642747 | -0.568452 | 827.566 | 884.411 | 1087.445 | 17.0402 | 1272.748 | 0.1573473 | -0.06643333 | -0.09091395 | 0.1499664 | 0.7307275 |  |  |  | 14.7808115 | 0.171734 | 50.821 | 34.675 | 295.929 | -0.0641261 | -0.548527 | 800.535 | 855.388 | 1086.824375 | 17.1734 | 1273.469 | 0.1584847 | -0.06627453 | -0.09221017 | 0.1509007 | 0.7187335 |  |  |  | 14.00271191 | 0.0807505 | 234718 | 314142 | 29067 | -0.0346094 | -0.298262 | 831967 |  | 1029.611 | 8.07505 | 1112.753 | 0.07765571 | -0.03522249 | -0.04243321 | 0.07185776 | 0.8300689 |  |  |  | 14.780231 | 0.168098 | 506072 | 351665 | 301058 | -0.0707218 | -0.620209 | 814948 | 876969 | 1086.782 | 16.8098 | [9 empty] | 14.79433398 | 0.168735 | 505149 | 34989 | 299375 | -0.0728453 | -0.651411 | 829098 | 894239 | 1087.818675 | 16.8735
536 | 1609.001 | 14.84247 | 0.176031 | 5.07733 | 33.9207 | 28.8433 | -0.0664891 | -0.598891 | 8.40847 | 9.00736 | 1099.442 | 17.6031 | 1292.978 | 0.1621452 | -0.06880264 | -0.09334257 | 0.1551641 | 0.7370982 | [22 empty] | 3217.001 | 14.64079 | 0.172874 | 5.0848 | 34.498 | 29.4132 | -0.0694384 | -0.60828 | 8.15171 | 8.75999 | 1076.528 | 17.2874 | 1262.632 | 0.1594571 | -0.071967 | -0.08749014 | 0.1529337 | 0.8225727 |  |  | 1609.001 | 14.56918 | 0.172644 | 5.17525 | 35.1516 | 29.9763 | -0.0741254 | -0.676867 | 8.45452 | 9.13138 | 1063.444 | 17.2644 | 1247.041 | 0.159261 | -0.07701647 | -0.08224455 | 0.1529944 | 0.9364325 | [22 empty] | 3217.001 | 14.62595 | 0.171642 | 4.91451 | 33.5468 | 28.6323 | -0.0720819 | -0.591671 | 7.61665 | 8.20832 | 1074.363 | 17.1642 | 1258.769 | 0.1584062 | -0.0748118 | -0.08359438 | 0.1518865 | 0.8949382 |  |  | 1609.001 | 14.94029 | 0.1782 | 5.32302 | 35.1941 | 29.8711 | -0.0711766 | -0.626584 | 8.17664 | 8.80322 | 1098.551 | 17.82 | [8 empty] | 1609.001 | 14.81569 | 0.169628 | 5.09151 | 35.1072 | 30.0157 | -0.0687084 | -0.620396 | 8.409 | 9.02939 | 1089.389 | 16.9628 | [8 empty] | 3217.001 | 14.76067 | 0.17103 | 5.02697 | 34.4193 | 29.3924 | -0.0703285 | -0.536052 | 7.08607 | 7.62212 | 1083.177 | 17.103 | [9 empty] | 14.60690625 | 0.170181 | 5.11209 | 351.512 | 300.391 | -0.064215 | -0.551759 | 804.061 | 859.237 | 1074.037 | 17.0181 | 1256.818 | 0.1571584 | -0.06636953 | -0.09078891 | 0.1496363 | 0.7310313 |  |  |  | 14.56258105 | 0.169575 | 4.99432 | 344.462 | 294.519 | -0.0629111 | -0.560437 | 834.795 | 890.839 | 1070.778 | 16.9575 | 1252.355 | 0.1566404 | -0.06497712 | -0.09166331 | 0.1492837 | 0.7088673 |  |  |  | 14.68641309 | 0.16546 | 4.98743 | 351.302 | 301.428 | -0.0543231 | -0.476468 | 829.454 | 877.101 | 1079.883 | 16.546 | 1258.561 | 0.1531159 | -0.05585431 | -0.09726155 | 0.1449825 | 0.5742692 |  |  |  | 14.6169639 | 0.168377 | 512.559 | 355.668 | 304.412 | -0.0647756 | -0.571483 | 825.102 | 88.225 | 1074.777 | 16.8377 | 1255.744 | 0.1556156 | -0.06696878 | -0.08864683 | 0.1483141 | 0.755456 |  |  |  | 14.5206172 | 0.170663 | 484.182 | 332.125 | 283.707 | -0.0645754 | -0.55548 | 804.655 | 860.203 | 1067.692 | 17.0663 | 1249.908 | 0.1575703 | -0.06675474 | -0.09081552 | 0.1499168 | 0.7350587 |  |  |  | 14.49651172 | 0.168482 | 494.884 | 34.322 | 293.732 | -0.0660072 | -0.570185 | 806.804 | 863.823 | 1065.92 | 16.8482 | 1245.508 | 0.1557055 | -0.06828655 | -0.08741892 | 0.1480797 | 0.7811415 |  |  |  | 14.81305664 | 0.1686 | 49.876 | 345.701 | 295.825 | -0.064775 | -0.566147 | 817.406 | 874.021 | 1089.195 | 16.86 | 1272.834 | 0.1558065 | -0.06696814 | -0.08883831 | 0.1482621 | 0.7538204 |  |  |  | 14.79123047 | 0.170984 | 503.987 | 345.155 | 294.757 | -0.0643826 | -0.569406 | 82.747 | 884.411 | 1087.59 | 17.0984 | 1273.551 | 0.1578444 | -0.06654865 | -0.09129577 | 0.1504589 | 0.7289346 |  |  |  | 14.7822646 | 0.172311 | 509.917 | 346.921 | 295.929 | -0.0642597 | -0.54967 | 800.421 | 855.388 | 1086.931 | 17.2311 | 1274.221 | 0.158977 | -0.0664173 | -0.09255972 | 0.1513886 | 0.7175616 |  |  |  | 14.00954004 | 0.0810717 | 235652 | 314236 | 29067 | -0.0347512 | -0.299484 | 831844 |  | 1030.113 | 8.10717 | 1113.626 | 0.07795286 | -0.03536939 | -0.04258348 | 0.07215037 | 0.8305895 |  |  |  | 14.779978 | 0.168683 | 507833 | 351841 | 301058 | -0.0708808 | -0.621603 | 814809 | 876969 | 1086.763 | 16.8683 | [9 empty] | 14.79401465 | 0.169322 | 506909 | 350066 | 299375 | -0.0730282 | -0.653046 | 828934 | 894239 | 1087.795 | 16.9322
537 | 1612.001 | 14.84359 | 0.176649 | 5.09515 | 33.9385 | 28.8433 | -0.066698 | -0.600773 | 8.40659 | 9.00736 | 1099.525 | 17.6649 | 1293.755 | 0.1626706 | -0.06902644 | -0.09364412 | 0.1556853 | 0.7371145 | [22 empty] | 3223.001 | 14.64249 | 0.173464 | 5.10214 | 34.5154 | 29.4132 | -0.0696559 | -0.610184 | 8.1498 | 8.75999 | 1076.654 | 17.3464 | 1263.414 | 0.1599601 | -0.07220076 | -0.0877593 | 0.1534325 | 0.8227135 |  |  | 1612.001 | 14.57002 | 0.17322 | 5.19251 | 35.1689 | 29.9763 | -0.0743605 | -0.679014 | 8.45237 | 9.13138 | 1063.505 | 17.322 | 1247.725 | 0.1597521 | -0.07727043 | -0.08248168 | 0.1534821 | 0.9368193 | [22 empty] | 3223.001 | 14.6279 | 0.172225 | 4.93119 | 33.5635 | 28.6323 | -0.0722857 | -0.593344 | 7.61498 | 8.20832 | 1074.506 | 17.2225 | 1259.563 | 0.1589037 | -0.07503146 | -0.08387219 | 0.1523799 | 0.8945928 |  |  | 1612.001 | 14.93904 | 0.178821 | 5.34159 | 35.2127 | 29.8711 | -0.0713666 | -0.628256 | 8.17497 | 8.80322 | 1098.459 | 17.8821 | [8 empty] | 1612.001 | 14.81552 | 0.170222 | 5.10934 | 35.1251 | 30.0157 | -0.0688032 | -0.621251 | 8.40814 | 9.02939 | 1089.377 | 17.0222 | [8 empty] | 3223.001 | 14.75977 | 0.171625 | 5.04448 | 34.4368 | 29.3924 | -0.0704637 | -0.537083 | 7.08504 | 7.62212 | 1083.111 | 17.1625 | [9 empty] | 14.60625391 | 0.170752 | 5.12925 | 351.683 | 300.391 | -0.0643926 | -0.553284 | 803.908 | 859.237 | 1073.989 | 17.0752 | 1257.375 | 0.1576463 | -0.06655933 | -0.09108694 | 0.1501208 | 0.7307231 |  |  |  | 14.56312793 | 0.170154 | 5.01137 | 344.633 | 294.519 | -0.0630594 | -0.561757 | 834.663 | 890.839 | 1070.818 | 17.0154 | 1253.022 | 0.1571354 | -0.06513539 | -0.09199997 | 0.1497747 | 0.7079936 |  |  |  | 14.68799414 | 0.166026 | 5.00449 | 351.472 | 301.428 | -0.0544482 | -0.477566 | 829.344 | 877.101 | 1080 | 16.6026 | 1259.308 | 0.1536014 | -0.05598661 | -0.09761478 | 0.1454632 | 0.5735464 |  |  |  | 14.6187314 | 0.16894 | 514.273 | 355.839 | 304.412 | -0.0649082 | -0.572652 | 824.985 | 88.225 | 1074.907 | 16.894 | 1256.501 | 0.1560974 | -0.06711057 | -0.08898678 | 0.1487914 | 0.7541634 |  |  |  | 14.5227041 | 0.171253 | 485.856 | 332.293 | 283.707 | -0.0647313 | -0.556821 | 804.521 | 860.203 | 1067.846 | 17.1253 | 1250.718 | 0.1580741 | -0.06692141 | -0.0911527 | 0.1504157 | 0.7341681 |  |  |  | 14.49856738 | 0.169061 | 496.586 | 34.339 | 293.732 | -0.0661652 | -0.57155 | 806.668 | 863.823 | 1066.071 | 16.9061 | 1246.302 | 0.1562009 | -0.06845573 | -0.08774513 | 0.1485702 | 0.7801656 |  |  |  | 14.81456641 | 0.169178 | 50.047 | 345.872 | 295.825 | -0.064889 | -0.567143 | 817.306 | 874.021 | 1089.306 | 16.9178 | 1273.593 | 0.1563009 | -0.06709004 | -0.0892109 | 0.1487521 | 0.7520386 |  |  |  | 14.79113672 | 0.171566 | 505.702 | 345.327 | 294.757 | -0.0645109 | -0.570541 | 827.357 | 884.411 | 1087.584 | 17.1566 | 1274.176 | 0.1583413 | -0.06668578 | -0.09165553 | 0.1509521 | 0.7275697 |  |  |  | 14.7821191 | 0.172902 | 511.668 | 347.096 | 295.929 | -0.0643679 | -0.550596 | 800.329 | 855.388 | 1086.921 | 17.2902 | 1274.851 | 0.159481 | -0.06653294 | -0.09294808 | 0.1518888 | 0.7158075 |  |  |  | 14.01605762 | 0.0813922 | 236583 | 314329 | 29067 | -0.0348776 | -0.300573 | 831736 |  | 1030.592 | 8.13922 | 1114.475 | 0.07824929 | -0.03550035 | -0.04274894 | 0.07244237 | 0.8304381 |  |  |  | 14.778836 | 0.169267 | 509592 | 352017 | 301058 | -0.0710225 | -0.622845 | 814685 | 876969 | 1086.679 | 16.9267 | [9 empty] | 14.79320898 | 0.169911 | 508672 | 350242 | 299375 | -0.0732363 | -0.654907 | 828748 | 894239 | 1087.736 | 16.9911
538 | 1615.001 | 14.84382 | 0.177218 | 5.11157 | 33.9549 | 28.8433 | -0.0668857 | -0.602464 | 8.4049 | 9.00736 | 1099.542 | 17.7218 | 1294.401 | 0.163154 | -0.06922758 | -0.09392645 | 0.1561652 | 0.7370403 | [22 empty] | 3229.001 | 14.64454 | 0.174046 | 5.11925 | 34.5325 | 29.4132 | -0.0698807 | -0.612154 | 8.14783 | 8.75999 | 1076.805 | 17.4046 | 1264.218 | 0.1604559 | -0.07244242 | -0.08801348 | 0.1539242 | 0.8230832 |  |  | 1615.001 | 14.57175 | 0.173805 | 5.21003 | 35.1864 | 29.9763 | -0.0745954 | -0.681159 | 8.45022 | 9.13138 | 1063.631 | 17.3805 | 1248.496 | 0.1602506 | -0.07752423 | -0.08272638 | 0.1539767 | 0.9371162 | [22 empty] | 3229.001 | 14.63006 | 0.172803 | 4.94774 | 33.58 | 28.6323 | -0.0724735 | -0.594886 | 7.61344 | 8.20832 | 1074.665 | 17.2803 | 1260.37 | 0.1593966 | -0.07523391 | -0.0841627 | 0.1528687 | 0.8939104 |  |  | 1615.001 | 14.93685 | 0.179413 | 5.35927 | 35.2304 | 29.8711 | -0.071457 | -0.629052 | 8.17417 | 8.80322 | 1098.298 | 17.9413 | [8 empty] | 1615.001 | 14.81535 | 0.170807 | 5.12689 | 35.1426 | 30.0157 | -0.0689103 | -0.622218 | 8.40718 | 9.02939 | 1089.364 | 17.0807 | [8 empty] | 3229.001 | 14.75899 | 0.172219 | 5.06192 | 34.4543 | 29.3924 | -0.0706318 | -0.538364 | 7.08376 | 7.62212 | 1083.054 | 17.2219 | [9 empty] | 14.60646875 | 0.171323 | 5.14638 | 351.855 | 300.391 | -0.0645429 | -0.554576 | 803.779 | 859.237 | 1074.005 | 17.1323 | 1258.007 | 0.1581339 | -0.06671999 | -0.09141389 | 0.1506046 | 0.7298671 |  |  |  | 14.56282422 | 0.17073 | 5.02831 | 344.802 | 294.519 | -0.0632072 | -0.563074 | 834.531 | 890.839 | 1070.796 | 17.073 | 1253.613 | 0.1576275 | -0.06529315 | -0.09233433 | 0.1502633 | 0.7071384 |  |  |  | 14.69018848 | 0.166596 | 5.02166 | 351.644 | 301.428 | -0.0545426 | -0.478393 | 829.261 | 877.101 | 1080.161 | 16.6596 | 1260.111 | 0.1540901 | -0.05608645 | -0.09800366 | 0.1459468 | 0.5722893 |  |  |  | 14.6202305 | 0.169503 | 515.986 | 35.601 | 304.412 | -0.0650566 | -0.573962 | 824.854 | 88.225 | 1075.017 | 16.9503 | 1257.236 | 0.1565789 | -0.06726929 | -0.08930959 | 0.1492687 | 0.7532146 |  |  |  | 14.5239541 | 0.171844 | 487.534 | 332.461 | 283.707 | -0.0648984 | -0.558258 | 804.378 | 860.203 | 1067.938 | 17.1844 | 1251.457 | 0.1585786 | -0.06710009 | -0.09147848 | 0.1509156 | 0.7335068 |  |  |  | 14.49900391 | 0.169645 | 4.983 | 343.562 | 293.732 | -0.0663139 | -0.572835 | 806.539 | 863.823 | 1066.103 | 16.9645 | 1246.962 | 0.1567003 | -0.06861498 | -0.08808531 | 0.1490656 | 0.7789606 |  |  |  | 14.81481152 | 0.169763 | 502.202 | 346.045 | 295.825 | -0.0649966 | -0.568084 | 817.212 | 874.021 | 1089.324 | 16.9763 | 1274.251 | 0.1568012 | -0.06720511 | -0.08959605 | 0.1492484 | 0.7500901 |  |  |  | 14.79115918 | 0.172153 | 507.433 | 34.55 | 294.757 | -0.0646301 | -0.571595 | 827.251 | 884.411 | 1087.585 | 17.2153 | 1274.816 | 0.1588422 | -0.06681321 | -0.09202902 | 0.1514493 | 0.7260016 |  |  |  | 14.7819482 | 0.173498 | 513.432 | 347.272 | 295.929 | -0.0644695 | -0.551464 | 800.242 | 855.388 | 1086.908 | 17.3498 | 1275.484 | 0.159989 | -0.06664153 | -0.0933475 | 0.1523931 | 0.713908 |  |  |  | 14.02299121 | 0.0817161 | 237525 | 314423 | 29067 | -0.0350053 | -0.301673 | 831625 |  | 1031.102 | 8.17161 | 1115.36 | 0.07854876 | -0.03563267 | -0.04291609 | 0.07273723 | 0.8302869 |  |  |  | 14.776537 | 0.169855 | 511362 | 352194 | 301058 | -0.0711824 | -0.624247 | 814544 | 876969 | 1086.51 | 16.9855 | [9 empty] | 14.79139941 | 0.170507 | 510456 | 350421 | 299375 | -0.0734323 | -0.65666 | 828573 | 894239 | 1087.603 | 17.0507
539 | 1618.001 | 14.84321 | 0.177858 | 5.13003 | 33.9734 | 28.8433 | -0.0670933 | -0.604334 | 8.40303 | 9.00736 | 1099.497 | 17.7858 | 1295.051 | 0.1636975 | -0.06945008 | -0.09424745 | 0.1567052 | 0.7368908 | [22 empty] | 3235.001 | 14.64465 | 0.174639 | 5.1367 | 34.5499 | 29.4132 | -0.0701079 | -0.614144 | 8.14584 | 8.75999 | 1076.813 | 17.4639 | 1264.866 | 0.1609609 | -0.07268672 | -0.08827415 | 0.1544258 | 0.8234203 |  |  | 1618.001 | 14.57196 | 0.174391 | 5.2276 | 35.2039 | 29.9763 | -0.0748408 | -0.6834 | 8.44798 | 9.13138 | 1063.646 | 17.4391 | 1249.137 | 0.1607497 | -0.07778945 | -0.08296027 | 0.1544726 | 0.9376711 | [22 empty] | 3235.001 | 14.63115 | 0.173395 | 4.96469 | 33.597 | 28.6323 | -0.0726856 | -0.596627 | 7.6117 | 8.20832 | 1074.745 | 17.3395 | 1261.101 | 0.1599013 | -0.07546261 | -0.08443864 | 0.1533695 | 0.8936976 |  |  | 1618.001 | 14.93604 | 0.180002 | 5.37686 | 35.2479 | 29.8711 | -0.0716072 | -0.630374 | 8.17285 | 8.80322 | 1098.239 | 18.0002 | [8 empty] | 1618.001 | 14.81454 | 0.171399 | 5.14468 | 35.1604 | 30.0157 | -0.0689895 | -0.622934 | 8.40646 | 9.02939 | 1089.305 | 17.1399 | [8 empty] | 3235.001 | 14.7596 | 0.172818 | 5.07955 | 34.4719 | 29.3924 | -0.0707729 | -0.53944 | 7.08268 | 7.62212 | 1083.098 | 17.2818 | [9 empty] | 14.60783789 | 0.171893 | 5.16351 | 352.026 | 300.391 | -0.0646969 | -0.555899 | 803.647 | 859.237 | 1074.106 | 17.1893 | 1258.737 | 0.1586204 | -0.06688463 | -0.09173576 | 0.1510868 | 0.729101 |  |  |  | 14.56412695 | 0.171301 | 5.04514 | 344.971 | 294.519 | -0.0633431 | -0.564285 | 83.441 | 890.839 | 1070.892 | 17.1301 | 1254.337 | 0.1581151 | -0.06543823 | -0.09267686 | 0.1507467 | 0.7060903 |  |  |  | 14.69083301 | 0.167164 | 5.03878 | 351.815 | 301.428 | -0.0546539 | -0.47937 | 829.164 | 877.101 | 1080.208 | 16.7164 | 1260.78 | 0.1545769 | -0.05620418 | -0.0983727 | 0.1464292 | 0.5713392 |  |  |  | 14.621293 | 0.170063 | 517.692 | 356.181 | 304.412 | -0.0651762 | -0.575017 | 824.748 | 88.225 | 1075.095 | 17.0063 | 1257.929 | 0.1570576 | -0.06739722 | -0.08966038 | 0.1497434 | 0.7516946 |  |  |  | 14.5242031 | 0.172438 | 48.922 | 332.629 | 283.707 | -0.0650486 | -0.559551 | 804.248 | 860.203 | 1067.956 | 17.2438 | 1252.112 | 0.1590853 | -0.06726073 | -0.09182461 | 0.1514184 | 0.7324913 |  |  |  | 14.49923145 | 0.170222 | 499.997 | 343.731 | 293.732 | -0.0664611 | -0.574106 | 806.412 | 863.823 | 1066.12 | 17.0222 | 1247.597 | 0.1571935 | -0.06877265 | -0.08842083 | 0.1495549 | 0.7777878 |  |  |  | 14.81433203 | 0.17035 | 503.938 | 346.219 | 295.825 | -0.0651173 | -0.569138 | 817.107 | 874.021 | 1089.289 | 17.035 | 1274.85 | 0.1573028 | -0.06733421 | -0.08996864 | 0.1497465 | 0.7484187 |  |  |  | 14.79124512 | 0.172732 | 509.141 | 345.671 | 294.757 | -0.0647309 | -0.572487 | 827.162 | 884.411 | 1087.592 | 17.2732 | 1275.453 | 0.1593361 | -0.06692098 | -0.09241509 | 0.1519395 | 0.7241348 |  |  |  | 14.7811641 | 0.174084 | 515.165 | 347.445 | 295.929 | -0.0645703 | -0.552327 | 800.156 | 855.388 | 1086.85 | 17.4084 | 1276.054 | 0.1604883 | -0.06674928 | -0.09373899 | 0.1528889 | 0.712076 |  |  |  | 14.02854492 | 0.0820324 | 238444 | 314515 | 29067 | -0.035133 | -0.302774 | 831515 |  | 1031.511 | 8.20324 | 1116.128 | 0.07884112 | -0.03576501 | -0.04307611 | 0.07302559 | 0.8302748 |  |  |  | 14.776262 | 0.170445 | 513137 | 352371 | 301058 | -0.071314 | -0.625402 | 814429 | 876969 | 1086.49 | 17.0445 | [9 empty] | 14.78938281 | 0.171101 | 512233 | 350598 | 299375 | -0.0736258 | -0.65839 | 8284 | 894239 | 1087.455 | 17.1101
540 | 1621.001 | 14.84139 | 0.178464 | 5.1475 | 33.9908 | 28.8433 | -0.0672825 | -0.606038 | 8.40133 | 9.00736 | 1099.362 | 17.8464 | 1295.559 | 0.1642119 | -0.06965291 | -0.09455898 | 0.1572168 | 0.7366081 | [22 empty] | 3241.001 | 14.64487 | 0.175233 | 5.15417 | 34.5674 | 29.4132 | -0.0703347 | -0.616131 | 8.14386 | 8.75999 | 1076.829 | 17.5233 | 1265.525 | 0.1614664 | -0.07293065 | -0.08853578 | 0.154928 | 0.8237421 |  |  | 1621.001 | 14.57156 | 0.174964 | 5.24479 | 35.2211 | 29.9763 | -0.0750968 | -0.685737 | 8.44565 | 9.13138 | 1063.618 | 17.4964 | 1249.712 | 0.1612375 | -0.0780662 | -0.08317131 | 0.1549575 | 0.9386192 | [22 empty] | 3241.001 | 14.63183 | 0.173983 | 4.98152 | 33.6138 | 28.6323 | -0.0728753 | -0.598184 | 7.61014 | 8.20832 | 1074.795 | 17.3983 | 1261.791 | 0.1604022 | -0.0756672 | -0.08473504 | 0.1538669 | 0.892986 |  |  | 1621.001 | 14.93615 | 0.180608 | 5.39497 | 35.2661 | 29.8711 | -0.0717439 | -0.631577 | 8.17165 | 8.80322 | 1098.246 | 18.0608 | [8 empty] | 1621.001 | 14.81309 | 0.17201 | 5.16299 | 35.1787 | 30.0157 | -0.0690833 | -0.623781 | 8.40561 | 9.02939 | 1089.198 | 17.201 | [8 empty] | 3241.001 | 14.76005 | 0.173413 | 5.09703 | 34.4894 | 29.3924 | -0.0709119 | -0.540499 | 7.08162 | 7.62212 | 1083.132 | 17.3413 | [9 empty] | 14.60848535 | 0.172478 | 5.18108 | 352.202 | 300.391 | -0.0648709 | -0.557395 | 803.497 | 859.237 | 1074.153 | 17.2478 | 1259.421 | 0.1591195 | -0.06707068 | -0.09204877 | 0.1515818 | 0.7286429 |  |  |  | 14.56537988 | 0.171879 | 5.06217 | 345.141 | 294.519 | -0.0634825 | -0.565527 | 834.286 | 890.839 | 1070.984 | 17.1879 | 1255.063 | 0.1586084 | -0.06558707 | -0.09302137 | 0.1512358 | 0.7050753 |  |  |  | 14.69172363 | 0.167735 | 5.05599 | 351.988 | 301.428 | -0.0547582 | -0.480285 | 829.072 | 877.101 | 1080.274 | 16.7735 | 1261.474 | 0.155066 | -0.05631451 | -0.09875146 | 0.1469138 | 0.5702651 |  |  |  | 14.6219219 | 0.170619 | 519.385 | 35.635 | 304.412 | -0.0653091 | -0.57619 | 824.631 | 88.225 | 1075.141 | 17.0619 | 1258.581 | 0.1575327 | -0.06753939 | -0.08999328 | 0.1502147 | 0.7504938 |  |  |  | 14.5244785 | 0.17302 | 490.871 | 332.794 | 283.707 | -0.065204 | -0.560887 | 804.115 | 860.203 | 1067.976 | 17.302 | 1252.758 | 0.1595816 | -0.06742696 | -0.09215466 | 0.1519107 | 0.7316716 |  |  |  | 14.49998828 | 0.1708 | 501.694 | 343.901 | 293.732 | -0.0666019 | -0.575322 | 806.291 | 863.823 | 1066.176 | 17.08 | 1248.278 | 0.1576873 | -0.06892348 | -0.08876379 | 0.1500445 | 0.7764819 |  |  |  | 14.81441797 | 0.170939 | 505.679 | 346.393 | 295.825 | -0.0652189 | -0.570026 | 817.018 | 874.021 | 1089.295 | 17.0939 | 1275.499 | 0.157806 | -0.06744289 | -0.0903631 | 0.1502458 | 0.7463544 |  |  |  | 14.79256934 | 0.173316 | 510.862 | 345.843 | 294.757 | -0.0648618 | -0.573645 | 827.046 | 884.411 | 1087.689 | 17.3316 | 1276.203 | 0.1598339 | -0.06706095 | -0.09277297 | 0.152433 | 0.7228501 |  |  |  | 14.7817646 | 0.17467 | 516.899 | 347.619 | 295.929 | -0.0646829 | -0.55329 | 800.059 | 855.388 | 1086.894 | 17.467 | 1276.742 | 0.1609873 | -0.06686966 | -0.09411759 | 0.1533838 | 0.7104906 |  |  |  | 14.03336816 | 0.0823552 | 239382 | 314609 | 29067 | -0.0352616 | -0.303882 | 831405 |  | 1031.865 | 8.23552 | 1116.845 | 0.07913941 | -0.0358983 | -0.04324111 | 0.07332014 | 0.8301893 |  |  |  | 14.775644 | 0.171025 | 514885 | 352546 | 301058 | -0.0714516 | -0.626608 | 814308 | 876969 | 1086.444 | 17.1025 | [9 empty] | 14.7873877 | 0.171688 | 513991 | 350774 | 299375 | -0.073821 | -0.660136 | 828225 | 894239 | 1087.308 | 17.1688
541 | 1624.001 | 14.84094 | 0.179084 | 5.16537 | 34.0087 | 28.8433 | -0.0674887 | -0.607895 | 8.39947 | 9.00736 | 1099.329 | 17.9084 | 1296.201 | 0.1647379 | -0.06987401 | -0.09486386 | 0.1577393 | 0.7365715 | [22 empty] | 3247.001 | 14.64502 | 0.175821 | 5.17146 | 34.5847 | 29.4132 | -0.0705652 | -0.61815 | 8.14184 | 8.75999 | 1076.84 | 17.5821 | 1266.171 | 0.1619666 | -0.07317862 | -0.08878801 | 0.1554249 | 0.8241949 |  |  | 1624.001 | 14.57202 | 0.175561 | 5.26268 | 35.239 | 29.9763 | -0.0753332 | -0.687897 | 8.44349 | 9.13138 | 1063.651 | 17.5561 | 1250.386 | 0.1617455 | -0.07832182 | -0.08342366 | 0.1554621 | 0.9388443 | [22 empty] | 3247.001 | 14.63142 | 0.174577 | 4.99855 | 33.6308 | 28.6323 | -0.0730594 | -0.599695 | 7.60863 | 8.20832 | 1074.765 | 17.4577 | 1262.394 | 0.1609081 | -0.07586579 | -0.08504229 | 0.1543697 | 0.8920949 |  |  | 1624.001 | 14.93502 | 0.181207 | 5.41286 | 35.284 | 29.8711 | -0.0718679 | -0.63267 | 8.17056 | 8.80322 | 1098.164 | 18.1207 | [8 empty] | 1624.001 | 14.8111 | 0.172618 | 5.18124 | 35.197 | 30.0157 | -0.0691747 | -0.624606 | 8.40479 | 9.02939 | 1089.051 | 17.2618 | [8 empty] | 3247.001 | 14.76014 | 0.174001 | 5.11431 | 34.5067 | 29.3924 | -0.0710735 | -0.541731 | 7.08039 | 7.62212 | 1083.138 | 17.4001 | [9 empty] | 14.60788867 | 0.173058 | 5.1985 | 352.376 | 300.391 | -0.0650253 | -0.558721 | 803.364 | 859.237 | 1074.109 | 17.3058 | 1259.993 | 0.159614 | -0.06723581 | -0.09237821 | 0.1520729 | 0.7278319 |  |  |  | 14.56571973 | 0.172457 | 5.07918 | 345.311 | 294.519 | -0.0636159 | -0.566716 | 834.167 | 890.839 | 1071.009 | 17.2457 | 1255.712 | 0.1591015 | -0.06572952 | -0.09337202 | 0.1517251 | 0.7039531 |  |  |  | 14.69197168 | 0.168298 | 5.07296 | 352.157 | 301.428 | -0.0548575 | -0.481156 | 828.985 | 877.101 | 1080.292 | 16.8298 | 1262.103 | 0.155548 | -0.05641957 | -0.09912842 | 0.1473918 | 0.5691563 |  |  |  | 14.6240596 | 0.171192 | 521.127 | 356.525 | 304.412 | -0.0654381 | -0.577328 | 824.517 | 88.225 | 1075.2985 | 17.1192 | 1259.381 | 0.158022 | -0.06767742 | -0.09034462 | 0.1506994 | 0.7491029 |  |  |  | 14.526915 | 0.173614 | 492.556 | 332.963 | 283.707 | -0.065347 | -0.562117 | 803.992 | 860.203 | 1068.156 | 17.3614 | 1253.602 | 0.1600879 | -0.06757994 | -0.09250794 | 0.1524118 | 0.7305313 |  |  |  | 14.50055566 | 0.171391 | 503.428 | 344.074 | 293.732 | -0.0667588 | -0.576678 | 806.155 | 863.823 | 1066.217 | 17.1391 | 1248.957 | 0.1581919 | -0.06909159 | -0.08910034 | 0.150545 | 0.7754358 |  |  |  | 14.81510547 | 0.171519 | 507.395 | 346.564 | 295.825 | -0.0653412 | -0.571096 | 816.911 | 874.021 | 1089.346 | 17.1519 | 1276.19 | 0.1583012 | -0.06757374 | -0.09072746 | 0.1507369 | 0.7447992 |  |  |  | 14.79372266 | 0.173906 | 512.599 | 346.017 | 294.757 | -0.0649644 | -0.574552 | 826.956 | 884.411 | 1087.773725 | 17.3906 | 1276.944 | 0.1603367 | -0.06717068 | -0.09316597 | 0.1529314 | 0.7209786 |  |  |  | 14.7815156 | 0.17526 | 518.645 | 347.794 | 295.929 | -0.0647701 | -0.554036 | 799.985 | 855.388 | 1086.876 | 17.526 | 1277.362 | 0.1614894 | -0.0669629 | -0.0945265 | 0.1538823 | 0.7084034 |  |  |  | 14.0390293 | 0.0826777 | 24032 | 314702 | 29067 | -0.035387 | -0.304963 | 831297 |  | 1032.282 | 8.26777 | 1117.628 | 0.07943732 | -0.03602829 | -0.04340903 | 0.07361398 | 0.8299723 |  |  |  | 14.774744 | 0.1716 | 516616 | 352719 | 301058 | -0.0715857 | -0.627785 | 814191 | 876969 | 1086.378 | 17.16 | [9 empty] | 14.7859248 | 0.172277 | 515754 | 35095 | 299375 | -0.0740099 | -0.661825 | 828056 | 894239 | 1087.2 | 17.2277
542 | 1627.001 | 14.84193 | 0.179687 | 5.18278 | 34.0261 | 28.8433 | -0.0676649 | -0.609482 | 8.39788 | 9.00736 | 1099.402 | 17.9687 | 1296.951 | 0.1652491 | -0.07006298 | -0.09518617 | 0.1582466 | 0.7360626 | [22 empty] | 3253.001 | 14.64582 | 0.176412 | 5.18884 | 34.6021 | 29.4132 | -0.0707813 | -0.620044 | 8.13994 | 8.75999 | 1076.898 | 17.6412 | 1266.876 | 0.1624691 | -0.07341115 | -0.08905797 | 0.1559237 | 0.8243075 |  |  | 1627.001 | 14.57336 | 0.176156 | 5.28053 | 35.2569 | 29.9763 | -0.0755817 | -0.690166 | 8.44122 | 9.13138 | 1063.749 | 17.6156 | 1251.135 | 0.1622515 | -0.0785906 | -0.08366089 | 0.1559643 | 0.9393948 | [22 empty] | 3253.001 | 14.63242 | 0.175158 | 5.01518 | 33.6475 | 28.6323 | -0.0732557 | -0.601307 | 7.60702 | 8.20832 | 1074.839 | 17.5158 | 1263.105 | 0.1614026 | -0.07607759 | -0.08532502 | 0.1548605 | 0.8916211 |  |  | 1627.001 | 14.93483 | 0.181798 | 5.43052 | 35.3016 | 29.8711 | -0.0720122 | -0.63394 | 8.16928 | 8.80322 | 1098.15 | 18.1798 | [8 empty] | 1627.001 | 14.80976 | 0.173202 | 5.19879 | 35.2145 | 30.0157 | -0.0692579 | -0.625357 | 8.40404 | 9.02939 | 1088.953 | 17.3202 | [8 empty] | 3253.001 | 14.75896 | 0.174597 | 5.13183 | 34.5242 | 29.3924 | -0.0712043 | -0.542728 | 7.07939 | 7.62212 | 1083.052 | 17.4597 | [9 empty] | 14.60796973 | 0.17364 | 5.21597 | 352.551 | 300.391 | -0.0651939 | -0.56017 | 80.322 | 859.237 | 1074.115 | 17.364 | 1260.625 | 0.16011 | -0.06741615 | -0.09269388 | 0.1525651 | 0.7272988 |  |  |  | 14.56663672 | 0.173034 | 5.09617 | 345.481 | 294.519 | -0.0637502 | -0.567912 | 834.048 | 890.839 | 1071.076 | 17.3034 | 1256.409 | 0.1595936 | -0.06587296 | -0.0937206 | 0.152213 | 0.7028653 |  |  |  | 14.69287402 | 0.168864 | 5.09002 | 352.328 | 301.428 | -0.0549573 | -0.482031 | 828.898 | 877.101 | 1080.358 | 16.8864 | 1262.792 | 0.1560323 | -0.05652517 | -0.09950717 | 0.1478717 | 0.5680512 |  |  |  | 14.6252988 | 0.171756 | 522.846 | 356.696 | 304.412 | -0.0655639 | -0.578437 | 824.406 | 88.225 | 1075.39 | 17.1756 | 1260.094 | 0.1585035 | -0.06781203 | -0.09069145 | 0.1511767 | 0.7477225 |  |  |  | 14.5282139 | 0.174211 | 494.248 | 333.132 | 283.707 | -0.0655157 | -0.563568 | 803.847 | 860.203 | 1068.251 | 17.4211 | 1254.352 | 0.1605964 | -0.06776045 | -0.09283598 | 0.1529158 | 0.7298943 |  |  |  | 14.50136914 | 0.171976 | 505.149 | 344.247 | 293.732 | -0.0668866 | -0.577782 | 806.045 | 863.823 | 1066.277 | 17.1976 | 1249.651 | 0.1586912 | -0.06922854 | -0.08946267 | 0.1510401 | 0.773826 |  |  |  | 14.81519238 | 0.172106 | 509.132 | 346.738 | 295.825 | -0.065445 | -0.572002 | 81.682 | 874.021 | 1089.352 | 17.2106 | 1276.836 | 0.1588021 | -0.0676848 | -0.09111733 | 0.151234 | 0.7428312 |  |  |  | 14.79415723 | 0.174491 | 514.323 | 346.189 | 294.757 | -0.0650503 | -0.575311 | 82.688 | 884.411 | 1087.806 | 17.4491 | 1277.618 | 0.1608349 | -0.06726255 | -0.09357231 | 0.1534257 | 0.7188296 |  |  |  | 14.7813711 | 0.175844 | 520.374 | 347.966 | 295.929 | -0.0648915 | -0.555074 | 799.881 | 855.388 | 1086.866 | 17.5844 | 1277.984 | 0.1619862 | -0.06709271 | -0.09489347 | 0.1543753 | 0.7070319 |  |  |  | 14.04399609 | 0.0830017 | 241261 | 314797 | 29067 | -0.0355171 | -0.306084 | 831184 |  | 1032.647 | 8.30017 | 1118.358 | 0.07973654 | -0.03616318 | -0.04357336 | 0.07390939 | 0.8299377 |  |  |  | 14.773502 | 0.172194 | 518403 | 352898 | 301058 | -0.0717071 | -0.628849 | 814084 | 876969 | 1086.287 | 17.2194 | [9 empty] | 14.78382715 | 0.172867 | 517519 | 351127 | 299375 | -0.0741936 | -0.663467 | 827892 | 894239 | 1087.046 | 17.2867
543 | 1630.001 | 14.84245 | 0.180284 | 5.2 | 34.0433 | 28.8433 | -0.0678628 | -0.611265 | 8.3961 | 9.00736 | 1099.441 | 18.0284 | 1297.653 | 0.1657551 | -0.07027526 | -0.09547982 | 0.1587487 | 0.7360222 | [22 empty] | 3259.001 | 14.64697 | 0.176998 | 5.20608 | 34.6193 | 29.4132 | -0.0710197 | -0.622132 | 8.13786 | 8.75999 | 1076.983 | 17.6998 | 1267.607 | 0.1629671 | -0.07366775 | -0.08929938 | 0.1564179 | 0.8249525 |  |  | 1630.001 | 14.57496 | 0.17674 | 5.29803 | 35.2744 | 29.9763 | -0.0758101 | -0.692251 | 8.43913 | 9.13138 | 1063.865 | 17.674 | 1251.893 | 0.1627479 | -0.07883771 | -0.08391019 | 0.1564569 | 0.9395486 | [22 empty] | 3259.001 | 14.63414 | 0.175746 | 5.03202 | 33.6643 | 28.6323 | -0.0734477 | -0.602883 | 7.60544 | 8.20832 | 1074.965 | 17.5746 | 1263.886 | 0.1619028 | -0.07628479 | -0.08561805 | 0.1553567 | 0.8909895 |  |  | 1630.001 | 14.93422 | 0.18239 | 5.44819 | 35.3193 | 29.8711 | -0.07211 | -0.6348 | 8.16842 | 8.80322 | 1098.105 | 18.239 | [8 empty] | 1630.001 | 14.80854 | 0.173818 | 5.21727 | 35.233 | 30.0157 | -0.069357 | -0.626251 | 8.40314 | 9.02939 | 1088.864 | 17.3818 | [8 empty] | 3259.001 | 14.7586 | 0.175193 | 5.14934 | 34.5417 | 29.3924 | -0.0713316 | -0.543698 | 7.07842 | 7.62212 | 1083.025 | 17.5193 | [9 empty] | 14.60905273 | 0.174209 | 5.23308 | 352.722 | 300.391 | -0.0653417 | -0.56144 | 803.093 | 859.237 | 1074.195 | 17.4209 | 1261.329 | 0.1605947 | -0.06757427 | -0.09302046 | 0.1530456 | 0.7264453 |  |  |  | 14.56952441 | 0.173612 | 5.11321 | 345.651 | 294.519 | -0.0638976 | -0.569224 | 833.916 | 890.839 | 1071.289 | 17.3612 | 1257.277 | 0.1600862 | -0.06603041 | -0.09405577 | 0.1527005 | 0.7020347 |  |  |  | 14.69336328 | 0.169432 | 5.10715 | 352.499 | 301.428 | -0.0550703 | -0.483022 | 828.799 | 877.101 | 1080.394 | 16.9432 | 1263.448 | 0.1565182 | -0.05664475 | -0.09987342 | 0.1483532 | 0.5671654 |  |  |  | 14.626168 | 0.172334 | 524.604 | 356.872 | 304.412 | -0.0656975 | -0.579616 | 824.288 | 88.225 | 1075.454 | 17.2334 | 1260.791 | 0.1589966 | -0.06795502 | -0.09104162 | 0.1516658 | 0.7464171 |  |  |  | 14.5289551 | 0.174798 | 495.915 | 333.299 | 283.707 | -0.0656658 | -0.56486 | 803.717 | 860.203 | 1068.306 | 17.4798 | 1255.043 | 0.1610962 | -0.06792109 | -0.09317513 | 0.1534113 | 0.7289616 |  |  |  | 14.50178613 | 0.17255 | 506.834 | 344.415 | 293.732 | -0.0670337 | -0.579053 | 805.918 | 863.823 | 1066.308 | 17.255 | 1250.299 | 0.1591809 | -0.0693862 | -0.08979467 | 0.1515257 | 0.7727207 |  |  |  | 14.81415332 | 0.172697 | 51.088 | 346.913 | 295.825 | -0.0655548 | -0.572963 | 816.724 | 874.021 | 1089.276 | 17.2697 | 1277.391 | 0.1593062 | -0.06780229 | -0.09150393 | 0.1517349 | 0.7409769 |  |  |  | 14.79475293 | 0.175074 | 516.042 | 346.361 | 294.757 | -0.065188 | -0.57653 | 826.758 | 884.411 | 1087.849 | 17.5074 | 1278.304 | 0.1613311 | -0.06740984 | -0.09392128 | 0.153918 | 0.717727 |  |  |  | 14.7819014 | 0.176431 | 52.211 | 34.814 | 295.929 | -0.0649665 | -0.555716 | 799.817 | 855.388 | 1086.905 | 17.6431 | 1278.668 | 0.1624853 | -0.06717292 | -0.09531236 | 0.1548704 | 0.7047661 |  |  |  | 14.04904297 | 0.0833192 | 242184 | 314889 | 29067 | -0.0356442 | -0.307179 | 831075 |  | 1033.018 | 8.33192 | 1119.088 | 0.08002966 | -0.03629497 | -0.0437347 | 0.07419871 | 0.8298895 |  |  |  | 14.773817 | 0.172772 | 520144 | 353072 | 301058 | -0.0718415 | -0.630028 | 813966 | 876969 | 1086.31 | 17.2772 | [9 empty] | 14.78118945 | 0.173452 | 519273 | 351302 | 299375 | -0.0743788 | -0.665123 | 827726 | 894239 | 1086.852 | 17.3452
544 | 1633.001 | 14.84264 | 0.180881 | 5.21721 | 34.0605 | 28.8433 | -0.0680554 | -0.613 | 8.39436 | 9.00736 | 1099.455 | 18.0881 | 1298.326 | 0.1662608 | -0.07048191 | -0.09577886 | 0.1592508 | 0.7358817 | [22 empty] | 3265.001 | 14.6474 | 0.177589 | 5.22347 | 34.6367 | 29.4132 | -0.0712208 | -0.623894 | 8.13609 | 8.75999 | 1077.014 | 17.7589 | 1268.28 | 0.1634691 | -0.07388424 | -0.08958488 | 0.1569165 | 0.8247401 |  |  | 1633.001 | 14.57569 | 0.177303 | 5.31489 | 35.2912 | 29.9763 | -0.076075 | -0.69467 | 8.43671 | 9.13138 | 1063.919 | 17.7303 | 1252.555 | 0.1632262 | -0.07912438 | -0.08410185 | 0.1569319 | 0.9408162 | [22 empty] | 3265.001 | 14.63444 | 0.176332 | 5.04879 | 33.6811 | 28.6323 | -0.0736462 | -0.604511 | 7.60381 | 8.20832 | 1074.987 | 17.6332 | 1264.541 | 0.1624011 | -0.07649904 | -0.08590208 | 0.1558516 | 0.8905378 |  |  | 1633.001 | 14.93263 | 0.182988 | 5.46605 | 35.3371 | 29.8711 | -0.0722483 | -0.636018 | 8.16721 | 8.80322 | 1097.988 | 18.2988 | [8 empty] | 1633.001 | 14.80714 | 0.174399 | 5.23472 | 35.2504 | 30.0157 | -0.0694221 | -0.62684 | 8.40255 | 9.02939 | 1088.76 | 17.4399 | [8 empty] | 3265.001 | 14.75863 | 0.175797 | 5.1671 | 34.5595 | 29.3924 | -0.0714757 | -0.544797 | 7.07732 | 7.62212 | 1083.027 | 17.5797 | [9 empty] | 14.60947461 | 0.174788 | 5.25048 | 352.896 | 300.391 | -0.0655025 | -0.562822 | 802.954 | 859.237 | 1074.226 | 17.4788 | 1261.988 | 0.1610877 | -0.06774633 | -0.09334138 | 0.1535346 | 0.7257909 |  |  |  | 14.57064844 | 0.174197 | 5.13045 | 345.824 | 294.519 | -0.0640285 | -0.570391 | 8.338 | 890.839 | 1071.371 | 17.4197 | 1258.001 | 0.1605845 | -0.06617025 | -0.09441426 | 0.1531946 | 0.7008502 |  |  |  | 14.69440039 | 0.169993 | 5.12405 | 352.668 | 301.428 | -0.0551537 | -0.483754 | 828.725 | 877.101 | 1080.471 | 16.9993 | 1264.143 | 0.1569978 | -0.05673301 | -0.1002648 | 0.1488284 | 0.565832 |  |  |  | 14.6263711 | 0.172893 | 526.306 | 357.042 | 304.412 | -0.0658355 | -0.580834 | 824.167 | 88.225 | 1075.468 | 17.2893 | 1261.409 | 0.1594733 | -0.06810273 | -0.09137061 | 0.1521389 | 0.7453461 |  |  |  | 14.5298818 | 0.175388 | 497.588 | 333.466 | 283.707 | -0.0658005 | -0.566018 | 803.602 | 860.203 | 1068.374 | 17.5388 | 1255.754 | 0.1615983 | -0.06806527 | -0.09353304 | 0.1539091 | 0.7277136 |  |  |  | 14.50222949 | 0.173118 | 508.503 | 344.582 | 293.732 | -0.0671792 | -0.580309 | 805.792 | 863.823 | 1066.34 | 17.3118 | 1250.943 | 0.1596652 | -0.06954217 | -0.090123 | 0.1520061 | 0.7716362 |  |  |  | 14.81456836 | 0.173281 | 512.607 | 347.085 | 295.825 | -0.0656591 | -0.573874 | 816.633 | 874.021 | 1089.306 | 17.3281 | 1278.063 | 0.1598041 | -0.06791392 | -0.09189018 | 0.1522287 | 0.739077 |  |  |  | 14.79592578 | 0.175665 | 517.785 | 346.535 | 294.757 | -0.0652926 | -0.577455 | 826.665 | 884.411 | 1087.936 | 17.5665 | 1279.048 | 0.1618339 | -0.06752174 | -0.09431221 | 0.1544165 | 0.7159385 |  |  |  | 14.7830801 | 0.177024 | 523.866 | 348.316 | 295.929 | -0.0650816 | -0.5567 | 799.718 | 855.388 | 1086.991 | 17.7024 | 1279.415 | 0.1629892 | -0.06729603 | -0.09569319 | 0.1553698 | 0.7032478 |  |  |  | 14.05460742 | 0.0836446 | 24313 | 314983 | 29067 | -0.0357639 | -0.308211 | 830972 |  | 1033.427 | 8.36446 | 1119.868 | 0.08032999 | -0.0364191 | -0.04391089 | 0.07449497 | 0.8293864 |  |  |  | 14.772579 | 0.173361 | 521915 | 353249 | 301058 | -0.0719677 | -0.631135 | 813856 | 876969 | 1086.219 | 17.3361 | [9 empty] | 14.77958496 | 0.174046 | 521051 | 35148 | 299375 | -0.0745677 | -0.666814 | 827557 | 894239 | 1086.734 | 17.4046
545 | 1636.001 | 14.8439 | 0.181495 | 5.23492 | 34.0782 | 28.8433 | -0.0682667 | -0.614903 | 8.39246 | 9.00736 | 1099.548 | 18.1495 | 1299.11 | 0.1667806 | -0.07070866 | -0.09607192 | 0.1597664 | 0.7359972 | [22 empty] | 3271.001 | 14.64765 | 0.178169 | 5.24053 | 34.6538 | 29.4132 | -0.071468 | -0.626059 | 8.13393 | 8.75999 | 1077.033 | 17.8169 | 1268.927 | 0.1639615 | -0.07415043 | -0.0898111 | 0.1574055 | 0.8256266 |  |  | 1636.001 | 14.5769 | 0.177875 | 5.33204 | 35.3084 | 29.9763 | -0.0763123 | -0.696837 | 8.43455 | 9.13138 | 1064.007 | 17.7875 | 1253.268 | 0.163712 | -0.07938125 | -0.08433072 | 0.1574141 | 0.9413089 | [22 empty] | 3271.001 | 14.63503 | 0.176924 | 5.06573 | 33.698 | 28.6323 | -0.0738286 | -0.606009 | 7.60231 | 8.20832 | 1075.03 | 17.6924 | 1265.229 | 0.1629043 | -0.07669596 | -0.08620829 | 0.1563512 | 0.8896588 |  |  | 1636.001 | 14.93091 | 0.183605 | 5.4845 | 35.3556 | 29.8711 | -0.0723715 | -0.637102 | 8.16612 | 8.80322 | 1097.861 | 18.3605 | [8 empty] | 1636.001 | 14.80627 | 0.175012 | 5.2531 | 35.2688 | 30.0157 | -0.0695089 | -0.627624 | 8.40177 | 9.02939 | 1088.697 | 17.5012 | [8 empty] | 3271.001 | 14.75827 | 0.176393 | 5.1846 | 34.577 | 29.3924 | -0.0716002 | -0.545746 | 7.07638 | 7.62212 | 1083.001 | 17.6393 | [9 empty] | 14.60908594 | 0.175374 | 5.26809 | 353.072 | 300.391 | -0.0656568 | -0.564147 | 802.822 | 859.237 | 1074.197 | 17.5374 | [9 empty] | 14.57134277 | 0.174783 | 5.1477 | 345.996 | 294.519 | -0.0641648 | -0.571605 | 833.678 | 890.839 | 1071.422 | 17.4783 | 1258.689 | 0.1610834 | -0.06631589 | -0.09476756 | 0.1536895 | 0.6997741 |  |  |  | 14.6957168 | 0.170566 | 5.14132 | 352.841 | 301.428 | -0.0552454 | -0.484558 | 828.645 | 877.101 | 1080.567 | 17.0566 | 1264.875 | 0.1574874 | -0.05683007 | -0.1006573 | 0.1493133 | 0.5645895 |  |  |  | 14.6259033 | 0.173464 | 528.046 | 357.216 | 304.412 | -0.0659545 | -0.581883 | 824.062 | 88.225 | 1075.434 | 17.3464 | 1261.983 | 0.1599601 | -0.06823013 | -0.09172993 | 0.1526223 | 0.7438153 |  |  |  | 14.5318994 | 0.175997 | 499.317 | 333.639 | 283.707 | -0.0659558 | -0.567354 | 803.468 | 860.203 | 1068.522 | 17.5997 | 1256.579 | 0.1621163 | -0.06823152 | -0.09388478 | 0.154422 | 0.726758 |  |  |  | 14.50418848 | 0.173706 | 510.231 | 344.755 | 293.732 | -0.0673368 | -0.581671 | 805.656 | 863.823 | 1066.484 | 17.3706 | 1251.739 | 0.1601663 | -0.06971113 | -0.09045513 | 0.1525023 | 0.7706708 |  |  |  | 14.81543359 | 0.173861 | 514.323 | 347.257 | 295.825 | -0.0657491 | -0.574661 | 816.555 | 874.021 | 1089.37 | 17.3861 | 1278.769 | 0.1602983 | -0.06801025 | -0.09228807 | 0.1527188 | 0.7369343 |  |  |  | 14.79647754 | 0.176255 | 519.523 | 346.709 | 294.757 | -0.0654012 | -0.578415 | 826.569 | 884.411 | 1087.976 | 17.6255 | 1279.738 | 0.1623357 | -0.06763793 | -0.09469773 | 0.1549142 | 0.7142508 |  |  |  | 14.7830264 | 0.177628 | 525.652 | 348.494 | 295.929 | -0.0651814 | -0.557554 | 799.633 | 855.388 | 1086.987 | 17.7628 | [9 empty] | 14.06023438 | 0.0839713 | 24408 | 315078 | 29067 | -0.0358891 | -0.30929 | 830864 |  | 1033.841 | 8.39713 | 1120.654 | 0.08063143 | -0.03654895 | -0.04408248 | 0.07479231 | 0.8291038 |  |  |  | 14.770108 | 0.173965 | 523735 | 353431 | 301058 | -0.0720943 | -0.632245 | 813745 | 876969 | 1086.037 | 17.3965 | [9 empty] | 14.77746777 | 0.174644 | 52284 | 351659 | 299375 | -0.0747426 | -0.668377 | 827401 | 894239 | 1086.579 | 17.4644
546 | 1639.001 | 14.8438 | 0.182101 | 5.25241 | 34.0957 | 28.8433 | -0.0684467 | -0.616524 | 8.39084 | 9.00736 | 1099.541 | 18.2101 | [28 empty] | 3277.001 | 14.64843 | 0.178754 | 5.25774 | 34.671 | 29.4132 | -0.0716966 | -0.628061 | 8.13193 | 8.75999 | 1077.09 | 17.8754 | 1269.625 | 0.1644579 | -0.07439666 | -0.09006129 | 0.1578983 | 0.826067 |  |  | 1639.001 | 14.57822 | 0.178462 | 5.34964 | 35.326 | 29.9763 | -0.0765422 | -0.698936 | 8.43245 | 9.13138 | 1064.104 | 17.8462 | 1254.006 | 0.1642102 | -0.07963018 | -0.08458002 | 0.1579086 | 0.9414774 | [22 empty] | 3277.001 | 14.63611 | 0.177524 | 5.08292 | 33.7152 | 28.6323 | -0.0740166 | -0.607552 | 7.60077 | 8.20832 | 1075.11 | 17.7524 | 1265.968 | 0.1634139 | -0.07689897 | -0.08651496 | 0.156857 | 0.8888517 |  |  | 1639.001 | 14.92808 | 0.184211 | 5.50258 | 35.3737 | 29.8711 | -0.0724824 | -0.638079 | 8.16515 | 8.80322 | 1097.653 | 18.4211 | [8 empty] | 1639.001 | 14.80479 | 0.1756 | 5.27077 | 35.2865 | 30.0157 | -0.0695664 | -0.628142 | 8.40125 | 9.02939 | 1088.588 | 17.56 | [8 empty] | 3277.001 | 14.75725 | 0.176991 | 5.20219 | 34.5946 | 29.3924 | -0.0717254 | -0.5467 | 7.07542 | 7.62212 | 1082.926 | 17.6991 | [9 empty] | 14.60860449 | 0.175956 | 5.28557 | 353.246 | 300.391 | -0.065803 | -0.565404 | 802.696 | 859.237 | 1074.162 | 17.5956 | [9 empty] | 14.57127441 | 0.175387 | 5.16548 | 346.174 | 294.519 | -0.0643106 | -0.572903 | 833.549 | 890.839 | 1071.417 | 17.5387 | 1259.33 | 0.1615975 | -0.0664717 | -0.09512576 | 0.1541997 | 0.698777 |  |  |  | 14.69770801 | 0.171132 | 5.15838 | 353.011 | 301.428 | -0.0553409 | -0.485395 | 828.561 | 877.101 | 1080.714 | 17.1132 | 1265.659 | 0.1579708 | -0.05693116 | -0.1010396 | 0.1497916 | 0.5634537 |  |  |  | 14.626793 | 0.174035 | 529.784 | 35.739 | 304.412 | -0.0660888 | -0.583068 | 823.943 | 88.225 | 1075.499 | 17.4035 | 1262.674 | 0.1604465 | -0.06837392 | -0.09207261 | 0.1531047 | 0.7426087 |  |  |  | 14.5334189 | 0.176596 | 501.017 | 333.809 | 283.707 | -0.0661159 | -0.568731 | 80.333 | 860.203 | 1068.634 | 17.6596 | 1257.35 | 0.1626255 | -0.06840294 | -0.09422259 | 0.1549265 | 0.7259718 |  |  |  | 14.50561621 | 0.174298 | 51.197 | 344.929 | 293.732 | -0.0674642 | -0.582771 | 805.546 | 863.823 | 1066.589 | 17.4298 | 1252.494 | 0.1606705 | -0.06984774 | -0.09082279 | 0.153002 | 0.7690552 |  |  |  | 14.81505762 | 0.174449 | 516.063 | 347.431 | 295.825 | -0.0658649 | -0.575673 | 816.453 | 874.021 | 1089.342 | 17.4449 | [9 empty] | 14.79604199 | 0.176849 | 521.274 | 346.884 | 294.757 | -0.0654842 | -0.57915 | 826.496 | 884.411 | 1087.944 | 17.6849 | 1280.346 | 0.1628405 | -0.06772674 | -0.09511378 | 0.1554156 | 0.7120603 |  |  |  | 14.7822139 | 0.178222 | 52.741 | 34.867 | 295.929 | -0.0652769 | -0.558371 | 799.551 | 855.388 | 1086.927 | 17.8222 | [9 empty] | 14.0667207 | 0.0842836 | 244988 | 315169 | 29067 | -0.0360221 | -0.310436 | 830749 |  | 1034.318 | 8.42836 | 1121.494 | 0.08091949 | -0.03668691 | -0.04423258 | 0.075076 | 0.8294092 |  |  |  | 14.76734 | 0.174565 | 525542 | 353612 | 301058 | -0.0722149 | -0.633302 | 813639 | 876969 | 1085.834 | 17.4565 | [9 empty] | 14.77528711 | 0.175238 | 524619 | 351837 | 299375 | -0.0749174 | -0.66994 | 827245 | 894239 | 1086.418 | 17.5238
547 | 1642.001 | 14.84172 | 0.182716 | 5.27015 | 34.1135 | 28.8433 | -0.0686449 | -0.61831 | 8.38905 | 9.00736 | 1099.387 | 18.2716 | [28 empty] | 3283.001 | 14.64957 | 0.179343 | 5.27506 | 34.6883 | 29.4132 | -0.0719056 | -0.629892 | 8.1301 | 8.75999 | 1077.175 | 17.9343 | 1270.358 | 0.1649575 | -0.07462183 | -0.09033568 | 0.1583941 | 0.8260505 |  |  | 1642.001 | 14.57854 | 0.179035 | 5.36681 | 35.3432 | 29.9763 | -0.0768057 | -0.701343 | 8.43004 | 9.13138 | 1064.127 | 17.9035 | 1254.643 | 0.1646963 | -0.07991556 | -0.08478075 | 0.1583915 | 0.9426144 | [22 empty] | 3283.001 | 14.63706 | 0.178107 | 5.0996 | 33.7319 | 28.6323 | -0.0741992 | -0.609051 | 7.59927 | 8.20832 | 1075.179 | 17.8107 | 1266.676 | 0.1639089 | -0.07709619 | -0.08681273 | 0.1573483 | 0.8880747 |  |  | 1642.001 | 14.92569 | 0.184817 | 5.5207 | 35.3918 | 29.8711 | -0.0725982 | -0.639098 | 8.16413 | 8.80322 | 1097.477 | 18.4817 | [8 empty] | 1642.001 | 14.8035 | 0.176205 | 5.28891 | 35.3046 | 30.0157 | -0.0696457 | -0.628859 | 8.40054 | 9.02939 | 1088.493 | 17.6205 | [8 empty] | 3283.001 | 14.75535 | 0.177591 | 5.21981 | 34.6122 | 29.3924 | -0.0718563 | -0.547697 | 7.07442 | 7.62212 | 1082.787 | 17.7591 | [9 empty] | 14.60718359 | 0.176535 | 5.30293 | 35.342 | 300.391 | -0.065948 | -0.566649 | 802.572 | 859.237 | 1074.058 | 17.6535 | [9 empty] | 14.57013379 | 0.175958 | 5.18231 | 346.342 | 294.519 | -0.0644218 | -0.573894 | 833.449 | 890.839 | 1071.333 | 17.5958 | 1259.843 | 0.1620831 | -0.06659055 | -0.09549259 | 0.1546824 | 0.6973373 |  |  |  | 14.69876465 | 0.171706 | 5.1757 | 353.185 | 301.428 | -0.055436 | -0.486229 | 828.478 | 877.101 | 1080.792 | 17.1706 | 1266.37 | 0.1584608 | -0.05703183 | -0.101429 | 0.150277 | 0.5622835 |  |  |  | 14.6290703 | 0.174607 | 531.525 | 357.564 | 304.412 | -0.0662158 | -0.584189 | 823.831 | 88.225 | 1075.667 | 17.4607 | 1263.486 | 0.1609336 | -0.06850992 | -0.09242371 | 0.1535871 | 0.7412591 |  |  |  | 14.5337822 | 0.177203 | 502.737 | 333.981 | 283.707 | -0.0662504 | -0.569888 | 803.215 | 860.203 | 1068.66 | 17.7203 | 1258.03 | 0.1631413 | -0.06854697 | -0.09459431 | 0.1554381 | 0.7246415 |  |  |  | 14.50607422 | 0.174886 | 513.695 | 345.101 | 293.732 | -0.067598 | -0.583927 | 80.543 | 863.823 | 1066.623 | 17.4886 | 1253.161 | 0.1611711 | -0.06999123 | -0.09117989 | 0.1534985 | 0.7676169 |  |  |  | 14.81449023 | 0.175037 | 517.803 | 347.605 | 295.825 | -0.0659543 | -0.576454 | 816.375 | 874.021 | 1089.301 | 17.5037 | [9 empty] | 14.7959834 | 0.177456 | 523.063 | 347.063 | 294.757 | -0.0655764 | -0.579965 | 826.414 | 884.411 | 1087.94 | 17.7456 | 1281.001 | 0.1633562 | -0.06782541 | -0.09553077 | 0.1559274 | 0.709985 |  |  |  | 14.7810732 | 0.178829 | 529.206 | 34.885 | 295.929 | -0.0653489 | -0.558987 | 79.949 | 855.388 | 1086.844 | 17.8829 | [9 empty] | 14.07301563 | 0.0846029 | 245916 | 315262 | 29067 | -0.036144 | -0.311487 | 830644 |  | 1034.781 | 8.46029 | 1122.326 | 0.08121393 | -0.03681337 | -0.04440056 | 0.0753661 | 0.8291196 |  |  |  | 14.764529 | 0.175152 | 527308 | 353788 | 301058 | -0.0723272 | -0.634288 | 81354 | 876969 | 1085.627 | 17.5152 | [9 empty] | 14.77191016 | 0.175849 | 526447 | 35202 | 299375 | -0.0750943 | -0.671522 | 827086 | 894239 | 1086.17 | 17.5849
548 | 1645.001 | 14.84067 | 0.183334 | 5.28796 | 34.1313 | 28.8433 | -0.0688503 | -0.620159 | 8.3872 | 9.00736 | 1099.309 | 18.3334 | [28 empty] | 3289.001 | 14.65003 | 0.179937 | 5.29252 | 34.7057 | 29.4132 | -0.0721557 | -0.632083 | 8.1279 | 8.75999 | 1077.208 | 17.9937 | 1271.037 | 0.165461 | -0.07489134 | -0.09056971 | 0.1588941 | 0.8268917 |  |  | 1645.001 | 14.579 | 0.179623 | 5.38444 | 35.3608 | 29.9763 | -0.0770469 | -0.703545 | 8.42784 | 9.13138 | 1064.16 | 17.9623 | 1255.308 | 0.1651949 | -0.08017686 | -0.08501804 | 0.1588868 | 0.943057 | [22 empty] | 3289.001 | 14.63838 | 0.178698 | 5.11654 | 33.7488 | 28.6323 | -0.0744006 | -0.610704 | 7.59762 | 8.20832 | 1075.276 | 17.8698 | 1267.426 | 0.1644104 | -0.07731375 | -0.08709669 | 0.157846 | 0.8876773 |  |  | 1645.001 | 14.92376 | 0.185428 | 5.53894 | 35.41 | 29.8711 | -0.0727054 | -0.640042 | 8.16318 | 8.80322 | 1097.335 | 18.5428 | [8 empty] | 1645.001 | 14.80141 | 0.176801 | 5.3068 | 35.3225 | 30.0157 | -0.0697273 | -0.629595 | 8.3998 | 9.02939 | 1088.339 | 17.6801 | [8 empty] | 3289.001 | 14.75411 | 0.178194 | 5.23754 | 34.6299 | 29.3924 | -0.0719801 | -0.548641 | 7.07348 | 7.62212 | 1082.696 | 17.8194 | [9 empty] | 14.60747461 | 0.177116 | 5.32041 | 353.595 | 300.391 | -0.0661051 | -0.567999 | 802.437 | 859.237 | 1074.079 | 17.7116 | [9 empty] | 14.57088672 | 0.176536 | 5.19934 | 346.513 | 294.519 | -0.0645657 | -0.575176 | 833.321 | 890.839 | 1071.389 | 17.6536 | 1260.527 | 0.1625745 | -0.06674437 | -0.09583016 | 0.1551697 | 0.696486 |  |  |  | 14.69987598 | 0.172283 | 5.19309 | 353.358 | 301.428 | -0.0555337 | -0.487087 | 828.392 | 877.101 | 1080.873 | 17.2283 | 1267.089 | 0.1589531 | -0.05713527 | -0.1018179 | 0.1507647 | 0.5611518 |  |  |  | 14.6295332 | 0.175173 | 533.247 | 357.736 | 304.412 | -0.0663217 | -0.585123 | 823.738 | 88.225 | 1075.701 | 17.5173 | 1264.135 | 0.1614154 | -0.06862333 | -0.09279204 | 0.1540651 | 0.739539 |  |  |  | 14.5339629 | 0.177797 | 504.423 | 334.149 | 283.707 | -0.0664037 | -0.571207 | 803.083 | 860.203 | 1068.674 | 17.7797 | 1258.681 | 0.1636457 | -0.06871116 | -0.09493458 | 0.1559386 | 0.7237738 |  |  |  | 14.50573145 | 0.175475 | 515.426 | 345.274 | 293.732 | -0.0677273 | -0.585044 | 805.319 | 863.823 | 1066.598 | 17.5475 | 1253.759 | 0.1616723 | -0.07012991 | -0.09154241 | 0.153996 | 0.766092 |  |  |  | 14.81373633 | 0.175642 | 519.593 | 347.784 | 295.825 | -0.0660461 | -0.577257 | 816.295 | 874.021 | 1089.245 | 17.5642 | [9 empty] | 14.79550684 | 0.178034 | 524.768 | 347.234 | 294.757 | -0.0656995 | -0.581054 | 826.305 | 884.411 | 1087.905 | 17.8034 | 1281.589 | 0.1638469 | -0.06795716 | -0.09588979 | 0.1564148 | 0.7087007 |  |  |  | 14.7792109 | 0.17942 | 530.955 | 349.024 | 295.929 | -0.065454 | -0.559886 | 7.994 | 855.388 | 1086.707 | 17.942 | [9 empty] | 14.07880078 | 0.0849226 | 246845 | 315355 | 29067 | -0.036281 | -0.312667 | 830526 |  | 1035.206 | 8.49226 | 1123.118 | 0.08150865 | -0.03695552 | -0.04455313 | 0.07565669 | 0.8294709 |  |  |  | 14.762474 | 0.175735 | 529064 | 353964 | 301058 | -0.0724476 | -0.635343 | 813435 | 876969 | 1085.476 | 17.5735 | [9 empty] | 14.7672002 | 0.176447 | 528237 | 352199 | 299375 | -0.0752654 | -0.673052 | 826933 | 894239 | 1085.824 | 17.6447
549 | 1648.001 | 14.83803 | 0.183962 | 5.30608 | 34.1494 | 28.8433 | -0.0690264 | -0.621746 | 8.38562 | 9.00736 | 1099.113 | 18.3962 | [28 empty] | 3295.001 | 14.65037 | 0.180539 | 5.31024 | 34.7235 | 29.4132 | -0.0723713 | -0.633971 | 8.12602 | 8.75999 | 1077.233 | 18.0539 | 1271.715 | 0.1659711 | -0.07512373 | -0.09084738 | 0.1594007 | 0.8269224 |  |  | 1648.001 | 14.57789 | 0.180211 | 5.40208 | 35.3784 | 29.9763 | -0.0772957 | -0.705817 | 8.42557 | 9.13138 | 1064.08 | 18.0211 | 1255.839 | 0.1656932 | -0.08044646 | -0.08524677 | 0.1593824 | 0.9436893 | [22 empty] | 3295.001 | 14.63877 | 0.179297 | 5.13368 | 33.766 | 28.6323 | -0.0745726 | -0.612116 | 7.59621 | 8.20832 | 1075.305 | 17.9297 | 1268.104 | 0.1649185 | -0.07749959 | -0.0874189 | 0.1583505 | 0.8865313 |  |  | 1648.001 | 14.92122 | 0.186036 | 5.55711 | 35.4282 | 29.8711 | -0.0728145 | -0.641002 | 8.16222 | 8.80322 | 1097.149 | 18.6036 | [8 empty] | 1648.001 | 14.79864 | 0.177359 | 5.32355 | 35.3393 | 30.0157 | -0.0698389 | -0.630603 | 8.39879 | 9.02939 | 1088.135 | 17.7359 | [8 empty] | 3295.001 | 14.75309 | 0.178803 | 5.25544 | 34.6478 | 29.3924 | -0.0720916 | -0.549491 | 7.07263 | 7.62212 | 1082.621 | 17.8803 | [9 empty] | 14.60860352 | 0.177696 | 5.33783 | 353.769 | 300.391 | -0.0662507 | -0.56925 | 802.312 | 859.237 | 1074.162 | 17.7696 | [9 empty] | 14.57257324 | 0.177118 | 5.21647 | 346.684 | 294.519 | -0.0646819 | -0.576212 | 833.218 | 890.839 | 1071.513 | 17.7118 | 1261.297 | 0.1630691 | -0.06686859 | -0.09620048 | 0.1556598 | 0.6950962 |  |  |  | 14.69953125 | 0.172863 | 5.21058 | 353.533 | 301.428 | -0.0556347 | -0.487972 | 828.304 | 877.101 | 1080.848 | 17.2863 | 1267.686 | 0.1594478 | -0.05724222 | -0.1022056 | 0.1512555 | 0.5600696 |  |  |  | 14.6290107 | 0.175743 | 534.982 | 35.791 | 304.412 | -0.066446 | -0.58622 | 823.628 | 88.225 | 1075.663 | 17.5743 | 1264.703 | 0.1619003 | -0.06875647 | -0.09314382 | 0.1545467 | 0.7381754 |  |  |  | 14.5335586 | 0.178399 | 506.129 | 33.432 | 283.707 | -0.0665388 | -0.572369 | 802.966 | 860.203 | 1068.644 | 17.8399 | 1259.289 | 0.1641567 | -0.06885588 | -0.09530086 | 0.1564458 | 0.7225106 |  |  |  | 14.50469238 | 0.176049 | 517.112 | 345.443 | 293.732 | -0.0678732 | -0.586305 | 805.192 | 863.823 | 1066.521 | 17.6049 | 1254.282 | 0.1621605 | -0.07028642 | -0.09187409 | 0.154481 | 0.7650298 |  |  |  | 14.81246582 | 0.176226 | 52.132 | 347.957 | 295.825 | -0.0661499 | -0.578164 | 816.204 | 874.021 | 1089.152 | 17.6226 | [9 empty] | 14.79636328 | 0.178608 | 526.459 | 347.403 | 294.757 | -0.0657976 | -0.581921 | 826.219 | 884.411 | 1087.968 | 17.8608 | 1282.288 | 0.1643341 | -0.06806216 | -0.09627192 | 0.1568979 | 0.7069783 |  |  |  | 14.7787412 | 0.18001 | 532.702 | 349.199 | 295.929 | -0.0655403 | -0.560624 | 799.326 | 855.388 | 1086.672 | 18.001 | [9 empty] | 14.08437891 | 0.0852478 | 24779 | 315449 | 29067 | -0.0363953 | -0.313652 | 830428 |  | 1035.616 | 8.52478 | 1123.9 | 0.08180835 | -0.03707413 | -0.04473422 | 0.07595232 | 0.8287645 |  |  |  | 14.761738 | 0.17632 | 530825 | 35414 | 301058 | -0.0725501 | -0.636242 | 813345 | 876969 | 1085.422 | 17.632 | [9 empty] | 14.7640625 | 0.177049 | 530041 | 352379 | 299375 | -0.0754379 | -0.674595 | 826779 | 894239 | 1085.593 | 17.7049
550 | 1651.001 | 14.83658 | 0.184577 | 5.32383 | 34.1671 | 28.8433 | -0.069204 | -0.623346 | 8.38402 | 9.00736 | 1099.006 | 18.4577 | [28 empty] | 3301.001 | 14.65024 | 0.181121 | 5.32735 | 34.7406 | 29.4132 | -0.0725972 | -0.63595 | 8.12404 | 8.75999 | 1077.223 | 18.1121 | 1272.331 | 0.166464 | -0.07536729 | -0.0910967 | 0.1598904 | 0.8273328 |  |  | 1651.001 | 14.5774 | 0.180803 | 5.41981 | 35.3962 | 29.9763 | -0.0775366 | -0.708017 | 8.42337 | 9.13138 | 1064.044 | 18.0803 | 1256.426 | 0.1661947 | -0.08070758 | -0.08548714 | 0.159881 | 0.9440903 | [22 empty] | 3301.001 | 14.63864 | 0.179898 | 5.15089 | 33.7832 | 28.6323 | -0.0747558 | -0.61362 | 7.5947 | 8.20832 | 1075.295 | 17.9898 | 1268.739 | 0.165428 | -0.07769758 | -0.08773042 | 0.1588567 | 0.8856401 |  |  | 1651.001 | 14.91865 | 0.186639 | 5.5751 | 35.4462 | 29.8711 | -0.0729003 | -0.641758 | 8.16147 | 8.80322 | 1096.96 | 18.6639 | [8 empty] | 1651.001 | 14.79547 | 0.178003 | 5.34289 | 35.3586 | 30.0157 | -0.0698642 | -0.630831 | 8.39856 | 9.02939 | 1087.902 | 17.8003 | [8 empty] | 3301.001 | 14.75257 | 0.179402 | 5.27304 | 34.6654 | 29.3924 | -0.0722131 | -0.550417 | 7.0717 | 7.62212 | 1082.583 | 17.9402 | [9 empty] | 14.60799316 | 0.17828 | 5.35538 | 353.945 | 300.391 | -0.0664031 | -0.57056 | 802.181 | 859.237 | 1074.117 | 17.828 | [9 empty] | 14.57324023 | 0.177702 | 5.23365 | 346.856 | 294.519 | -0.0648143 | -0.577391 | 8.331 | 890.839 | 1071.562 | 17.7702 | 1261.98 | 0.1635651 | -0.06701016 | -0.09655492 | 0.1561518 | 0.6940108 |  |  |  | 14.69863281 | 0.173442 | 5.22804 | 353.708 | 301.428 | -0.055713 | -0.488659 | 828.235 | 877.101 | 1080.782 | 17.3442 | 1268.235 | 0.1599413 | -0.05732513 | -0.1026162 | 0.1517455 | 0.5586364 |  |  |  | 14.6302314 | 0.176309 | 536.706 | 358.082 | 304.412 | -0.0665667 | -0.587285 | 823.522 | 88.225 | 1075.752 | 17.6309 | 1265.417 | 0.1623816 | -0.06888577 | -0.0934958 | 0.1550238 | 0.7367793 |  |  |  | 14.534376 | 0.178977 | 507.771 | 334.484 | 283.707 | -0.0666892 | -0.573663 | 802.837 | 860.203 | 1068.704 | 17.8977 | 1259.978 | 0.1646471 | -0.06901701 | -0.0956301 | 0.156932 | 0.7217081 |  |  |  | 14.5051084 | 0.176634 | 518.831 | 345.615 | 293.732 | -0.0679807 | -0.587232 | 8.051 | 863.823 | 1066.552 | 17.6634 | 1254.941 | 0.1626578 | -0.07040176 | -0.09225606 | 0.1549743 | 0.7631125 |  |  |  | 14.81152539 | 0.176819 | 523.075 | 348.132 | 295.825 | -0.0662151 | -0.578734 | 816.147 | 874.021 | 1089.083 | 17.6819 | [9 empty] | 14.79705859 | 0.179204 | 528.215 | 347.578 | 294.757 | -0.0658978 | -0.582808 | 82.613 | 884.411 | 1088.019 | 17.9204 | 1282.996 | 0.1648396 | -0.06816942 | -0.09667021 | 0.1573993 | 0.7051751 |  |  |  | 14.7791924 | 0.180611 | 534.482 | 349.377 | 295.929 | -0.0656272 | -0.561368 | 799.252 | 855.388 | 1086.705 | 18.0611 | [9 empty] | 14.08958105 | 0.0855678 | 24872 | 315542 | 29067 | -0.0365135 | -0.31467 | 830326 |  | 1035.999 | 8.55678 | 1124.647 | 0.08210317 | -0.0371968 | -0.04490637 | 0.07624325 | 0.8283192 |  |  |  | 14.759309 | 0.176897 | 532563 | 354314 | 301058 | -0.0726644 | -0.637244 | 813245 | 876969 | 1085.243 | 17.6897 | [9 empty] | 14.76124805 | 0.17765 | 531839 | 352559 | 299375 | -0.0755883 | -0.67594 | 826645 | 894239 | 1085.386 | 17.765
551 | 1654.001 | 14.83804 | 0.185189 | 5.34148 | 34.1848 | 28.8433 | -0.0693792 | -0.624924 | 8.38244 | 9.00736 | 1099.114 | 18.5189 | [28 empty] | 3307.001 | 14.64956 | 0.181714 | 5.34481 | 34.758 | 29.4132 | -0.0728305 | -0.637994 | 8.12199 | 8.75999 | 1077.173 | 18.1714 | 1272.911 | 0.1669659 | -0.07561888 | -0.09134704 | 0.1603893 | 0.8278197 |  |  | 1654.001 | 14.57838 | 0.181391 | 5.43745 | 35.4138 | 29.9763 | -0.0777999 | -0.710421 | 8.42096 | 9.13138 | 1064.115 | 18.1391 | 1257.136 | 0.1666926 | -0.08099305 | -0.08569951 | 0.1603752 | 0.9450819 | [22 empty] | 3307.001 | 14.63904 | 0.180485 | 5.16771 | 33.8 | 28.6323 | -0.0749397 | -0.615129 | 7.59319 | 8.20832 | 1075.324 | 18.0485 | 1269.404 | 0.1659254 | -0.07789635 | -0.08802902 | 0.1593506 | 0.8848941 |  |  | 1654.001 | 14.91637 | 0.187242 | 5.59311 | 35.4642 | 29.8711 | -0.0729987 | -0.642624 | 8.1606 | 8.80322 | 1096.792 | 18.7242 | [8 empty] | 1654.001 | 14.79287 | 0.178619 | 5.36136 | 35.3771 | 30.0157 | -0.069917 | -0.631308 | 8.39809 | 9.02939 | 1087.711 | 17.8619 | [8 empty] | 3307.001 | 14.75219 | 0.179993 | 5.29042 | 34.6828 | 29.3924 | -0.0723281 | -0.551293 | 7.07083 | 7.62212 | 1082.554 | 17.9993 | [9 empty] | 14.60694922 | 0.178858 | 5.37274 | 354.118 | 300.391 | -0.0665518 | -0.571838 | 802.053 | 859.237 | 1074.04 | 17.8858 | [9 empty] | 14.57312891 | 0.17829 | 5.25099 | 347.029 | 294.519 | -0.0649522 | -0.578619 | 832.977 | 890.839 | 1071.554 | 17.829 | 1262.601 | 0.1640642 | -0.06715763 | -0.09690661 | 0.1566473 | 0.6930139 |  |  |  | 14.69924219 | 0.174017 | 5.24535 | 353.881 | 301.428 | -0.0557917 | -0.489349 | 828.166 | 877.101 | 1080.827 | 17.4017 | 1268.909 | 0.1604312 | -0.05740848 | -0.1030227 | 0.152231 | 0.557241 |  |  |  | 14.631707 | 0.176875 | 538.428 | 358.255 | 304.412 | -0.0666805 | -0.588289 | 823.421 | 88.225 | 1075.861 | 17.6875 | 1266.154 | 0.1628626 | -0.06900769 | -0.09385493 | 0.1555006 | 0.7352591 |  |  |  | 14.5360098 | 0.179595 | 509.525 | 33.466 | 283.707 | -0.066842 | -0.574977 | 802.706 | 860.203 | 1068.82425 | 17.9595 | 1260.78 | 0.1651712 | -0.06918075 | -0.09599041 | 0.1574511 | 0.7207047 |  |  |  | 14.50646875 | 0.177223 | 520.561 | 345.788 | 293.732 | -0.0681349 | -0.588565 | 804.966 | 863.823 | 1066.652 | 17.7223 | 1255.687 | 0.1631583 | -0.07056722 | -0.09259106 | 0.1554702 | 0.7621386 |  |  |  | 14.81150391 | 0.17741 | 524.822 | 348.307 | 295.825 | -0.0663005 | -0.57948 | 816.073 | 874.021 | 1089.081 | 17.741 | [9 empty] | 14.79652734 | 0.179802 | 529.979 | 347.755 | 294.757 | -0.0659955 | -0.583671 | 826.044 | 884.411 | 1087.98 | 17.9802 | 1283.601 | 0.1653466 | -0.06827402 | -0.09707261 | 0.1579028 | 0.7033295 |  |  |  | 14.7779932 | 0.181208 | 536.246 | 349.554 | 295.929 | -0.0657002 | -0.561992 | 799.189 | 855.388 | 1086.617 | 18.1208 | [9 empty] | 14.09539551 | 0.0858928 | 249665 | 315637 | 29067 | -0.0366429 | -0.315786 | 830214 |  | 1036.426 | 8.58928 | 1125.448 | 0.08240251 | -0.03733112 | -0.04507139 | 0.07653841 | 0.8282663 |  |  |  | 14.756313 | 0.177509 | 534405 | 354498 | 301058 | -0.0727531 | -0.638022 | 813167 | 876969 | 1085.023 | 17.7509 | [9 empty] | 14.7576748 | 0.178251 | 533638 | 352739 | 299375 | -0.0757463 | -0.677353 | 826503 | 894239 | 1085.123 | 17.8251
552 | 1657.001 | 14.83688 | 0.185797 | 5.35902 | 34.2023 | 28.8433 | -0.0695492 | -0.626455 | 8.38091 | 9.00736 | 1099.028 | 18.5797 | [28 empty] | 3313.001 | 14.65098 | 0.182305 | 5.36217 | 34.7754 | 29.4132 | -0.0730658 | -0.640056 | 8.11993 | 8.75999 | 1077.278 | 18.2305 | 1273.671 | 0.1674659 | -0.0758727 | -0.09159323 | 0.1608854 | 0.8283658 |  |  | 1657.001 | 14.57934 | 0.18198 | 5.45509 | 35.4314 | 29.9763 | -0.0780345 | -0.712563 | 8.41882 | 9.13138 | 1064.185 | 18.198 | 1257.845 | 0.167191 | -0.08124747 | -0.08594352 | 0.1608701 | 0.9453589 | [22 empty] | 3313.001 | 14.64066 | 0.181084 | 5.18484 | 33.8171 | 28.6323 | -0.0751154 | -0.616571 | 7.59175 | 8.20832 | 1075.443 | 18.1084 | 1270.189 | 0.1664327 | -0.07808631 | -0.08834635 | 0.1598539 | 0.8838656 |  |  | 1657.001 | 14.91355 | 0.187852 | 5.61133 | 35.4824 | 29.8711 | -0.0730886 | -0.643415 | 8.15981 | 8.80322 | 1096.585 | 18.7852 | [8 empty] | 1657.001 | 14.79118 | 0.179227 | 5.37964 | 35.3954 | 30.0157 | -0.0699633 | -0.631726 | 8.39767 | 9.02939 | 1087.587 | 17.9227 | [8 empty] | 3313.001 | 14.75212 | 0.180596 | 5.30815 | 34.7005 | 29.3924 | -0.0724123 | -0.551936 | 7.07019 | 7.62212 | 1082.549 | 18.0596 | [9 empty] | 14.60772559 | 0.179445 | 5.39036 | 354.294 | 300.391 | -0.0666938 | -0.573057 | 801.931 | 859.237 | 1074.097 | 17.9445 | [9 empty] | 14.57433984 | 0.17888 | 5.26837 | 347.203 | 294.519 | -0.0650781 | -0.579741 | 832.865 | 890.839 | 1071.643 | 17.888 | 1263.338 | 0.1645648 | -0.06729228 | -0.09727255 | 0.1571435 | 0.6917911 |  |  |  | 14.70050879 | 0.174584 | 5.26243 | 354.052 | 301.428 | -0.0558922 | -0.490231 | 828.078 | 877.101 | 1080.92 | 17.4584 | 1269.631 | 0.160914 | -0.05751492 | -0.1033991 | 0.1527092 | 0.5562419 |  |  |  | 14.6324297 | 0.177455 | 540.194 | 358.431 | 304.412 | -0.0668047 | -0.589385 | 823.312 | 88.225 | 1075.914 | 17.7455 | 1266.84 | 0.1633553 | -0.06914078 | -0.09421455 | 0.1559893 | 0.7338651 |  |  |  | 14.5367314 | 0.180183 | 511.193 | 334.826 | 283.707 | -0.0669768 | -0.576137 | 80.259 | 860.203 | 1068.877 | 18.0183 | 1261.471 | 0.1656695 | -0.06932521 | -0.0963443 | 0.1579452 | 0.719557 |  |  |  | 14.50699805 | 0.177805 | 52.227 | 345.959 | 293.732 | -0.0682585 | -0.589633 | 80.486 | 863.823 | 1066.691 | 17.7805 | 1256.354 | 0.1636525 | -0.07069986 | -0.09295267 | 0.1559603 | 0.7606006 |  |  |  | 14.8097168 | 0.178001 | 526.572 | 348.482 | 295.825 | -0.0663895 | -0.580258 | 815.995 | 874.021 | 1088.95 | 17.8001 | [9 empty] | 14.79624902 | 0.180388 | 531.707 | 347.927 | 294.757 | -0.0660821 | -0.584437 | 825.967 | 884.411 | 1087.959 | 18.0388 | 1284.214 | 0.1658432 | -0.06836675 | -0.09747645 | 0.1583958 | 0.7013668 |  |  |  | 14.7771016 | 0.181801 | 538.003 | 349.729 | 295.929 | -0.0657875 | -0.562738 | 799.114 | 855.388 | 1086.552 | 18.1801 | [9 empty] | 14.10130859 | 0.0862203 | 250617 | 315732 | 29067 | -0.0367818 | -0.316983 | 830095 |  | 1036.861 | 8.62203 | 1126.259 | 0.08270406 | -0.03747531 | -0.04522875 | 0.07683573 | 0.8285728 |  |  |  | 14.75489 | 0.178102 | 536188 | 354676 | 301058 | -0.0728572 | -0.638935 | 813076 | 876969 | 1084.918 | 17.8102 | [9 empty] | 14.75364551 | 0.178848 | 535425 | 352917 | 299375 | -0.0758998 | -0.678726 | 826366 | 894239 | 1084.827 | 17.8848
553 | 1660.001 | 14.83637 | 0.186415 | 5.37682 | 34.2201 | 28.8433 | -0.0697352 | -0.628131 | 8.37923 | 9.00736 | 1098.99 | 18.6415 | [28 empty] | 3319.001 | 14.6513 | 0.182904 | 5.3798 | 34.793 | 29.4132 | -0.0732785 | -0.641919 | 8.11807 | 8.75999 | 1077.302 | 18.2904 | 1274.344 | 0.1679724 | -0.07610219 | -0.09187024 | 0.1613884 | 0.8283661 |  |  | 1660.001 | 14.58007 | 0.182558 | 5.47241 | 35.4488 | 29.9763 | -0.0782845 | -0.714846 | 8.41654 | 9.13138 | 1064.238 | 18.2558 | 1258.524 | 0.1676799 | -0.08151867 | -0.08616122 | 0.1613556 | 0.9461179 | [22 empty] | 3319.001 | 14.64122 | 0.181667 | 5.20155 | 33.8338 | 28.6323 | -0.0752791 | -0.617915 | 7.59041 | 8.20832 | 1075.485 | 18.1667 | 1270.865 | 0.1669262 | -0.07826332 | -0.08866284 | 0.1603439 | 0.8827071 |  |  | 1660.001 | 14.91131 | 0.188464 | 5.62961 | 35.5007 | 29.8711 | -0.0731816 | -0.644234 | 8.15899 | 8.80322 | 1096.42 | 18.8464 | [8 empty] | 1660.001 | 14.78765 | 0.179808 | 5.39706 | 35.4128 | 30.0157 | -0.0700281 | -0.632311 | 8.39708 | 9.02939 | 1087.327 | 17.9808 | [8 empty] | 3319.001 | 14.7498 | 0.181197 | 5.32581 | 34.7182 | 29.3924 | -0.0725247 | -0.552792 | 7.06933 | 7.62212 | 1082.379 | 18.1197 | [9 empty] | 14.60779785 | 0.180026 | 5.4078 | 354.469 | 300.391 | -0.0668276 | -0.574207 | 801.816 | 859.237 | 1074.103 | 18.0026 | [9 empty] | 14.57515332 | 0.179469 | 5.28571 | 347.376 | 294.519 | -0.0651893 | -0.580731 | 832.766 | 890.839 | 1071.70245 | 17.9469 | 1264.04 | 0.1650643 | -0.06741123 | -0.09765311 | 0.1576389 | 0.6903132 |  |  |  | 14.70128809 | 0.175158 | 5.27976 | 354.225 | 301.428 | -0.0559828 | -0.491025 | 827.998 | 877.101 | 1080.977 | 17.5158 | 1270.319 | 0.1614026 | -0.05761089 | -0.1037917 | 0.1531933 | 0.5550625 |  |  |  | 14.6325195 | 0.178025 | 541.928 | 358.605 | 304.412 | -0.0669238 | -0.590435 | 823.207 | 88.225 | 1075.921 | 17.8025 | 1267.461 | 0.1638393 | -0.06926841 | -0.0945709 | 0.1564697 | 0.7324495 |  |  |  | 14.5364717 | 0.180784 | 512.897 | 334.997 | 283.707 | -0.0671176 | -0.577348 | 802.469 | 860.203 | 1068.858 | 18.0784 | 1262.091 | 0.1661786 | -0.06947613 | -0.09670249 | 0.1584506 | 0.7184523 |  |  |  | 14.50689551 | 0.178394 | 524.001 | 346.132 | 293.732 | -0.0683837 | -0.590714 | 804.752 | 863.823 | 1066.683 | 17.8394 | 1256.973 | 0.1641525 | -0.07083424 | -0.09331825 | 0.1564565 | 0.759061 |  |  |  | 14.80793555 | 0.178594 | 528.325 | 348.657 | 295.825 | -0.0664699 | -0.58096 | 815.925 | 874.021 | 1088.819 | 17.8594 | [9 empty] | 14.79686914 | 0.181001 | 533.513 | 348.108 | 294.757 | -0.0661753 | -0.585262 | 825.885 | 884.411 | 1088.005 | 18.1001 | 1284.935 | 0.1663624 | -0.06846655 | -0.09789584 | 0.1589108 | 0.6993816 |  |  |  | 14.7777813 | 0.182395 | 53.976 | 349.905 | 295.929 | -0.06587 | -0.563444 | 799.044 | 855.388 | 1086.602 | 18.2395 | [9 empty] | 14.1069707 | 0.0865476 | 251568 | 315827 | 29067 | -0.0369063 | -0.318056 | 829987 |  | 1037.277 | 8.65476 | 1127.051 | 0.08300533 | -0.03760457 | -0.04540076 | 0.07713288 | 0.8282807 |  |  |  | 14.751817 | 0.178698 | 537982 | 354856 | 301058 | -0.0729573 | -0.639813 | 812988 | 876969 | 1084.692 | 17.8698 | [9 empty] | 14.75051855 | 0.179444 | 537209 | 353096 | 299375 | -0.0760748 | -0.68029 | 82621 | 894239 | 1084.597 | 17.9444
554 | 1663.001 | 14.83564 | 0.187028 | 5.39451 | 34.2378 | 28.8433 | -0.0699093 | -0.629698 | 8.37767 | 9.00736 | 1098.936 | 18.7028 | [28 empty] | 3325.001 | 14.65207 | 0.183495 | 5.39718 | 34.8104 | 29.4132 | -0.0734977 | -0.643839 | 8.11615 | 8.75999 | 1077.358 | 18.3495 | 1275.048 | 0.1684719 | -0.07633875 | -0.09213317 | 0.1618843 | 0.8285696 |  |  | 1663.001 | 14.5805 | 0.183141 | 5.4899 | 35.4663 | 29.9763 | -0.078519 | -0.716987 | 8.4144 | 9.13138 | 1064.27 | 18.3141 | 1259.181 | 0.1681728 | -0.08177312 | -0.08639965 | 0.1618452 | 0.946452 | [22 empty] | 3325.001 | 14.64168 | 0.182278 | 5.21904 | 33.8513 | 28.6323 | -0.0754558 | -0.619366 | 7.58896 | 8.20832 | 1075.518 | 18.2278 | 1271.562 | 0.1674431 | -0.07845442 | -0.08898867 | 0.1608572 | 0.8816226 |  |  | 1663.001 | 14.9073 | 0.189067 | 5.64765 | 35.5187 | 29.8711 | -0.073267 | -0.644986 | 8.15824 | 8.80322 | 1096.125 | 18.9067 | [8 empty] | 1663.001 | 14.78433 | 0.180436 | 5.41592 | 35.4316 | 30.0157 | -0.0700913 | -0.632882 | 8.39651 | 9.02939 | 1087.083 | 18.0436 | [8 empty] | 3325.001 | 14.74848 | 0.181796 | 5.3434 | 34.7358 | 29.3924 | -0.0726405 | -0.553675 | 7.06845 | 7.62212 | 1082.283 | 18.1796 | [9 empty] | 14.60733789 | 0.180615 | 5.42552 | 354.646 | 300.391 | -0.0669809 | -0.575524 | 801.684 | 859.237 | 1074.069 | 18.0615 | [9 empty] | 14.57462891 | 0.180062 | 5.30318 | 347.551 | 294.519 | -0.0653119 | -0.581824 | 832.656 | 890.839 | 1071.664 | 18.0062 | 1264.63 | 0.165567 | -0.06754239 | -0.09802459 | 0.1581381 | 0.6890351 |  |  |  | 14.70071289 | 0.175737 | 5.29721 | 35.44 | 301.428 | -0.0560678 | -0.491771 | 827.924 | 877.101 | 1080.935 | 17.5737 | 1270.895 | 0.1618952 | -0.05770094 | -0.1041942 | 0.1536821 | 0.5537824 |  |  |  | 14.6327471 | 0.1786 | 54.368 | 35.878 | 304.412 | -0.0670411 | -0.59147 | 823.103 | 88.225 | 1075.937 | 17.86 | 1268.1 | 0.1643273 | -0.06939413 | -0.09493316 | 0.1569539 | 0.7309788 |  |  |  | 14.5380225 | 0.181385 | 514.602 | 335.167 | 283.707 | -0.0672618 | -0.578588 | 802.345 | 860.203 | 1068.972 | 18.1385 | 1262.868 | 0.1666875 | -0.06963072 | -0.09705676 | 0.1589547 | 0.7174226 |  |  |  | 14.50794727 | 0.178983 | 525.731 | 346.305 | 293.732 | -0.0685141 | -0.59184 | 804.639 | 863.823 | 1066.761 | 17.8983 | 1257.693 | 0.1646522 | -0.07097423 | -0.09367798 | 0.1569518 | 0.7576405 |  |  |  | 14.80761816 | 0.179191 | 530.092 | 348.834 | 295.825 | -0.0665485 | -0.581648 | 815.856 | 874.021 | 1088.795 | 17.9191 | [9 empty] | 14.79745605 | 0.181592 | 535.255 | 348.282 | 294.757 | -0.0662496 | -0.585919 | 825.819 | 884.411 | 1088.048 | 18.1592 | 1285.629 | 0.1668627 | -0.06854611 | -0.09831657 | 0.1594071 | 0.697198 |  |  |  | 14.7773125 | 0.182997 | 541.542 | 350.083 | 295.929 | -0.0659406 | -0.564048 | 798.983 | 855.388 | 1086.567 | 18.2997 | [9 empty] | 14.1115791 | 0.086876 | 252523 | 315923 | 29067 | -0.0370237 | -0.319067 | 829886 |  | 1037.616 | 8.6876 | 1127.76 | 0.08330753 | -0.03772648 | -0.04558105 | 0.07743139 | 0.827679 |  |  |  | 14.749319 | 0.179292 | 539771 | 355035 | 301058 | -0.0730395 | -0.640534 | 812916 | 876969 | 1084.50875 | 17.9292 | [9 empty] | 14.74707422 | 0.18005 | 539025 | 353277 | 299375 | -0.0761973 | -0.681385 | 8261 | 894239 | 1084.344 | 18.005
555 | 1666.001 | 14.83513 | 0.187641 | 5.41218 | 34.2555 | 28.8433 | -0.0700717 | -0.631162 | 8.3762 | 9.00736 | 1098.899 | 18.7641 | [28 empty] | 3331.001 | 14.65145 | 0.184092 | 5.41473 | 34.828 | 29.4132 | -0.0737338 | -0.645907 | 8.11408 | 8.75999 | 1077.312 | 18.4092 | 1275.637 | 0.1689762 | -0.07659361 | -0.09238262 | 0.1623856 | 0.8290911 |  |  | 1666.001 | 14.5818 | 0.183722 | 5.5073 | 35.4837 | 29.9763 | -0.0787751 | -0.719326 | 8.41206 | 9.13138 | 1064.365 | 18.3722 | 1259.912 | 0.1686637 | -0.08205108 | -0.08661263 | 0.1623324 | 0.9473339 | [22 empty] | 3331.001 | 14.64169 | 0.182874 | 5.23609 | 33.8684 | 28.6323 | -0.0756335 | -0.620825 | 7.5875 | 8.20832 | 1075.519 | 18.2874 | 1272.204 | 0.1679471 | -0.07864664 | -0.08930043 | 0.1613578 | 0.8806972 |  |  | 1666.001 | 14.90253 | 0.189683 | 5.66603 | 35.5371 | 29.8711 | -0.0733525 | -0.645739 | 8.15749 | 8.80322 | 1095.774 | 18.9683 | [8 empty] | 1666.001 | 14.78181 | 0.181037 | 5.43395 | 35.4497 | 30.0157 | -0.070122 | -0.633159 | 8.39624 | 9.02939 | 1086.898 | 18.1037 | [8 empty] | 3331.001 | 14.74638 | 0.18241 | 5.36145 | 34.7538 | 29.3924 | -0.0727436 | -0.554461 | 7.06766 | 7.62212 | 1082.129 | 18.241 | [9 empty] | 14.60672754 | 0.181206 | 5.44325 | 354.823 | 300.391 | -0.0671146 | -0.576673 | 801.569 | 859.237 | 1074.024 | 18.1206 | [9 empty] | 14.5748623 | 0.180652 | 5.32055 | 347.725 | 294.519 | -0.0654353 | -0.582923 | 832.547 | 890.839 | 1071.681 | 18.0652 | 1265.282 | 0.1660668 | -0.06767442 | -0.09839241 | 0.1586341 | 0.6878012 |  |  |  | 14.702 | 0.176309 | 5.31445 | 354.572 | 301.428 | -0.0561409 | -0.492412 | 827.859 | 877.101 | 1081.029 | 17.6309 | 1271.625 | 0.1623816 | -0.05777838 | -0.1046032 | 0.1541638 | 0.5523578 |  |  |  | 14.632668 | 0.179175 | 545.429 | 358.955 | 304.412 | -0.0671517 | -0.592446 | 823.005 | 88.225 | 1075.931 | 17.9175 | 1268.711 | 0.164815 | -0.06951269 | -0.09530236 | 0.1574381 | 0.729391 |  |  |  | 14.5391582 | 0.181992 | 516.323 | 335.339 | 283.707 | -0.0674018 | -0.579793 | 802.224 | 860.203 | 1069.05575 | 18.1992 | 1263.615 | 0.1672012 | -0.06978082 | -0.09742033 | 0.1594638 | 0.7162861 |  |  |  | 14.50828809 | 0.179572 | 52.746 | 346.478 | 293.732 | -0.0686298 | -0.59284 | 804.539 | 863.823 | 1066.786 | 17.9572 | 1258.351 | 0.1651517 | -0.07109844 | -0.09405322 | 0.1574472 | 0.7559385 |  |  |  | 14.80687109 | 0.179787 | 531.855 | 34.901 | 295.825 | -0.0666276 | -0.582339 | 815.787 | 874.021 | 1088.741 | 17.9787 | [9 empty] | 14.79687207 | 0.182176 | 536.976 | 348.454 | 294.757 | -0.0663694 | -0.586978 | 825.713 | 884.411 | 1088.005 | 18.2176 | [9 empty] | 14.7777002 | 0.183596 | 543.314 | 35.026 | 295.929 | -0.0660257 | -0.564777 | 798.911 | 855.388 | 1086.596 | 18.3596 | [9 empty] | 14.11671973 | 0.0872076 | 253487 | 316019 | 29067 | -0.0371691 | -0.32032 | 829761 |  | 1037.994 | 8.72076 | 1128.515 | 0.08361257 | -0.03787748 | -0.04573509 | 0.0777325 | 0.8281929 |  |  |  | 14.745954 | 0.179898 | 541598 | 355217 | 301058 | -0.0731242 | -0.641277 | 812842 | 876969 | 1084.261 | 17.9898 | [9 empty] | 14.74210938 | 0.180672 | 540888 | 353464 | 299375 | -0.0763601 | -0.682841 | 825955 | 894239 | 1083.979 | 18.0672
556 | 1669.001 | 14.83378 | 0.188261 | 5.43006 | 34.2734 | 28.8433 | -0.0702436 | -0.632709 | 8.37465 | 9.00736 | 1098.798 | 18.8261 | [28 empty] | 3337.001 | 14.65255 | 0.184684 | 5.43216 | 34.8454 | 29.4132 | -0.0739658 | -0.647939 | 8.11205 | 8.75999 | 1077.394 | 18.4684 | 1276.371 | 0.1694761 | -0.07684411 | -0.09263196 | 0.1628816 | 0.8295637 |  |  | 1669.001 | 14.58214 | 0.184315 | 5.5251 | 35.5015 | 29.9763 | -0.0790192 | -0.721554 | 8.40983 | 9.13138 | 1064.39 | 18.4315 | 1260.573 | 0.1691645 | -0.08231609 | -0.08684846 | 0.16283 | 0.9478129 | [22 empty] | 3337.001 | 14.64272 | 0.183475 | 5.2533 | 33.8856 | 28.6323 | -0.0757945 | -0.622146 | 7.58618 | 8.20832 | 1075.595 | 18.3475 | 1272.94 | 0.168455 | -0.07882083 | -0.0896342 | 0.161862 | 0.8793611 |  |  | 1669.001 | 14.89729 | 0.190306 | 5.68466 | 35.5557 | 29.8711 | -0.0734188 | -0.646322 | 8.1569 | 8.80322 | 1095.389 | 19.0306 | [8 empty] | 1669.001 | 14.77961 | 0.181635 | 5.45191 | 35.4676 | 30.0157 | -0.0701742 | -0.63363 | 8.39576 | 9.02939 | 1086.736 | 18.1635 | [8 empty] | 3337.001 | 14.74346 | 0.183022 | 5.37944 | 34.7718 | 29.3924 | -0.0728272 | -0.555097 | 7.06702 | 7.62212 | 1081.914 | 18.3022 | [9 empty] | 14.60481934 | 0.181806 | 5.46128 | 355.004 | 300.391 | -0.0672513 | -0.577847 | 801.452 | 859.237 | 1073.883775 | 18.1806 | [9 empty] | 14.57495117 | 0.181241 | 5.3379 | 347.898 | 294.519 | -0.0655613 | -0.584046 | 832.434 | 890.839 | 1071.688 | 18.1241 | 1265.921 | 0.1665656 | -0.06780925 | -0.09875633 | 0.1591291 | 0.6866319 |  |  |  | 14.70291406 | 0.17689 | 5.33196 | 354.747 | 301.428 | -0.0562312 | -0.493205 | 82.778 | 877.101 | 1081.097 | 17.689 | 1272.332 | 0.1628754 | -0.05787406 | -0.1050013 | 0.154653 | 0.5511746 |  |  |  | 14.6333379 | 0.179749 | 547.178 | 35.913 | 304.412 | -0.06725 | -0.593313 | 822.919 | 88.225 | 1075.981 | 17.9749 | 1269.387 | 0.1653017 | -0.06961807 | -0.09568364 | 0.1579209 | 0.7275859 |  |  |  | 14.5400234 | 0.182596 | 518.038 | 335.511 | 283.707 | -0.0675406 | -0.580986 | 802.105 | 860.203 | 1069.119 | 18.2596 | 1264.336 | 0.167712 | -0.06992967 | -0.09778235 | 0.1599702 | 0.7151563 |  |  |  | 14.50806934 | 0.180181 | 529.249 | 346.657 | 293.732 | -0.0687561 | -0.593931 | 80.443 | 863.823 | 1066.77 | 18.0181 | [9 empty] | 14.80539746 | 0.180389 | 533.637 | 349.188 | 295.825 | -0.0666966 | -0.582942 | 815.726 | 874.021 | 1088.632 | 18.0389 | [9 empty] | 14.7972168 | 0.182781 | 538.758 | 348.633 | 294.757 | -0.0664483 | -0.587676 | 825.643 | 884.411 | 1088.031 | 18.2781 | [9 empty] | 14.7764043 | 0.184199 | 545.099 | 350.439 | 295.929 | -0.0660965 | -0.565381 | 79.885 | 855.388 | 1086.5 | 18.4199 | [9 empty] | 14.12224219 | 0.0875385 | 254449 | 316115 | 29067 | -0.0372726 | -0.321212 | 829672 |  | 1038.4 | 8.75385 | 1129.3 | 0.08391689 | -0.03798498 | -0.0459319 | 0.07803272 | 0.8269847 |  |  |  | 14.742001 | 0.180495 | 543395 | 355397 | 301058 | -0.0732219 | -0.642134 | 812756 | 876969 | 1083.971 | 18.0495 | [9 empty] | 14.73663086 | 0.18128 | 542706 | 353646 | 299375 | -0.0764948 | -0.684046 | 825834 | 894239 | 1083.576 | 18.128
557 | 1672.001 | 14.83164 | 0.188881 | 5.44794 | 34.2913 | 28.8433 | -0.0704002 | -0.63412 | 8.37324 | 9.00736 | 1098.64 | 18.8881 | [28 empty] | 3343.001 | 14.65251 | 0.185287 | 5.44988 | 34.8631 | 29.4132 | -0.074186 | -0.649868 | 8.11012 | 8.75999 | 1077.39 | 18.5287 | [8 empty] | 1672.001 | 14.58093 | 0.184909 | 5.54291 | 35.5193 | 29.9763 | -0.0792551 | -0.723709 | 8.40767 | 9.13138 | 1064.301 | 18.4909 | 1261.1 | 0.169666 | -0.08257226 | -0.08709372 | 0.1633287 | 0.9480852 | [22 empty] | 3343.001 | 14.64249 | 0.184081 | 5.27066 | 33.9029 | 28.6323 | -0.0759588 | -0.623495 | 7.58483 | 8.20832 | 1075.578 | 18.4081 | [8 empty] | 1672.001 | 14.89499 | 0.190915 | 5.70285 | 35.5739 | 29.8711 | -0.0734903 | -0.646952 | 8.15627 | 8.80322 | 1095.22 | 19.0915 | [8 empty] | 1672.001 | 14.77588 | 0.182238 | 5.47 | 35.4857 | 30.0157 | -0.0702289 | -0.634124 | 8.39527 | 9.02939 | 1086.462 | 18.2238 | [8 empty] | 3343.001 | 14.74142 | 0.183632 | 5.39739 | 34.7898 | 29.3924 | -0.0729395 | -0.555954 | 7.06617 | 7.62212 | 1081.764 | 18.3632 | [9 empty] | 14.60274316 | 0.182386 | 5.4787 | 355.178 | 300.391 | -0.0673952 | -0.579085 | 801.328 | 859.237 | 1073.731 | 18.2386 | [9 empty] | 14.57456641 | 0.181832 | 5.35531 | 348.072 | 294.519 | -0.0656726 | -0.585037 | 832.335 | 890.839 | 1071.659 | 18.1832 | 1266.521 | 0.1670658 | -0.06792837 | -0.09913741 | 0.1596258 | 0.6851941 |  |  |  | 14.70303418 | 0.177469 | 5.34942 | 354.922 | 301.428 | -0.0563014 | -0.49382 | 827.719 | 877.101 | 1081.105 | 17.7469 | 1272.968 | 0.1633672 | -0.05794844 | -0.1054188 | 0.1551408 | 0.5496976 |  |  |  | 14.6333799 | 0.180324 | 548.926 | 359.304 | 304.412 | -0.0673654 | -0.594331 | 822.817 | 88.225 | 1075.984 | 18.0324 | 1270.01 | 0.165789 | -0.06974179 | -0.09604718 | 0.1584045 | 0.7261202 |  |  |  | 14.5405801 | 0.183205 | 519.766 | 335.684 | 283.707 | -0.0676865 | -0.582242 | 801.979 | 860.203 | 1069.16 | 18.3205 | 1265.036 | 0.1682269 | -0.07008615 | -0.09814071 | 0.1604808 | 0.7141394 |  |  |  | 14.50778027 | 0.180772 | 530.985 | 34.683 | 293.732 | -0.068875 | -0.594958 | 804.327 | 863.823 | 1066.749 | 18.0772 | [9 empty] | 14.80410449 | 0.180987 | 535.405 | 349.365 | 295.825 | -0.0667621 | -0.583514 | 815.669 | 874.021 | 1088.537 | 18.0987 | [9 empty] | 14.79637109 | 0.183376 | 540.513 | 348.808 | 294.757 | -0.066536 | -0.588451 | 825.566 | 884.411 | 1087.968 | 18.3376 | [9 empty] | 14.7743545 | 0.184814 | 546.917 | 350.621 | 295.929 | -0.0661772 | -0.566072 | 798.781 | 855.388 | 1086.35 | 18.4814 | [9 empty] | 14.12669141 | 0.087865 | 255398 | 31621 | 29067 | -0.0374122 | -0.322415 | 829551 |  | 1038.727 | 8.7865 | 1129.995 | 0.08421706 | -0.03813 | -0.04608706 | 0.07832927 | 0.8273471 |  |  |  | 14.738453 | 0.181092 | 545192 | 355577 | 301058 | -0.0732911 | -0.64274 | 812695 | 876969 | 1083.71 | 18.1092 | [9 empty] | 14.72986426 | 0.181893 | 544543 | 353829 | 299375 | -0.0766353 | -0.685302 | 825708 | 894239 | 1083.078 | 18.1893
558 | 1675.001 | 14.82908 | 0.189505 | 5.46597 | 34.3093 | 28.8433 | -0.070562 | -0.635578 | 8.37179 | 9.00736 | 1098.45 | 18.9505 | [28 empty] | 3349.001 | 14.65204 | 0.185889 | 5.4676 | 34.8808 | 29.4132 | -0.0744014 | -0.651756 | 8.10823 | 8.75999 | 1077.356 | 18.5889 | [8 empty] | 1675.001 | 14.58207 | 0.185487 | 5.56023 | 35.5366 | 29.9763 | -0.079522 | -0.726146 | 8.40524 | 9.13138 | 1064.385 | 18.5487 | 1261.814 | 0.1701537 | -0.08286218 | -0.08729148 | 0.1638128 | 0.9492585 | [22 empty] | 3349.001 | 14.64235 | 0.18469 | 5.28808 | 33.9204 | 28.6323 | -0.076131 | -0.624908 | 7.58342 | 8.20832 | 1075.568 | 18.469 | [8 empty] | 1675.001 | 14.89046 | 0.191518 | 5.72086 | 35.592 | 29.8711 | -0.0735714 | -0.647665 | 8.15556 | 8.80322 | 1094.887 | 19.1518 | [8 empty] | 1675.001 | 14.77158 | 0.182856 | 5.48854 | 35.5043 | 30.0157 | -0.0702688 | -0.634485 | 8.39491 | 9.02939 | 1086.145 | 18.2856 | [8 empty] | 3349.001 | 14.74089 | 0.184234 | 5.41508 | 34.8075 | 29.3924 | -0.0730194 | -0.556562 | 7.06556 | 7.62212 | 1081.725 | 18.4234 | [9 empty] | 14.6027832 | 0.182971 | 5.49627 | 355.354 | 300.391 | -0.0675265 | -0.580212 | 801.215 | 859.237 | 1073.734 | 18.2971 | [9 empty] | 14.5751084 | 0.182428 | 5.37287 | 348.248 | 294.519 | -0.0657821 | -0.586013 | 832.238 | 890.839 | 1071.699 | 18.2428 | 1267.207 | 0.16757 | -0.06804557 | -0.09952438 | 0.1601259 | 0.6837075 |  |  |  | 14.70330566 | 0.178048 | 5.36686 | 355.096 | 301.428 | -0.0563756 | -0.494471 | 827.654 | 877.101 | 1081.125 | 17.8048 | 1273.618 | 0.1638588 | -0.05802707 | -0.1058318 | 0.1556282 | 0.5482955 |  |  |  | 14.6337637 | 0.180896 | 550.668 | 359.479 | 304.412 | -0.0674705 | -0.595258 | 822.724 | 88.225 | 1076.012 | 18.0896 | 1270.658 | 0.1662735 | -0.06985449 | -0.09641898 | 0.1588852 | 0.724489 |  |  |  | 14.5401299 | 0.183816 | 5.215 | 335.857 | 283.707 | -0.0678213 | -0.583402 | 801.863 | 860.203 | 1069.127 | 18.3816 | 1265.65 | 0.1687431 | -0.07023074 | -0.09851237 | 0.1609933 | 0.7129129 |  |  |  | 14.50617676 | 0.181378 | 532.764 | 347.008 | 293.732 | -0.0690032 | -0.596066 | 804.216 | 863.823 | 1066.631 | 18.1378 | [9 empty] | 14.8015 | 0.181591 | 537.192 | 349.544 | 295.825 | -0.06683 | -0.584108 | 81.561 | 874.021 | 1088.346 | 18.1591 | [9 empty] | 14.79552148 | 0.183972 | 542.271 | 348.984 | 294.757 | -0.0666255 | -0.589243 | 825.487 | 884.411 | 1087.906 | 18.3972 | [9 empty] | 14.7729814 | 0.185408 | 548.675 | 350.796 | 295.929 | -0.0662515 | -0.566707 | 798.717 | 855.388 | 1086.249 | 18.5408 | [9 empty] | 14.13224121 | 0.0881918 | 256347 | 316305 | 29067 | -0.0375372 | -0.323493 | 829444 |  | 1039.135 | 8.81918 | 1130.779 | 0.08451742 | -0.03825986 | -0.04625756 | 0.07862555 | 0.8271051 |  |  |  | 14.735501 | 0.181693 | 546999 | 355757 | 301058 | -0.0733649 | -0.643387 | 81263 | 876969 | 1083.493 | 18.1693 | [9 empty] | 14.72312109 | 0.182504 | 546373 | 354012 | 299375 | -0.0767518 | -0.686344 | 825604 | 894239 | 1082.582 | 18.2504
559 | 1678.001 | 14.82683 | 0.190133 | 5.48407 | 34.3274 | 28.8433 | -0.0707068 | -0.636882 | 8.37048 | 9.00736 | 1098.284 | 19.0133 | [28 empty] | 3355.001 | 14.65138 | 0.186491 | 5.4853 | 34.8985 | 29.4132 | -0.0746352 | -0.653804 | 8.10618 | 8.75999 | 1077.307 | 18.6491 | [8 empty] | 1678.001 | 14.5822 | 0.186077 | 5.5779 | 35.5542 | 29.9763 | -0.0797666 | -0.728379 | 8.403 | 9.13138 | 1064.394 | 18.6077 | 1262.453 | 0.1706512 | -0.08312795 | -0.08752328 | 0.1643072 | 0.949781 | [22 empty] | 3355.001 | 14.64082 | 0.185293 | 5.30536 | 33.9376 | 28.6323 | -0.0762856 | -0.626177 | 7.58215 | 8.20832 | 1075.455 | 18.5293 | [8 empty] | 1678.001 | 14.88604 | 0.192132 | 5.73918 | 35.6103 | 29.8711 | -0.0736145 | -0.648045 | 8.15518 | 8.80322 | 1094.562 | 19.2132 | [8 empty] | 1678.001 | 14.76675 | 0.183471 | 5.50702 | 35.5227 | 30.0157 | -0.0703075 | -0.634834 | 8.39456 | 9.02939 | 1085.791 | 18.3471 | [8 empty] | 3355.001 | 14.7391 | 0.184851 | 5.43322 | 34.8256 | 29.3924 | -0.0730842 | -0.557057 | 7.06506 | 7.62212 | 1081.594 | 18.4851 | [9 empty] | 14.602125 | 0.18356 | 5.51398 | 355.531 | 300.391 | -0.0676417 | -0.581202 | 801.116 | 859.237 | 1073.686 | 18.356 | [9 empty] | 14.57574902 | 0.18301 | 5.38999 | 348.419 | 294.519 | -0.0659098 | -0.58715 | 832.124 | 890.839 | 1071.746 | 18.301 | 1267.887 | 0.168062 | -0.06818227 | -0.09987977 | 0.160614 | 0.6826435 |  |  |  | 14.70354688 | 0.178626 | 5.38429 | 355.271 | 301.428 | -0.0564715 | -0.495312 | 827.569 | 877.101 | 1081.143 | 17.8626 | 1274.263 | 0.1643494 | -0.05812871 | -0.1062206 | 0.1561145 | 0.5472449 |  |  |  | 14.6349707 | 0.181459 | 552.382 | 35.965 | 304.412 | -0.0675743 | -0.596174 | 822.633 | 88.225 | 1076.101 | 18.1459 | 1271.369 | 0.1667501 | -0.06996581 | -0.09678431 | 0.1593578 | 0.7229045 |  |  |  | 14.5387969 | 0.184401 | 523.159 | 336.023 | 283.707 | -0.0679603 | -0.584596 | 801.744 | 860.203 | 1069.029 | 18.4401 | 1266.159 | 0.1692372 | -0.07037987 | -0.09885729 | 0.1614842 | 0.711934 |  |  |  | 14.50474512 | 0.181959 | 534.471 | 347.179 | 293.732 | -0.0691144 | -0.597026 | 80.412 | 863.823 | 1066.525 | 18.1959 | [9 empty] | 14.79894141 | 0.182193 | 538.971 | 349.722 | 295.825 | -0.0669004 | -0.584723 | 815.548 | 874.021 | 1088.157 | 18.2193 | [9 empty] | 14.79554297 | 0.184564 | 544.014 | 349.158 | 294.757 | -0.0667052 | -0.589948 | 825.416 | 884.411 | 1087.908 | 18.4564 | [9 empty] | 14.772165 | 0.186001 | 55.043 | 350.972 | 295.929 | -0.0663204 | -0.567297 | 798.659 | 855.388 | 1086.189 | 18.6001 | [9 empty] | 14.13731934 | 0.088517 | 257293 | 31.64 | 29067 | -0.0376649 | -0.324594 | 829333 |  | 1039.508775 | 8.8517 | 1131.523 | 0.08481622 | -0.03839255 | -0.04642367 | 0.07892047 | 0.8270039 |  |  |  | 14.73183 | 0.182288 | 548792 | 355937 | 301058 | -0.0734508 | -0.644141 | 812555 | 876969 | 1083.223 | 18.2288 | [9 empty] | 14.71775293 | 0.183107 | 548176 | 354193 | 299375 | -0.0768827 | -0.687515 | 825487 | 894239 | 1082.188 | 18.3107
560 | 1681.001 | 14.82484 | 0.190763 | 5.50223 | 34.3456 | 28.8433 | -0.070876 | -0.638406 | 8.36896 | 9.00736 | 1098.136 | 19.0763 | [28 empty] | 3361.001 | 14.65112 | 0.187089 | 5.50289 | 34.9161 | 29.4132 | -0.0748388 | -0.655587 | 8.1044 | 8.75999 | 1077.288 | 18.7089 | [8 empty] | 1681.001 | 14.58185 | 0.18666 | 5.59538 | 35.5717 | 29.9763 | -0.0800073 | -0.730578 | 8.40081 | 9.13138 | 1064.368 | 18.666 | 1263.043 | 0.1711426 | -0.08338954 | -0.08775309 | 0.1647956 | 0.9502747 | [22 empty] | 3361.001 | 14.64103 | 0.185903 | 5.32282 | 33.9551 | 28.6323 | -0.0764388 | -0.627434 | 7.58089 | 8.20832 | 1075.471 | 18.5903 | [8 empty] | 1681.001 | 14.88011 | 0.192738 | 5.75731 | 35.6284 | 29.8711 | -0.0736814 | -0.648634 | 8.15459 | 8.80322 | 1094.125 | 19.2738 | [8 empty] | 1681.001 | 14.76155 | 0.184086 | 5.52546 | 35.5412 | 30.0157 | -0.0703569 | -0.63528 | 8.39411 | 9.02939 | 1085.408 | 18.4086 | [8 empty] | 3361.001 | 14.73599 | 0.185458 | 5.45106 | 34.8434 | 29.3924 | -0.0731727 | -0.557731 | 7.06439 | 7.62212 | 1081.366 | 18.5458 | [9 empty] | 14.60094141 | 0.184153 | 5.53178 | 355.709 | 300.391 | -0.0677596 | -0.582216 | 801.015 | 859.237 | 1073.599 | 18.4153 | [9 empty] | 14.57646387 | 0.183601 | 5.40742 | 348.593 | 294.519 | -0.0660571 | -0.588462 | 831.993 | 890.839 | 1071.799 | 18.3601 | 1268.582 | 0.1685615 | -0.06833998 | -0.1002215 | 0.1611094 | 0.6818893 |  |  |  | 14.70218164 | 0.179202 | 5.40163 | 355.444 | 301.428 | -0.0565549 | -0.496044 | 827.496 | 877.101 | 1081.043 | 17.9202 | 1274.768 | 0.1648379 | -0.0582171 | -0.1066208 | 0.1565999 | 0.54602 |  |  |  | 14.6356299 | 0.182045 | 554.167 | 359.829 | 304.412 | -0.0676834 | -0.597136 | 822.536 | 88.225 | 1076.149 | 18.2045 | 1272.057 | 0.167246 | -0.07008282 | -0.09716317 | 0.1598496 | 0.72129 |  |  |  | 14.5403887 | 0.185009 | 524.883 | 336.195 | 283.707 | -0.0680898 | -0.585711 | 801.632 | 860.203 | 1069.146 | 18.5009 | 1266.948 | 0.1697504 | -0.07051882 | -0.09923155 | 0.1619926 | 0.7106492 |  |  |  | 14.50552539 | 0.182548 | 536.201 | 347.352 | 293.732 | -0.0692168 | -0.59791 | 804.032 | 863.823 | 1066.583 | 18.2548 | [9 empty] | 14.7973125 | 0.182797 | 54.076 | 349.901 | 295.825 | -0.066953 | -0.585183 | 815.502 | 874.021 | 1088.038 | 18.2797 | [9 empty] | 14.79514063 | 0.185171 | 545.803 | 349.337 | 294.757 | -0.0667822 | -0.590629 | 825.348 | 884.411 | 1087.878 | 18.5171 | [9 empty] | 14.7709238 | 0.186605 | 552.218 | 351.151 | 295.929 | -0.0663586 | -0.567624 | 798.626 | 855.388 | 1086.097 | 18.6605 | [9 empty] | 14.1431748 | 0.0888398 | 258231 | 316493 | 29067 | -0.0377914 | -0.325684 | 829224 |  | 1039.939 | 8.88398 | 1132.327 | 0.08511273 | -0.03852401 | -0.04658871 | 0.07921279 | 0.8268958 |  |  |  | 14.727803 | 0.182885 | 55059 | 356117 | 301058 | -0.0735166 | -0.644718 | 812497 | 876969 | 1082.927 | 18.2885 | [9 empty] | 14.71133984 | 0.183721 | 550015 | 354376 | 299375 | -0.0770082 | -0.688637 | 825375 | 894239 | 1081.716 | 18.3721
561 | 1684.001 | 14.82261 | 0.19138 | 5.52005 | 34.3634 | 28.8433 | -0.0710183 | -0.639688 | 8.36768 | 9.00736 | 1097.971 | 19.138 | [28 empty] | 3367.001 | 14.65113 | 0.187684 | 5.5204 | 34.9336 | 29.4132 | -0.0750527 | -0.657461 | 8.10253 | 8.75999 | 1077.289 | 18.7684 | [8 empty] | 1684.001 | 14.58269 | 0.187252 | 5.61312 | 35.5895 | 29.9763 | -0.080262 | -0.732903 | 8.39848 | 9.13138 | 1064.43 | 18.7252 | 1263.747 | 0.1716414 | -0.08366643 | -0.08797496 | 0.1652909 | 0.9510255 | [22 empty] | 3367.001 | 14.64206 | 0.186495 | 5.33978 | 33.9721 | 28.6323 | -0.0765876 | -0.628656 | 7.57967 | 8.20832 | 1075.546 | 18.6495 | [8 empty] | 1684.001 | 14.87607 | 0.193365 | 5.77602 | 35.6471 | 29.8711 | -0.0737426 | -0.649173 | 8.15405 | 8.80322 | 1093.829 | 19.3365 | [8 empty] | 1684.001 | 14.75862 | 0.184697 | 5.54381 | 35.5595 | 30.0157 | -0.0703926 | -0.635603 | 8.39379 | 9.02939 | 1085.192 | 18.4697 | [8 empty] | 3367.001 | 14.73375 | 0.186058 | 5.46868 | 34.861 | 29.3924 | -0.0732559 | -0.558365 | 7.06376 | 7.62212 | 1081.202 | 18.6058 | [9 empty] | 14.59997168 | 0.184699 | 5.5482 | 355.873 | 300.391 | -0.0679074 | -0.583485 | 800.888 | 859.237 | 1073.527 | 18.4699 | [9 empty] | 14.57721973 | 0.184193 | 5.42483 | 348.768 | 294.519 | -0.0661305 | -0.589116 | 831.927 | 890.839 | 1071.854 | 18.4193 | 1269.282 | 0.1690615 | -0.06841857 | -0.100643 | 0.1616053 | 0.6798148 |  |  |  | 14.70199609 | 0.179777 | 5.41898 | 355.617 | 301.428 | -0.0566237 | -0.496647 | 827.436 | 877.101 | 1081.029 | 17.9777 | 1275.373 | 0.1653254 | -0.05829003 | -0.1070354 | 0.1570835 | 0.5445864 |  |  |  | 14.6352646 | 0.182622 | 555.923 | 360.004 | 304.412 | -0.0677887 | -0.598066 | 822.443 | 88.225 | 1076.122 | 18.2622 | [9 empty] | 14.5405186 | 0.185624 | 526.628 | 33.637 | 283.707 | -0.0682249 | -0.586873 | 801.516 | 860.203 | 1069.156 | 18.5624 | 1267.617 | 0.1702692 | -0.0706638 | -0.09960542 | 0.1625073 | 0.7094374 |  |  |  | 14.50635449 | 0.183137 | 537.931 | 347.525 | 293.732 | -0.0693265 | -0.598858 | 803.937 | 863.823 | 1066.644 | 18.3137 | [9 empty] | 14.7946543 | 0.183392 | 54.252 | 350.077 | 295.825 | -0.0670151 | -0.585726 | 815.448 | 874.021 | 1087.842 | 18.3392 | [9 empty] | 14.79456055 | 0.185757 | 547.531 | 34.951 | 294.757 | -0.0668531 | -0.591256 | 825.285 | 884.411 | 1087.835 | 18.5757 | [9 empty] | 14.7703799 | 0.187215 | 554.023 | 351.331 | 295.929 | -0.0664223 | -0.568169 | 798.571 | 855.388 | 1086.057 | 18.7215 | [9 empty] | 14.14917188 | 0.0891644 | 259175 | 316588 | 29067 | -0.0379122 | -0.326724 | 82912 |  | 1040.38 | 8.91644 | 1133.145 | 0.0854108 | -0.03864956 | -0.04676123 | 0.0795066 | 0.8265301 |  |  |  | 14.72402 | 0.183474 | 552364 | 356294 | 301058 | -0.073597 | -0.645423 | 812427 | 876969 | 1082.649 | 18.3474 | [9 empty] | 14.70434961 | 0.184326 | 551826 | 354558 | 299375 | -0.0771202 | -0.689639 | 825275 | 894239 | 1081.202 | 18.4326
562 | 1687.001 | 14.82049 | 0.192001 | 5.53794 | 34.3813 | 28.8433 | -0.0711469 | -0.640846 | 8.36652 | 9.00736 | 1097.814 | 19.2001 | [28 empty] | 3373.001 | 14.65108 | 0.188291 | 5.53826 | 34.9515 | 29.4132 | -0.0752822 | -0.659471 | 8.10052 | 8.75999 | 1077.285 | 18.8291 | [8 empty] | 1687.001 | 14.58298 | 0.187845 | 5.63089 | 35.6072 | 29.9763 | -0.0805187 | -0.735247 | 8.39614 | 9.13138 | 1064.451 | 18.7845 | 1264.403 | 0.1721407 | -0.08394557 | -0.08819517 | 0.1657869 | 0.951816 | [22 empty] | 3373.001 | 14.6416 | 0.187101 | 5.35712 | 33.9894 | 28.6323 | -0.0767403 | -0.629909 | 7.57841 | 8.20832 | 1075.513 | 18.7101 | [8 empty] | 1687.001 | 14.87127 | 0.193978 | 5.79435 | 35.6654 | 29.8711 | -0.0737868 | -0.649561 | 8.15366 | 8.80322 | 1093.475 | 19.3978 | [8 empty] | 1687.001 | 14.75445 | 0.185302 | 5.56197 | 35.5777 | 30.0157 | -0.0704329 | -0.635967 | 8.39343 | 9.02939 | 1084.886 | 18.5302 | [8 empty] | 3373.001 | 14.73142 | 0.18668 | 5.48696 | 34.8793 | 29.3924 | -0.0733339 | -0.55896 | 7.06316 | 7.62212 | 1081.03 | 18.668 | [9 empty] | 14.60001758 | 0.185317 | 5.56675 | 356.058 | 300.391 | -0.0680128 | -0.584391 | 800.798 | 859.237 | 1073.531 | 18.5317 | [9 empty] | 14.57731641 | 0.184788 | 5.44238 | 348.943 | 294.519 | -0.0662405 | -0.590096 | 831.829 | 890.839 | 1071.862 | 18.4788 | 1269.929 | 0.1695639 | -0.06853637 | -0.1010275 | 0.1621038 | 0.6783933 |  |  |  | 14.7032959 | 0.180356 | 5.43642 | 355.792 | 301.428 | -0.0567046 | -0.497357 | 827.365 | 877.101 | 1081.125 | 18.0356 | 1276.112 | 0.1658161 | -0.05837579 | -0.1074403 | 0.1575693 | 0.5433324 |  |  |  | 14.6345137 | 0.183203 | 557.692 | 360.181 | 304.412 | -0.0678903 | -0.598963 | 822.354 | 88.225 | 1076.067 | 18.3203 | [9 empty] | 14.5410225 | 0.186222 | 528.324 | 33.654 | 283.707 | -0.0683721 | -0.588139 | 801.389 | 860.203 | 1069.193 | 18.6222 | 1268.3 | 0.1707735 | -0.07082179 | -0.09995167 | 0.1630074 | 0.7085603 |  |  |  | 14.50594531 | 0.183728 | 539.668 | 347.698 | 293.732 | -0.06944 | -0.599839 | 803.839 | 863.823 | 1066.614 | 18.3728 | [9 empty] | 14.79178027 | 0.183998 | 544.311 | 350.256 | 295.825 | -0.0670761 | -0.586259 | 815.395 | 874.021 | 1087.631 | 18.3998 | [9 empty] | 14.79459863 | 0.186351 | 549.282 | 349.685 | 294.757 | -0.0669454 | -0.592072 | 825.204 | 884.411 | 1087.838 | 18.6351 | [9 empty] | 14.7702529 | 0.187807 | 555.776 | 351.507 | 295.929 | -0.0664995 | -0.568829 | 798.505 | 855.388 | 1086.048 | 18.7807 | [9 empty] | 14.15423438 | 0.0894908 | 260123 | 316683 | 29067 | -0.0380498 | -0.327911 | 829002 |  | 1040.753 | 8.94908 | 1133.89 | 0.08571043 | -0.0387926 | -0.04691783 | 0.07980235 | 0.8268199 |  |  |  | 14.720801 | 0.184079 | 554182 | 356476 | 301058 | -0.0736568 | -0.645947 | 812374 | 876969 | 1082.412 | 18.4079 | [9 empty] | 14.6976875 | 0.184941 | 553667 | 354742 | 299375 | -0.0772315 | -0.690634 | 825175 | 894239 | 1080.712 | 18.4941
563 | 1690.001 | 14.8180625 | 0.192627 | 5.55602 | 34.3993 | 28.8433 | -0.0712803 | -0.642048 | 8.36532 | 9.00736 | 1097.634 | 19.2627 | [28 empty] | 3379.001 | 14.6504 | 0.18889 | 5.55585 | 34.9691 | 29.4132 | -0.0754921 | -0.66131 | 8.09868 | 8.75999 | 1077.235 | 18.889 | [8 empty] | 1690.001 | 14.58203 | 0.188434 | 5.64857 | 35.6249 | 29.9763 | -0.0807694 | -0.737536 | 8.39385 | 9.13138 | 1064.382 | 18.8434 | [28 empty] | 3379.001 | 14.64087 | 0.187706 | 5.37444 | 34.0067 | 28.6323 | -0.0768712 | -0.630984 | 7.57734 | 8.20832 | 1075.459 | 18.7706 | [8 empty] | 1690.001 | 14.86354 | 0.194602 | 5.81296 | 35.6841 | 29.8711 | -0.0738399 | -0.650029 | 8.1532 | 8.80322 | 1092.907 | 19.4602 | [8 empty] | 1690.001 | 14.74963 | 0.185905 | 5.58006 | 35.5958 | 30.0157 | -0.0704451 | -0.636077 | 8.39332 | 9.02939 | 1084.531 | 18.5905 | [8 empty] | 3379.001 | 14.72869 | 0.18729 | 5.5049 | 34.8973 | 29.3924 | -0.0734117 | -0.559553 | 7.06257 | 7.62212 | 1080.83 | 18.729 | [9 empty] | 14.59909375 | 0.185909 | 5.58452 | 356.236 | 300.391 | -0.0681296 | -0.585395 | 800.697 | 859.237 | 1073.463 | 18.5909 | [9 empty] | 14.57718457 | 0.185385 | 5.45994 | 349.119 | 294.519 | -0.06635 | -0.591072 | 831.732 | 890.839 | 1071.852 | 18.5385 | [9 empty] | 14.70310449 | 0.180941 | 5.45405 | 355.968 | 301.428 | -0.0567655 | -0.49789 | 827.312 | 877.101 | 1081.111 | 18.0941 | 1276.728 | 0.1663116 | -0.05844035 | -0.1078712 | 0.1580608 | 0.5417603 |  |  |  | 14.6336504 | 0.183794 | 55.949 | 360.361 | 304.412 | -0.067982 | -0.599771 | 822.273 | 88.225 | 1076.004 | 18.3794 | [9 empty] | 14.5417578 | 0.186832 | 530.057 | 336.713 | 283.707 | -0.0684914 | -0.589166 | 801.287 | 860.203 | 1069.247 | 18.6832 | 1269.016 | 0.1712876 | -0.07094986 | -0.1003377 | 0.1635171 | 0.7071105 |  |  |  | 14.50580762 | 0.184323 | 541.415 | 347.873 | 293.732 | -0.0695465 | -0.600759 | 803.747 | 863.823 | 1066.604 | 18.4323 | [9 empty] | 14.78932031 | 0.184599 | 546.089 | 350.434 | 295.825 | -0.0671338 | -0.586764 | 815.344 | 874.021 | 1087.45 | 18.4599 | [9 empty] | 14.7953877 | 0.186948 | 551.041 | 349.861 | 294.757 | -0.0670216 | -0.592747 | 825.136 | 884.411 | 1087.896 | 18.6948 | [9 empty] | 14.769042 | 0.188408 | 557.555 | 351.684 | 295.929 | -0.0665603 | -0.569349 | 798.453 | 855.388 | 1085.959 | 18.8408 | [9 empty] | 14.16008301 | 0.0898205 | 261082 | 316779 | 29067 | -0.038176 | -0.328998 | 828893 |  | 1041.183 | 8.98205 | 1134.702 | 0.086013 | -0.0389238 | -0.04708921 | 0.08010069 | 0.826597 |  |  |  | 14.715425 | 0.184691 | 556025 | 35666 | 301058 | -0.073719 | -0.646493 | 81232 | 876969 | 1082.017 | 18.4691 | [9 empty] | 14.69159766 | 0.185552 | 555497 | 354925 | 299375 | -0.0773479 | -0.691675 | 825071 | 894239 | 1080.265 | 18.5552
564 | 1693.001 | 14.81529 | 0.193252 | 5.57404 | 34.4174 | 28.8433 | -0.0714121 | -0.643235 | 8.36413 | 9.00736 | 1097.429 | 19.3252 | [28 empty] | 3385.001 | 14.6497 | 0.18949 | 5.57351 | 34.9867 | 29.4132 | -0.075719 | -0.663297 | 8.09669 | 8.75999 | 1077.184 | 18.949 | [8 empty] | 1693.001 | 14.58084 | 0.189035 | 5.66659 | 35.6429 | 29.9763 | -0.0810116 | -0.739748 | 8.39164 | 9.13138 | 1064.295 | 18.9035 | [28 empty] | 3385.001 | 14.64063 | 0.188312 | 5.39179 | 34.0241 | 28.6323 | -0.0770191 | -0.632198 | 7.57613 | 8.20832 | 1075.441 | 18.8312 | [8 empty] | 1693.001 | 14.85715 | 0.195223 | 5.83151 | 35.7026 | 29.8711 | -0.0738836 | -0.650414 | 8.15281 | 8.80322 | 1092.437 | 19.5223 | [8 empty] | 1693.001 | 14.74512 | 0.186521 | 5.59855 | 35.6143 | 30.0157 | -0.0704882 | -0.636465 | 8.39293 | 9.02939 | 1084.2 | 18.6521 | [8 empty] | 3385.001 | 14.72491 | 0.187908 | 5.52305 | 34.9154 | 29.3924 | -0.0734792 | -0.560067 | 7.06205 | 7.62212 | 1080.553 | 18.7908 | [9 empty] | 14.59662891 | 0.186509 | 5.60256 | 356.416 | 300.391 | -0.0682512 | -0.586439 | 800.593 | 859.237 | 1073.282 | 18.6509 | [9 empty] | 14.57637695 | 0.185985 | 5.47761 | 349.295 | 294.519 | -0.0664668 | -0.592112 | 831.628 | 890.839 | 1071.792 | 18.5985 | [9 empty] | 14.70339063 | 0.181522 | 5.47157 | 356.143 | 301.428 | -0.0568414 | -0.498557 | 827.245 | 877.101 | 1081.132 | 18.1522 | 1277.381 | 0.1668034 | -0.05852082 | -0.1082826 | 0.1585485 | 0.5404452 |  |  |  | 14.6334277 | 0.184373 | 561.252 | 360.537 | 304.412 | -0.0680836 | -0.600668 | 822.183 | 88.225 | 1075.987 | 18.4373 | [9 empty] | 14.5436963 | 0.187445 | 531.796 | 336.887 | 283.707 | -0.0686164 | -0.590241 | 801.179 | 860.203 | 1069.389 | 18.7445 | 1269.841 | 0.1718039 | -0.07108406 | -0.1007199 | 0.1640284 | 0.7057599 |  |  |  | 14.506625 | 0.184914 | 54.315 | 348.047 | 293.732 | -0.0696454 | -0.601613 | 803.662 | 863.823 | 1066.664 | 18.4914 | [9 empty] | 14.78713184 | 0.185203 | 547.878 | 350.613 | 295.825 | -0.0671826 | -0.58719 | 815.302 | 874.021 | 1087.289 | 18.5203 | [9 empty] | 14.79516895 | 0.187555 | 552.832 | 35.004 | 294.757 | -0.0670951 | -0.593396 | 825.071 | 884.411 | 1087.88 | 18.7555 | [9 empty] | 14.7680664 | 0.189016 | 559.353 | 351.864 | 295.929 | -0.0666273 | -0.569922 | 798.396 | 855.388 | 1085.887 | 18.9016 | [9 empty] | 14.16608496 | 0.0901477 | 262033 | 316874 | 29067 | -0.0383089 | -0.330144 | 828778 |  | 1041.624 | 9.01477 | 1135.524 | 0.08631319 | -0.03906198 | -0.04725121 | 0.0803966 | 0.8266874 |  |  |  | 14.709934 | 0.185306 | 557877 | 356845 | 301058 | -0.0737671 | -0.646915 | 812278 | 876969 | 1081.613 | 18.5306 | [9 empty] | 14.6844873 | 0.186167 | 557337 | 355109 | 299375 | -0.0774386 | -0.692486 | 82499 | 894239 | 1079.742 | 18.6167
565 | 1696.001 | 14.81223 | 0.193871 | 5.59188 | 34.4352 | 28.8433 | -0.0715341 | -0.644334 | 8.36303 | 9.00736 | 1097.202 | 19.3871 | [28 empty] | 3391.001 | 14.64876 | 0.190091 | 5.59118 | 35.0044 | 29.4132 | -0.0759281 | -0.665129 | 8.09486 | 8.75999 | 1077.115 | 19.0091 | [8 empty] | 1696.001 | 14.58223 | 0.189631 | 5.68444 | 35.6608 | 29.9763 | -0.0812615 | -0.74203 | 8.38935 | 9.13138 | 1064.396 | 18.9631 | [28 empty] | 3391.001 | 14.64094 | 0.188919 | 5.40918 | 34.0415 | 28.6323 | -0.0771683 | -0.633422 | 7.5749 | 8.20832 | 1075.464 | 18.8919 | [8 empty] | 1696.001 | 14.85042 | 0.195843 | 5.85004 | 35.7211 | 29.8711 | -0.0739416 | -0.650925 | 8.1523 | 8.80322 | 1091.942 | 19.5843 | [8 empty] | 1696.001 | 14.74075 | 0.18714 | 5.61715 | 35.6329 | 30.0157 | -0.0705086 | -0.63665 | 8.39274 | 9.02939 | 1083.878 | 18.714 | [8 empty] | 3391.001 | 14.72119 | 0.188518 | 5.54099 | 34.9334 | 29.3924 | -0.0735459 | -0.560576 | 7.06154 | 7.62212 | 1080.28 | 18.8518 | [9 empty] | 14.59382324 | 0.187105 | 5.62047 | 356.595 | 300.391 | -0.0683625 | -0.587396 | 800.497 | 859.237 | 1073.075 | 18.7105 | [9 empty] | 14.57502344 | 0.186581 | 5.49518 | 349.471 | 294.519 | -0.0665682 | -0.593015 | 831.537 | 890.839 | 1071.6929 | 18.6581 | [9 empty] | 14.70403125 | 0.182102 | 5.48905 | 356.318 | 301.428 | -0.0569036 | -0.499102 | 82.719 | 877.101 | 1081.179 | 18.2102 | 1278.064 | 0.1672942 | -0.05858677 | -0.1087074 | 0.1590348 | 0.5389399 |  |  |  | 14.6338643 | 0.184942 | 562.986 | 36.071 | 304.412 | -0.0681761 | -0.601483 | 822.102 | 88.225 | 1076.019 | 18.4942 | [9 empty] | 14.5442422 | 0.18807 | 533.568 | 337.064 | 283.707 | -0.0687438 | -0.591337 | 80.107 | 860.203 | 1069.43 | 18.807 | 1270.557 | 0.1723301 | -0.07122085 | -0.1011093 | 0.1645502 | 0.7043947 |  |  |  | 14.50564258 | 0.185531 | 544.962 | 348.228 | 293.732 | -0.069758 | -0.602586 | 803.564 | 863.823 | 1066.591 | 18.5531 | [9 empty] | 14.78376465 | 0.185812 | 549.679 | 350.793 | 295.825 | -0.0672258 | -0.587567 | 815.264 | 874.021 | 1087.042 | 18.5812 | [9 empty] | 14.79374512 | 0.188165 | 554.628 | 350.219 | 294.757 | -0.0671728 | -0.594083 | 825.002 | 884.411 | 1087.775 | 18.8165 | [9 empty] | 14.7652314 | 0.189617 | 561.132 | 352.042 | 295.929 | -0.0666752 | -0.570332 | 798.355 | 855.388 | 1085.679 | 18.9617 | [9 empty] | 14.17137988 | 0.0904745 | 262983 | 316969 | 29067 | -0.0384495 | -0.331355 | 828657 |  | 1042.013 | 9.04745 | 1136.289 | 0.08661292 | -0.03920819 | -0.04740473 | 0.08069234 | 0.8270945 |  |  |  | 14.704605 | 0.18591 | 559696 | 357027 | 301058 | -0.0738308 | -0.647473 | 812222 | 876969 | 1081.221 | 18.591 | [9 empty] | 14.67566113 | 0.186787 | 559194 | 355294 | 299375 | -0.0775497 | -0.69348 | 824891 | 894239 | 1079.093 | 18.6787
566 | 1699.001 | 14.80975 | 0.1945 | 5.61002 | 34.4533 | 28.8433 | -0.0716693 | -0.645551 | 8.36181 | 9.00736 | 1097.019 | 19.45 | [28 empty] | 3397.001 | 14.64802 | 0.190698 | 5.60905 | 35.0223 | 29.4132 | -0.0761266 | -0.666868 | 8.09312 | 8.75999 | 1077.06 | 19.0698 | [8 empty] | 1699.001 | 14.5826 | 0.190216 | 5.70198 | 35.6783 | 29.9763 | -0.0815168 | -0.744362 | 8.38702 | 9.13138 | 1064.423 | 19.0216 | [28 empty] | 3397.001 | 14.64039 | 0.189527 | 5.42658 | 34.0588 | 28.6323 | -0.0772969 | -0.634478 | 7.57385 | 8.20832 | 1075.424 | 18.9527 | [8 empty] | 1699.001 | 14.84325 | 0.196465 | 5.86862 | 35.7397 | 29.8711 | -0.0739616 | -0.651101 | 8.15212 | 8.80322 | 1091.416 | 19.6465 | [8 empty] | 1699.001 | 14.73524 | 0.187754 | 5.63557 | 35.6513 | 30.0157 | -0.0705459 | -0.636986 | 8.39241 | 9.02939 | 1083.474 | 18.7754 | [8 empty] | 3397.001 | 14.71877 | 0.189132 | 5.55904 | 34.9514 | 29.3924 | -0.0736098 | -0.561063 | 7.06106 | 7.62212 | 1080.102 | 18.9132 | [9 empty] | 14.59176465 | 0.187706 | 5.63852 | 356.776 | 300.391 | -0.068474 | -0.588354 | 800.401 | 859.237 | 1072.924 | 18.7706 | [9 empty] | 14.57407422 | 0.187174 | 5.51263 | 349.646 | 294.519 | -0.0666604 | -0.593837 | 831.455 | 890.839 | 1071.623 | 18.7174 | [9 empty] | 14.70340039 | 0.182687 | 5.5067 | 356.495 | 301.428 | -0.0569872 | -0.499835 | 827.117 | 877.101 | 1081.132 | 18.2687 | [9 empty] | 14.6339863 | 0.185529 | 564.771 | 360.889 | 304.412 | -0.068273 | -0.602338 | 822.016 | 88.225 | 1076.028 | 18.5529 | [9 empty] | 14.5429883 | 0.188679 | 535.295 | 337.237 | 283.707 | -0.0688664 | -0.592391 | 800.964 | 860.203 | 1069.337375 | 18.8679 | [9 empty] | 14.50332227 | 0.186139 | 546.749 | 348.407 | 293.732 | -0.0698522 | -0.603399 | 803.483 | 863.823 | 1066.421 | 18.6139 | [9 empty] | 14.77980469 | 0.186426 | 551.494 | 350.974 | 295.825 | -0.0672898 | -0.588126 | 815.208 | 874.021 | 1086.75 | 18.6426 | [9 empty] | 14.79229492 | 0.188764 | 556.395 | 350.396 | 294.757 | -0.0672461 | -0.594731 | 824.938 | 884.411 | 1087.669 | 18.8764 | [9 empty] | 14.7622783 | 0.190228 | 562.939 | 352.223 | 295.929 | -0.0667219 | -0.570731 | 798.315 | 855.388 | 1085.462 | 19.0228 | [9 empty] | 14.17766211 | 0.0908028 | 263937 | 317064 | 29067 | -0.0385678 | -0.332375 | 828555 |  | 1042.475 | 9.08028 | 1137.135 | 0.08691394 | -0.03933123 | -0.04758271 | 0.08098895 | 0.8265867 |  |  |  | 14.699212 | 0.186511 | 561506 | 357208 | 301058 | -0.0739088 | -0.648157 | 812154 | 876969 | 1080.824 | 18.6511 | [9 empty] | 14.66536914 | 0.187413 | 561066 | 355482 | 299375 | -0.0776359 | -0.69425 | 824814 | 894239 | 1078.336 | 18.7413
567 | 1702.001 | 14.80513 | 0.195128 | 5.62814 | 34.4715 | 28.8433 | -0.0717616 | -0.646383 | 8.36098 | 9.00736 | 1096.677 | 19.5128 | [28 empty] | 3403.001 | 14.64734 | 0.191305 | 5.6269 | 35.0401 | 29.4132 | -0.0763453 | -0.668784 | 8.0912 | 8.75999 | 1077.01 | 19.1305 | [8 empty] | 1702.001 | 14.58161 | 0.190814 | 5.7199 | 35.6962 | 29.9763 | -0.0817687 | -0.746661 | 8.38472 | 9.13138 | 1064.351 | 19.0814 | [28 empty] | 3403.001 | 14.64024 | 0.190139 | 5.44412 | 34.0764 | 28.6323 | -0.0774355 | -0.635615 | 7.57271 | 8.20832 | 1075.413 | 19.0139 | [8 empty] | 1702.001 | 14.83623 | 0.19709 | 5.88729 | 35.7584 | 29.8711 | -0.0739965 | -0.651407 | 8.15182 | 8.80322 | 1090.9 | 19.709 | [8 empty] | 1702.001 | 14.72893 | 0.188367 | 5.65398 | 35.6697 | 30.0157 | -0.0705674 | -0.637181 | 8.39221 | 9.02939 | 1083.009 | 18.8367 | [8 empty] | 3403.001 | 14.71619 | 0.189752 | 5.57725 | 34.9696 | 29.3924 | -0.0736565 | -0.561419 | 7.0607 | 7.62212 | 1079.913 | 18.9752 | [9 empty] | 14.5897998 | 0.188299 | 5.65633 | 356.954 | 300.391 | -0.0685779 | -0.589246 | 800.312 | 859.237 | 1072.779 | 18.8299 | [9 empty] | 14.57469922 | 0.187768 | 5.53013 | 349.821 | 294.519 | -0.0667587 | -0.594713 | 831.368 | 890.839 | 1071.669 | 18.7768 | [9 empty] | 14.70227734 | 0.183273 | 5.52434 | 356.671 | 301.428 | -0.0570545 | -0.500425 | 827.058 | 877.101 | 1081.05 | 18.3273 | [9 empty] | 14.6337988 | 0.186107 | 566.533 | 361.065 | 304.412 | -0.0683594 | -0.603101 | 82.194 | 88.225 | 1076.015 | 18.6107 | [9 empty] | 14.5412715 | 0.189285 | 537.014 | 337.409 | 283.707 | -0.0690012 | -0.593551 | 800.848 | 860.203 | 1069.211 | 18.9285 | [9 empty] | 14.50142383 | 0.186735 | 5.485 | 348.582 | 293.732 | -0.0699608 | -0.604337 | 803.389 | 863.823 | 1066.281 | 18.6735 | [9 empty] | 14.77575488 | 0.18704 | 553.312 | 351.156 | 295.825 | -0.0673196 | -0.588387 | 815.182 | 874.021 | 1086.453 | 18.704 | [9 empty] | 14.79127832 | 0.189365 | 558.165 | 350.573 | 294.757 | -0.0673181 | -0.595369 | 824.874 | 884.411 | 1087.594 | 18.9365 | [9 empty] | 14.760126 | 0.190836 | 564.738 | 352.403 | 295.929 | -0.0667901 | -0.571315 | 798.257 | 855.388 | 1085.303 | 19.0836 | [9 empty] | 14.1829375 | 0.0911314 | 264892 | 31716 | 29067 | -0.0387022 | -0.333533 | 82844 |  | 1042.863 | 9.11314 | 1137.901 | 0.08721514 | -0.03947103 | -0.04774411 | 0.08128616 | 0.8267205 |  |  |  | 14.69417 | 0.187138 | 563393 | 357397 | 301058 | -0.0739479 | -0.648501 | 812119 | 876969 | 1080.454 | 18.7138 | [9 empty] | 14.65733008 | 0.188024 | 562897 | 355665 | 299375 | -0.0777274 | -0.695068 | 824732 | 894239 | 1077.745 | 18.8024
568 | 1705.001 | 14.80185 | 0.195759 | 5.64633 | 34.4897 | 28.8433 | -0.071886 | -0.647504 | 8.35986 | 9.00736 | 1096.433 | 19.5759 | [28 empty] | 3409.001 | 14.64574 | 0.19191 | 5.64469 | 35.0579 | 29.4132 | -0.0765487 | -0.670565 | 8.08942 | 8.75999 | 1076.892 | 19.191 | [8 empty] | 1705.001 | 14.58056 | 0.1914 | 5.73748 | 35.7138 | 29.9763 | -0.0820178 | -0.748936 | 8.38245 | 9.13138 | 1064.274 | 19.14 | [28 empty] | 3409.001 | 14.63925 | 0.190754 | 5.46172 | 34.094 | 28.6323 | -0.0775592 | -0.636631 | 7.57169 | 8.20832 | 1075.34 | 19.0754 | [8 empty] | 1705.001 | 14.82837 | 0.197709 | 5.9058 | 35.7769 | 29.8711 | -0.0740282 | -0.651687 | 8.15154 | 8.80322 | 1090.322 | 19.7709 | [8 empty] | 1705.001 | 14.7218 | 0.188995 | 5.67281 | 35.6885 | 30.0157 | -0.0705981 | -0.637458 | 8.39194 | 9.02939 | 1082.485 | 18.8995 | [8 empty] | 3409.001 | 14.71151 | 0.19036 | 5.59512 | 34.9875 | 29.3924 | -0.0737309 | -0.561986 | 7.06014 | 7.62212 | 1079.569 | 19.036 | [9 empty] | 14.58806152 | 0.188891 | 5.67411 | 357.132 | 300.391 | -0.06868 | -0.590124 | 800.224 | 859.237 | 1072.652 | 18.8891 | [9 empty] | 14.57499609 | 0.188362 | 5.54761 | 349.995 | 294.519 | -0.0668821 | -0.595812 | 831.258 | 890.839 | 1071.691 | 18.8362 | [9 empty] | 14.70102344 | 0.183868 | 5.54229 | 356.851 | 301.428 | -0.0571199 | -0.500999 | 827.001 | 877.101 | 1080.958 | 18.3868 | [9 empty] | 14.633499 | 0.186682 | 568.281 | 36.124 | 304.412 | -0.0684384 | -0.603798 | 82.187 | 88.225 | 1075.993 | 18.6682 | [9 empty] | 14.5412129 | 0.189895 | 538.744 | 337.582 | 283.707 | -0.0691204 | -0.594576 | 800.746 | 860.203 | 1069.207 | 18.9895 | [9 empty] | 14.49989844 | 0.18735 | 550.306 | 348.762 | 293.732 | -0.0700647 | -0.605235 | 803.299 | 863.823 | 1066.169 | 18.735 | [9 empty] | 14.77159863 | 0.187651 | 555.118 | 351.337 | 295.825 | -0.0673586 | -0.588728 | 815.148 | 874.021 | 1086.147 | 18.7651 | [9 empty] | 14.79094922 | 0.189954 | 559.902 | 350.747 | 294.757 | -0.0673764 | -0.595884 | 824.822 | 884.411 | 1087.57 | 18.9954 | [9 empty] | 14.7591035 | 0.191445 | 566.543 | 352.583 | 295.929 | -0.066834 | -0.57169 | 798.219 | 855.388 | 1085.228 | 19.1445 | [9 empty] | 14.18732227 | 0.0914596 | 265846 | 317255 | 29067 | -0.0388223 | -0.334568 | 828336 |  | 1043.185 | 9.14596 | 1138.595 | 0.08751588 | -0.03959598 | -0.04791991 | 0.08158329 | 0.8262949 |  |  |  | 14.688961 | 0.187739 | 565201 | 357578 | 301058 | -0.0739671 | -0.648669 | 812102 | 876969 | 1080.071 | 18.7739 | [9 empty] | 14.64857813 | 0.188644 | 564754 | 35585 | 299375 | -0.0778075 | -0.695785 | 82466 | 894239 | 1077.101 | 18.8644
569 | 1708.001 | 14.79906 | 0.196393 | 5.66463 | 34.5079 | 28.8433 | -0.0719895 | -0.648436 | 8.35893 | 9.00736 | 1096.227 | 19.6393 | [28 empty] | 3415.001 | 14.64427 | 0.192508 | 5.66228 | 35.0755 | 29.4132 | -0.0767456 | -0.672291 | 8.0877 | 8.75999 | 1076.785 | 19.2508 | [8 empty] | 1708.001 | 14.58076 | 0.191999 | 5.75541 | 35.7318 | 29.9763 | -0.0822746 | -0.751281 | 8.3801 | 9.13138 | 1064.289 | 19.1999 | [28 empty] | 3415.001 | 14.63836 | 0.191374 | 5.47947 | 34.1117 | 28.6323 | -0.0776827 | -0.637644 | 7.57068 | 8.20832 | 1075.274 | 19.1374 | [8 empty] | 1708.001 | 14.82109 | 0.198329 | 5.92431 | 35.7954 | 29.8711 | -0.0740766 | -0.652113 | 8.15111 | 8.80322 | 1089.786 | 19.8329 | [8 empty] | 1708.001 | 14.71471 | 0.189613 | 5.69136 | 35.7071 | 30.0157 | -0.0706074 | -0.637542 | 8.39185 | 9.02939 | 1081.964 | 18.9613 | [8 empty] | 3415.001 | 14.70862 | 0.190971 | 5.61309 | 35.0055 | 29.3924 | -0.0737801 | -0.562361 | 7.05976 | 7.62212 | 1079.357 | 19.0971 | [9 empty] | 14.58593848 | 0.189477 | 5.69173 | 357.308 | 300.391 | -0.0687777 | -0.590963 | 80.014 | 859.237 | 1072.495 | 18.9477 | [9 empty] | 14.57461719 | 0.188952 | 5.56501 | 350.169 | 294.519 | -0.0669659 | -0.596559 | 831.183 | 890.839 | 1071.663 | 18.8952 | [9 empty] | 14.70061523 | 0.184452 | 5.55989 | 357.027 | 301.428 | -0.0571725 | -0.50146 | 826.955 | 877.101 | 1080.928 | 18.4452 | [9 empty] | 14.633375 | 0.187262 | 570.048 | 361.417 | 304.412 | -0.0685351 | -0.604651 | 821.785 | 88.225 | 1075.983 | 18.7262 | [9 empty] | 14.5418838 | 0.190501 | 540.464 | 337.754 | 283.707 | -0.0692444 | -0.595643 | 800.639 | 860.203 | 1069.256 | 19.0501 | [9 empty] | 14.49953027 | 0.187975 | 552.142 | 348.946 | 293.732 | -0.070157 | -0.606032 | 80.322 | 863.823 | 1066.142 | 18.7975 | [9 empty] | 14.76760254 | 0.188252 | 556.897 | 351.514 | 295.825 | -0.0674145 | -0.589216 | 815.099 | 874.021 | 1085.853 | 18.8252 | [9 empty] | 14.79088379 | 0.190554 | 561.671 | 350.924 | 294.757 | -0.0674741 | -0.596749 | 824.736 | 884.411 | 1087.565 | 19.0554 | [9 empty] | 14.7577305 | 0.192041 | 568.305 | 352.759 | 295.929 | -0.066886 | -0.572135 | 798.175 | 855.388 | 1085.127 | 19.2041 | [9 empty] | 14.19166699 | 0.0917856 | 266794 | 31735 | 29067 | -0.0389542 | -0.335705 | 828222 |  | 1043.505 | 9.17856 | 1139.284 | 0.08781452 | -0.03973321 | -0.04808131 | 0.08187834 | 0.8263754 |  |  |  | 14.68265 | 0.188333 | 56699 | 357757 | 301058 | -0.0740104 | -0.649048 | 812064 | 876969 | 1079.607 | 18.8333 | [9 empty] | 14.63867188 | 0.18927 | 566628 | 356038 | 299375 | -0.0778688 | -0.696333 | 824605 | 894239 | 1076.373 | 18.927
570 | 1711.001 | 14.79398 | 0.197014 | 5.68255 | 34.5259 | 28.8433 | -0.0720884 | -0.649327 | 8.35804 | 9.00736 | 1095.85 | 19.7014 | [28 empty] | 3421.001 | 14.64408 | 0.193105 | 5.67985 | 35.0931 | 29.4132 | -0.0769362 | -0.673961 | 8.08603 | 8.75999 | 1076.771 | 19.3105 | [8 empty] | 1711.001 | 14.58029 | 0.192588 | 5.77307 | 35.7494 | 29.9763 | -0.0825355 | -0.753663 | 8.37772 | 9.13138 | 1064.255 | 19.2588 | [28 empty] | 3421.001 | 14.63767 | 0.19199 | 5.4971 | 34.1294 | 28.6323 | -0.0778071 | -0.638666 | 7.56966 | 8.20832 | 1075.224 | 19.199 | [8 empty] | 1711.001 | 14.81236 | 0.198951 | 5.9429 | 35.814 | 29.8711 | -0.0740851 | -0.652187 | 8.15104 | 8.80322 | 1089.144 | 19.8951 | [8 empty] | 1711.001 | 14.70869 | 0.190229 | 5.70986 | 35.7256 | 30.0157 | -0.0706371 | -0.63781 | 8.39158 | 9.02939 | 1081.521 | 19.0229 | [8 empty] | 3421.001 | 14.70492 | 0.191591 | 5.63133 | 35.0237 | 29.3924 | -0.0738394 | -0.562813 | 7.05931 | 7.62212 | 1079.086 | 19.1591 | [9 empty] | 14.58355371 | 0.190066 | 5.7094 | 357.485 | 300.391 | -0.0688888 | -0.591918 | 800.045 | 859.237 | 1072.32 | 19.0066 | [9 empty] | 14.5737334 | 0.189545 | 5.58248 | 350.344 | 294.519 | -0.0670798 | -0.597573 | 831.081 | 890.839 | 1071.598 | 18.9545 | [9 empty] | 14.70087402 | 0.185036 | 5.57749 | 357.203 | 301.428 | -0.0572333 | -0.501994 | 826.901 | 877.101 | 1080.947 | 18.5036 | [9 empty] | 14.633751 | 0.187834 | 571.788 | 361.591 | 304.412 | -0.068629 | -0.605479 | 821.702 | 88.225 | 1076.011 | 18.7834 | [9 empty] | 14.5417822 | 0.191127 | 54.224 | 337.931 | 283.707 | -0.06934 | -0.596465 | 800.557 | 860.203 | 1069.249 | 19.1127 | [9 empty] | 14.4988291 | 0.188534 | 553.784 | 34.911 | 293.732 | -0.0702263 | -0.606631 | 80.316 | 863.823 | 1066.090375 | 18.8534 | [9 empty] | 14.7638125 | 0.188858 | 558.689 | 351.694 | 295.825 | -0.0674461 | -0.589493 | 815.071 | 874.021 | 1085.574 | 18.8858 | [9 empty] | 14.79000391 | 0.191164 | 563.468 | 351.104 | 294.757 | -0.067511 | -0.597074 | 824.703 | 884.411 | 1087.5 | 19.1164 | [9 empty] | 14.7556543 | 0.192654 | 570.119 | 352.941 | 295.929 | -0.0669176 | -0.572406 | 798.148 | 855.388 | 1084.975 | 19.2654 | [9 empty] | 14.19614551 | 0.0921209 | 267768 | 317447 | 29067 | -0.0390811 | -0.336798 | 828113 |  | 1043.834 | 9.21209 | 1139.993 | 0.08812159 | -0.03986526 | -0.04825632 | 0.08218171 | 0.8261149 |  |  |  | 14.676106 | 0.188961 | 568882 | 357946 | 301058 | -0.0740564 | -0.649452 | 812024 | 876969 | 1079.125 | 18.8961 | [9 empty] | 14.62959473 | 0.189879 | 56845 | 35622 | 299375 | -0.0779702 | -0.69724 | 824515 | 894239 | 1075.705 | 18.9879
571 | 1714.001 | 14.78747 | 0.197657 | 5.7011 | 34.5444 | 28.8433 | -0.0721889 | -0.650232 | 8.35713 | 9.00736 | 1095.368 | 19.7657 | [28 empty] | 3427.001 | 14.64175 | 0.193711 | 5.69766 | 35.1109 | 29.4132 | -0.0771454 | -0.675793 | 8.08419 | 8.75999 | 1076.6 | 19.3711 | [8 empty] | 1714.001 | 14.57953 | 0.19318 | 5.79082 | 35.7672 | 29.9763 | -0.0827832 | -0.755926 | 8.37546 | 9.13138 | 1064.199 | 19.318 | [28 empty] | 3427.001 | 14.63696 | 0.1926 | 5.51459 | 34.1469 | 28.6323 | -0.0779165 | -0.639564 | 7.56876 | 8.20832 | 1075.172 | 19.26 | [8 empty] | 1714.001 | 14.80273 | 0.199581 | 5.96172 | 35.8328 | 29.8711 | -0.0741228 | -0.65252 | 8.15071 | 8.80322 | 1088.436 | 19.9581 | [8 empty] | 1714.001 | 14.70333 | 0.190844 | 5.72831 | 35.744 | 30.0157 | -0.070671 | -0.638116 | 8.39128 | 9.02939 | 1081.127 | 19.0844 | [8 empty] | 3427.001 | 14.70127 | 0.192212 | 5.64957 | 35.0419 | 29.3924 | -0.0738708 | -0.563052 | 7.05907 | 7.62212 | 1078.818 | 19.2212 | [9 empty] | 14.58087207 | 0.190668 | 5.72751 | 357.666 | 300.391 | -0.0689779 | -0.592683 | 799.968 | 859.237 | 1072.123 | 19.0668 | [9 empty] | 14.57400293 | 0.190137 | 5.59991 | 350.518 | 294.519 | -0.0671638 | -0.598321 | 831.007 | 890.839 | 1071.618 | 19.0137 | [9 empty] | 14.7008252 | 0.18561 | 5.59479 | 357.376 | 301.428 | -0.0572901 | -0.502492 | 826.852 | 877.101 | 1080.943 | 18.561 | [9 empty] | 14.6328545 | 0.18842 | 573.571 | 361.769 | 304.412 | -0.0687031 | -0.606133 | 821.637 | 88.225 | 1075.945 | 18.842 | [9 empty] | 14.5417246 | 0.191735 | 543.966 | 338.104 | 283.707 | -0.0694707 | -0.597589 | 800.444 | 860.203 | 1069.244 | 19.1735 | [9 empty] | 14.4976377 | 0.189138 | 555.558 | 349.287 | 293.732 | -0.0703141 | -0.607389 | 803.084 | 863.823 | 1066.003 | 18.9138 | [9 empty] | 14.75911328 | 0.189472 | 560.505 | 351.875 | 295.825 | -0.0674701 | -0.589702 | 81.505 | 874.021 | 1085.229 | 18.9472 | [9 empty] | 14.78928027 | 0.191759 | 565.223 | 351.279 | 294.757 | -0.0675802 | -0.597686 | 824.642 | 884.411 | 1087.447 | 19.1759 | [9 empty] | 14.7538496 | 0.193256 | 571.902 | 353.119 | 295.929 | -0.0669872 | -0.573001 | 798.088 | 855.388 | 1084.842 | 19.3256 | [9 empty] | 14.20044336 | 0.0924518 | 26873 | 317543 | 29067 | -0.0392138 | -0.337942 | 827999 |  | 1044.15 | 9.24518 | 1140.684 | 0.08842453 | -0.04000337 | -0.04842116 | 0.08248105 | 0.8261548 |  |  |  | 14.669605 | 0.189555 | 570671 | 358125 | 301058 | -0.0740809 | -0.649667 | 812003 | 876969 | 1078.647 | 18.9555 | [9 empty] | 14.61941895 | 0.190504 | 570321 | 356407 | 299375 | -0.0780272 | -0.69775 | 824464 | 894239 | 1074.957 | 19.0504
572 | 1717.001 | 14.78229 | 0.198301 | 5.71966 | 34.563 | 28.8433 | -0.0722808 | -0.651059 | 8.3563 | 9.00736 | 1094.985 | 19.8301 | [28 empty] | 3433.001 | 14.6409 | 0.194325 | 5.71573 | 35.129 | 29.4132 | -0.0773169 | -0.677295 | 8.08269 | 8.75999 | 1076.537 | 19.4325 | [8 empty] | 1717.001 | 14.57903 | 0.193778 | 5.80874 | 35.7851 | 29.9763 | -0.0830354 | -0.758228 | 8.37316 | 9.13138 | 1064.163 | 19.3778 | [28 empty] | 3433.001 | 14.63487 | 0.193213 | 5.53212 | 34.1644 | 28.6323 | -0.078038 | -0.640561 | 7.56776 | 8.20832 | 1075.019 | 19.3213 | [8 empty] | 1717.001 | 14.79378 | 0.200206 | 5.98038 | 35.8515 | 29.8711 | -0.0741536 | -0.652791 | 8.15043 | 8.80322 | 1087.778 | 20.0206 | [8 empty] | 1717.001 | 14.69627 | 0.191459 | 5.74678 | 35.7625 | 30.0157 | -0.0706883 | -0.638273 | 8.39112 | 9.02939 | 1080.608 | 19.1459 | [8 empty] | 3433.001 | 14.69581 | 0.192831 | 5.66775 | 35.0601 | 29.3924 | -0.0739247 | -0.563463 | 7.05866 | 7.62212 | 1078.418 | 19.2831 | [9 empty] | 14.57867285 | 0.191264 | 5.74539 | 357.845 | 300.391 | -0.0690594 | -0.593384 | 799.898 | 859.237 | 1071.961 | 19.1264 | [9 empty] | 14.57339063 | 0.190741 | 5.61768 | 350.696 | 294.519 | -0.0672567 | -0.599149 | 830.924 | 890.839 | 1071.573 | 19.0741 | [9 empty] | 14.70026172 | 0.186194 | 5.6124 | 357.552 | 301.428 | -0.0573596 | -0.503101 | 826.791 | 877.101 | 1080.902 | 18.6194 | [9 empty] | 14.6309854 | 0.189006 | 575.356 | 361.947 | 304.412 | -0.0687864 | -0.606868 | 821.563 | 88.225 | 1075.80775 | 18.9006 | [9 empty] | 14.5410176 | 0.192351 | 545.713 | 338.279 | 283.707 | -0.0696094 | -0.598782 | 800.325 | 860.203 | 1069.192 | 19.2351 | [9 empty] | 14.49593945 | 0.189745 | 55.734 | 349.466 | 293.732 | -0.0703931 | -0.608072 | 803.016 | 863.823 | 1065.878 | 18.9745 | [9 empty] | 14.75413379 | 0.19009 | 562.332 | 352.058 | 295.825 | -0.0675179 | -0.59012 | 815.009 | 874.021 | 1084.863 | 19.009 | [9 empty] | 14.78871875 | 0.192358 | 566.989 | 351.456 | 294.757 | -0.0676412 | -0.598226 | 824.588 | 884.411 | 1087.406 | 19.2358 | [9 empty] | 14.7519463 | 0.193866 | 573.706 | 35.33 | 295.929 | -0.0670321 | -0.573385 | 79.805 | 855.388 | 1084.702 | 19.3866 | [9 empty] | 14.20500879 | 0.0927815 | 269688 | 317639 | 29067 | -0.0393477 | -0.339096 | 827883 |  | 1044.486 | 9.27815 | 1141.395 | 0.08872628 | -0.04014275 | -0.04858353 | 0.0827791 | 0.8262624 |  |  |  | 14.662977 | 0.190168 | 572515 | 358309 | 301058 | -0.074118 | -0.649992 | 81197 | 876969 | 1078.16 | 19.0168 | [9 empty] | 14.60860938 | 0.191133 | 572205 | 356595 | 299375 | -0.0780918 | -0.698327 | 824406 | 894239 | 1074.162 | 19.1133
573 | 1720.001 | 14.77744 | 0.198936 | 5.73799 | 34.5813 | 28.8433 | -0.0723741 | -0.6519 | 8.35546 | 9.00736 | 1094.625 | 19.8936 | [28 empty] | 3439.001 | 14.63908 | 0.194922 | 5.73328 | 35.1465 | 29.4132 | -0.0775188 | -0.679064 | 8.08092 | 8.75999 | 1076.403 | 19.4922 | [8 empty] | 1720.001 | 14.58008 | 0.19437 | 5.8265 | 35.8028 | 29.9763 | -0.0832998 | -0.760642 | 8.37074 | 9.13138 | 1064.24 | 19.437 | [28 empty] | 3439.001 | 14.63304 | 0.19383 | 5.5498 | 34.1821 | 28.6323 | -0.0781416 | -0.641411 | 7.56691 | 8.20832 | 1074.884 | 19.383 | [8 empty] | 1720.001 | 14.78284 | 0.200834 | 5.99914 | 35.8702 | 29.8711 | -0.0741711 | -0.652945 | 8.15028 | 8.80322 | 1086.974 | 20.0834 | [8 empty] | 1720.001 | 14.68797 | 0.192081 | 5.76546 | 35.7812 | 30.0157 | -0.0707091 | -0.63846 | 8.39093 | 9.02939 | 1079.997 | 19.2081 | [8 empty] | 3439.001 | 14.69016 | 0.193455 | 5.68609 | 35.0785 | 29.3924 | -0.0739697 | -0.563806 | 7.05832 | 7.62212 | 1078.003 | 19.3455 | [9 empty] | 14.57487109 | 0.19188 | 5.7639 | 35.803 | 300.391 | -0.0691564 | -0.594217 | 799.815 | 859.237 | 1071.682 | 19.188 | [9 empty] | 14.57316406 | 0.191356 | 5.63579 | 350.877 | 294.519 | -0.067345 | -0.599936 | 830.845 | 890.839 | 1071.556 | 19.1356 | [9 empty] | 14.6994248 | 0.186784 | 5.63018 | 357.729 | 301.428 | -0.0574072 | -0.503519 | 826.749 | 877.101 | 1080.84 | 18.6784 | [9 empty] | 14.6295488 | 0.189595 | 57.715 | 362.127 | 304.412 | -0.0688757 | -0.607656 | 821.484 | 88.225 | 1075.702 | 18.9595 | [9 empty] | 14.5411221 | 0.192966 | 54.746 | 338.453 | 283.707 | -0.0697101 | -0.599649 | 800.239 | 860.203 | 1069.2 | 19.2966 | [9 empty] | 14.4946582 | 0.190348 | 559.111 | 349.643 | 293.732 | -0.0704824 | -0.608843 | 802.939 | 863.823 | 1065.784 | 19.0348 | [9 empty] | 14.74990918 | 0.190703 | 564.146 | 352.239 | 295.825 | -0.067555 | -0.590445 | 814.976 | 874.021 | 1084.552 | 19.0703 | [9 empty] | 14.78741016 | 0.192967 | 568.782 | 351.635 | 294.757 | -0.0676925 | -0.59868 | 824.543 | 884.411 | 1087.31 | 19.2967 | [9 empty] | 14.7494287 | 0.194476 | 57.551 | 35.348 | 295.929 | -0.0670683 | -0.573695 | 798.019 | 855.388 | 1084.517 | 19.4476 | [9 empty] | 14.21016699 | 0.0931189 | 270669 | 317737 | 29067 | -0.0394831 | -0.340262 | 827767 |  | 1044.865 | 9.31189 | 1142.162 | 0.08903499 | -0.0402837 | -0.04875128 | 0.08308381 | 0.8263106 |  |  |  | 14.655717 | 0.190778 | 574353 | 358493 | 301058 | -0.0741554 | -0.65032 | 811937 | 876969 | 1077.62625 | 19.0778 | [9 empty] | 14.59715723 | 0.191752 | 574057 | 356781 | 299375 | -0.0781698 | -0.699025 | 824336 | 894239 | 1073.32 | 19.1752
574 | 1723.001 | 14.77313 | 0.199584 | 5.75667 | 34.6 | 28.8433 | -0.0724486 | -0.652571 | 8.35479 | 9.00736 | 1094.306 | 19.9584 | [28 empty] | 3445.001 | 14.63918 | 0.195526 | 5.75104 | 35.1643 | 29.4132 | -0.0776991 | -0.680643 | 8.07934 | 8.75999 | 1076.41 | 19.5526 | [8 empty] | 1723.001 | 14.57943 | 0.194951 | 5.84393 | 35.8203 | 29.9763 | -0.0835454 | -0.762886 | 8.3685 | 9.13138 | 1064.192 | 19.4951 | [28 empty] | 3445.001 | 14.63268 | 0.19444 | 5.56727 | 34.1995 | 28.6323 | -0.0782518 | -0.642316 | 7.56601 | 8.20832 | 1074.858 | 19.444 | [8 empty] | 1723.001 | 14.77157 | 0.201463 | 6.01792 | 35.889 | 29.8711 | -0.0741911 | -0.653121 | 8.1501 | 8.80322 | 1086.145 | 20.1463 | [8 empty] | 1723.001 | 14.6806 | 0.192698 | 5.78397 | 35.7997 | 30.0157 | -0.0707179 | -0.63854 | 8.39085 | 9.02939 | 1079.456 | 19.2698 | [8 empty] | 3445.001 | 14.68487 | 0.194086 | 5.70465 | 35.097 | 29.3924 | -0.073993 | -0.563984 | 7.05814 | 7.62212 | 1077.615 | 19.4086 | [9 empty] | 14.57143848 | 0.192476 | 5.7818 | 358.209 | 300.391 | -0.0692474 | -0.594999 | 799.737 | 859.237 | 1071.4293 | 19.2476 | [9 empty] | 14.57204102 | 0.19198 | 5.65418 | 351.061 | 294.519 | -0.0674421 | -0.600801 | 830.759 | 890.839 | 1071.474 | 19.198 | [9 empty] | 14.69908105 | 0.187364 | 5.64766 | 357.904 | 301.428 | -0.0574605 | -0.503986 | 826.702 | 877.101 | 1080.815 | 18.7364 | [9 empty] | 14.6284785 | 0.190165 | 578.885 | 36.23 | 304.412 | -0.0689423 | -0.608244 | 821.426 | 88.225 | 1075.623 | 19.0165 | [9 empty] | 14.5410449 | 0.193589 | 549.225 | 33.863 | 283.707 | -0.0698317 | -0.600695 | 800.134 | 860.203 | 1069.194 | 19.3589 | [9 empty] | 14.49316406 | 0.190952 | 560.887 | 34.982 | 293.732 | -0.0705534 | -0.609456 | 802.877 | 863.823 | 1065.674 | 19.0952 | [9 empty] | 14.74515625 | 0.191315 | 565.956 | 35.242 | 295.825 | -0.067599 | -0.590829 | 814.938 | 874.021 | 1084.203 | 19.1315 | [9 empty] | 14.78541602 | 0.193577 | 570.582 | 351.815 | 294.757 | -0.0677441 | -0.599136 | 824.497 | 884.411 | 1087.163 | 19.3577 | [9 empty] | 14.7467969 | 0.195086 | 577.317 | 353.661 | 295.929 | -0.0671042 | -0.574002 | 797.988 | 855.388 | 1084.323 | 19.5086 | [9 empty] | 14.21528223 | 0.0934419 | 271608 | 317831 | 29067 | -0.0396036 | -0.341301 | 827663 |  | 1045.241 | 9.34419 | 1142.911 | 0.08933043 | -0.04040916 | -0.04892126 | 0.08337535 | 0.8260041 |  |  |  | 14.647033 | 0.191398 | 576218 | 358679 | 301058 | -0.0741715 | -0.650462 | 811923 | 876969 | 1076.988 | 19.1398 | [9 empty] | 14.58526953 | 0.19237 | 575908 | 356966 | 299375 | -0.0782185 | -0.69946 | 824293 | 894239 | 1072.446 | 19.237
575 | 1726.001 | 14.76769 | 0.200213 | 5.77482 | 34.6181 | 28.8433 | -0.0725114 | -0.653137 | 8.35423 | 9.00736 | 1093.903 | 20.0213 | [28 empty] | 3451.001 | 14.63741 | 0.196141 | 5.76914 | 35.1824 | 29.4132 | -0.0778688 | -0.682129 | 8.07786 | 8.75999 | 1076.28 | 19.6141 | [8 empty] | 1726.001 | 14.57882 | 0.195549 | 5.86184 | 35.8382 | 29.9763 | -0.0838117 | -0.765317 | 8.36607 | 9.13138 | 1064.148 | 19.5549 | [28 empty] | 3451.001 | 14.63179 | 0.195052 | 5.58478 | 34.217 | 28.6323 | -0.0783572 | -0.643181 | 7.56514 | 8.20832 | 1074.792 | 19.5052 | [8 empty] | 1726.001 | 14.76124 | 0.202095 | 6.03681 | 35.9079 | 29.8711 | -0.0742092 | -0.65328 | 8.14995 | 8.80322 | 1085.385 | 20.2095 | [8 empty] | 1726.001 | 14.67366 | 0.193323 | 5.80273 | 35.8184 | 30.0157 | -0.0707315 | -0.638663 | 8.39073 | 9.02939 | 1078.946 | 19.3323 | [8 empty] | 3451.001 | 14.68032 | 0.194712 | 5.72306 | 35.1154 | 29.3924 | -0.0740374 | -0.564322 | 7.0578 | 7.62212 | 1077.281 | 19.4712 | [9 empty] | 14.5671582 | 0.193087 | 5.80014 | 358.392 | 300.391 | -0.0693447 | -0.595835 | 799.653 | 859.237 | 1071.115 | 19.3087 | [9 empty] | 14.56995801 | 0.192558 | 5.67122 | 351.231 | 294.519 | -0.0675297 | -0.601581 | 830.681 | 890.839 | 1071.32 | 19.2558 | [9 empty] | 14.69865332 | 0.187954 | 5.66547 | 358.082 | 301.428 | -0.0575395 | -0.504679 | 826.633 | 877.101 | 1080.783 | 18.7954 | [9 empty] | 14.6285654 | 0.19074 | 580.635 | 362.475 | 304.412 | -0.0690199 | -0.608928 | 821.357 | 88.225 | 1075.63 | 19.074 | [9 empty] | 14.5402686 | 0.194209 | 550.986 | 338.806 | 283.707 | -0.0699325 | -0.601562 | 800.047 | 860.203 | 1069.137 | 19.4209 | [9 empty] | 14.49154688 | 0.191561 | 562.674 | 349.999 | 293.732 | -0.0706246 | -0.610071 | 802.816 | 863.823 | 1065.555 | 19.1561 | [9 empty] | 14.73881641 | 0.191951 | 567.838 | 352.609 | 295.825 | -0.0676084 | -0.590911 | 814.929 | 874.021 | 1083.737 | 19.1951 | [9 empty] | 14.78232324 | 0.194175 | 572.345 | 351.991 | 294.757 | -0.0678099 | -0.599718 | 824.439 | 884.411 | 1086.936 | 19.4175 | [9 empty] | 14.7429004 | 0.195699 | 579.131 | 353.842 | 295.929 | -0.0671437 | -0.574339 | 797.954 | 855.388 | 1084.037 | 19.5699 | [9 empty] | 14.22075977 | 0.0937777 | 272584 | 317929 | 29067 | -0.0397493 | -0.342557 | 827537 |  | 1045.644 | 9.37777 | 1143.702 | 0.08963748 | -0.04056088 | -0.0490766 | 0.08367828 | 0.8264811 |  |  |  | 14.638437 | 0.192007 | 578052 | 358863 | 301058 | -0.0742091 | -0.650791 | 81189 | 876969 | 1076.356 | 19.2007 | [9 empty] | 14.57238574 | 0.193015 | 577838 | 357159 | 299375 | -0.0782613 | -0.699843 | 824254 | 894239 | 1071.499 | 19.3015
576 | 1729.001 | 14.76055 | 0.200847 | 5.7931 | 34.6364 | 28.8433 | -0.0725814 | -0.653767 | 8.3536 | 9.00736 | 1093.374 | 20.0847 | [28 empty] | 3457.001 | 14.63517 | 0.196754 | 5.78717 | 35.2004 | 29.4132 | -0.0780538 | -0.68375 | 8.07624 | 8.75999 | 1076.115 | 19.6754 | [8 empty] | 1729.001 | 14.57692 | 0.196148 | 5.87979 | 35.8561 | 29.9763 | -0.0840625 | -0.767607 | 8.36378 | 9.13138 | 1064.009 | 19.6148 | [28 empty] | 3457.001 | 14.63053 | 0.195681 | 5.60279 | 34.2351 | 28.6323 | -0.0784514 | -0.643954 | 7.56437 | 8.20832 | 1074.7 | 19.5681 | [8 empty] | 1729.001 | 14.7518 | 0.202726 | 6.05563 | 35.9267 | 29.8711 | -0.0742391 | -0.653544 | 8.14968 | 8.80322 | 1084.691 | 20.2726 | [8 empty] | 1729.001 | 14.66499 | 0.193952 | 5.82161 | 35.8373 | 30.0157 | -0.0707427 | -0.638764 | 8.39063 | 9.02939 | 1078.308 | 19.3952 | [8 empty] | 3457.001 | 14.67597 | 0.195339 | 5.74147 | 35.1338 | 29.3924 | -0.0740713 | -0.564581 | 7.05754 | 7.62212 | 1076.962 | 19.5339 | [9 empty] | 14.56368457 | 0.193678 | 5.81791 | 35.857 | 300.391 | -0.0694036 | -0.596341 | 799.603 | 859.237 | 1070.859 | 19.3678 | [9 empty] | 14.56914844 | 0.19316 | 5.68895 | 351.409 | 294.519 | -0.0676064 | -0.602264 | 830.612 | 890.839 | 1071.261 | 19.316 | [9 empty] | 14.69756445 | 0.188547 | 5.68332 | 358.261 | 301.428 | -0.0575762 | -0.505001 | 826.601 | 877.101 | 1080.703 | 18.8547 | [9 empty] | 14.6279092 | 0.191318 | 582.395 | 362.651 | 304.412 | -0.0690918 | -0.609562 | 821.294 | 88.225 | 1075.582 | 19.1318 | [9 empty] | 14.5388369 | 0.194829 | 552.743 | 338.981 | 283.707 | -0.0700469 | -0.602546 | 799.949 | 860.203 | 1069.032125 | 19.4829 | [9 empty] | 14.48874414 | 0.192171 | 564.466 | 350.178 | 293.732 | -0.0707025 | -0.610744 | 802.748 | 863.823 | 1065.349 | 19.2171 | [9 empty] | 14.73154102 | 0.192552 | 569.617 | 352.786 | 295.825 | -0.067626 | -0.591065 | 814.914 | 874.021 | 1083.202 | 19.2552 | [9 empty] | 14.78000684 | 0.194791 | 574.158 | 352.173 | 294.757 | -0.0678627 | -0.600185 | 824.392 | 884.411 | 1086.765 | 19.4791 | [9 empty] | 14.7394521 | 0.196316 | 580.957 | 354.025 | 295.929 | -0.0671849 | -0.574691 | 797.919 | 855.388 | 1083.783 | 19.6316 | [9 empty] | 14.22598047 | 0.094107 | 273541 | 318025 | 29067 | -0.0398782 | -0.343667 | 827426 |  | 1046.028 | 9.4107 | 1144.467 | 0.08993851 | -0.04069513 | -0.04924338 | 0.08397532 | 0.8264081 |  |  |  | 14.630496 | 0.192613 | 579877 | 359045 | 301058 | -0.0742457 | -0.651112 | 811858 | 876969 | 1075.772 | 19.2613 | [9 empty] | 14.55814355 | 0.193626 | 579667 | 357342 | 299375 | -0.0783119 | -0.700295 | 824209 | 894239 | 1070.452 | 19.3626
577 | 1732.001 | 14.75282 | 0.201489 | 5.81163 | 34.6549 | 28.8433 | -0.0726277 | -0.654184 | 8.35318 | 9.00736 | 1092.802 | 20.1489 | [28 empty] | 3463.001 | 14.63188 | 0.19737 | 5.80529 | 35.2185 | 29.4132 | -0.0782317 | -0.685309 | 8.07468 | 8.75999 | 1075.874 | 19.737 | [8 empty] | 1732.001 | 14.57428 | 0.196746 | 5.89774 | 35.8741 | 29.9763 | -0.0843349 | -0.770095 | 8.36129 | 9.13138 | 1063.816 | 19.6746 | [28 empty] | 3463.001 | 14.62814 | 0.196324 | 5.62121 | 34.2535 | 28.6323 | -0.0785488 | -0.644754 | 7.56357 | 8.20832 | 1074.524 | 19.6324 | [8 empty] | 1732.001 | 14.74004 | 0.203357 | 6.07449 | 35.9456 | 29.8711 | -0.0742431 | -0.653579 | 8.14965 | 8.80322 | 1083.826 | 20.3357 | [8 empty] | 1732.001 | 14.65572 | 0.194572 | 5.84021 | 35.8559 | 30.0157 | -0.0707523 | -0.63885 | 8.39054 | 9.02939 | 1077.627 | 19.4572 | [8 empty] | 3463.001 | 14.66986 | 0.195953 | 5.75953 | 35.1519 | 29.3924 | -0.0741181 | -0.564937 | 7.05718 | 7.62212 | 1076.513 | 19.5953 | [9 empty] | 14.56019434 | 0.194274 | 5.83581 | 358.749 | 300.391 | -0.0694891 | -0.597076 | 799.529 | 859.237 | 1070.602525 | 19.4274 | [9 empty] | 14.56875781 | 0.193757 | 5.70651 | 351.584 | 294.519 | -0.0676706 | -0.602836 | 830.555 | 890.839 | 1071.232 | 19.3757 | [9 empty] | 14.69624219 | 0.189135 | 5.70105 | 358.438 | 301.428 | -0.0576408 | -0.505567 | 826.544 | 877.101 | 1080.606 | 18.9135 | [9 empty] | 14.6271943 | 0.191897 | 584.157 | 362.828 | 304.412 | -0.0691752 | -0.610298 | 82.122 | 88.225 | 1075.529 | 19.1897 | [9 empty] | 14.5372451 | 0.195445 | 554.491 | 339.156 | 283.707 | -0.0701427 | -0.60337 | 799.866 | 860.203 | 1068.915 | 19.5445 | [9 empty] | 14.48567188 | 0.192766 | 566.216 | 350.353 | 293.732 | -0.0707662 | -0.611294 | 802.694 | 863.823 | 1065.123 | 19.2766 | [9 empty] | 14.72535938 | 0.19317 | 571.445 | 352.969 | 295.825 | -0.0676425 | -0.591209 | 8.149 | 874.021 | 1082.747 | 19.317 | [9 empty] | 14.77885156 | 0.19539 | 575.926 | 352.349 | 294.757 | -0.067915 | -0.600647 | 824.346 | 884.411 | 1086.68 | 19.539 | [9 empty] | 14.7355771 | 0.196918 | 582.736 | 354.203 | 295.929 | -0.0672214 | -0.575004 | 797.888 | 855.388 | 1083.498 | 19.6918 | [9 empty] | 14.2308125 | 0.0944399 | 274509 | 318121 | 29067 | -0.0400043 | -0.344754 | 827317 |  | 1046.383 | 9.44399 | 1145.204 | 0.09024273 | -0.04082647 | -0.04941625 | 0.0842757 | 0.826175 |  |  |  | 14.622642 | 0.193224 | 581715 | 359229 | 301058 | -0.0742459 | -0.651113 | 811858 | 876969 | 1075.194 | 19.3224 | [9 empty] | 14.54483887 | 0.194261 | 58157 | 357532 | 299375 | -0.0783578 | -0.700705 | 824168 | 894239 | 1069.473 | 19.4261
578 | 1735.001 | 14.74591 | 0.202133 | 5.83017 | 34.6735 | 28.8433 | -0.072683 | -0.654682 | 8.35268 | 9.00736 | 1092.29 | 20.2133 | [28 empty] | 3469.001 | 14.62908 | 0.197989 | 5.8235 | 35.2367 | 29.4132 | -0.0784096 | -0.686867 | 8.07312 | 8.75999 | 1075.667 | 19.7989 | [8 empty] | 1735.001 | 14.57377 | 0.197364 | 5.91625 | 35.8926 | 29.9763 | -0.0845761 | -0.772297 | 8.35909 | 9.13138 | 1063.779 | 19.7364 | [28 empty] | 3469.001 | 14.62561 | 0.196951 | 5.63915 | 34.2714 | 28.6323 | -0.0786355 | -0.645466 | 7.56286 | 8.20832 | 1074.338 | 19.6951 | [8 empty] | 1735.001 | 14.72847 | 0.203957 | 6.0924 | 35.9635 | 29.8711 | -0.0742742 | -0.653853 | 8.14937 | 8.80322 | 1082.976 | 20.3957 | [8 empty] | 1735.001 | 14.6449 | 0.195193 | 5.85887 | 35.8746 | 30.0157 | -0.0707754 | -0.639059 | 8.39034 | 9.02939 | 1076.831 | 19.5193 | [8 empty] | 3469.001 | 14.66427 | 0.196567 | 5.77758 | 35.1699 | 29.3924 | -0.0741573 | -0.565236 | 7.05689 | 7.62212 | 1076.103 | 19.6567 | [9 empty] | 14.55683691 | 0.194864 | 5.85355 | 358.926 | 300.391 | -0.0695642 | -0.597721 | 799.464 | 859.237 | 1070.356 | 19.4864 | [9 empty] | 14.56778809 | 0.19435 | 5.72399 | 351.759 | 294.519 | -0.0677775 | -0.603788 | 83.046 | 890.839 | 1071.161 | 19.435 | [9 empty] | 14.69418848 | 0.189726 | 5.71886 | 358.616 | 301.428 | -0.0576987 | -0.506075 | 826.493 | 877.101 | 1080.455 | 18.9726 | [9 empty] | 14.6270615 | 0.192482 | 585.939 | 363.006 | 304.412 | -0.069242 | -0.610888 | 821.161 | 88.225 | 1075.519 | 19.2482 | [9 empty] | 14.5368135 | 0.196052 | 556.214 | 339.329 | 283.707 | -0.0702466 | -0.604263 | 799.777 | 860.203 | 1068.883 | 19.6052 | [9 empty] | 14.48402148 | 0.193375 | 568.003 | 350.532 | 293.732 | -0.0708473 | -0.611995 | 802.623 | 863.823 | 1065.002 | 19.3375 | [9 empty] | 14.72006641 | 0.19378 | 573.249 | 35.315 | 295.825 | -0.067674 | -0.591484 | 814.872 | 874.021 | 1082.358 | 19.378 | [9 empty] | 14.77704688 | 0.195989 | 577.692 | 352.526 | 294.757 | -0.0679707 | -0.60114 | 824.297 | 884.411 | 1086.548 | 19.5989 | [9 empty] | 14.7332715 | 0.197533 | 584.558 | 354.385 | 295.929 | -0.0672684 | -0.575406 | 797.848 | 855.388 | 1083.329 | 19.7533 | [9 empty] | 14.23568945 | 0.094769 | 275465 | 318217 | 29067 | -0.0401323 | -0.345857 | 827207 |  | 1046.742 | 9.4769 | 1145.941 | 0.09054338 | -0.04095982 | -0.04958357 | 0.08457251 | 0.8260765 |  |  |  | 14.615291 | 0.193826 | 583529 | 35941 | 301058 | -0.0742692 | -0.651318 | 811837 | 876969 | 1074.65375 | 19.3826 | [9 empty] | 14.53131445 | 0.19489 | 583451 | 35772 | 299375 | -0.078392 | -0.701012 | 824137 | 894239 | 1068.479 | 19.489
579 | 1738.001 | 14.73874 | 0.202779 | 5.84883 | 34.6922 | 28.8433 | -0.0727268 | -0.655077 | 8.35229 | 9.00736 | 1091.758 | 20.2779 | [28 empty] | 3475.001 | 14.62627 | 0.1986 | 5.84147 | 35.2547 | 29.4132 | -0.0785628 | -0.688209 | 8.07178 | 8.75999 | 1075.461 | 19.86 | [8 empty] | 1738.001 | 14.57483 | 0.197956 | 5.93401 | 35.9104 | 29.9763 | -0.0848378 | -0.774686 | 8.3567 | 9.13138 | 1063.856 | 19.7956 | [28 empty] | 3475.001 | 14.6214 | 0.197567 | 5.65679 | 34.2891 | 28.6323 | -0.0787311 | -0.646251 | 7.56207 | 8.20832 | 1074.029 | 19.7567 | [8 empty] | 1738.001 | 14.71594 | 0.204607 | 6.11184 | 35.9829 | 29.8711 | -0.0742565 | -0.653697 | 8.14953 | 8.80322 | 1082.054 | 20.4607 | [8 empty] | 1738.001 | 14.63535 | 0.195823 | 5.87777 | 35.8935 | 30.0157 | -0.070781 | -0.639109 | 8.39028 | 9.02939 | 1076.129 | 19.5823 | [8 empty] | 3475.001 | 14.65785 | 0.197196 | 5.79605 | 35.1884 | 29.3924 | -0.0741667 | -0.565307 | 7.05681 | 7.62212 | 1075.632 | 19.7196 | [9 empty] | 14.55258105 | 0.195477 | 5.87194 | 35.911 | 300.391 | -0.069632 | -0.598304 | 799.406 | 859.237 | 1070.043 | 19.5477 | [9 empty] | 14.56712891 | 0.194947 | 5.74156 | 351.935 | 294.519 | -0.0678505 | -0.604439 | 830.395 | 890.839 | 1071.112 | 19.4947 | [9 empty] | 14.69274219 | 0.190319 | 5.73675 | 358.795 | 301.428 | -0.0577289 | -0.50634 | 826.467 | 877.101 | 1080.349 | 19.0319 | [9 empty] | 14.6258203 | 0.193066 | 587.716 | 363.183 | 304.412 | -0.0693096 | -0.611484 | 821.102 | 88.225 | 1075.428 | 19.3066 | [9 empty] | 14.5365762 | 0.196662 | 557.943 | 339.501 | 283.707 | -0.0703573 | -0.605216 | 799.682 | 860.203 | 1068.866 | 19.6662 | [9 empty] | 14.48259277 | 0.193979 | 569.776 | 350.709 | 293.732 | -0.0709061 | -0.612504 | 802.573 | 863.823 | 1064.897 | 19.3979 | [9 empty] | 14.71366992 | 0.194402 | 575.088 | 353.334 | 295.825 | -0.0677005 | -0.591717 | 814.849 | 874.021 | 1081.887 | 19.4402 | [9 empty] | 14.77513867 | 0.196601 | 579.494 | 352.706 | 294.757 | -0.0680123 | -0.601508 | 82.426 | 884.411 | 1086.407 | 19.6601 | [9 empty] | 14.7309854 | 0.198135 | 58.634 | 354.563 | 295.929 | -0.0672883 | -0.575577 | 797.831 | 855.388 | 1083.161 | 19.8135 | [9 empty] | 14.24047656 | 0.0950959 | 276415 | 318312 | 29067 | -0.0402809 | -0.347138 | 827079 |  | 1047.094 | 9.50959 | 1146.668 | 0.09084194 | -0.04111464 | -0.0497273 | 0.08486728 | 0.8268022 |  |  |  | 14.60695 | 0.194442 | 585382 | 359596 | 301058 | -0.0742931 | -0.651527 | 811816 | 876969 | 1074.04 | 19.4442 | [9 empty] | 14.51627734 | 0.195513 | 585318 | 357907 | 299375 | -0.0784416 | -0.701455 | 824093 | 894239 | 1067.373 | 19.5513
580 | 1741.001 | 14.73079 | 0.203411 | 5.86704 | 34.7104 | 28.8433 | -0.0728222 | -0.655936 | 8.35143 | 9.00736 | 1091.17 | 20.3411 | [28 empty] | 3481.001 | 14.62386 | 0.199214 | 5.85954 | 35.2728 | 29.4132 | -0.0787156 | -0.689548 | 8.07044 | 8.75999 | 1075.284 | 19.9214 | [8 empty] | 1741.001 | 14.57391 | 0.198546 | 5.95168 | 35.928 | 29.9763 | -0.0850851 | -0.776945 | 8.35444 | 9.13138 | 1063.789 | 19.8546 | [28 empty] | 3481.001 | 14.61952 | 0.198192 | 5.67468 | 34.3069 | 28.6323 | -0.078822 | -0.646997 | 7.56133 | 8.20832 | 1073.891 | 19.8192 | [8 empty] | 1741.001 | 14.70223 | 0.205238 | 6.13069 | 36.0018 | 29.8711 | -0.0742618 | -0.653743 | 8.14948 | 8.80322 | 1081.046 | 20.5238 | [8 empty] | 1741.001 | 14.62737 | 0.196444 | 5.89641 | 35.9121 | 30.0157 | -0.0707773 | -0.639077 | 8.39032 | 9.02939 | 1075.542 | 19.6444 | [8 empty] | 3481.001 | 14.6515 | 0.197818 | 5.81435 | 35.2067 | 29.3924 | -0.0742014 | -0.565572 | 7.05655 | 7.62212 | 1075.166 | 19.7818 | [9 empty] | 14.54833496 | 0.196082 | 5.89013 | 359.292 | 300.391 | -0.0696893 | -0.598796 | 799.357 | 859.237 | 1069.731 | 19.6082 | [9 empty] | 14.56649609 | 0.195545 | 5.75916 | 352.111 | 294.519 | -0.0679386 | -0.605224 | 830.316 | 890.839 | 1071.066 | 19.5545 | [9 empty] | 14.6919834 | 0.190913 | 5.75464 | 358.974 | 301.428 | -0.0577899 | -0.506875 | 826.413 | 877.101 | 1080.293 | 19.0913 | [9 empty] | 14.6234014 | 0.193666 | 589.543 | 363.366 | 304.412 | -0.0693802 | -0.612107 | 821.039 | 88.225 | 1075.25 | 19.3666 | [9 empty] | 14.5365488 | 0.197279 | 559.694 | 339.677 | 283.707 | -0.0704736 | -0.606217 | 799.582 | 860.203 | 1068.864 | 19.7279 | [9 empty] | 14.48047656 | 0.194586 | 57.156 | 350.888 | 293.732 | -0.0709774 | -0.613119 | 802.511 | 863.823 | 1064.741 | 19.4586 | [9 empty] | 14.7060459 | 0.195023 | 576.925 | 353.517 | 295.825 | -0.0676991 | -0.591704 | 81.485 | 874.021 | 1081.327 | 19.5023 | [9 empty] | 14.77346973 | 0.197202 | 581.267 | 352.883 | 294.757 | -0.0680724 | -0.60204 | 824.207 | 884.411 | 1086.285 | 19.7202 | [9 empty] | 14.7281787 | 0.198747 | 588.149 | 354.744 | 295.929 | -0.0673153 | -0.575807 | 797.808 | 855.388 | 1082.954 | 19.8747 | [9 empty] | 14.24604688 | 0.0954341 | 277399 | 31841 | 29067 | -0.0404036 | -0.348196 | 826973 |  | 1047.503 | 9.54341 | 1147.471 | 0.09115072 | -0.0412425 | -0.04990822 | 0.08517188 | 0.8263668 |  |  |  | 14.598122 | 0.195055 | 587227 | 35978 | 301058 | -0.0743185 | -0.65175 | 811794 | 876969 | 1073.391 | 19.5055 | [9 empty] | 14.50129785 | 0.19614 | 587195 | 358095 | 299375 | -0.0784891 | -0.70188 | 824051 | 894239 | 1066.272 | 19.614
581 | 1744.001 | 14.72336 | 0.204057 | 5.88567 | 34.729 | 28.8433 | -0.0728508 | -0.656193 | 8.35117 | 9.00736 | 1090.619 | 20.4057 | [28 empty] | 3487.001 | 14.62171 | 0.199823 | 5.87745 | 35.2907 | 29.4132 | -0.0788578 | -0.690793 | 8.06919 | 8.75999 | 1075.126 | 19.9823 | [8 empty] | 1744.001 | 14.5715 | 0.199146 | 5.96966 | 35.946 | 29.9763 | -0.0853425 | -0.779295 | 8.35209 | 9.13138 | 1063.613 | 19.9146 | [28 empty] | 3487.001 | 14.61744 | 0.198791 | 5.69185 | 34.3241 | 28.6323 | -0.0788985 | -0.647625 | 7.5607 | 8.20832 | 1073.738 | 19.8791 | [8 empty] | 1744.001 | 14.6883 | 0.205871 | 6.14959 | 36.0207 | 29.8711 | -0.0742807 | -0.65391 | 8.14932 | 8.80322 | 1080.022 | 20.5871 | [8 empty] | 1744.001 | 14.61804 | 0.197076 | 5.91539 | 35.9311 | 30.0157 | -0.0707901 | -0.639192 | 8.3902 | 9.02939 | 1074.856 | 19.7076 | [8 empty] | 3487.001 | 14.64577 | 0.198445 | 5.83277 | 35.2251 | 29.3924 | -0.0742393 | -0.565861 | 7.05626 | 7.62212 | 1074.745 | 19.8445 | [9 empty] | 14.54372656 | 0.196682 | 5.90814 | 359.472 | 300.391 | -0.0697526 | -0.59934 | 799.303 | 859.237 | 1069.392 | 19.6682 | [9 empty] | 14.56506641 | 0.196161 | 5.77731 | 352.292 | 294.519 | -0.0680159 | -0.605912 | 830.248 | 890.839 | 1070.961 | 19.6161 | [9 empty] | 14.69048242 | 0.191495 | 5.77219 | 35.915 | 301.428 | -0.0578221 | -0.507158 | 826.385 | 877.101 | 1080.183 | 19.1495 | [9 empty] | 14.6213467 | 0.19425 | 591.319 | 363.544 | 304.412 | -0.0694335 | -0.612577 | 820.992 | 88.225 | 1075.099 | 19.425 | [9 empty] | 14.5361797 | 0.197899 | 561.454 | 339.853 | 283.707 | -0.0705666 | -0.607016 | 799.502 | 860.203 | 1068.837 | 19.7899 | [9 empty] | 14.47867578 | 0.195185 | 573.321 | 351.064 | 293.732 | -0.0710263 | -0.613541 | 802.469 | 863.823 | 1064.609 | 19.5185 | [9 empty] | 14.69945313 | 0.195632 | 578.729 | 353.698 | 295.825 | -0.0677311 | -0.591984 | 814.822 | 874.021 | 1080.842 | 19.5632 | [9 empty] | 14.77136914 | 0.197817 | 583.078 | 353.065 | 294.757 | -0.0681119 | -0.602389 | 824.172 | 884.411 | 1086.13 | 19.7817 | [9 empty] | 14.7256133 | 0.199362 | 589.971 | 354.926 | 295.929 | -0.067358 | -0.576172 | 797.771 | 855.388 | 1082.766 | 19.9362 | [9 empty] | 14.25202148 | 0.0957641 | 278358 | 318506 | 29067 | -0.0405263 | -0.349252 | 826868 |  | 1047.943 | 9.57641 | 1148.298 | 0.09145193 | -0.04137037 | -0.05008155 | 0.08546878 | 0.8260601 |  |  |  | 14.588027 | 0.195684 | 589122 | 35997 | 301058 | -0.0743244 | -0.651802 | 811789 | 876969 | 1072.649 | 19.5684 | [9 empty] | 14.48506738 | 0.19678 | 58911 | 358286 | 299375 | -0.0785153 | -0.702114 | 824027 | 894239 | 1065.078 | 19.678
582 | 1747.001 | 14.71455 | 0.204698 | 5.90416 | 34.7475 | 28.8433 | -0.0728897 | -0.656544 | 8.35082 | 9.00736 | 1089.967 | 20.4698 | [28 empty] | 3493.001 | 14.61886 | 0.200436 | 5.89546 | 35.3087 | 29.4132 | -0.0790121 | -0.692145 | 8.06784 | 8.75999 | 1074.916 | 20.0436 | [8 empty] | 1747.001 | 14.57128 | 0.199741 | 5.98751 | 35.9639 | 29.9763 | -0.0856007 | -0.781653 | 8.34973 | 9.13138 | 1063.597 | 19.9741 | [28 empty] | 3493.001 | 14.61606 | 0.199417 | 5.70977 | 34.342 | 28.6323 | -0.0789686 | -0.6482 | 7.56012 | 8.20832 | 1073.636 | 19.9417 | [8 empty] | 1747.001 | 14.67311 | 0.206516 | 6.16886 | 36.04 | 29.8711 | -0.0742771 | -0.653878 | 8.14935 | 8.80322 | 1078.905 | 20.6516 | [8 empty] | 1747.001 | 14.60776 | 0.197686 | 5.93368 | 35.9494 | 30.0157 | -0.0708113 | -0.639383 | 8.39001 | 9.02939 | 1074.1 | 19.7686 | [8 empty] | 3493.001 | 14.63871 | 0.199076 | 5.85131 | 35.2437 | 29.3924 | -0.0742533 | -0.565968 | 7.05615 | 7.62212 | 1074.227 | 19.9076 | [9 empty] | 14.53820508 | 0.197289 | 5.92637 | 359.655 | 300.391 | -0.0698169 | -0.599892 | 799.247 | 859.237 | 1068.986 | 19.7289 | [9 empty] | 14.56310449 | 0.196772 | 5.79531 | 352.472 | 294.519 | -0.0680799 | -0.606482 | 830.191 | 890.839 | 1070.817 | 19.6772 | [9 empty] | 14.69022852 | 0.192073 | 5.7896 | 359.324 | 301.428 | -0.0578809 | -0.507674 | 826.333 | 877.101 | 1080.164 | 19.2073 | [9 empty] | 14.6188154 | 0.194845 | 593.131 | 363.725 | 304.412 | -0.0695009 | -0.613171 | 820.933 | 88.225 | 1074.913 | 19.4845 | [9 empty] | 14.5360693 | 0.198534 | 563.255 | 340.033 | 283.707 | -0.0706529 | -0.607759 | 799.427 | 860.203 | 1068.828625 | 19.8534 | [9 empty] | 14.47632227 | 0.195798 | 57.512 | 351.244 | 293.732 | -0.0710877 | -0.614072 | 802.416 | 863.823 | 1064.435 | 19.5798 | [9 empty] | 14.69263086 | 0.19625 | 580.557 | 35.388 | 295.825 | -0.0677436 | -0.592093 | 814.811 | 874.021 | 1080.341 | 19.625 | [9 empty] | 14.76937305 | 0.198425 | 584.871 | 353.244 | 294.757 | -0.0681517 | -0.602741 | 824.137 | 884.411 | 1085.983 | 19.8425 | [9 empty] | 14.7219336 | 0.19999 | 591.827 | 355.112 | 295.929 | -0.0673816 | -0.576375 | 797.751 | 855.388 | 1082.495 | 19.999 | [9 empty] | 14.25603711 | 0.0961027 | 279342 | 318605 | 29067 | -0.040656 | -0.35037 | 826756 |  | 1048.238 | 9.61027 | 1148.977 | 0.09176089 | -0.04150556 | -0.05025533 | 0.0857742 | 0.8258938 |  |  |  | 14.577192 | 0.196311 | 59101 | 360159 | 301058 | -0.0743339 | -0.651886 | 811781 | 876969 | 1071.852 | 19.6311 | [9 empty] | 14.46712207 | 0.197419 | 591023 | 358477 | 299375 | -0.0785365 | -0.702303 | 824008 | 894239 | 1063.759 | 19.7419
583 | 1750.001 | 14.70571875 | 0.205339 | 5.92265 | 34.766 | 28.8433 | -0.0729329 | -0.656933 | 8.35043 | 9.00736 | 1089.3125 | 20.5339 | [28 empty] | 3499.001 | 14.61583 | 0.201054 | 5.91365 | 35.3269 | 29.4132 | -0.0791429 | -0.693291 | 8.0667 | 8.75999 | 1074.693 | 20.1054 | [8 empty] | 1750.001 | 14.57026 | 0.200341 | 6.0055 | 35.9818 | 29.9763 | -0.0858542 | -0.783968 | 8.34742 | 9.13138 | 1063.522 | 20.0341 | [28 empty] | 3499.001 | 14.6132 | 0.200048 | 5.72782 | 34.3601 | 28.6323 | -0.0790357 | -0.64875 | 7.55957 | 8.20832 | 1073.427 | 20.0048 | [8 empty] | 1750.001 | 14.657375 | 0.207158 | 6.18803 | 36.0591 | 29.8711 | -0.0742977 | -0.65406 | 8.14917 | 8.80322 | 1077.748 | 20.7158 | [8 empty] | 1750.001 | 14.596875 | 0.198309 | 5.95239 | 35.9681 | 30.0157 | -0.070809 | -0.639363 | 8.39003 | 9.02939 | 1073.3 | 19.8309 | [8 empty] | 3499.001 | 14.63021 | 0.199707 | 5.86985 | 35.2622 | 29.3924 | -0.0742816 | -0.566183 | 7.05594 | 7.62212 | 1073.603 | 19.9707 | [9 empty] | 14.53224219 | 0.197904 | 5.94485 | 359.839 | 300.391 | -0.0698592 | -0.600255 | 799.211 | 859.237 | 1068.547 | 19.7904 | [9 empty] | 14.56126367 | 0.197377 | 5.81313 | 352.651 | 294.519 | -0.068158 | -0.607178 | 830.121 | 890.839 | 1070.681 | 19.7377 | [9 empty] | 14.6897373 | 0.192672 | 5.80765 | 359.504 | 301.428 | -0.0579147 | -0.50797 | 826.304 | 877.101 | 1080.128 | 19.2672 | [9 empty] | 14.6173984 | 0.195427 | 594.902 | 363.902 | 304.412 | -0.0695567 | -0.613664 | 820.884 | 88.225 | 1074.809 | 19.5427 | [9 empty] | 14.5352266 | 0.199159 | 565.029 | 34.021 | 283.707 | -0.0707546 | -0.608634 | 79.934 | 860.203 | 1068.767 | 19.9159 | [9 empty] | 14.4726123 | 0.196405 | 576.905 | 351.422 | 293.732 | -0.0711429 | -0.614549 | 802.368 | 863.823 | 1064.163 | 19.6405 | [9 empty] | 14.6848252 | 0.196866 | 58.238 | 354.063 | 295.825 | -0.0677876 | -0.592478 | 814.773 | 874.021 | 1079.767 | 19.6866 | [9 empty] | 14.76610938 | 0.199039 | 586.681 | 353.425 | 294.757 | -0.0682155 | -0.603305 | 82.408 | 884.411 | 1085.743 | 19.9039 | [9 empty] | 14.7170195 | 0.200589 | 593.601 | 355.289 | 295.929 | -0.0674059 | -0.576583 | 79.773 | 855.388 | 1082.134 | 20.0589 | [9 empty] | 14.26090137 | 0.0964391 | 28032 | 318702 | 29067 | -0.040799 | -0.351603 | 826632 |  | 1048.596 | 9.64391 | 1149.721 | 0.09206775 | -0.04165463 | -0.05041311 | 0.08607718 | 0.8262658 |  |  |  | 14.56606 | 0.196926 | 59286 | 360344 | 301058 | -0.0743616 | -0.652128 | 811756 | 876969 | 1071.034 | 19.6926 | [9 empty] | 14.44955566 | 0.198058 | 592936 | 358669 | 299375 | -0.0785609 | -0.702522 | 823986 | 894239 | 1062.467 | 19.8058
584 | 1753.001 | 14.69623 | 0.205994 | 5.94156 | 34.7849 | 28.8433 | -0.0729572 | -0.657152 | 8.35021 | 9.00736 | 1088.61 | 20.5994 | [28 empty] | 3505.001 | 14.61294 | 0.201674 | 5.93187 | 35.3451 | 29.4132 | -0.0792804 | -0.694496 | 8.06549 | 8.75999 | 1074.481 | 20.1674 | [8 empty] | 1753.001 | 14.56915 | 0.200931 | 6.02317 | 35.9995 | 29.9763 | -0.0861089 | -0.786294 | 8.34509 | 9.13138 | 1063.441 | 20.0931 | [28 empty] | 3505.001 | 14.61172 | 0.200677 | 5.74583 | 34.3781 | 28.6323 | -0.079106 | -0.649328 | 7.559 | 8.20832 | 1073.318 | 20.0677 | [8 empty] | 1753.001 | 14.64053 | 0.207799 | 6.20717 | 36.0783 | 29.8711 | -0.0743064 | -0.654136 | 8.14909 | 8.80322 | 1076.51 | 20.7799 | [8 empty] | 1753.001 | 14.58482 | 0.198944 | 5.97145 | 35.9872 | 30.0157 | -0.07081 | -0.639371 | 8.39002 | 9.02939 | 1072.413 | 19.8944 | [8 empty] | 3505.001 | 14.62185 | 0.200344 | 5.8886 | 35.281 | 29.3924 | -0.074298 | -0.566308 | 7.05581 | 7.62212 | 1072.99 | 20.0344 | [9 empty] | 14.52572949 | 0.198505 | 5.96291 | 36.002 | 300.391 | -0.0699109 | -0.6007 | 799.167 | 859.237 | 1068.068 | 19.8505 | [9 empty] | 14.55820508 | 0.197976 | 5.83078 | 352.827 | 294.519 | -0.0682139 | -0.607676 | 830.071 | 890.839 | 1070.456 | 19.7976 | [9 empty] | 14.68766992 | 0.193263 | 5.82549 | 359.683 | 301.428 | -0.0579663 | -0.508423 | 826.258 | 877.101 | 1079.976 | 19.3263 | [9 empty] | 14.616458 | 0.196006 | 596.666 | 364.078 | 304.412 | -0.0696157 | -0.614184 | 820.832 | 88.225 | 1074.74 | 19.6006 | [9 empty] | 14.5337266 | 0.199783 | 566.799 | 340.387 | 283.707 | -0.0708452 | -0.609413 | 799.262 | 860.203 | 1068.656 | 19.9783 | [9 empty] | 14.46936816 | 0.197026 | 578.728 | 351.604 | 293.732 | -0.0711932 | -0.614983 | 802.325 | 863.823 | 1063.924 | 19.7026 | [9 empty] | 14.67558496 | 0.197508 | 584.276 | 354.252 | 295.825 | -0.067779 | -0.592402 | 81.478 | 874.021 | 1079.087 | 19.7508 | [9 empty] | 14.76271289 | 0.199654 | 588.495 | 353.606 | 294.757 | -0.0682394 | -0.603516 | 824.059 | 884.411 | 1085.494 | 19.9654 | [9 empty] | 14.7129688 | 0.201196 | 595.398 | 355.469 | 295.929 | -0.0674408 | -0.57688 | 7.977 | 855.388 | 1081.836 | 20.1196 | [9 empty] | 14.26502539 | 0.0967754 | 281298 | 31.88 | 29067 | -0.0409346 | -0.352772 | 826516 |  | 1048.899 | 9.67754 | 1150.407 | 0.09237442 | -0.04179601 | -0.05057841 | 0.08638028 | 0.8263607 |  |  |  | 14.55401 | 0.197546 | 594729 | 36053 | 301058 | -0.0743595 | -0.65211 | 811758 | 876969 | 1070.148 | 19.7546 | [9 empty] | 14.42983301 | 0.1987 | 59486 | 358861 | 299375 | -0.0785918 | -0.702798 | 823959 | 894239 | 1061.017 | 19.87
585 | 1756.001 | 14.68491 | 0.20665 | 5.96048 | 34.8038 | 28.8433 | -0.07298 | -0.657358 | 8.35001 | 9.00736 | 1087.771 | 20.665 | [28 empty] | 3511.001 | 14.60956 | 0.202287 | 5.94992 | 35.3632 | 29.4132 | -0.079405 | -0.695587 | 8.0644 | 8.75999 | 1074.232 | 20.2287 | [8 empty] | 1756.001 | 14.56711 | 0.201536 | 6.04131 | 36.0177 | 29.9763 | -0.0863756 | -0.788729 | 8.34266 | 9.13138 | 1063.293 | 20.1536 | [28 empty] | 3511.001 | 14.609 | 0.201301 | 5.7637 | 34.396 | 28.6323 | -0.079175 | -0.649894 | 7.55843 | 8.20832 | 1073.118 | 20.1301 | [8 empty] | 1756.001 | 14.62564 | 0.208435 | 6.22619 | 36.0973 | 29.8711 | -0.0743147 | -0.654209 | 8.14902 | 8.80322 | 1075.415 | 20.8435 | [8 empty] | 1756.001 | 14.57245 | 0.199582 | 5.99059 | 36.0063 | 30.0157 | -0.0708197 | -0.639459 | 8.38994 | 9.02939 | 1071.503 | 19.9582 | [8 empty] | 3511.001 | 14.61407 | 0.200982 | 5.90733 | 35.2997 | 29.3924 | -0.0743083 | -0.566387 | 7.05573 | 7.62212 | 1072.419 | 20.0982 | [9 empty] | 14.52051563 | 0.199117 | 5.98129 | 360.204 | 300.391 | -0.0699598 | -0.60112 | 799.125 | 859.237 | 1067.685 | 19.9117 | [9 empty] | 14.5572793 | 0.198575 | 5.84841 | 353.003 | 294.519 | -0.0682818 | -0.608281 | 830.011 | 890.839 | 1070.388 | 19.8575 | [9 empty] | 14.68582031 | 0.193852 | 5.84323 | 35.986 | 301.428 | -0.0580053 | -0.508765 | 826.224 | 877.101 | 1079.84 | 19.3852 | [9 empty] | 14.6143633 | 0.196589 | 598.442 | 364.256 | 304.412 | -0.0696716 | -0.614678 | 820.782 | 88.225 | 1074.586 | 19.6589 | [9 empty] | 14.5316094 | 0.200398 | 568.544 | 340.562 | 283.707 | -0.0709384 | -0.610214 | 799.182 | 860.203 | 1068.501 | 20.0398 | [9 empty] | 14.46552051 | 0.197646 | 580.548 | 351.786 | 293.732 | -0.071256 | -0.615526 | 80.227 | 863.823 | 1063.641 | 19.7646 | [9 empty] | 14.66661621 | 0.198138 | 586.142 | 354.439 | 295.825 | -0.0677965 | -0.592555 | 814.765 | 874.021 | 1078.428 | 19.8138 | [9 empty] | 14.7590459 | 0.200268 | 590.302 | 353.787 | 294.757 | -0.0682753 | -0.603834 | 824.027 | 884.411 | 1085.224 | 20.0268 | [9 empty] | 14.7076035 | 0.201817 | 597.233 | 355.652 | 295.929 | -0.0674697 | -0.577128 | 797.675 | 855.388 | 1081.441 | 20.1817 | [9 empty] | 14.26906445 | 0.097109 | 282267 | 318897 | 29067 | -0.0410657 | -0.353902 | 826403 |  | 1049.196 | 9.7109 | 1151.082 | 0.09267854 | -0.04193272 | -0.05074582 | 0.08668088 | 0.8263284 |  |  |  | 14.543382 | 0.198161 | 596578 | 360715 | 301058 | -0.074374 | -0.652237 | 811745 | 876969 | 1069.366 | 19.8161 | [9 empty] | 14.40906055 | 0.199344 | 596786 | 359054 | 299375 | -0.0786027 | -0.702896 | 823949 | 894239 | 1059.49 | 19.9344
586 | 1759.001 | 14.67275 | 0.2073 | 5.97921 | 34.8225 | 28.8433 | -0.0730288 | -0.657797 | 8.34957 | 9.00736 | 1086.87 | 20.73 | [28 empty] | 3517.001 | 14.60599 | 0.202913 | 5.96833 | 35.3816 | 29.4132 | -0.0795346 | -0.696723 | 8.06326 | 8.75999 | 1073.97 | 20.2913 | [8 empty] | 1759.001 | 14.56507 | 0.202141 | 6.05946 | 36.0358 | 29.9763 | -0.0866253 | -0.791009 | 8.34037 | 9.13138 | 1063.144 | 20.2141 | [28 empty] | 3517.001 | 14.60603 | 0.201927 | 5.78164 | 34.4139 | 28.6323 | -0.0792394 | -0.650423 | 7.5579 | 8.20832 | 1072.9 | 20.1927 | [8 empty] | 1759.001 | 14.60757 | 0.209078 | 6.24539 | 36.1165 | 29.8711 | -0.0743106 | -0.654173 | 8.14905 | 8.80322 | 1074.086 | 20.9078 | [8 empty] | 1759.001 | 14.55986 | 0.200192 | 6.00892 | 36.0246 | 30.0157 | -0.0708157 | -0.639423 | 8.38997 | 9.02939 | 1070.578 | 20.0192 | [8 empty] | 3517.001 | 14.60518 | 0.201621 | 5.9261 | 35.3185 | 29.3924 | -0.0743215 | -0.566488 | 7.05563 | 7.62212 | 1071.767 | 20.1621 | [9 empty] | 14.51511816 | 0.199713 | 5.99918 | 360.383 | 300.391 | -0.0700272 | -0.601699 | 799.067 | 859.237 | 1067.2881 | 19.9713 | [9 empty] | 14.55577051 | 0.199177 | 5.86615 | 353.181 | 294.519 | -0.0683392 | -0.608792 | 82.996 | 890.839 | 1070.277 | 19.9177 | [9 empty] | 14.68458105 | 0.194445 | 5.8611 | 360.039 | 301.428 | -0.0580473 | -0.509133 | 826.187 | 877.101 | 1079.749 | 19.4445 | [9 empty] | 14.6120811 | 0.19718 | 60.024 | 364.436 | 304.412 | -0.069741 | -0.61529 | 820.721 | 88.225 | 1074.418 | 19.718 | [9 empty] | 14.5294385 | 0.201015 | 570.295 | 340.737 | 283.707 | -0.0710356 | -0.611051 | 799.098 | 860.203 | 1068.341 | 20.1015 | [9 empty] | 14.46157324 | 0.19826 | 582.353 | 351.967 | 293.732 | -0.0712916 | -0.615833 | 80.224 | 863.823 | 1063.351 | 19.826 | [9 empty] | 14.65613477 | 0.19877 | 588.012 | 354.626 | 295.825 | -0.0677986 | -0.592574 | 814.763 | 874.021 | 1077.657 | 19.877 | [9 empty] | 14.75670801 | 0.200874 | 59.209 | 353.966 | 294.757 | -0.0683151 | -0.604186 | 823.992 | 884.411 | 1085.052 | 20.0874 | [9 empty] | 14.7037559 | 0.202433 | 599.059 | 355.835 | 295.929 | -0.0674789 | -0.577207 | 797.668 | 855.388 | 1081.159 | 20.2433 | [9 empty] | 14.27398926 | 0.0974413 | 283233 | 318994 | 29067 | -0.0411958 | -0.355023 | 826291 |  | 1049.558 | 9.74413 | 1151.828 | 0.09298138 | -0.0420684 | -0.05091298 | 0.08697983 | 0.8262803 |  |  |  | 14.532908 | 0.19877 | 598413 | 360899 | 301058 | -0.0743734 | -0.652232 | 811746 | 876969 | 1068.596 | 19.877 | [9 empty] | 14.38958105 | 0.199976 | 598678 | 359243 | 299375 | -0.0786219 | -0.703068 | 823932 | 894239 | 1058.057 | 19.9976
587 | 1762.001 | 14.66108 | 0.207954 | 5.99809 | 34.8414 | 28.8433 | -0.0730368 | -0.657869 | 8.34949 | 9.00736 | 1086.006 | 20.7954 | [28 empty] | 3523.001 | 14.59945 | 0.203551 | 5.98708 | 35.4003 | 29.4132 | -0.079635 | -0.697602 | 8.06239 | 8.75999 | 1073.489 | 20.3551 | [8 empty] | 1762.001 | 14.56284 | 0.202742 | 6.07747 | 36.0538 | 29.9763 | -0.0868745 | -0.793284 | 8.3381 | 9.13138 | 1062.981 | 20.2742 | [28 empty] | 3523.001 | 14.60158 | 0.202579 | 5.80029 | 34.4326 | 28.6323 | -0.0792954 | -0.650882 | 7.55744 | 8.20832 | 1072.573 | 20.2579 | [8 empty] | 1762.001 | 14.5884 | 0.209724 | 6.26468 | 36.1358 | 29.8711 | -0.0743023 | -0.6541 | 8.14913 | 8.80322 | 1072.677 | 20.9724 | [8 empty] | 1762.001 | 14.54689 | 0.200835 | 6.0282 | 36.0439 | 30.0157 | -0.0708319 | -0.639569 | 8.38983 | 9.02939 | 1069.624 | 20.0835 | [8 empty] | 3523.001 | 14.59644 | 0.20226 | 5.9449 | 35.3373 | 29.3924 | -0.0743316 | -0.566565 | 7.05556 | 7.62212 | 1071.125 | 20.226 | [9 empty] | 14.50820801 | 0.20032 | 6.01744 | 360.565 | 300.391 | -0.0700658 | -0.602031 | 799.033 | 859.237 | 1066.78 | 20.032 | [9 empty] | 14.55430664 | 0.199784 | 5.88402 | 353.359 | 294.519 | -0.0684095 | -0.609419 | 829.897 | 890.839 | 1070.17 | 19.9784 | [9 empty] | 14.68165723 | 0.195041 | 5.87907 | 360.218 | 301.428 | -0.0580922 | -0.509527 | 826.148 | 877.101 | 1079.534 | 19.5041 | [9 empty] | 14.6102197 | 0.197768 | 602.029 | 364.615 | 304.412 | -0.0697874 | -0.615699 | 82.068 | 88.225 | 1074.281 | 19.7768 | [9 empty] | 14.5279609 | 0.201645 | 572.082 | 340.915 | 283.707 | -0.0711269 | -0.611836 | 79.902 | 860.203 | 1068.232 | 20.1645 | [9 empty] | 14.45794531 | 0.19887 | 584.144 | 352.146 | 293.732 | -0.0713313 | -0.616176 | 802.205 | 863.823 | 1063.084 | 19.887 | [9 empty] | 14.64707129 | 0.199387 | 589.835 | 354.808 | 295.825 | -0.0678263 | -0.592816 | 814.739 | 874.021 | 1076.991 | 19.9387 | [9 empty] | 14.75438867 | 0.201486 | 593.894 | 354.146 | 294.757 | -0.0683426 | -0.604429 | 823.968 | 884.411 | 1084.882 | 20.1486 | [9 empty] | 14.7004014 | 0.20304 | 600.854 | 356.014 | 295.929 | -0.0675134 | -0.577501 | 797.638 | 855.388 | 1080.912 | 20.304 | [9 empty] | 14.2785293 | 0.0977759 | 284206 | 319091 | 29067 | -0.0413147 | -0.356047 | 826188 |  | 1049.892 | 9.77759 | 1152.546 | 0.09328622 | -0.04219241 | -0.05109381 | 0.08728094 | 0.8257832 |  |  |  | 14.520966 | 0.199397 | 600298 | 361087 | 301058 | -0.0743937 | -0.652409 | 811728 | 876969 | 1067.718 | 19.9397 | [9 empty] | 14.36872949 | 0.200619 | 600604 | 359435 | 299375 | -0.0786402 | -0.703231 | 823915 | 894239 | 1056.524 | 20.0619
588 | 1765.001 | 14.65013 | 0.208607 | 6.01693 | 34.8603 | 28.8433 | -0.0730625 | -0.658101 | 8.34926 | 9.00736 | 1085.195 | 20.8607 | [28 empty] | 3529.001 | 14.59457 | 0.20417 | 6.00531 | 35.4185 | 29.4132 | -0.0797553 | -0.698655 | 8.06133 | 8.75999 | 1073.13 | 20.417 | [8 empty] | 1765.001 | 14.56145 | 0.203344 | 6.09552 | 36.0719 | 29.9763 | -0.0871321 | -0.795637 | 8.33575 | 9.13138 | 1062.88 | 20.3344 | [28 empty] | 3529.001 | 14.5967 | 0.203206 | 5.81826 | 34.4505 | 28.6323 | -0.07936 | -0.651413 | 7.55691 | 8.20832 | 1072.215 | 20.3206 | [8 empty] | 1765.001 | 14.57079 | 0.210376 | 6.28416 | 36.1553 | 29.8711 | -0.0742994 | -0.654075 | 8.14915 | 8.80322 | 1071.381 | 21.0376 | [8 empty] | 1765.001 | 14.53359 | 0.201474 | 6.04738 | 36.0631 | 30.0157 | -0.0708352 | -0.639599 | 8.3898 | 9.02939 | 1068.646 | 20.1474 | [8 empty] | 3529.001 | 14.58815 | 0.202893 | 5.96351 | 35.3559 | 29.3924 | -0.0743641 | -0.566812 | 7.05531 | 7.62212 | 1070.517 | 20.2893 | [9 empty] | 14.50200684 | 0.200921 | 6.03549 | 360.746 | 300.391 | -0.0701092 | -0.602404 | 798.996 | 859.237 | 1066.324 | 20.0921 | [9 empty] | 14.55338086 | 0.200385 | 5.90173 | 353.537 | 294.519 | -0.0684735 | -0.609989 | 82.984 | 890.839 | 1070.102 | 20.0385 | [9 empty] | 14.67971973 | 0.195634 | 5.89695 | 360.397 | 301.428 | -0.0581314 | -0.509871 | 826.114 | 877.101 | 1079.391 | 19.5634 | [9 empty] | 14.6086807 | 0.198351 | 603.804 | 364.792 | 304.412 | -0.0698373 | -0.616139 | 820.636 | 88.225 | 1074.168 | 19.8351 | [9 empty] | 14.5269932 | 0.20226 | 573.827 | 34.109 | 283.707 | -0.0712011 | -0.612474 | 798.956 | 860.203 | 1068.161 | 20.226 | [9 empty] | 14.45525879 | 0.199483 | 585.945 | 352.326 | 293.732 | -0.0713735 | -0.616541 | 802.169 | 863.823 | 1062.887 | 19.9483 | [9 empty] | 14.63861816 | 0.200009 | 591.676 | 354.992 | 295.825 | -0.0678268 | -0.59282 | 814.739 | 874.021 | 1076.369 | 20.0009 | [9 empty] | 14.75077734 | 0.202094 | 595.686 | 354.325 | 294.757 | -0.0683734 | -0.604701 | 823.941 | 884.411 | 1084.616 | 20.2094 | [9 empty] | 14.6957803 | 0.203653 | 602.668 | 356.196 | 295.929 | -0.0675391 | -0.577722 | 797.616 | 855.388 | 1080.572 | 20.3653 | [9 empty] | 14.28319434 | 0.0981079 | 285171 | 319187 | 29067 | -0.0414491 | -0.357205 | 826072 |  | 1050.235 | 9.81079 | 1153.271 | 0.09358861 | -0.04233261 | -0.05125599 | 0.08757954 | 0.8259056 |  |  |  | 14.508425 | 0.200031 | 60221 | 361278 | 301058 | -0.0744153 | -0.652599 | 811709 | 876969 | 1066.796 | 20.0031 | [9 empty] | 14.34611621 | 0.201264 | 602535 | 359629 | 299375 | -0.0786552 | -0.703365 | 823902 | 894239 | 1054.861 | 20.1264
589 | 1768.001 | 14.63798 | 0.209259 | 6.03573 | 34.8791 | 28.8433 | -0.0730949 | -0.658392 | 8.34897 | 9.00736 | 1084.295 | 20.9259 | [28 empty] | 3535.001 | 14.59017 | 0.20479 | 6.02354 | 35.4368 | 29.4132 | -0.0798527 | -0.699508 | 8.06048 | 8.75999 | 1072.807 | 20.479 | [8 empty] | 1768.001 | 14.5596 | 0.203948 | 6.11361 | 36.09 | 29.9763 | -0.0873834 | -0.797931 | 8.33345 | 9.13138 | 1062.744 | 20.3948 | [28 empty] | 3535.001 | 14.59301 | 0.203847 | 5.83659 | 34.4689 | 28.6323 | -0.0794105 | -0.651827 | 7.5565 | 8.20832 | 1071.944 | 20.3847 | [8 empty] | 1768.001 | 14.54995 | 0.211016 | 6.30328 | 36.1744 | 29.8711 | -0.0743135 | -0.654199 | 8.14903 | 8.80322 | 1069.849 | 21.1016 | [8 empty] | 1768.001 | 14.51991 | 0.202092 | 6.06595 | 36.0817 | 30.0157 | -0.070837 | -0.639615 | 8.38978 | 9.02939 | 1067.64 | 20.2092 | [8 empty] | 3535.001 | 14.57914 | 0.203526 | 5.98212 | 35.3745 | 29.3924 | -0.0743552 | -0.566744 | 7.05538 | 7.62212 | 1069.856 | 20.3526 | [9 empty] | 14.49585254 | 0.201534 | 6.05389 | 36.093 | 300.391 | -0.0701304 | -0.602586 | 798.978 | 859.237 | 1065.872 | 20.1534 | [9 empty] | 14.55124805 | 0.201001 | 5.91988 | 353.718 | 294.519 | -0.0685401 | -0.610582 | 829.781 | 890.839 | 1069.945 | 20.1001 | [9 empty] | 14.67761523 | 0.196228 | 5.91486 | 360.576 | 301.428 | -0.058162 | -0.51014 | 826.087 | 877.101 | 1079.236 | 19.6228 | [9 empty] | 14.6058525 | 0.198959 | 605.654 | 364.977 | 304.412 | -0.0698823 | -0.616536 | 820.596 | 88.225 | 1073.96 | 19.8959 | [9 empty] | 14.5255947 | 0.202879 | 575.582 | 341.265 | 283.707 | -0.0712914 | -0.613251 | 798.878 | 860.203 | 1068.058 | 20.2879 | [9 empty] | 14.45128906 | 0.200099 | 587.753 | 352.507 | 293.732 | -0.0714216 | -0.616956 | 802.127 | 863.823 | 1062.595 | 20.0099 | [9 empty] | 14.6278252 | 0.200639 | 593.538 | 355.179 | 295.825 | -0.0678293 | -0.592842 | 814.736 | 874.021 | 1075.575 | 20.0639 | [9 empty] | 14.74701563 | 0.202707 | 597.493 | 354.506 | 294.757 | -0.0684161 | -0.605079 | 823.903 | 884.411 | 1084.339 | 20.2707 | [9 empty] | 14.6907021 | 0.204267 | 604.486 | 356.378 | 295.929 | -0.0675617 | -0.577915 | 797.597 | 855.388 | 1080.199 | 20.4267 | [9 empty] | 14.2875957 | 0.0984469 | 286156 | 319286 | 29067 | -0.0415839 | -0.358367 | 825956 |  | 1050.559 | 9.84469 | 1153.983 | 0.09389727 | -0.04247325 | -0.05142402 | 0.0878845 | 0.8259419 |  |  |  | 14.496308 | 0.200644 | 604055 | 361463 | 301058 | -0.0744126 | -0.652576 | 811712 | 876969 | 1065.905 | 20.0644 | [9 empty] | 14.32141992 | 0.20191 | 604469 | 359822 | 299375 | -0.078676 | -0.703551 | 823883 | 894239 | 1053.046 | 20.191
590 | 1771.001 | 14.62373 | 0.209905 | 6.05437 | 34.8977 | 28.8433 | -0.0731055 | -0.658488 | 8.34888 | 9.00736 | 1083.239 | 20.9905 | [28 empty] | 3541.001 | 14.58499 | 0.205435 | 6.04251 | 35.4557 | 29.4132 | -0.0799418 | -0.70029 | 8.0597 | 8.75999 | 1072.425 | 20.5435 | [8 empty] | 1771.001 | 14.55831 | 0.204547 | 6.13157 | 36.1079 | 29.9763 | -0.0876363 | -0.800241 | 8.33114 | 9.13138 | 1062.651 | 20.4547 | [28 empty] | 3541.001 | 14.58771 | 0.204481 | 5.85475 | 34.487 | 28.6323 | -0.0794627 | -0.652255 | 7.55607 | 8.20832 | 1071.554 | 20.4481 | [8 empty] | 1771.001 | 14.52964 | 0.211669 | 6.32277 | 36.1939 | 29.8711 | -0.07432 | -0.654256 | 8.14897 | 8.80322 | 1068.356 | 21.1669 | [8 empty] | 1771.001 | 14.50594 | 0.202725 | 6.08494 | 36.1007 | 30.0157 | -0.0708357 | -0.639603 | 8.38979 | 9.02939 | 1066.613 | 20.2725 | [8 empty] | 3541.001 | 14.56971 | 0.204153 | 6.00055 | 35.3929 | 29.3924 | -0.0743786 | -0.566923 | 7.0552 | 7.62212 | 1069.164 | 20.4153 | [9 empty] | 14.48858105 | 0.202148 | 6.07234 | 361.114 | 300.391 | -0.0701726 | -0.602948 | 798.942 | 859.237 | 1065.337 | 20.2148 | [9 empty] | 14.54900781 | 0.201618 | 5.93805 | 35.39 | 294.519 | -0.0686049 | -0.611159 | 829.723 | 890.839 | 1069.78 | 20.1618 | [9 empty] | 14.67583301 | 0.196828 | 5.93295 | 360.757 | 301.428 | -0.0581887 | -0.510374 | 826.063 | 877.101 | 1079.105 | 19.6828 | [9 empty] | 14.602792 | 0.199553 | 607.464 | 365.158 | 304.412 | -0.0699236 | -0.616901 | 82.056 | 88.225 | 1073.735 | 19.9553 | [9 empty] | 14.5236553 | 0.203511 | 577.374 | 341.445 | 283.707 | -0.0713723 | -0.613947 | 798.809 | 860.203 | 1067.916 | 20.3511 | [9 empty] | 14.44705957 | 0.200715 | 589.563 | 352.688 | 293.732 | -0.0714596 | -0.617284 | 802.095 | 863.823 | 1062.284 | 20.0715 | [9 empty] | 14.61711523 | 0.201264 | 595.388 | 355.364 | 295.825 | -0.0678404 | -0.592939 | 814.727 | 874.021 | 1074.788 | 20.1264 | [9 empty] | 14.7432207 | 0.203316 | 599.289 | 354.686 | 294.757 | -0.0684458 | -0.605342 | 823.877 | 884.411 | 1084.06 | 20.3316 | [9 empty] | 14.6861045 | 0.204883 | 60.631 | 35.656 | 295.929 | -0.0675707 | -0.577992 | 797.589 | 855.388 | 1079.860625 | 20.4883 | [9 empty] | 14.29277344 | 0.0987808 | 287127 | 319383 | 29067 | -0.0417207 | -0.359546 | 825838 |  | 1050.939 | 9.87808 | 1154.752 | 0.0942012 | -0.042616 | -0.0515852 | 0.08818442 | 0.8261284 |  |  |  | 14.484092 | 0.201254 | 605891 | 361647 | 301058 | -0.0744348 | -0.65277 | 811692 | 876969 | 1065.007 | 20.1254 | [9 empty] | 14.29675098 | 0.202552 | 60639 | 360014 | 299375 | -0.0786873 | -0.703652 | 823873 | 894239 | 1051.232 | 20.2552
591 | 1774.001 | 14.6096 | 0.21057 | 6.07355 | 34.9169 | 28.8433 | -0.0731009 | -0.658446 | 8.34892 | 9.00736 | 1082.192 | 21.057 | [28 empty] | 3547.001 | 14.57993 | 0.206042 | 6.06035 | 35.4736 | 29.4132 | -0.0800466 | -0.701207 | 8.05878 | 8.75999 | 1072.054 | 20.6042 | [8 empty] | 1774.001 | 14.55687 | 0.20515 | 6.14965 | 36.126 | 29.9763 | -0.087887 | -0.80253 | 8.32885 | 9.13138 | 1062.545 | 20.515 | [28 empty] | 3547.001 | 14.58415 | 0.205113 | 5.87284 | 34.5051 | 28.6323 | -0.079511 | -0.652652 | 7.55567 | 8.20832 | 1071.293 | 20.5113 | [8 empty] | 1774.001 | 14.50677 | 0.212319 | 6.34221 | 36.2133 | 29.8711 | -0.0743168 | -0.654227 | 8.149 | 8.80322 | 1066.674 | 21.2319 | [8 empty] | 1774.001 | 14.49055 | 0.203359 | 6.10398 | 36.1197 | 30.0157 | -0.0708453 | -0.63969 | 8.3897 | 9.02939 | 1065.482 | 20.3359 | [8 empty] | 3547.001 | 14.55993 | 0.204786 | 6.01915 | 35.4115 | 29.3924 | -0.0743954 | -0.567051 | 7.05507 | 7.62212 | 1068.446 | 20.4786 | [9 empty] | 14.48011035 | 0.202769 | 6.09099 | 361.301 | 300.391 | -0.0702085 | -0.603257 | 798.911 | 859.237 | 1064.714 | 20.2769 | [9 empty] | 14.54631543 | 0.202234 | 5.9562 | 354.081 | 294.519 | -0.0686479 | -0.611542 | 829.685 | 890.839 | 1069.582 | 20.2234 | [9 empty] | 14.67323926 | 0.197419 | 5.95074 | 360.935 | 301.428 | -0.0582239 | -0.510683 | 826.032 | 877.101 | 1078.915 | 19.7419 | [9 empty] | 14.5995791 | 0.200136 | 609.237 | 365.335 | 304.412 | -0.0699681 | -0.617293 | 820.521 | 88.225 | 1073.498 | 20.0136 | [9 empty] | 14.5221709 | 0.204138 | 579.155 | 341.623 | 283.707 | -0.0714562 | -0.614669 | 798.736 | 860.203 | 1067.807 | 20.4138 | [9 empty] | 14.4425127 | 0.201341 | 591.401 | 352.872 | 293.732 | -0.0715054 | -0.61768 | 802.055 | 863.823 | 1061.949 | 20.1341 | [9 empty] | 14.60565527 | 0.201896 | 597.257 | 35.555 | 295.825 | -0.067841 | -0.592944 | 814.726 | 874.021 | 1073.945 | 20.1896 | [9 empty] | 14.73978027 | 0.203938 | 60.112 | 354.869 | 294.757 | -0.0684709 | -0.605564 | 823.854 | 884.411 | 1083.807 | 20.3938 | [9 empty] | 14.6809023 | 0.205501 | 608.137 | 356.743 | 295.929 | -0.0675915 | -0.57817 | 797.571 | 855.388 | 1079.478 | 20.5501 | [9 empty] | 14.29708008 | 0.0991219 | 288118 | 319482 | 29067 | -0.0418481 | -0.360644 | 825728 |  | 1051.256 | 9.91219 | 1155.458 | 0.09451159 | -0.04274895 | -0.05176263 | 0.08849113 | 0.8258651 |  |  |  | 14.469671 | 0.201896 | 607824 | 36184 | 301058 | -0.074433 | -0.652755 | 811694 | 876969 | 1063.946 | 20.1896 | [9 empty] | 14.27099219 | 0.203222 | 608397 | 360215 | 299375 | -0.0786872 | -0.703651 | 823874 | 894239 | 1049.338 | 20.3222
592 | 1777.001 | 14.59494 | 0.211228 | 6.09253 | 34.9358 | 28.8433 | -0.0731235 | -0.65865 | 8.34871 | 9.00736 | 1081.107 | 21.1228 | [28 empty] | 3553.001 | 14.57507 | 0.206646 | 6.07812 | 35.4914 | 29.4132 | -0.0801341 | -0.701973 | 8.05801 | 8.75999 | 1071.697 | 20.6646 | [8 empty] | 1777.001 | 14.55495 | 0.205752 | 6.16771 | 36.1441 | 29.9763 | -0.0881358 | -0.804801 | 8.32658 | 9.13138 | 1062.405 | 20.5752 | [28 empty] | 3553.001 | 14.57987 | 0.205739 | 5.89079 | 34.5231 | 28.6323 | -0.0795539 | -0.653005 | 7.55532 | 8.20832 | 1070.978 | 20.5739 | [8 empty] | 1777.001 | 14.4831875 | 0.212976 | 6.36182 | 36.2329 | 29.8711 | -0.0743099 | -0.654167 | 8.14906 | 8.80322 | 1064.94 | 21.2976 | [8 empty] | 1777.001 | 14.47465 | 0.203997 | 6.12311 | 36.1388 | 30.0157 | -0.0708413 | -0.639654 | 8.38974 | 9.02939 | 1064.313 | 20.3997 | [8 empty] | 3553.001 | 14.54837 | 0.205427 | 6.03799 | 35.4304 | 29.3924 | -0.0744044 | -0.56712 | 7.055 | 7.62212 | 1067.598 | 20.5427 | [9 empty] | 14.47185352 | 0.203384 | 6.10946 | 361.485 | 300.391 | -0.0702389 | -0.603518 | 798.885 | 859.237 | 1064.107 | 20.3384 | [9 empty] | 14.54401367 | 0.202839 | 5.97401 | 354.259 | 294.519 | -0.0686857 | -0.611879 | 829.651 | 890.839 | 1069.413 | 20.2839 | [9 empty] | 14.67119238 | 0.198011 | 5.96859 | 361.114 | 301.428 | -0.0582631 | -0.511026 | 825.998 | 877.101 | 1078.764 | 19.8011 | [9 empty] | 14.5964443 | 0.200727 | 611.037 | 365.516 | 304.412 | -0.0700076 | -0.617642 | 820.486 | 88.225 | 1073.268 | 20.0727 | [9 empty] | 14.5208594 | 0.204771 | 580.951 | 341.802 | 283.707 | -0.0715409 | -0.615397 | 798.664 | 860.203 | 1067.71025 | 20.4771 | [9 empty] | 14.43855371 | 0.201954 | 593.202 | 353.052 | 293.732 | -0.0715317 | -0.617907 | 802.032 | 863.823 | 1061.658 | 20.1954 | [9 empty] | 14.59549609 | 0.202524 | 599.115 | 355.736 | 295.825 | -0.0678635 | -0.593141 | 814.707 | 874.021 | 1073.198 | 20.2524 | [9 empty] | 14.73594727 | 0.20456 | 602.955 | 355.052 | 294.757 | -0.0685034 | -0.605852 | 823.826 | 884.411 | 1083.526 | 20.456 | [9 empty] | 14.6754209 | 0.206122 | 609.975 | 356.926 | 295.929 | -0.0676073 | -0.578305 | 797.558 | 855.388 | 1079.075 | 20.6122 | [9 empty] | 14.3018877 | 0.0994576 | 289094 | 31958 | 29067 | -0.0419849 | -0.361823 | 825611 |  | 1051.609 | 9.94576 | 1156.2 | 0.09481697 | -0.04289174 | -0.05192523 | 0.08879264 | 0.8260289 |  |  |  | 14.45504 | 0.202543 | 609772 | 362035 | 301058 | -0.0744266 | -0.652698 | 811699 | 876969 | 1062.871 | 20.2543 | [9 empty] | 14.24099805 | 0.203893 | 610405 | 360416 | 299375 | -0.0786818 | -0.703603 | 823878 | 894239 | 1047.132 | 20.3893
593 | 1780.001 | 14.57959 | 0.21189 | 6.11161 | 34.9549 | 28.8433 | -0.0731348 | -0.658751 | 8.34861 | 9.00736 | 1079.97 | 21.189 | [28 empty] | 3559.001 | 14.57023 | 0.207281 | 6.09681 | 35.51 | 29.4132 | -0.0802043 | -0.702588 | 8.0574 | 8.75999 | 1071.34 | 20.7281 | [8 empty] | 1780.001 | 14.55264 | 0.206354 | 6.18574 | 36.1621 | 29.9763 | -0.0883851 | -0.807079 | 8.32431 | 9.13138 | 1062.236 | 20.6354 | [28 empty] | 3559.001 | 14.57598 | 0.206386 | 5.90929 | 34.5416 | 28.6323 | -0.0795965 | -0.653354 | 7.55497 | 8.20832 | 1070.692 | 20.6386 | [8 empty] | 1780.001 | 14.45818 | 0.213633 | 6.38144 | 36.2525 | 29.8711 | -0.0743142 | -0.654204 | 8.14902 | 8.80322 | 1063.101 | 21.3633 | [8 empty] | 1780.001 | 14.45885 | 0.204636 | 6.14228 | 36.158 | 30.0157 | -0.0708475 | -0.63971 | 8.38968 | 9.02939 | 1063.151 | 20.4636 | [8 empty] | 3559.001 | 14.53756 | 0.206062 | 6.05665 | 35.449 | 29.3924 | -0.074419 | -0.56723 | 7.05489 | 7.62212 | 1066.805 | 20.6062 | [9 empty] | 14.46237988 | 0.204002 | 6.12804 | 361.671 | 300.391 | -0.0702575 | -0.603678 | 798.869 | 859.237 | 1063.41 | 20.4002 | [9 empty] | 14.54074121 | 0.203452 | 5.99205 | 35.444 | 294.519 | -0.0687396 | -0.612359 | 829.603 | 890.839 | 1069.172 | 20.3452 | [9 empty] | 14.66923242 | 0.198608 | 5.9866 | 361.294 | 301.428 | -0.0582772 | -0.511149 | 825.986 | 877.101 | 1078.62 | 19.8608 | [9 empty] | 14.5936768 | 0.201313 | 612.821 | 365.694 | 304.412 | -0.0700535 | -0.618047 | 820.445 | 88.225 | 1073.064 | 20.1313 | [9 empty] | 14.5184141 | 0.205402 | 58.274 | 341.981 | 283.707 | -0.0716128 | -0.616016 | 798.602 | 860.203 | 1067.53 | 20.5402 | [9 empty] | 14.43301172 | 0.202572 | 595.019 | 353.234 | 293.732 | -0.071563 | -0.618178 | 802.005 | 863.823 | 1061.251 | 20.2572 | [9 empty] | 14.58365332 | 0.203164 | 601.009 | 355.926 | 295.825 | -0.0678696 | -0.593194 | 814.701 | 874.021 | 1072.32745 | 20.3164 | [9 empty] | 14.73085449 | 0.205171 | 604.756 | 355.232 | 294.757 | -0.0685396 | -0.606172 | 823.794 | 884.411 | 1083.151 | 20.5171 | [9 empty] | 14.6700469 | 0.206743 | 611.814 | 35.711 | 295.929 | -0.0676188 | -0.578403 | 797.548 | 855.388 | 1078.68 | 20.6743 | [9 empty] | 14.30641406 | 0.0997975 | 290082 | 319679 | 29067 | -0.04212 | -0.362987 | 825494 |  | 1051.942 | 9.97975 | 1156.923 | 0.09512607 | -0.04303277 | -0.0520933 | 0.08909798 | 0.8260711 |  |  |  | 14.439374 | 0.203155 | 611614 | 362219 | 301058 | -0.0744246 | -0.652681 | 811701 | 876969 | 1061.719 | 20.3155 | [9 empty] | 14.21086523 | 0.204543 | 61235 | 36061 | 299375 | -0.0787018 | -0.703782 | 82386 | 894239 | 1044.917 | 20.4543
594 | 1783.001 | 14.56282 | 0.212551 | 6.13067 | 34.974 | 28.8433 | -0.0731475 | -0.658867 | 8.3485 | 9.00736 | 1078.727 | 21.2551 | [28 empty] | 3565.001 | 14.56402 | 0.207908 | 6.11526 | 35.5285 | 29.4132 | -0.080279 | -0.703243 | 8.05674 | 8.75999 | 1070.884 | 20.7908 | [8 empty] | 1783.001 | 14.54944 | 0.206968 | 6.20414 | 36.1805 | 29.9763 | -0.0886282 | -0.809298 | 8.32209 | 9.13138 | 1062.003 | 20.6968 | [28 empty] | 3565.001 | 14.57043 | 0.207027 | 5.92764 | 34.5599 | 28.6323 | -0.0796261 | -0.653597 | 7.55473 | 8.20832 | 1070.285 | 20.7027 | [8 empty] | 1783.001 | 14.43249 | 0.214302 | 6.40142 | 36.2725 | 29.8711 | -0.0743197 | -0.654253 | 8.14897 | 8.80322 | 1061.212 | 21.4302 | [8 empty] | 1783.001 | 14.44217 | 0.205277 | 6.16153 | 36.1772 | 30.0157 | -0.0708558 | -0.639785 | 8.38961 | 9.02939 | 1061.925 | 20.5277 | [8 empty] | 3565.001 | 14.52726 | 0.206708 | 6.07562 | 35.468 | 29.3924 | -0.0744288 | -0.567305 | 7.05482 | 7.62212 | 1066.048 | 20.6708 | [9 empty] | 14.4534248 | 0.204615 | 6.14644 | 361.855 | 300.391 | -0.0702962 | -0.604011 | 798.836 | 859.237 | 1062.752 | 20.4615 | [9 empty] | 14.53667773 | 0.204046 | 6.00954 | 354.615 | 294.519 | -0.0687922 | -0.612827 | 829.556 | 890.839 | 1068.873 | 20.4046 | [9 empty] | 14.66594238 | 0.199211 | 6.00478 | 361.475 | 301.428 | -0.0583192 | -0.511518 | 825.949 | 877.101 | 1078.378 | 19.9211 | [9 empty] | 14.5896484 | 0.201903 | 614.617 | 365.873 | 304.412 | -0.0700866 | -0.618339 | 820.416 | 88.225 | 1072.768 | 20.1903 | [9 empty] | 14.5160195 | 0.206023 | 584.503 | 342.157 | 283.707 | -0.0716928 | -0.616704 | 798.533 | 860.203 | 1067.354375 | 20.6023 | [9 empty] | 14.42820605 | 0.203196 | 596.851 | 353.417 | 293.732 | -0.0715933 | -0.61844 | 801.979 | 863.823 | 1060.898 | 20.3196 | [9 empty] | 14.57082129 | 0.203799 | 602.887 | 356.113 | 295.825 | -0.067876 | -0.59325 | 814.696 | 874.021 | 1071.384 | 20.3799 | [9 empty] | 14.72566699 | 0.205793 | 606.588 | 355.416 | 294.757 | -0.0685515 | -0.606277 | 823.783 | 884.411 | 1082.77 | 20.5793 | [9 empty] | 14.663377 | 0.207363 | 613.648 | 357.294 | 295.929 | -0.0676441 | -0.578619 | 797.526 | 855.388 | 1078.189 | 20.7363 | [9 empty] | 14.31038379 | 0.100125 | 291034 | 319774 | 29067 | -0.0422438 | -0.364054 | 825387 |  | 1052.234 | 10.0125 | 1157.589 | 0.09542381 | -0.04316202 | -0.05226179 | 0.08939225 | 0.8258811 |  |  |  | 14.423379 | 0.203783 | 613504 | 362408 | 301058 | -0.0744339 | -0.652763 | 811693 | 876969 | 1060.543 | 20.3783 | [9 empty] | 14.17895313 | 0.205225 | 614392 | 360814 | 299375 | -0.0787104 | -0.703859 | 823853 | 894239 | 1042.57 | 20.5225
595 | 1786.001 | 14.54421 | 0.213214 | 6.1498 | 34.9931 | 28.8433 | -0.0731643 | -0.659018 | 8.34835 | 9.00736 | 1077.349 | 21.3214 | [28 empty] | 3571.001 | 14.55683 | 0.208537 | 6.13375 | 35.547 | 29.4132 | -0.080352 | -0.703883 | 8.0561 | 8.75999 | 1070.355 | 20.8537 | [8 empty] | 1786.001 | 14.54585 | 0.207575 | 6.22234 | 36.1987 | 29.9763 | -0.0888609 | -0.811423 | 8.31996 | 9.13138 | 1061.741 | 20.7575 | [28 empty] | 3571.001 | 14.56457 | 0.20767 | 5.94607 | 34.5783 | 28.6323 | -0.0796646 | -0.653913 | 7.55441 | 8.20832 | 1069.854 | 20.767 | [8 empty] | 1786.001 | 14.40705 | 0.214961 | 6.42111 | 36.2922 | 29.8711 | -0.0743175 | -0.654234 | 8.14899 | 8.80322 | 1059.342 | 21.4961 | [8 empty] | 1786.001 | 14.42373 | 0.205915 | 6.18069 | 36.1964 | 30.0157 | -0.0708583 | -0.639807 | 8.38959 | 9.02939 | 1060.568 | 20.5915 | [8 empty] | 3571.001 | 14.51663 | 0.207346 | 6.09439 | 35.4868 | 29.3924 | -0.0744222 | -0.567255 | 7.05487 | 7.62212 | 1065.269 | 20.7346 | [9 empty] | 14.44477344 | 0.205234 | 6.16503 | 362.041 | 300.391 | -0.070314 | -0.604163 | 79.882 | 859.237 | 1062.116 | 20.5234 | [9 empty] | 14.53495996 | 0.204653 | 6.02742 | 354.794 | 294.519 | -0.0688343 | -0.613203 | 829.519 | 890.839 | 1068.747 | 20.4653 | [9 empty] | 14.6623916 | 0.199809 | 6.0228 | 361.656 | 301.428 | -0.0583478 | -0.511769 | 825.924 | 877.101 | 1078.117 | 19.9809 | [9 empty] | 14.5867969 | 0.202494 | 616.415 | 366.053 | 304.412 | -0.0701252 | -0.61868 | 820.382 | 88.225 | 1072.559 | 20.2494 | [9 empty] | 14.5136172 | 0.206669 | 586.334 | 342.341 | 283.707 | -0.071739 | -0.617101 | 798.493 | 860.203 | 1067.178 | 20.6669 | [9 empty] | 14.42237305 | 0.203822 | 598.691 | 353.601 | 293.732 | -0.0716243 | -0.618707 | 801.952 | 863.823 | 1060.469 | 20.3822 | [9 empty] | 14.55579688 | 0.204447 | 604.804 | 356.305 | 295.825 | -0.0678747 | -0.593239 | 814.697 | 874.021 | 1070.279 | 20.4447 | [9 empty] | 14.7205498 | 0.206403 | 608.388 | 355.596 | 294.757 | -0.0685984 | -0.606692 | 823.742 | 884.411 | 1082.393 | 20.6403 | [9 empty] | 14.6566143 | 0.207984 | 615.485 | 357.477 | 295.929 | -0.0676438 | -0.578617 | 797.527 | 855.388 | 1077.692 | 20.7984 | [9 empty] | 14.31578711 | 0.100465 | 292021 | 319873 | 29067 | -0.0423672 | -0.365118 | 825281 |  | 1052.631 | 10.0465 | 1158.384 | 0.09573282 | -0.04329087 | -0.05244194 | 0.08969711 | 0.8255009 |  |  |  | 14.408746 | 0.204402 | 615367 | 362594 | 301058 | -0.0744419 | -0.652832 | 811686 | 876969 | 1059.467 | 20.4402 | [9 empty] | 14.14446777 | 0.2059 | 616413 | 361016 | 299375 | -0.078706 | -0.703819 | 823857 | 894239 | 1040.034 | 20.59
596 | 1789.001 | 14.52444 | 0.213891 | 6.16933 | 35.0127 | 28.8433 | -0.0731726 | -0.659092 | 8.34827 | 9.00736 | 1075.885 | 21.3891 | [28 empty] | 3577.001 | 14.55109 | 0.209156 | 6.15194 | 35.5652 | 29.4132 | -0.0804045 | -0.704342 | 8.05564 | 8.75999 | 1069.933 | 20.9156 | [8 empty] | 1789.001 | 14.54266 | 0.208186 | 6.24066 | 36.217 | 29.9763 | -0.0891122 | -0.813718 | 8.31767 | 9.13138 | 1061.508 | 20.8186 | [28 empty] | 3577.001 | 14.55698 | 0.208322 | 5.96473 | 34.597 | 28.6323 | -0.0797125 | -0.654306 | 7.55402 | 8.20832 | 1069.297 | 20.8322 | [8 empty] | 1789.001 | 14.38 | 0.215623 | 6.44088 | 36.312 | 29.8711 | -0.0743153 | -0.654214 | 8.14901 | 8.80322 | 1057.353 | 21.5623 | [8 empty] | 1789.001 | 14.40387 | 0.206571 | 6.20038 | 36.2161 | 30.0157 | -0.070853 | -0.63976 | 8.38964 | 9.02939 | 1059.108 | 20.6571 | [8 empty] | 3577.001 | 14.50215 | 0.20798 | 6.11301 | 35.5054 | 29.3924 | -0.0744306 | -0.567319 | 7.0548 | 7.62212 | 1064.206 | 20.798 | [9 empty] | 14.43537012 | 0.205843 | 6.18334 | 362.224 | 300.391 | -0.0703343 | -0.604338 | 798.803 | 859.237 | 1061.424 | 20.5843 | [9 empty] | 14.53233203 | 0.205266 | 6.04549 | 354.974 | 294.519 | -0.0688756 | -0.613571 | 829.482 | 890.839 | 1068.554 | 20.5266 | [9 empty] | 14.65854102 | 0.20041 | 6.04091 | 361.837 | 301.428 | -0.058377 | -0.512025 | 825.898 | 877.101 | 1077.834 | 20.041 | [9 empty] | 14.5837354 | 0.203082 | 618.205 | 366.232 | 304.412 | -0.0701642 | -0.619024 | 820.348 | 88.225 | 1072.333 | 20.3082 | [9 empty] | 14.5107412 | 0.207281 | 588.072 | 342.514 | 283.707 | -0.0718336 | -0.617915 | 798.412 | 860.203 | 1066.966 | 20.7281 | [9 empty] | 14.41613379 | 0.204428 | 600.469 | 353.778 | 293.732 | -0.0716567 | -0.618987 | 801.924 | 863.823 | 1060.01 | 20.4428 | [9 empty] | 14.54234082 | 0.205072 | 606.655 | 35.649 | 295.825 | -0.0678793 | -0.593279 | 814.693 | 874.021 | 1069.29 | 20.5072 | [9 empty] | 14.71640332 | 0.207031 | 610.239 | 355.781 | 294.757 | -0.0686075 | -0.606772 | 823.734 | 884.411 | 1082.088 | 20.7031 | [9 empty] | 14.6510381 | 0.208598 | 617.302 | 357.659 | 295.929 | -0.0676533 | -0.578698 | 797.518 | 855.388 | 1077.282 | 20.8598 | [9 empty] | 14.32085742 | 0.100809 | 293023 | 319973 | 29067 | -0.0425022 | -0.366281 | 825165 |  | 1053.004 | 10.0809 | 1159.157 | 0.09604536 | -0.04343186 | -0.05261351 | 0.09000563 | 0.8254887 |  |  |  | 14.392649 | 0.205031 | 617262 | 362784 | 301058 | -0.0744477 | -0.652883 | 811681 | 876969 | 1058.283 | 20.5031 | [9 empty] | 14.10930469 | 0.206566 | 618406 | 361216 | 299375 | -0.0787196 | -0.703941 | 823845 | 894239 | 1037.449 | 20.6566
597 | 1792.001 | 14.50552 | 0.214556 | 6.1885 | 35.0318 | 28.8433 | -0.0731691 | -0.659061 | 8.3483 | 9.00736 | 1074.483 | 21.4556 | [28 empty] | 3583.001 | 14.54308 | 0.209778 | 6.17024 | 35.5835 | 29.4132 | -0.0804744 | -0.704955 | 8.05503 | 8.75999 | 1069.344 | 20.9778 | [8 empty] | 1792.001 | 14.54031 | 0.208796 | 6.25895 | 36.2353 | 29.9763 | -0.0893653 | -0.816029 | 8.31536 | 9.13138 | 1061.337 | 20.8796 | [28 empty] | 3583.001 | 14.55175 | 0.208957 | 5.98292 | 34.6152 | 28.6323 | -0.0797404 | -0.654535 | 7.55379 | 8.20832 | 1068.913 | 20.8957 | [8 empty] | 1792.001 | 14.35009 | 0.216278 | 6.46045 | 36.3315 | 29.8711 | -0.0743061 | -0.654133 | 8.14909 | 8.80322 | 1055.154 | 21.6278 | [8 empty] | 1792.001 | 14.38472 | 0.20723 | 6.22016 | 36.2359 | 30.0157 | -0.070835 | -0.639597 | 8.3898 | 9.02939 | 1057.7 | 20.723 | [8 empty] | 3583.001 | 14.48857 | 0.208623 | 6.13191 | 35.5243 | 29.3924 | -0.0744572 | -0.567522 | 7.0546 | 7.62212 | 1063.209 | 20.8623 | [9 empty] | 14.42545313 | 0.206465 | 6.20202 | 362.411 | 300.391 | -0.0703501 | -0.604474 | 798.789 | 859.237 | 1060.695 | 20.6465 | [9 empty] | 14.5293623 | 0.205869 | 6.06323 | 355.152 | 294.519 | -0.068925 | -0.614011 | 829.438 | 890.839 | 1068.335 | 20.5869 | [9 empty] | 14.65533887 | 0.201 | 6.05869 | 362.015 | 301.428 | -0.0583963 | -0.512194 | 825.881 | 877.101 | 1077.598 | 20.1 | [9 empty] | 14.5812344 | 0.203682 | 620.031 | 366.415 | 304.412 | -0.0701927 | -0.619275 | 820.323 | 88.225 | 1072.15 | 20.3682 | [9 empty] | 14.5090107 | 0.207904 | 589.839 | 342.691 | 283.707 | -0.0718975 | -0.618464 | 798.357 | 860.203 | 1066.839 | 20.7904 | [9 empty] | 14.41107227 | 0.205047 | 602.289 | 35.396 | 293.732 | -0.071672 | -0.61912 | 801.911 | 863.823 | 1059.638 | 20.5047 | [9 empty] | 14.53021582 | 0.205703 | 608.519 | 356.677 | 295.825 | -0.0678886 | -0.59336 | 814.685 | 874.021 | 1068.398 | 20.5703 | [9 empty] | 14.71078613 | 0.207637 | 612.023 | 355.959 | 294.757 | -0.0686257 | -0.606933 | 823.717 | 884.411 | 1081.675 | 20.7637 | [9 empty] | 14.6443613 | 0.209216 | 619.131 | 357.842 | 295.929 | -0.0676688 | -0.578831 | 797.505 | 855.388 | 1076.791 | 20.9216 | [9 empty] | 14.32435645 | 0.101147 | 294005 | 320071 | 29067 | -0.0426277 | -0.367362 | 825057 |  | 1053.262 | 10.1147 | 1159.796 | 0.09635236 | -0.04356293 | -0.05278943 | 0.0903093 | 0.8252208 |  |  |  | 14.375207 | 0.205664 | 619168 | 362974 | 301058 | -0.0744536 | -0.652935 | 811676 | 876969 | 1057.001 | 20.5664 | [9 empty] | 14.06929297 | 0.20726 | 620485 | 361423 | 299375 | -0.0787132 | -0.703884 | 82385 | 894239 | 1034.507 | 20.726
598 | 1795.001 | 14.48443 | 0.215238 | 6.20817 | 35.0515 | 28.8433 | -0.0731731 | -0.659097 | 8.34827 | 9.00736 | 1072.921 | 21.5238 | [28 empty] | 3589.001 | 14.53532 | 0.210407 | 6.18874 | 35.602 | 29.4132 | -0.0805195 | -0.70535 | 8.05464 | 8.75999 | 1068.774 | 21.0407 | [8 empty] | 1795.001 | 14.53706 | 0.209401 | 6.27709 | 36.2534 | 29.9763 | -0.0895885 | -0.818067 | 8.31332 | 9.13138 | 1061.099 | 20.9401 | [28 empty] | 3589.001 | 14.54691 | 0.209593 | 6.00112 | 34.6334 | 28.6323 | -0.079767 | -0.654754 | 7.55357 | 8.20832 | 1068.557 | 20.9593 | [8 empty] | 1795.001 | 14.31975 | 0.216951 | 6.48055 | 36.3516 | 29.8711 | -0.0743075 | -0.654146 | 8.14908 | 8.80322 | 1052.923 | 21.6951 | [8 empty] | 1795.001 | 14.3652 | 0.207874 | 6.23948 | 36.2552 | 30.0157 | -0.070844 | -0.639679 | 8.38972 | 9.02939 | 1056.265 | 20.7874 | [8 empty] | 3589.001 | 14.47631 | 0.209275 | 6.15109 | 35.5435 | 29.3924 | -0.074462 | -0.567558 | 7.05456 | 7.62212 | 1062.31 | 20.9275 | [9 empty] | 14.41549707 | 0.207079 | 6.22045 | 362.595 | 300.391 | -0.0703667 | -0.604616 | 798.775 | 859.237 | 1059.963 | 20.7079 | [9 empty] | 14.5264502 | 0.206479 | 6.08121 | 355.331 | 294.519 | -0.0689607 | -0.614328 | 829.406 | 890.839 | 1068.121 | 20.6479 | [9 empty] | 14.65283105 | 0.201602 | 6.07683 | 362.196 | 301.428 | -0.0584156 | -0.512363 | 825.864 | 877.101 | 1077.414 | 20.1602 | [9 empty] | 14.5774473 | 0.20428 | 621.853 | 366.597 | 304.412 | -0.0702247 | -0.619557 | 820.294 | 88.225 | 1071.871125 | 20.428 | [9 empty] | 14.5067275 | 0.208537 | 591.633 | 34.287 | 283.707 | -0.0719673 | -0.619065 | 798.297 | 860.203 | 1066.671 | 20.8537 | [9 empty] | 14.40560156 | 0.205659 | 604.086 | 35.414 | 293.732 | -0.0717026 | -0.619383 | 801.885 | 863.823 | 1059.235 | 20.5659 | [9 empty] | 14.51543945 | 0.206332 | 610.382 | 356.863 | 295.825 | -0.0678862 | -0.59334 | 814.687 | 874.021 | 1067.312 | 20.6332 | [9 empty] | 14.70489453 | 0.208259 | 613.858 | 356.143 | 294.757 | -0.0686459 | -0.607112 | 8.237 | 884.411 | 1081.242 | 20.8259 | [9 empty] | 14.6376396 | 0.209836 | 620.965 | 358.025 | 295.929 | -0.067683 | -0.578952 | 797.493 | 855.388 | 1076.297 | 20.9836 | [9 empty] | 14.32769531 | 0.101484 | 294983 | 320169 | 29067 | -0.0427595 | -0.368498 | 824943 |  | 1053.507 | 10.1484 | 1160.421 | 0.09665836 | -0.04370061 | -0.05295775 | 0.09061204 | 0.8251977 |  |  |  | 14.357441 | 0.2063 | 621082 | 363166 | 301058 | -0.0744407 | -0.652822 | 811687 | 876969 | 1055.694 | 20.63 | [9 empty] | 14.02738184 | 0.207952 | 622556 | 361631 | 299375 | -0.0787167 | -0.703915 | 823847 | 894239 | 1031.425 | 20.7952
599 | 1798.001 | 14.46251 | 0.215905 | 6.22741 | 35.0707 | 28.8433 | -0.0731831 | -0.659187 | 8.34818 | 9.00736 | 1071.297 | 21.5905 | [28 empty] | 3595.001 | 14.52735 | 0.211038 | 6.20732 | 35.6205 | 29.4132 | -0.0805779 | -0.705861 | 8.05413 | 8.75999 | 1068.187 | 21.1038 | [8 empty] | 1798.001 | 14.53365 | 0.210006 | 6.29521 | 36.2716 | 29.9763 | -0.0898022 | -0.820018 | 8.31137 | 9.13138 | 1060.85 | 21.0006 | [28 empty] | 3595.001 | 14.54041 | 0.210238 | 6.01959 | 34.6519 | 28.6323 | -0.0797755 | -0.654823 | 7.5535 | 8.20832 | 1068.079 | 21.0238 | [8 empty] | 1798.001 | 14.28627 | 0.217621 | 6.50058 | 36.3717 | 29.8711 | -0.0742948 | -0.654034 | 8.14919 | 8.80322 | 1050.461 | 21.7621 | [8 empty] | 1798.001 | 14.34368 | 0.208522 | 6.25893 | 36.2746 | 30.0157 | -0.0708427 | -0.639667 | 8.38973 | 9.02939 | 1054.683 | 20.8522 | [8 empty] | 3595.001 | 14.46357 | 0.209918 | 6.16999 | 35.5624 | 29.3924 | -0.0744388 | -0.567382 | 7.05474 | 7.62212 | 1061.375 | 20.9918 | [9 empty] | 14.40512012 | 0.207692 | 6.23889 | 36.278 | 300.391 | -0.0703777 | -0.604711 | 798.766 | 859.237 | 1059.2 | 20.7692 | [9 empty] | 14.52379395 | 0.207097 | 6.0994 | 355.513 | 294.519 | -0.0690102 | -0.61477 | 829.362 | 890.839 | 1067.926 | 20.7097 | [9 empty] | 14.64907813 | 0.202199 | 6.09485 | 362.376 | 301.428 | -0.0584516 | -0.51268 | 825.833 | 877.101 | 1077.138 | 20.2199 | [9 empty] | 14.5723418 | 0.20488 | 62.368 | 36.678 | 304.412 | -0.0702578 | -0.619849 | 820.265 | 88.225 | 1071.496 | 20.488 | [9 empty] | 14.5043896 | 0.20917 | 59.343 | 34.305 | 283.707 | -0.0720203 | -0.619521 | 798.251 | 860.203 | 1066.499 | 20.917 | [9 empty] | 14.39969727 | 0.206282 | 605.916 | 354.323 | 293.732 | -0.071725 | -0.619577 | 801.865 | 863.823 | 1058.801 | 20.6282 | [9 empty] | 14.50046387 | 0.206972 | 612.275 | 357.052 | 295.825 | -0.0678971 | -0.593435 | 814.677 | 874.021 | 1066.211 | 20.6972 | [9 empty] | 14.6989873 | 0.208867 | 615.649 | 356.322 | 294.757 | -0.0686828 | -0.607438 | 823.667 | 884.411 | 1080.808 | 20.8867 | [9 empty] | 14.6309717 | 0.210459 | 62.281 | 35.821 | 295.929 | -0.0676901 | -0.579013 | 797.487 | 855.388 | 1075.807 | 21.0459 | [9 empty] | 14.33154297 | 0.101822 | 295965 | 320267 | 29067 | -0.0428836 | -0.369568 | 824836 |  | 1053.79 | 10.1822 | 1161.089 | 0.09696517 | -0.04383026 | -0.05313491 | 0.09091537 | 0.8248864 |  |  |  | 14.340605 | 0.206934 | 62299 | 363357 | 301058 | -0.0744446 | -0.652856 | 811684 | 876969 | 1054.45625 | 20.6934 | [9 empty] | 13.98204297 | 0.208643 | 624626 | 361838 | 299375 | -0.0787188 | -0.703934 | 823845 | 894239 | 1028.091 | 20.8643
600 | 1801.001 | 14.43937 | 0.216581 | 6.24691 | 35.0902 | 28.8433 | -0.0731775 | -0.659136 | 8.34823 | 9.00736 | 1069.583 | 21.6581 | [28 empty] | 3601.001 | 14.51969 | 0.211671 | 6.22594 | 35.6392 | 29.4132 | -0.0806197 | -0.706227 | 8.05376 | 8.75999 | 1067.624 | 21.1671 | [8 empty] | 1801.001 | 14.52932 | 0.21062 | 6.31361 | 36.29 | 29.9763 | -0.0900363 | -0.822156 | 8.30923 | 9.13138 | 1060.534 | 21.062 | [28 empty] | 3601.001 | 14.53349 | 0.210882 | 6.03803 | 34.6703 | 28.6323 | -0.079819 | -0.65518 | 7.55314 | 8.20832 | 1067.572 | 21.0882 | [8 empty] | 1801.001 | 14.25131 | 0.218303 | 6.52094 | 36.392 | 29.8711 | -0.0742982 | -0.654064 | 8.14916 | 8.80322 | 1047.89 | 21.8303 | [8 empty] | 1801.001 | 14.32225 | 0.209168 | 6.27832 | 36.294 | 30.0157 | -0.0708463 | -0.639699 | 8.3897 | 9.02939 | 1053.107 | 20.9168 | [8 empty] | 3601.001 | 14.44881 | 0.210564 | 6.18897 | 35.5813 | 29.3924 | -0.0744556 | -0.56751 | 7.05461 | 7.62212 | 1060.292 | 21.0564 | [9 empty] | 14.39355078 | 0.208327 | 6.25795 | 36.297 | 300.391 | -0.0703819 | -0.604747 | 798.762 | 859.237 | 1058.349 | 20.8327 | [9 empty] | 14.51983789 | 0.207722 | 6.11782 | 355.697 | 294.519 | -0.0690413 | -0.615047 | 829.334 | 890.839 | 1067.635 | 20.7722 | [9 empty] | 14.64552734 | 0.202795 | 6.11281 | 362.556 | 301.428 | -0.0584678 | -0.512821 | 825.819 | 877.101 | 1076.877 | 20.2795 | [9 empty] | 14.5669521 | 0.205486 | 625.524 | 366.964 | 304.412 | -0.0702823 | -0.620066 | 820.243 | 88.225 | 1071.099 | 20.5486 | [9 empty] | 14.5022178 | 0.209798 | 595.213 | 343.228 | 283.707 | -0.0720794 | -0.620029 | 7.982 | 860.203 | 1066.34 | 20.9798 | [9 empty] | 14.39409277 | 0.2069 | 607.731 | 354.505 | 293.732 | -0.0717502 | -0.619795 | 801.843 | 863.823 | 1058.389 | 20.69 | [9 empty] | 14.4850127 | 0.207608 | 614.157 | 35.724 | 295.825 | -0.0678987 | -0.593448 | 814.676 | 874.021 | 1065.074 | 20.7608 | [9 empty] | 14.69379883 | 0.209486 | 617.475 | 356.504 | 294.757 | -0.0686818 | -0.607429 | 823.668 | 884.411 | 1080.426 | 20.9486 | [9 empty] | 14.6252129 | 0.211077 | 624.638 | 358.393 | 295.929 | -0.0677054 | -0.579144 | 797.474 | 855.388 | 1075.383 | 21.1077 | [9 empty] | 14.33582129 | 0.10216 | 296948 | 320365 | 29067 | -0.0430186 | -0.370731 | 82472 |  | 1054.105 | 10.216 | 1161.792 | 0.09727189 | -0.04397132 | -0.05330057 | 0.09121843 | 0.8249691 |  |  |  | 14.32065 | 0.207566 | 624892 | 363547 | 301058 | -0.0744421 | -0.652834 | 811686 | 876969 | 1052.989 | 20.7566 | [9 empty] | 13.93270117 | 0.209357 | 626762 | 362051 | 299375 | -0.0787184 | -0.70393 | 823846 | 894239 | 1024.463 | 20.9357
601 | 1804.001 | 14.41648 | 0.217259 | 6.26647 | 35.1098 | 28.8433 | -0.0731811 | -0.659169 | 8.3482 | 9.00736 | 1067.887 | 21.7259 | [28 empty] | 3607.001 | 14.51125 | 0.212312 | 6.24479 | 35.658 | 29.4132 | -0.0806536 | -0.706525 | 8.05346 | 8.75999 | 1067.003 | 21.2312 | [8 empty] | 1804.001 | 14.52556 | 0.211227 | 6.33181 | 36.3082 | 29.9763 | -0.0902726 | -0.824314 | 8.30707 | 9.13138 | 1060.26 | 21.1227 | [28 empty] | 3607.001 | 14.52628 | 0.21153 | 6.05659 | 34.6889 | 28.6323 | -0.0798343 | -0.655306 | 7.55302 | 8.20832 | 1067.042 | 21.153 | [8 empty] | 1804.001 | 14.21499 | 0.218988 | 6.54142 | 36.4125 | 29.8711 | -0.0743121 | -0.654186 | 8.14904 | 8.80322 | 1045.22 | 21.8988 | [8 empty] | 1804.001 | 14.29841 | 0.209823 | 6.29797 | 36.3137 | 30.0157 | -0.0708487 | -0.639721 | 8.38967 | 9.02939 | 1051.354 | 20.9823 | [8 empty] | 3607.001 | 14.4333 | 0.211204 | 6.2078 | 35.6002 | 29.3924 | -0.0744575 | -0.567524 | 7.0546 | 7.62212 | 1059.154 | 21.1204 | [9 empty] | 14.37985449 | 0.208958 | 6.2769 | 36.316 | 300.391 | -0.070408 | -0.604971 | 798.739 | 859.237 | 1057.342 | 20.8958 | [9 empty] | 14.51446582 | 0.208341 | 6.13603 | 35.588 | 294.519 | -0.0690812 | -0.615402 | 829.299 | 890.839 | 1067.24 | 20.8341 | [9 empty] | 14.64228516 | 0.203388 | 6.13068 | 362.734 | 301.428 | -0.0584877 | -0.512996 | 825.801 | 877.101 | 1076.639 | 20.3388 | [9 empty] | 14.5612363 | 0.206083 | 627.341 | 367.146 | 304.412 | -0.0702978 | -0.620202 | 82.023 | 88.225 | 1070.679 | 20.6083 | [9 empty] | 14.4999053 | 0.210442 | 597.039 | 343.411 | 283.707 | -0.072136 | -0.620516 | 798.152 | 860.203 | 1066.17 | 21.0442 | [9 empty] | 14.38807617 | 0.207531 | 609.584 | 35.469 | 293.732 | -0.071759 | -0.619871 | 801.836 | 863.823 | 1057.947 | 20.7531 | [9 empty] | 14.46967969 | 0.208249 | 616.052 | 35.743 | 295.825 | -0.0678945 | -0.593412 | 814.679 | 874.021 | 1063.947 | 20.8249 | [9 empty] | 14.68689063 | 0.210131 | 619.376 | 356.694 | 294.757 | -0.0686935 | -0.607533 | 823.658 | 884.411 | 1079.918 | 21.0131 | [9 empty] | 14.6167695 | 0.211706 | 626.498 | 358.579 | 295.929 | -0.0677148 | -0.579224 | 797.466 | 855.388 | 1074.762 | 21.1706 | [9 empty] | 14.34100781 | 0.102491 | 297912 | 320462 | 29067 | -0.0431338 | -0.371724 | 82462 |  | 1054.486 | 10.2491 | 1162.561 | 0.09757217 | -0.04409171 | -0.05348046 | 0.0915147 | 0.8244453 |  |  |  | 14.299194 | 0.208214 | 626844 | 363742 | 301058 | -0.0744387 | -0.652804 | 811689 | 876969 | 1051.411 | 20.8214 | [9 empty] | 13.87683301 | 0.210099 | 628985 | 362273 | 299375 | -0.0787111 | -0.703865 | 823852 | 894239 | 1020.355 | 21.0099
602 | 1807.001 | 14.38971 | 0.217937 | 6.28603 | 35.1293 | 28.8433 | -0.0731662 | -0.659035 | 8.34833 | 9.00736 | 1065.904 | 21.7937 | [28 empty] | 3613.001 | 14.50256 | 0.212944 | 6.26337 | 35.6766 | 29.4132 | -0.0807033 | -0.70696 | 8.05303 | 8.75999 | 1066.365 | 21.2944 | [8 empty] | 1807.001 | 14.52273 | 0.211834 | 6.35001 | 36.3264 | 29.9763 | -0.090485 | -0.826253 | 8.30513 | 9.13138 | 1060.053 | 21.1834 | [28 empty] | 3613.001 | 14.51866 | 0.212177 | 6.07511 | 34.7074 | 28.6323 | -0.0798718 | -0.655614 | 7.55271 | 8.20832 | 1066.482 | 21.2177 | [8 empty] | 1807.001 | 14.17553 | 0.219678 | 6.56202 | 36.4331 | 29.8711 | -0.074307 | -0.654141 | 8.14908 | 8.80322 | 1042.319 | 21.9678 | [8 empty] | 1807.001 | 14.27458 | 0.210475 | 6.31757 | 36.3333 | 30.0157 | -0.0708439 | -0.639677 | 8.38972 | 9.02939 | 1049.601 | 21.0475 | [8 empty] | 3613.001 | 14.41661 | 0.211862 | 6.22711 | 35.6195 | 29.3924 | -0.0744641 | -0.567574 | 7.05455 | 7.62212 | 1057.929 | 21.1862 | [9 empty] | 14.36595605 | 0.209588 | 6.29582 | 363.349 | 300.391 | -0.0704099 | -0.604988 | 798.738 | 859.237 | 1056.32 | 20.9588 | [9 empty] | 14.50956152 | 0.208961 | 6.15431 | 356.062 | 294.519 | -0.0691173 | -0.615724 | 829.266 | 890.839 | 1066.88 | 20.8961 | [9 empty] | 14.63847949 | 0.204 | 6.14913 | 362.919 | 301.428 | -0.0585089 | -0.513182 | 825.782 | 877.101 | 1076.359 | 20.4 | [9 empty] | 14.556627 | 0.206675 | 629.142 | 367.326 | 304.412 | -0.0703405 | -0.620579 | 820.192 | 88.225 | 1070.34 | 20.6675 | [9 empty] | 14.4960371 | 0.211083 | 598.857 | 343.593 | 283.707 | -0.0721781 | -0.620878 | 798.116 | 860.203 | 1065.885 | 21.1083 | [9 empty] | 14.37979102 | 0.208165 | 611.446 | 354.876 | 293.732 | -0.0717862 | -0.620106 | 801.812 | 863.823 | 1057.337575 | 20.8165 | [9 empty] | 14.45265137 | 0.208894 | 617.959 | 357.621 | 295.825 | -0.0678985 | -0.593447 | 814.676 | 874.021 | 1062.695 | 20.8894 | [9 empty] | 14.67882129 | 0.210757 | 62.122 | 356.879 | 294.757 | -0.0686991 | -0.607582 | 823.653 | 884.411 | 1079.325 | 21.0757 | [9 empty] | 14.6079854 | 0.212343 | 628.385 | 358.767 | 295.929 | -0.067729 | -0.579346 | 797.454 | 855.388 | 1074.117 | 21.2343 | [9 empty] | 14.34585059 | 0.102826 | 298885 | 320559 | 29067 | -0.0432771 | -0.372959 | 824497 |  | 1054.842 | 10.2826 | 1163.307 | 0.09787598 | -0.04424148 | -0.0536345 | 0.09181462 | 0.8248699 |  |  |  | 14.279322 | 0.208847 | 62875 | 363933 | 301058 | -0.0744399 | -0.652815 | 811688 | 876969 | 1049.95 | 20.8847 | [9 empty] | 13.81629785 | 0.210829 | 631169 | 362492 | 299375 | -0.0787065 | -0.703824 | 823856 | 894239 | 1015.904 | 21.0829
603 | 1810.001 | 14.36151 | 0.218624 | 6.30584 | 35.1492 | 28.8433 | -0.0731586 | -0.658966 | 8.3484 | 9.00736 | 1063.815 | 21.8624 | [28 empty] | 3619.001 | 14.49205 | 0.213575 | 6.28194 | 35.6952 | 29.4132 | -0.0807253 | -0.707153 | 8.05284 | 8.75999 | 1065.592 | 21.3575 | [8 empty] | 1810.001 | 14.51897 | 0.212457 | 6.3687 | 36.345 | 29.9763 | -0.0907003 | -0.828219 | 8.30316 | 9.13138 | 1059.779 | 21.2457 | [28 empty] | 3619.001 | 14.50886 | 0.21284 | 6.09409 | 34.7264 | 28.6323 | -0.0798636 | -0.655546 | 7.55278 | 8.20832 | 1065.762 | 21.284 | [8 empty] | 1810.001 | 14.13532 | 0.220366 | 6.58258 | 36.4537 | 29.8711 | -0.0743084 | -0.654153 | 8.14907 | 8.80322 | 1039.362 | 22.0366 | [8 empty] | 1810.001 | 14.24796 | 0.211135 | 6.33737 | 36.3531 | 30.0157 | -0.0708355 | -0.639601 | 8.38979 | 9.02939 | 1047.644 | 21.1135 | [8 empty] | 3619.001 | 14.4007 | 0.212519 | 6.24643 | 35.6388 | 29.3924 | -0.0744619 | -0.567557 | 7.05456 | 7.62212 | 1056.762 | 21.2519 | [9 empty] | 14.35286719 | 0.210216 | 6.31469 | 363.538 | 300.391 | -0.0704274 | -0.605138 | 798.723 | 859.237 | 1055.358 | 21.0216 | [9 empty] | 14.50586914 | 0.209567 | 6.17217 | 356.241 | 294.519 | -0.0691415 | -0.61594 | 829.245 | 890.839 | 1066.608025 | 20.9567 | [9 empty] | 14.63307031 | 0.204611 | 6.16755 | 363.103 | 301.428 | -0.0585145 | -0.513231 | 825.778 | 877.101 | 1075.961 | 20.4611 | [9 empty] | 14.5519648 | 0.207272 | 630.962 | 367.508 | 304.412 | -0.0703522 | -0.620682 | 820.182 | 88.225 | 1069.997 | 20.7272 | [9 empty] | 14.4920195 | 0.211712 | 600.642 | 343.771 | 283.707 | -0.0722514 | -0.621509 | 798.052 | 860.203 | 1065.59 | 21.1712 | [9 empty] | 14.37165723 | 0.208801 | 613.314 | 355.063 | 293.732 | -0.0718048 | -0.620266 | 801.796 | 863.823 | 1056.74 | 20.8801 | [9 empty] | 14.43321875 | 0.209553 | 61.991 | 357.816 | 295.825 | -0.0679052 | -0.593506 | 81.467 | 874.021 | 1061.266 | 20.9553 | [9 empty] | 14.67095605 | 0.211379 | 623.054 | 357.062 | 294.757 | -0.0687143 | -0.607716 | 823.639 | 884.411 | 1078.747 | 21.1379 | [9 empty] | 14.5990098 | 0.212958 | 630.203 | 358.949 | 295.929 | -0.0677457 | -0.579489 | 797.439 | 855.388 | 1073.457 | 21.2958 | [9 empty] | 14.35079004 | 0.103162 | 29986 | 320656 | 29067 | -0.0433977 | -0.373998 | 824393 |  | 1055.20515 | 10.3162 | 1164.062 | 0.0981806 | -0.04436754 | -0.05381306 | 0.09211531 | 0.8244754 |  |  |  | 14.257752 | 0.209482 | 630662 | 364124 | 301058 | -0.0744301 | -0.652729 | 811696 | 876969 | 1048.364 | 20.9482 | [9 empty] | 13.75005469 | 0.211577 | 633408 | 362716 | 299375 | -0.0787122 | -0.703875 | 823851 | 894239 | 1011.033 | 21.1577
604 | 1813.001 | 14.33151 | 0.219304 | 6.32545 | 35.1688 | 28.8433 | -0.0731856 | -0.65921 | 8.34815 | 9.00736 | 1061.593 | 21.9304 | [28 empty] | 3625.001 | 14.48232 | 0.214217 | 6.3008 | 35.714 | 29.4132 | -0.080768 | -0.707527 | 8.05246 | 8.75999 | 1064.877 | 21.4217 | [8 empty] | 1813.001 | 14.51465 | 0.213058 | 6.38669 | 36.363 | 29.9763 | -0.0909087 | -0.830122 | 8.30126 | 9.13138 | 1059.463 | 21.3058 | [28 empty] | 3625.001 | 14.50095 | 0.213485 | 6.11256 | 34.7448 | 28.6323 | -0.0799029 | -0.655869 | 7.55245 | 8.20832 | 1065.181 | 21.3485 | [8 empty] | 1813.001 | 14.09339 | 0.221066 | 6.60349 | 36.4746 | 29.8711 | -0.0742986 | -0.654067 | 8.14916 | 8.80322 | 1036.279 | 22.1066 | [8 empty] | 1813.001 | 14.21907 | 0.211801 | 6.35735 | 36.3731 | 30.0157 | -0.0708519 | -0.63975 | 8.38964 | 9.02939 | 1045.52 | 21.1801 | [8 empty] | 3625.001 | 14.38511 | 0.213169 | 6.26555 | 35.6579 | 29.3924 | -0.0744674 | -0.5676 | 7.05452 | 7.62212 | 1055.618 | 21.3169 | [9 empty] | 14.34017383 | 0.210829 | 6.33312 | 363.722 | 300.391 | -0.0704326 | -0.605183 | 798.718 | 859.237 | 1054.425 | 21.0829 | [9 empty] | 14.50219043 | 0.210178 | 6.19013 | 356.421 | 294.519 | -0.069177 | -0.616255 | 829.213 | 890.839 | 1066.338 | 21.0178 | [9 empty] | 14.62810938 | 0.205222 | 6.18595 | 363.287 | 301.428 | -0.0585282 | -0.513351 | 825.766 | 877.101 | 1075.596 | 20.5222 | [9 empty] | 14.5466475 | 0.207869 | 632.779 | 36.769 | 304.412 | -0.0703814 | -0.62094 | 820.156 | 88.225 | 1069.606 | 20.7869 | [9 empty] | 14.4878701 | 0.212348 | 602.447 | 343.952 | 283.707 | -0.0722839 | -0.621788 | 798.025 | 860.203 | 1065.285 | 21.2348 | [9 empty] | 14.36325098 | 0.209423 | 615.143 | 355.246 | 293.732 | -0.0718184 | -0.620384 | 801.785 | 863.823 | 1056.121 | 20.9423 | [9 empty] | 14.41383203 | 0.210197 | 621.815 | 358.006 | 295.825 | -0.0679075 | -0.593526 | 814.668 | 874.021 | 1059.841 | 21.0197 | [9 empty] | 14.66323633 | 0.211995 | 624.869 | 357.244 | 294.757 | -0.0687332 | -0.607884 | 823.623 | 884.411 | 1078.179 | 21.1995 | [9 empty] | 14.590833 | 0.213589 | 632.071 | 359.136 | 295.929 | -0.0677412 | -0.57945 | 797.443 | 855.388 | 1072.855 | 21.3589 | [9 empty] | 14.35499609 | 0.103501 | 300846 | 320755 | 29067 | -0.0435301 | -0.375139 | 824279 |  | 1055.514 | 10.3501 | 1164.761 | 0.09848785 | -0.04450596 | -0.05398189 | 0.09241892 | 0.8244609 |  |  |  | 14.235657 | 0.21013 | 632612 | 364319 | 301058 | -0.0744468 | -0.652875 | 811682 | 876969 | 1046.739 | 21.013 | [9 empty] | 13.67977734 | 0.212319 | 635631 | 362938 | 299375 | -0.0786902 | -0.703678 | 823871 | 894239 | 1005.866 | 21.2319
605 | 1816.001 | 14.30111 | 0.220012 | 6.34588 | 35.1892 | 28.8433 | -0.0731657 | -0.65903 | 8.34833 | 9.00736 | 1059.342 | 22.0012 | [28 empty] | 3631.001 | 14.47212 | 0.214867 | 6.31994 | 35.7332 | 29.4132 | -0.0807761 | -0.707597 | 8.05239 | 8.75999 | 1064.126 | 21.4867 | [8 empty] | 1816.001 | 14.50765 | 0.213677 | 6.40525 | 36.3816 | 29.9763 | -0.0911352 | -0.83219 | 8.29919 | 9.13138 | 1058.952 | 21.3677 | [28 empty] | 3631.001 | 14.49301 | 0.214139 | 6.13128 | 34.7635 | 28.6323 | -0.0799045 | -0.655882 | 7.55244 | 8.20832 | 1064.598 | 21.4139 | [8 empty] | 1816.001 | 14.04804 | 0.221763 | 6.62429 | 36.4954 | 29.8711 | -0.0742927 | -0.654015 | 8.14921 | 8.80322 | 1032.944 | 22.1763 | [8 empty] | 1816.001 | 14.18901 | 0.212464 | 6.37725 | 36.393 | 30.0157 | -0.0708366 | -0.639611 | 8.38978 | 9.02939 | 1043.31 | 21.2464 | [8 empty] | 3631.001 | 14.36773 | 0.213818 | 6.28461 | 35.677 | 29.3924 | -0.0744636 | -0.567571 | 7.05455 | 7.62212 | 1054.342 | 21.3818 | [9 empty] | 14.3264375 | 0.21146 | 6.35208 | 363.912 | 300.391 | -0.0704375 | -0.605225 | 798.714 | 859.237 | 1053.415 | 21.146 | [9 empty] | 14.49853516 | 0.210794 | 6.20828 | 356.602 | 294.519 | -0.0692057 | -0.616512 | 829.188 | 890.839 | 1066.069 | 21.0794 | [9 empty] | 14.62169531 | 0.205824 | 6.2041 | 363.469 | 301.428 | -0.0585513 | -0.513554 | 825.745 | 877.101 | 1075.125 | 20.5824 | [9 empty] | 14.5403145 | 0.208468 | 634.601 | 367.872 | 304.412 | -0.0704024 | -0.621126 | 820.138 | 88.225 | 1069.141 | 20.8468 | [9 empty] | 14.4845957 | 0.212976 | 604.228 | 34.413 | 283.707 | -0.0723449 | -0.622313 | 797.972 | 860.203 | 1065.044 | 21.2976 | [9 empty] | 14.35550098 | 0.210055 | 616.997 | 355.431 | 293.732 | -0.0718242 | -0.620434 | 80.178 | 863.823 | 1055.552 | 21.0055 | [9 empty] | 14.39564844 | 0.210837 | 623.709 | 358.196 | 295.825 | -0.0679081 | -0.593531 | 814.668 | 874.021 | 1058.504 | 21.0837 | [9 empty] | 14.65577539 | 0.212618 | 626.707 | 357.427 | 294.757 | -0.0687402 | -0.607946 | 823.616 | 884.411 | 1077.631 | 21.2618 | [9 empty] | 14.5826611 | 0.214206 | 633.898 | 359.319 | 295.929 | -0.0677498 | -0.579523 | 797.436 | 855.388 | 1072.254 | 21.4206 | [9 empty] | 14.35828418 | 0.103842 | 301838 | 320854 | 29067 | -0.0436561 | -0.376226 | 82417 |  | 1055.756 | 10.3842 | 1165.388 | 0.09879682 | -0.0446377 | -0.05415912 | 0.09272462 | 0.8241955 |  |  |  | 14.213968 | 0.21077 | 634537 | 364511 | 301058 | -0.074453 | -0.65293 | 811676 | 876969 | 1045.145 | 21.077 | [9 empty] | 13.60170313 | 0.213089 | 637935 | 363169 | 299375 | -0.078691 | -0.703685 | 82387 | 894239 | 1000.125 | 21.3089
606 | 1819.001 | 14.26982 | 0.220707 | 6.36593 | 35.2093 | 28.8433 | -0.0731604 | -0.658982 | 8.34838 | 9.00736 | 1057.024 | 22.0707 | [28 empty] | 3637.001 | 14.45986 | 0.215504 | 6.33867 | 35.7519 | 29.4132 | -0.0807967 | -0.707778 | 8.05221 | 8.75999 | 1063.225 | 21.5504 | [8 empty] | 1819.001 | 14.50369 | 0.214309 | 6.42421 | 36.4006 | 29.9763 | -0.0913263 | -0.833936 | 8.29745 | 9.13138 | 1058.664 | 21.4309 | [28 empty] | 3637.001 | 14.48371 | 0.214789 | 6.1499 | 34.7822 | 28.6323 | -0.0799362 | -0.656142 | 7.55218 | 8.20832 | 1063.915 | 21.4789 | [8 empty] | 1819.001 | 13.99833 | 0.222465 | 6.64528 | 36.5164 | 29.8711 | -0.0742773 | -0.653879 | 8.14935 | 8.80322 | 1029.289 | 22.2465 | [8 empty] | 1819.001 | 14.15741 | 0.213137 | 6.39746 | 36.4132 | 30.0157 | -0.0708505 | -0.639737 | 8.38966 | 9.02939 | 1040.986 | 21.3137 | [8 empty] | 3637.001 | 14.34936 | 0.214467 | 6.30368 | 35.6961 | 29.3924 | -0.074455 | -0.567505 | 7.05462 | 7.62212 | 1052.994 | 21.4467 | [9 empty] | 14.31142285 | 0.212094 | 6.3711 | 364.102 | 300.391 | -0.0704363 | -0.605214 | 798.715 | 859.237 | 1052.311 | 21.2094 | [9 empty] | 14.49354102 | 0.211404 | 6.22625 | 356.782 | 294.519 | -0.069229 | -0.616719 | 829.167 | 890.839 | 1065.702 | 21.1404 | [9 empty] | 14.61670996 | 0.206424 | 6.22219 | 363.649 | 301.428 | -0.058571 | -0.513727 | 825.728 | 877.101 | 1074.758 | 20.6424 | [9 empty] | 14.5353301 | 0.209069 | 63.643 | 368.055 | 304.412 | -0.0704136 | -0.621224 | 820.128 | 88.225 | 1068.774 | 20.9069 | [9 empty] | 14.4812559 | 0.213614 | 606.039 | 344.311 | 283.707 | -0.0723795 | -0.622611 | 797.942 | 860.203 | 1064.798 | 21.3614 | [9 empty] | 14.34816895 | 0.210674 | 618.817 | 355.613 | 293.732 | -0.0718364 | -0.620539 | 801.769 | 863.823 | 1055.012 | 21.0674 | [9 empty] | 14.37633496 | 0.211479 | 625.607 | 358.385 | 295.825 | -0.067892 | -0.59339 | 814.682 | 874.021 | 1057.083 | 21.1479 | [9 empty] | 14.64939648 | 0.213243 | 628.549 | 357.612 | 294.757 | -0.0687661 | -0.608175 | 823.593 | 884.411 | 1077.162 | 21.3243 | [9 empty] | 14.5746572 | 0.214832 | 635.751 | 359.504 | 295.929 | -0.0677531 | -0.579552 | 797.433 | 855.388 | 1071.666 | 21.4832 | [9 empty] | 14.36252734 | 0.104177 | 302813 | 320952 | 29067 | -0.0437806 | -0.377298 | 824063 |  | 1056.068 | 10.4177 | 1166.086 | 0.09910026 | -0.04476789 | -0.05433237 | 0.09302442 | 0.8239636 |  |  |  | 14.189886 | 0.211415 | 636481 | 364706 | 301058 | -0.0744459 | -0.652868 | 811682 | 876969 | 1043.374 | 21.1415 | [9 empty] | 13.51301172 | 0.213873 | 640281 | 363403 | 299375 | -0.0786832 | -0.703616 | 823877 | 894239 | 993.6038 | 21.3873
607 | 1822.001 | 14.23478 | 0.22141 | 6.3862 | 35.2295 | 28.8433 | -0.073142 | -0.658817 | 8.34855 | 9.00736 | 1054.428 | 22.141 | [28 empty] | 3643.001 | 14.4476 | 0.216151 | 6.35771 | 35.7709 | 29.4132 | -0.0808301 | -0.708071 | 8.05192 | 8.75999 | 1062.323 | 21.6151 | [8 empty] | 1822.001 | 14.49848 | 0.21491 | 6.44221 | 36.4186 | 29.9763 | -0.0915348 | -0.83584 | 8.29554 | 9.13138 | 1058.283 | 21.491 | [28 empty] | 3643.001 | 14.47334 | 0.215442 | 6.16858 | 34.8008 | 28.6323 | -0.0799542 | -0.65629 | 7.55203 | 8.20832 | 1063.153 | 21.5442 | [8 empty] | 1822.001 | 13.9466 | 0.223174 | 6.66646 | 36.5376 | 29.8711 | -0.0742782 | -0.653888 | 8.14934 | 8.80322 | 1025.485 | 22.3174 | [8 empty] | 1822.001 | 14.1265 | 0.213803 | 6.41745 | 36.4332 | 30.0157 | -0.0708392 | -0.639635 | 8.38976 | 9.02939 | 1038.714 | 21.3803 | [8 empty] | 3643.001 | 14.33159 | 0.215122 | 6.32295 | 35.7153 | 29.3924 | -0.0744644 | -0.567577 | 7.05454 | 7.62212 | 1051.69 | 21.5122 | [9 empty] | 14.29474609 | 0.212719 | 6.38989 | 36.429 | 300.391 | -0.0704479 | -0.605314 | 798.705 | 859.237 | 1051.084 | 21.2719 | [9 empty] | 14.48771191 | 0.212023 | 6.24448 | 356.964 | 294.519 | -0.0692514 | -0.616918 | 829.147 | 890.839 | 1065.273 | 21.2023 | [9 empty] | 14.61327344 | 0.207025 | 6.24031 | 363.831 | 301.428 | -0.058589 | -0.513885 | 825.712 | 877.101 | 1074.5054 | 20.7025 | [9 empty] | 14.5296289 | 0.209672 | 638.267 | 368.238 | 304.412 | -0.0704419 | -0.621474 | 820.103 | 88.225 | 1068.355 | 20.9672 | [9 empty] | 14.478001 | 0.214242 | 60.782 | 344.489 | 283.707 | -0.0724364 | -0.6231 | 797.893 | 860.203 | 1064.559 | 21.4242 | [9 empty] | 14.34069727 | 0.211295 | 620.639 | 355.796 | 293.732 | -0.0718415 | -0.620583 | 801.765 | 863.823 | 1054.463 | 21.1295 | [9 empty] | 14.35696582 | 0.212127 | 627.523 | 358.577 | 295.825 | -0.0679006 | -0.593466 | 814.674 | 874.021 | 1055.659 | 21.2127 | [9 empty] | 14.64140527 | 0.213882 | 630.432 | 35.78 | 294.757 | -0.0687804 | -0.608301 | 823.581 | 884.411 | 1076.574 | 21.3882 | [9 empty] | 14.565627 | 0.215471 | 63.764 | 359.693 | 295.929 | -0.0677674 | -0.579674 | 797.421 | 855.388 | 1071.002 | 21.5471 | [9 empty] | 14.36719727 | 0.104515 | 303793 | 32105 | 29067 | -0.0439081 | -0.378397 | 823953 |  | 1056.412 | 10.4515 | 1166.822 | 0.09940632 | -0.04490124 | -0.05450508 | 0.09332665 | 0.8237991 |  |  |  | 14.163591 | 0.212085 | 638498 | 364907 | 301058 | -0.0744355 | -0.652776 | 811692 | 876969 | 1041.441 | 21.2085 | [9 empty] | 13.40650586 | 0.214689 | 642726 | 363648 | 299375 | -0.0786629 | -0.703434 | 823895 | 894239 | 985.7725 | 21.4689
608 | 1825.001 | 14.1982 | 0.222103 | 6.4062 | 35.2495 | 28.8433 | -0.0731742 | -0.659107 | 8.34826 | 9.00736 | 1051.718 | 22.2103 | [28 empty] | 3649.001 | 14.43576 | 0.216786 | 6.37638 | 35.7896 | 29.4132 | -0.080837 | -0.708131 | 8.05186 | 8.75999 | 1061.453 | 21.6786 | [8 empty] | 1825.001 | 14.49297 | 0.215526 | 6.46068 | 36.437 | 29.9763 | -0.0917166 | -0.8375 | 8.29388 | 9.13138 | 1057.881 | 21.5526 | [28 empty] | 3649.001 | 14.46347 | 0.216097 | 6.18736 | 34.8196 | 28.6323 | -0.0799589 | -0.656328 | 7.552 | 8.20832 | 1062.428 | 21.6097 | [8 empty] | 1825.001 | 13.89024 | 0.22389 | 6.68783 | 36.5589 | 29.8711 | -0.0742757 | -0.653866 | 8.14936 | 8.80322 | 1021.341 | 22.389 | [8 empty] | 1825.001 | 14.09116 | 0.214488 | 6.43802 | 36.4537 | 30.0157 | -0.0708316 | -0.639566 | 8.38983 | 9.02939 | 1036.115 | 21.4488 | [8 empty] | 3649.001 | 14.31175 | 0.215771 | 6.34202 | 35.7344 | 29.3924 | -0.0744649 | -0.56758 | 7.05454 | 7.62212 | 1050.234 | 21.5771 | [9 empty] | 14.27825293 | 0.213347 | 6.40874 | 364.478 | 300.391 | -0.0704452 | -0.605291 | 798.708 | 859.237 | 1049.872 | 21.3347 | [9 empty] | 14.48340137 | 0.212638 | 6.26259 | 357.145 | 294.519 | -0.0692694 | -0.617079 | 829.131 | 890.839 | 1064.956 | 21.2638 | [9 empty] | 14.60830273 | 0.207626 | 6.25841 | 364.012 | 301.428 | -0.0586013 | -0.513993 | 825.701 | 877.101 | 1074.14 | 20.7626 | [9 empty] | 14.5226992 | 0.21028 | 640.116 | 368.423 | 304.412 | -0.0704554 | -0.621593 | 820.091 | 88.225 | 1067.846 | 21.028 | [9 empty] | 14.4744844 | 0.214889 | 609.655 | 344.673 | 283.707 | -0.0724712 | -0.623399 | 797.863 | 860.203 | 1064.3 | 21.4889 | [9 empty] | 14.33204492 | 0.211919 | 622.472 | 355.979 | 293.732 | -0.0718611 | -0.620753 | 801.748 | 863.823 | 1053.827 | 21.1919 | [9 empty] | 14.33438184 | 0.212784 | 629.469 | 358.772 | 295.825 | -0.0679086 | -0.593535 | 814.667 | 874.021 | 1053.999 | 21.2784 | [9 empty] | 14.6317832 | 0.214493 | 632.233 | 35.798 | 294.757 | -0.0687855 | -0.608346 | 823.576 | 884.411 | 1075.866 | 21.4493 | [9 empty] | 14.5553477 | 0.216069 | 63.941 | 35.987 | 295.929 | -0.0677651 | -0.579654 | 797.423 | 855.388 | 1070.246 | 21.6069 | [9 empty] | 14.37143652 | 0.104858 | 304791 | 321149 | 29067 | -0.0440372 | -0.379509 | 823842 |  | 1056.723 | 10.4858 | 1167.529 | 0.09971682 | -0.04503628 | -0.05468054 | 0.09363346 | 0.8236253 |  |  |  | 14.137126 | 0.212713 | 64039 | 365097 | 301058 | -0.074418 | -0.652623 | 811707 | 876969 | 1039.495 | 21.2713
609 | 1828.001 | 14.15921875 | 0.22283 | 6.42717 | 35.2705 | 28.8433 | -0.0731649 | -0.659023 | 8.34834 | 9.00736 | 1048.831 | 22.283 | [28 empty] | 3655.001 | 14.42347 | 0.217433 | 6.39541 | 35.8086 | 29.4132 | -0.0808524 | -0.708266 | 8.05172 | 8.75999 | 1060.549 | 21.7433 | [8 empty] | 1828.001 | 14.48695 | 0.216139 | 6.47906 | 36.4554 | 29.9763 | -0.0918996 | -0.83917 | 8.29221 | 9.13138 | 1057.442 | 21.6139 | [28 empty] | 3655.001 | 14.45378 | 0.216741 | 6.20579 | 34.8381 | 28.6323 | -0.0799673 | -0.656398 | 7.55193 | 8.20832 | 1061.716 | 21.6741 | [8 empty] | 1828.001 | 13.82918 | 0.224615 | 6.7095 | 36.5806 | 29.8711 | -0.0742645 | -0.653767 | 8.14946 | 8.80322 | 1016.851 | 22.4615 | [8 empty] | 1828.001 | 14.05207 | 0.215151 | 6.4579 | 36.4736 | 30.0157 | -0.07084 | -0.639642 | 8.38975 | 9.02939 | 1033.24 | 21.5151 | [8 empty] | 3655.001 | 14.29 | 0.216431 | 6.36141 | 35.7538 | 29.3924 | -0.0744665 | -0.567592 | 7.05453 | 7.62212 | 1048.638 | 21.6431 | [9 empty] | 14.26085938 | 0.21398 | 6.42778 | 364.669 | 300.391 | -0.0704651 | -0.605462 | 79.869 | 859.237 | 1048.593 | 21.398 | [9 empty] | 14.47916016 | 0.213265 | 6.28106 | 35.733 | 294.519 | -0.0692889 | -0.617253 | 829.114 | 890.839 | 1064.644 | 21.3265 | [9 empty] | 14.6027041 | 0.208232 | 6.2767 | 364.195 | 301.428 | -0.0586201 | -0.514157 | 825.685 | 877.101 | 1073.728 | 20.8232 | [9 empty] | 14.5148564 | 0.210885 | 641.957 | 368.608 | 304.412 | -0.070472 | -0.621739 | 820.076 | 88.225 | 1067.269 | 21.0885 | [9 empty] | 14.4694854 | 0.215537 | 611.495 | 344.857 | 283.707 | -0.0725019 | -0.623663 | 797.837 | 860.203 | 1063.93275 | 21.5537 | [9 empty] | 14.32245313 | 0.212567 | 624.377 | 356.169 | 293.732 | -0.071861 | -0.620752 | 801.748 | 863.823 | 1053.122 | 21.2567 | [9 empty] | 14.31087988 | 0.213441 | 631.412 | 358.966 | 295.825 | -0.0678895 | -0.593368 | 814.684 | 874.021 | 1052.271 | 21.3441 | [9 empty] | 14.62364258 | 0.215125 | 634.096 | 358.166 | 294.757 | -0.0687792 | -0.60829 | 823.582 | 884.411 | 1075.268 | 21.5125 | [9 empty] | 14.547209 | 0.216704 | 641.289 | 360.058 | 295.929 | -0.0677698 | -0.579695 | 797.419 | 855.388 | 1069.648 | 21.6704 | [9 empty] | 14.3756543 | 0.105204 | 305797 | 32125 | 29067 | -0.0441608 | -0.380575 | 823735 |  | 1057.033 | 10.5204 | 1168.238 | 0.1000299 | -0.04516558 | -0.05486435 | 0.09394289 | 0.8232227 |  |  |  | 14.109012 | 0.213378 | 642392 | 365297 | 301058 | -0.0744549 | -0.652947 | 811674 | 876969 | 1037.427 | 21.3378
610 | 1831.001 | 14.1183 | 0.223529 | 6.44731 | 35.2906 | 28.8433 | -0.0731615 | -0.658992 | 8.34837 | 9.00736 | 1045.8 | 22.3529 | [28 empty] | 3661.001 | 14.41045 | 0.218077 | 6.41434 | 35.8276 | 29.4132 | -0.0808645 | -0.708372 | 8.05162 | 8.75999 | 1059.592 | 21.8077 | [8 empty] | 1831.001 | 14.48111 | 0.216758 | 6.49763 | 36.474 | 29.9763 | -0.0920594 | -0.84063 | 8.29075 | 9.13138 | 1057.015 | 21.6758 | [28 empty] | 3661.001 | 14.44288 | 0.217404 | 6.22477 | 34.857 | 28.6323 | -0.0799749 | -0.65646 | 7.55186 | 8.20832 | 1060.915 | 21.7404 | [8 empty] | 1831.001 | 13.76241 | 0.225355 | 6.73159 | 36.6027 | 29.8711 | -0.0742535 | -0.65367 | 8.14956 | 8.80322 | 1011.942 | 22.5355 | [8 empty] | 1831.001 | 14.01032 | 0.215867 | 6.47939 | 36.4951 | 30.0157 | -0.0708246 | -0.639503 | 8.38989 | 9.02939 | 1030.17 | 21.5867 | [8 empty] | 3661.001 | 14.26757 | 0.217095 | 6.38094 | 35.7733 | 29.3924 | -0.0744695 | -0.567615 | 7.05451 | 7.62212 | 1046.992 | 21.7095 | [9 empty] | 14.24153418 | 0.214623 | 6.44708 | 364.862 | 300.391 | -0.070473 | -0.60553 | 798.684 | 859.237 | 1047.172 | 21.4623 | [9 empty] | 14.4715332 | 0.21389 | 6.29948 | 357.514 | 294.519 | -0.069316 | -0.617494 | 829.089 | 890.839 | 1064.083 | 21.389 | [9 empty] | 14.59651074 | 0.208843 | 6.2951 | 364.379 | 301.428 | -0.0586394 | -0.514326 | 825.668 | 877.101 | 1073.273 | 20.8843 | [9 empty] | 14.5067822 | 0.211494 | 643.812 | 368.793 | 304.412 | -0.0704979 | -0.621968 | 820.053 | 88.225 | 1066.675 | 21.1494 | [9 empty] | 14.4656846 | 0.216166 | 613.278 | 345.035 | 283.707 | -0.072552 | -0.624095 | 797.794 | 860.203 | 1063.653 | 21.6166 | [9 empty] | 14.31317578 | 0.213199 | 626.233 | 356.355 | 293.732 | -0.0718731 | -0.620856 | 801.737 | 863.823 | 1052.439 | 21.3199 | [9 empty] | 14.28795605 | 0.214097 | 633.352 | 35.916 | 295.825 | -0.0678948 | -0.593415 | 814.679 | 874.021 | 1050.585 | 21.4097 | [9 empty] | 14.61486914 | 0.215751 | 635.942 | 358.351 | 294.757 | -0.0688001 | -0.608475 | 823.563 | 884.411 | 1074.623 | 21.5751 | [9 empty] | 14.5370928 | 0.217334 | 643.156 | 360.245 | 295.929 | -0.0677727 | -0.57972 | 797.416 | 855.388 | 1068.904 | 21.7334 | [9 empty] | 14.37977344 | 0.105546 | 306791 | 32135 | 29067 | -0.0443 | -0.381775 | 823615 |  | 1057.336 | 10.5546 | 1168.934 | 0.1003393 | -0.04531122 | -0.05502811 | 0.09424866 | 0.8234196 |  |  |  | 14.079256 | 0.214072 | 644481 | 365506 | 301058 | -0.0744273 | -0.652704 | 811699 | 876969 | 1035.239 | 21.4072
611 | 1834.001 | 14.07511 | 0.224257 | 6.46833 | 35.3116 | 28.8433 | -0.0731713 | -0.659081 | 8.34828 | 9.00736 | 1042.601 | 22.4257 | [28 empty] | 3667.001 | 14.39677 | 0.218717 | 6.43317 | 35.8464 | 29.4132 | -0.0808994 | -0.708677 | 8.05131 | 8.75999 | 1058.586 | 21.8717 | [8 empty] | 1834.001 | 14.4759 | 0.217367 | 6.51587 | 36.4922 | 29.9763 | -0.0922338 | -0.842222 | 8.28916 | 9.13138 | 1056.635 | 21.7367 | [28 empty] | 3667.001 | 14.43206 | 0.218058 | 6.2435 | 34.8758 | 28.6323 | -0.0799837 | -0.656532 | 7.55179 | 8.20832 | 1060.121 | 21.8058 | [8 empty] | 1834.001 | 13.68929 | 0.22611 | 6.75415 | 36.6252 | 29.8711 | -0.0742602 | -0.653729 | 8.1495 | 8.80322 | 1006.565 | 22.611 | [8 empty] | 1834.001 | 13.96655 | 0.216587 | 6.50102 | 36.5167 | 30.0157 | -0.0708276 | -0.639531 | 8.38986 | 9.02939 | 1026.952 | 21.6587 | [8 empty] | 3667.001 | 14.24348 | 0.217772 | 6.40085 | 35.7932 | 29.3924 | -0.0744745 | -0.567654 | 7.05447 | 7.62212 | 1045.225 | 21.7772 | [9 empty] | 14.2221582 | 0.215273 | 6.4666 | 365.057 | 300.391 | -0.0704531 | -0.605359 | 798.701 | 859.237 | 1045.747 | 21.5273 | [9 empty] | 14.46524902 | 0.214516 | 6.3179 | 357.698 | 294.519 | -0.0693353 | -0.617666 | 829.072 | 890.839 | 1063.621 | 21.4516 | [9 empty] | 14.5909248 | 0.20945 | 6.31339 | 364.562 | 301.428 | -0.0586447 | -0.514373 | 825.663 | 877.101 | 1072.862 | 20.945 | [9 empty] | 14.4999824 | 0.212095 | 645.641 | 368.976 | 304.412 | -0.0705015 | -0.622 | 82.005 | 88.225 | 1066.175 | 21.2095 | [9 empty] | 14.4612275 | 0.216815 | 615.121 | 345.219 | 283.707 | -0.0725821 | -0.624353 | 797.768 | 860.203 | 1063.326 | 21.6815 | [9 empty] | 14.30359766 | 0.213831 | 628.089 | 356.541 | 293.732 | -0.0718753 | -0.620875 | 801.735 | 863.823 | 1051.735 | 21.3831 | [9 empty] | 14.26310352 | 0.214757 | 635.303 | 359.355 | 295.825 | -0.0679001 | -0.593461 | 814.674 | 874.021 | 1048.758 | 21.4757 | [9 empty] | 14.60296289 | 0.216375 | 63.778 | 358.535 | 294.757 | -0.0688479 | -0.608899 | 823.521 | 884.411 | 1073.747 | 21.6375 | [9 empty] | 14.5242988 | 0.217974 | 645.047 | 360.434 | 295.929 | -0.0677675 | -0.579675 | 797.421 | 855.388 | 1067.963 | 21.7974 | [9 empty] | 14.38339453 | 0.105882 | 307768 | 321447 | 29067 | -0.0444246 | -0.382848 | 823508 |  | 1057.603 | 10.5882 | 1169.584 | 0.1006432 | -0.04544161 | -0.0552016 | 0.09454915 | 0.8231937 |  |  |  | 14.048632 | 0.214739 | 646487 | 365706 | 301058 | -0.0744044 | -0.652503 | 811719 | 876969 | 1032.988 | 21.4739
612 | 1837.001 | 14.0278 | 0.224985 | 6.48931 | 35.3326 | 28.8433 | -0.0731506 | -0.658894 | 8.34847 | 9.00736 | 1039.096 | 22.4985 | [28 empty] | 3673.001 | 14.38279 | 0.219362 | 6.45215 | 35.8654 | 29.4132 | -0.0809052 | -0.708728 | 8.05126 | 8.75999 | 1057.558 | 21.9362 | [8 empty] | 1837.001 | 14.46886 | 0.21799 | 6.53453 | 36.5109 | 29.9763 | -0.0924009 | -0.843748 | 8.28764 | 9.13138 | 1056.121 | 21.799 | [28 empty] | 3673.001 | 14.42175 | 0.218715 | 6.26231 | 34.8946 | 28.6323 | -0.0799905 | -0.656588 | 7.55174 | 8.20832 | 1059.363 | 21.8715 | [28 empty] | 1837.001 | 13.9183 | 0.217292 | 6.52218 | 36.5379 | 30.0157 | -0.0708085 | -0.639358 | 8.39004 | 9.02939 | 1023.405 | 21.7292 | [8 empty] | 3673.001 | 14.21999 | 0.218445 | 6.42063 | 35.813 | 29.3924 | -0.0744674 | -0.567599 | 7.05452 | 7.62212 | 1043.5 | 21.8445 | [9 empty] | 14.20117676 | 0.215902 | 6.4855 | 365.246 | 300.391 | -0.0704614 | -0.60543 | 798.694 | 859.237 | 1044.204 | 21.5902 | [9 empty] | 14.45815527 | 0.215141 | 6.33631 | 357.882 | 294.519 | -0.0693586 | -0.617873 | 829.051 | 890.839 | 1063.1 | 21.5141 | [9 empty] | 14.58472461 | 0.21006 | 6.3318 | 364.746 | 301.428 | -0.0586593 | -0.514501 | 825.651 | 877.101 | 1072.406 | 21.006 | [9 empty] | 14.4926914 | 0.212695 | 647.468 | 369.159 | 304.412 | -0.070517 | -0.622136 | 820.036 | 88.225 | 1065.639 | 21.2695 | [9 empty] | 14.4551152 | 0.217459 | 616.946 | 345.402 | 283.707 | -0.0726271 | -0.624741 | 797.729 | 860.203 | 1062.876 | 21.7459 | [9 empty] | 14.29154297 | 0.214465 | 629.952 | 356.727 | 293.732 | -0.0718961 | -0.621055 | 801.717 | 863.823 | 1050.849 | 21.4465 | [9 empty] | 14.23568652 | 0.215428 | 637.288 | 359.554 | 295.825 | -0.0678951 | -0.593417 | 814.679 | 874.021 | 1046.742 | 21.5428 | [9 empty] | 14.59198438 | 0.217044 | 639.752 | 358.732 | 294.757 | -0.0688109 | -0.608571 | 823.554 | 884.411 | 1072.94 | 21.7044 | [9 empty] | 14.5127803 | 0.218606 | 64.692 | 360.621 | 295.929 | -0.0677799 | -0.579782 | 79.741 | 855.388 | 1067.116 | 21.8606 | [9 empty] | 14.38727637 | 0.106232 | 308786 | 321549 | 29067 | -0.0445511 | -0.383938 | 823399 |  | 1057.888 | 10.6232 | 1170.27 | 0.1009596 | -0.045574 | -0.05538565 | 0.09486201 | 0.8228485 |  |  |  | 14.01601 | 0.215403 | 648488 | 365906 | 301058 | -0.07443 | -0.652728 | 811696 | 876969 | 1030.589 | 21.5403
613 | 1840.001 | 13.9784 | 0.225712 | 6.5103 | 35.3536 | 28.8433 | -0.0731475 | -0.658867 | 8.3485 | 9.00736 | 1035.437 | 22.5712 | [28 empty] | 3679.001 | 14.36716 | 0.220021 | 6.47152 | 35.8848 | 29.4132 | -0.0809187 | -0.708847 | 8.05114 | 8.75999 | 1056.409 | 22.0021 | [8 empty] | 1840.001 | 14.46131 | 0.218604 | 6.55296 | 36.5293 | 29.9763 | -0.0925579 | -0.845182 | 8.2862 | 9.13138 | 1055.57 | 21.8604 | [28 empty] | 3679.001 | 14.40851 | 0.219381 | 6.28138 | 34.9137 | 28.6323 | -0.0800046 | -0.656704 | 7.55162 | 8.20832 | 1058.391 | 21.9381 | [28 empty] | 1840.001 | 13.8654 | 0.217973 | 6.54261 | 36.5583 | 30.0157 | -0.0708201 | -0.639463 | 8.38993 | 9.02939 | 1019.515 | 21.7973 | [8 empty] | 3679.001 | 14.19594 | 0.219122 | 6.44051 | 35.8329 | 29.3924 | -0.0744643 | -0.567576 | 7.05454 | 7.62212 | 1041.736 | 21.9122 | [9 empty] | 14.18084668 | 0.216542 | 6.50472 | 365.438 | 300.391 | -0.0704704 | -0.605508 | 798.686 | 859.237 | 1042.709 | 21.6542 | [9 empty] | 14.45226367 | 0.215757 | 6.35447 | 358.064 | 294.519 | -0.0693725 | -0.617997 | 829.039 | 890.839 | 1062.666 | 21.5757 | [9 empty] | 14.57680371 | 0.210673 | 6.35026 | 36.493 | 301.428 | -0.0586647 | -0.514548 | 825.646 | 877.101 | 1071.824 | 21.0673 | [9 empty] | 14.4849648 | 0.213291 | 649.284 | 36.934 | 304.412 | -0.0705308 | -0.622258 | 820.024 | 88.225 | 1065.071 | 21.3291 | [9 empty] | 14.4489072 | 0.218103 | 618.773 | 345.584 | 283.707 | -0.0726503 | -0.62494 | 797.709 | 860.203 | 1062.42 | 21.8103 | [9 empty] | 14.28004785 | 0.215107 | 631.838 | 356.915 | 293.732 | -0.0719098 | -0.621173 | 801.706 | 863.823 | 1050.004 | 21.5107 | [9 empty] | 14.20734961 | 0.216094 | 639.259 | 359.751 | 295.825 | -0.0678931 | -0.593399 | 814.681 | 874.021 | 1044.658 | 21.6094 | [9 empty] | 14.58113281 | 0.217673 | 641.606 | 358.917 | 294.757 | -0.0688253 | -0.608698 | 823.541 | 884.411 | 1072.142 | 21.7673 | [9 empty] | 14.5013066 | 0.219235 | 648.781 | 360.807 | 295.929 | -0.0677884 | -0.579854 | 797.403 | 855.388 | 1066.273 | 21.9235 | [9 empty] | 14.3905625 | 0.106577 | 309787 | 321649 | 29067 | -0.0446911 | -0.385145 | 823278 |  | 1058.13 | 10.6577 | 1170.902 | 0.1012715 | -0.04572054 | -0.05555093 | 0.09517054 | 0.8230381 |  |  |  | 13.982832 | 0.21607 | 650495 | 366107 | 301058 | -0.0744132 | -0.652581 | 811711 | 876969 | 1028.149 | 21.607
614 | 1843.001 | 13.92568 | 0.226467 | 6.53205 | 35.3754 | 28.8433 | -0.073148 | -0.658871 | 8.34849 | 9.00736 | 1031.532 | 22.6467 | [28 empty] | 3685.001 | 14.34948 | 0.220685 | 6.49105 | 35.9043 | 29.4132 | -0.0809218 | -0.708874 | 8.05111 | 8.75999 | 1055.109 | 22.0685 | [8 empty] | 1843.001 | 14.45349 | 0.21923 | 6.57172 | 36.5481 | 29.9763 | -0.0927022 | -0.846499 | 8.28488 | 9.13138 | 1054.999 | 21.923 | [28 empty] | 3685.001 | 14.39542 | 0.220054 | 6.30065 | 34.9329 | 28.6323 | -0.0800051 | -0.656708 | 7.55162 | 8.20832 | 1057.429 | 22.0054 | [28 empty] | 1843.001 | 13.80773 | 0.218681 | 6.56388 | 36.5796 | 30.0157 | -0.0707938 | -0.639226 | 8.39017 | 9.02939 | 1015.274 | 21.8681 | [8 empty] | 3685.001 | 14.17064 | 0.219784 | 6.45999 | 35.8524 | 29.3924 | -0.0744688 | -0.56761 | 7.05451 | 7.62212 | 1039.879 | 21.9784 | [9 empty] | 14.15906934 | 0.217183 | 6.52399 | 365.631 | 300.391 | -0.0704791 | -0.605582 | 798.678 | 859.237 | 1041.108 | 21.7183 | [9 empty] | 14.44553516 | 0.216379 | 6.37277 | 358.247 | 294.519 | -0.0693861 | -0.618118 | 829.027 | 890.839 | 1062.172 | 21.6379 | [9 empty] | 14.56881445 | 0.211285 | 6.36872 | 365.115 | 301.428 | -0.0586674 | -0.514572 | 825.644 | 877.101 | 1071.236 | 21.1285 | [9 empty] | 14.4766367 | 0.213902 | 651.142 | 369.526 | 304.412 | -0.0705344 | -0.62229 | 820.021 | 88.225 | 1064.459 | 21.3902 | [9 empty] | 14.4427363 | 0.218742 | 620.587 | 345.766 | 283.707 | -0.0726732 | -0.625137 | 79.769 | 860.203 | 1061.966 | 21.8742 | [9 empty] | 14.26738965 | 0.215745 | 633.711 | 357.103 | 293.732 | -0.0719085 | -0.621162 | 801.707 | 863.823 | 1049.073 | 21.5745 | [9 empty] | 14.17848242 | 0.216766 | 641.247 | 359.949 | 295.825 | -0.0678914 | -0.593385 | 814.682 | 874.021 | 1042.535 | 21.6766 | [9 empty] | 14.57036426 | 0.218291 | 643.428 | 35.91 | 294.757 | -0.0688201 | -0.608653 | 823.546 | 884.411 | 1071.35 | 21.8291 | [9 empty] | 14.4907373 | 0.219868 | 650.653 | 360.994 | 295.929 | -0.0677845 | -0.57982 | 797.406 | 855.388 | 1065.495 | 21.9868 | [9 empty] | 14.39427637 | 0.106915 | 31077 | 321747 | 29067 | -0.0447984 | -0.38607 | 823186 |  | 1058.403 | 10.6915 | 1171.562 | 0.1015769 | -0.04583286 | -0.05574401 | 0.0954725 | 0.8222025 |  |  |  | 13.947596 | 0.216732 | 652487 | 366306 | 301058 | -0.0744211 | -0.65265 | 811704 | 876969 | 1025.559 | 21.6732
615 | 1846.001 | 13.87018 | 0.227217 | 6.5537 | 35.397 | 28.8433 | -0.0731438 | -0.658833 | 8.34853 | 9.00736 | 1027.421 | 22.7217 | [28 empty] | 3691.001 | 14.33139 | 0.221338 | 6.51027 | 35.9235 | 29.4132 | -0.0809308 | -0.708953 | 8.05103 | 8.75999 | 1053.779 | 22.1338 | [8 empty] | 1846.001 | 14.44606 | 0.219864 | 6.59072 | 36.5671 | 29.9763 | -0.0928498 | -0.847847 | 8.28354 | 9.13138 | 1054.457 | 21.9864 | [28 empty] | 3691.001 | 14.38159 | 0.22072 | 6.31972 | 34.952 | 28.6323 | -0.0800247 | -0.656869 | 7.55146 | 8.20832 | 1056.414 | 22.072 | [28 empty] | 1846.001 | 13.74387 | 0.219416 | 6.58594 | 36.6017 | 30.0157 | -0.0708046 | -0.639323 | 8.39007 | 9.02939 | 1010.578 | 21.9416 | [8 empty] | 3691.001 | 14.14371 | 0.220446 | 6.47943 | 35.8718 | 29.3924 | -0.0744774 | -0.567676 | 7.05445 | 7.62212 | 1037.903 | 22.0446 | [9 empty] | 14.13668359 | 0.217813 | 6.54291 | 36.582 | 300.391 | -0.0704716 | -0.605518 | 798.685 | 859.237 | 1039.462 | 21.7813 | [9 empty] | 14.43930566 | 0.217001 | 6.3911 | 35.843 | 294.519 | -0.0693921 | -0.618172 | 829.022 | 890.839 | 1061.714 | 21.7001 | [9 empty] | 14.5612002 | 0.211897 | 6.38717 | 365.299 | 301.428 | -0.0586836 | -0.514714 | 825.629 | 877.101 | 1070.676 | 21.1897 | [9 empty] | 14.4682012 | 0.214512 | 01,06,1953 | 369.712 | 304.412 | -0.0705491 | -0.62242 | 820.008 | 88.225 | 1063.838 | 21.4512 | [9 empty] | 14.4381396 | 0.219375 | 622.383 | 345.945 | 283.707 | -0.072708 | -0.625436 | 79.766 | 860.203 | 1061.628 | 21.9375 | [9 empty] | 14.25583105 | 0.216371 | 635.549 | 357.287 | 293.732 | -0.0719133 | -0.621204 | 801.703 | 863.823 | 1048.223 | 21.6371 | [9 empty] | 14.14890918 | 0.217431 | 643.214 | 360.146 | 295.825 | -0.0679052 | -0.593505 | 81.467 | 874.021 | 1040.361 | 21.7431 | [9 empty] | 14.55914453 | 0.21893 | 645.311 | 359.288 | 294.757 | -0.0688198 | -0.608649 | 823.546 | 884.411 | 1070.525 | 21.893 | [9 empty] | 14.4783926 | 0.2205 | 652.524 | 361.181 | 295.929 | -0.0677697 | -0.579694 | 797.419 | 855.388 | 1064.588 | 22.05 | [9 empty] | 14.39936719 | 0.107256 | 311762 | 321847 | 29067 | -0.0449311 | -0.387213 | 823072 |  | 1058.777 | 10.7256 | 1172.337 | 0.1018849 | -0.04597179 | -0.05591309 | 0.09577648 | 0.822201 |  |  |  | 13.911912 | 0.217408 | 654522 | 36651 | 301058 | -0.0744006 | -0.65247 | 811722 | 876969 | 1022.935 | 21.7408
616 | 1849.001 | 13.81092 | 0.227969 | 6.57538 | 35.4187 | 28.8433 | -0.073138 | -0.65878 | 8.34858 | 9.00736 | 1023.031 | 22.7969 | [28 empty] | 3697.001 | 14.31548 | 0.221984 | 6.52926 | 35.9425 | 29.4132 | -0.0809236 | -0.70889 | 8.0511 | 8.75999 | 1052.609 | 22.1984 | [8 empty] | 1849.001 | 14.43932 | 0.220487 | 6.60938 | 36.5857 | 29.9763 | -0.093002 | -0.849237 | 8.28215 | 9.13138 | 1053.965 | 22.0487 | [28 empty] | 3697.001 | 14.36744 | 0.221375 | 6.33846 | 34.9707 | 28.6323 | -0.0800259 | -0.656878 | 7.55145 | 8.20832 | 1055.374 | 22.1375 | [28 empty] | 1849.001 | 13.67681 | 0.220172 | 6.60862 | 36.6243 | 30.0157 | -0.070791 | -0.6392 | 8.39019 | 9.02939 | 1005.648 | 22.0172 | [8 empty] | 3697.001 | 14.11408 | 0.221117 | 6.49914 | 35.8915 | 29.3924 | -0.0744554 | -0.567508 | 7.05461 | 7.62212 | 1035.729 | 22.1117 | [9 empty] | 14.11204395 | 0.218461 | 6.56237 | 366.014 | 300.391 | -0.0704684 | -0.605491 | 798.688 | 859.237 | 1037.65 | 21.8461 | [9 empty] | 14.43236426 | 0.217621 | 6.40935 | 358.613 | 294.519 | -0.0694235 | -0.618452 | 828.994 | 890.839 | 1061.203 | 21.7621 | [9 empty] | 14.55378223 | 0.212506 | 6.40553 | 365.483 | 301.428 | -0.0586884 | -0.514756 | 825.625 | 877.101 | 1070.131 | 21.2506 | [9 empty] | 14.4595938 | 0.215125 | 654.865 | 369.898 | 304.412 | -0.0705639 | -0.62255 | 819.995 | 88.225 | 1063.205 | 21.5125 | [9 empty] | 14.4328799 | 0.220018 | 624.205 | 346.128 | 283.707 | -0.0727237 | -0.625571 | 797.646 | 860.203 | 1061.241 | 22.0018 | [9 empty] | 14.2448418 | 0.217001 | 637.401 | 357.472 | 293.732 | -0.0719172 | -0.621238 | 801.699 | 863.823 | 1047.415 | 21.7001 | [9 empty] | 14.11763477 | 0.218102 | 645.199 | 360.345 | 295.825 | -0.0679048 | -0.593502 | 81.467 | 874.021 | 1038.061 | 21.8102 | [9 empty] | 14.54800879 | 0.219557 | 647.158 | 359.473 | 294.757 | -0.0688152 | -0.608609 | 82.355 | 884.411 | 1069.707 | 21.9557 | [9 empty] | 14.4666055 | 0.221119 | 654.356 | 361.365 | 295.929 | -0.0677854 | -0.579829 | 797.405 | 855.388 | 1063.721 | 22.1119 | [9 empty] | 14.40325 | 0.107595 | 312748 | 321945 | 29067 | -0.0450447 | -0.388192 | 822974 |  | 1059.0625 | 10.7595 | 1173.012 | 0.102191 | -0.04609075 | -0.05610025 | 0.09607907 | 0.8215782 |  |  |  | 13.872605 | 0.21809 | 656576 | 366715 | 301058 | -0.074401 | -0.652474 | 811722 | 876969 | 1020.044 | 21.809
617 | 1852.001 | 13.74773 | 0.228725 | 6.5972 | 35.4405 | 28.8433 | -0.0731251 | -0.658665 | 8.3487 | 9.00736 | 1018.351 | 22.8725 | [28 empty] | 3703.001 | 14.29734 | 0.222617 | 6.54788 | 35.9611 | 29.4132 | -0.0809399 | -0.709033 | 8.05095 | 8.75999 | 1051.275 | 22.2617 | [8 empty] | 1852.001 | 14.43099 | 0.2211 | 6.62776 | 36.6041 | 29.9763 | -0.0931069 | -0.850194 | 8.28119 | 9.13138 | 1053.357 | 22.11 | [28 empty] | 3703.001 | 14.35305 | 0.222055 | 6.35794 | 34.9902 | 28.6323 | -0.0800246 | -0.656868 | 7.55146 | 8.20832 | 1054.317 | 22.2055 | [28 empty] | 1852.001 | 13.60107 | 0.220912 | 6.63084 | 36.6466 | 30.0157 | -0.0708003 | -0.639284 | 8.39011 | 9.02939 | 1000.079 | 22.0912 | [8 empty] | 3703.001 | 14.08608 | 0.221795 | 6.51908 | 35.9115 | 29.3924 | -0.0744541 | -0.567498 | 7.05462 | 7.62212 | 1033.674 | 22.1795 | [9 empty] | 14.08624609 | 0.219112 | 6.58192 | 36.621 | 300.391 | -0.0704718 | -0.605519 | 798.685 | 859.237 | 1035.753 | 21.9112 | [9 empty] | 14.42526367 | 0.21824 | 6.42759 | 358.795 | 294.519 | -0.0694322 | -0.618529 | 828.986 | 890.839 | 1060.681 | 21.824 | [9 empty] | 14.54549414 | 0.213115 | 6.42388 | 365.666 | 301.428 | -0.0587014 | -0.51487 | 825.614 | 877.101 | 1069.522 | 21.3115 | [9 empty] | 14.4489609 | 0.215748 | 656.762 | 370.088 | 304.412 | -0.0705757 | -0.622654 | 819.985 | 88.225 | 1062.424 | 21.5748 | [9 empty] | 14.4266152 | 0.220659 | 626.025 | 34.631 | 283.707 | -0.0727568 | -0.625856 | 797.618 | 860.203 | 1060.781 | 22.0659 | [9 empty] | 14.23257715 | 0.217638 | 639.272 | 357.659 | 293.732 | -0.0719229 | -0.621287 | 801.694 | 863.823 | 1046.513 | 21.7638 | [9 empty] | 14.08504883 | 0.218769 | 647.174 | 360.542 | 295.825 | -0.0678967 | -0.593431 | 814.677 | 874.021 | 1035.665 | 21.8769 | [9 empty] | 14.53613086 | 0.220173 | 648.975 | 359.654 | 294.757 | -0.068849 | -0.608908 | 82.352 | 884.411 | 1068.833 | 22.0173 | [9 empty] | 14.4544775 | 0.221758 | 656.247 | 361.554 | 295.929 | -0.0677952 | -0.579913 | 797.397 | 855.388 | 1062.829 | 22.1758 | [9 empty] | 14.40735547 | 0.107931 | 313725 | 322043 | 29067 | -0.0451814 | -0.38937 | 822856 |  | 1059.364 | 10.7931 | 1173.703 | 0.1024943 | -0.0462339 | -0.05626041 | 0.09637879 | 0.821784 |  |  |  | 13.831713 | 0.218788 | 658679 | 366925 | 301058 | -0.0743951 | -0.652422 | 811727 | 876969 | 1017.038 | 21.8788
618 | 1855.001 | 13.68078 | 0.229495 | 6.6194 | 35.4627 | 28.8433 | -0.0731103 | -0.658531 | 8.34883 | 9.00736 | 1013.391 | 22.9495 | [28 empty] | 3709.001 | 14.27704 | 0.22329 | 6.56767 | 35.9809 | 29.4132 | -0.0809344 | -0.708984 | 8.051 | 8.75999 | 1049.783 | 22.329 | [8 empty] | 1855.001 | 14.42201 | 0.221718 | 6.64628 | 36.6226 | 29.9763 | -0.0932352 | -0.851367 | 8.28002 | 9.13138 | 1052.701 | 22.1718 | [28 empty] | 3709.001 | 14.33808 | 0.222719 | 6.37696 | 35.0092 | 28.6323 | -0.0800245 | -0.656867 | 7.55146 | 8.20832 | 1053.217 | 22.2719 | [28 empty] | 1855.001 | 13.51175 | 0.221667 | 6.6535 | 36.6692 | 30.0157 | -0.0707805 | -0.639105 | 8.39029 | 9.02939 | 993.511 | 22.1667 | [8 empty] | 3709.001 | 14.05442 | 0.222471 | 6.53896 | 35.9313 | 29.3924 | -0.0744585 | -0.567532 | 7.05459 | 7.62212 | 1031.35 | 22.2471 | [9 empty] | 14.05969922 | 0.219775 | 6.60183 | 366.409 | 300.391 | -0.0704658 | -0.605468 | 79.869 | 859.237 | 1033.801 | 21.9775 | [9 empty] | 14.41773828 | 0.218879 | 6.44641 | 358.983 | 294.519 | -0.0694518 | -0.618704 | 828.969 | 890.839 | 1060.128 | 21.8879 | [9 empty] | 14.53721387 | 0.21373 | 6.44242 | 365.852 | 301.428 | -0.0587033 | -0.514887 | 825.612 | 877.101 | 1068.913 | 21.373 | [9 empty] | 14.4375273 | 0.216371 | 65.866 | 370.278 | 304.412 | -0.070576 | -0.622657 | 819.984 | 88.225 | 1061.583 | 21.6371 | [9 empty] | 14.4199756 | 0.221307 | 627.864 | 346.494 | 283.707 | -0.0727743 | -0.626007 | 797.603 | 860.203 | 1060.292 | 22.1307 | [9 empty] | 14.21986914 | 0.218283 | 641.165 | 357.848 | 293.732 | -0.07193 | -0.621348 | 801.688 | 863.823 | 1045.579 | 21.8283 | [9 empty] | 14.05005371 | 0.21945 | 649.189 | 360.744 | 295.825 | -0.0678763 | -0.593253 | 814.695 | 874.021 | 1033.092 | 21.945 | [9 empty] | 14.52333594 | 0.220829 | 650.909 | 359.848 | 294.757 | -0.0688347 | -0.608781 | 823.533 | 884.411 | 1067.892 | 22.0829 | [9 empty] | 14.4416211 | 0.222387 | 658.106 | 36.174 | 295.929 | -0.0677487 | -0.579514 | 797.437 | 855.388 | 1061.884 | 22.2387 | [9 empty] | 14.41149512 | 0.108274 | 314722 | 322143 | 29067 | -0.0453014 | -0.390404 | 822752 |  | 1059.669 | 10.8274 | 1174.403 | 0.1028039 | -0.04635959 | -0.05644426 | 0.09668468 | 0.821334 |  |  |  | 13.787142 | 0.219495 | 660808 | 367138 | 301058 | -0.0743731 | -0.652229 | 811746 | 876969 | 1013.76 | 21.9495
619 | 1858.001 | 13.60786 | 0.230274 | 6.64186 | 35.4852 | 28.8433 | -0.0731264 | -0.658676 | 8.34869 | 9.00736 | 1007.99 | 23.0274 | [28 empty] | 3715.001 | 14.25744 | 0.223946 | 6.58699 | 36.0002 | 29.4132 | -0.0809236 | -0.708889 | 8.0511 | 8.75999 | 1048.341 | 22.3946 | [8 empty] | 1858.001 | 14.41397 | 0.222349 | 6.66523 | 36.6416 | 29.9763 | -0.0933633 | -0.852536 | 8.27885 | 9.13138 | 1052.114 | 22.2349 | [28 empty] | 3715.001 | 14.32228 | 0.22337 | 6.39558 | 35.0278 | 28.6323 | -0.0800375 | -0.656974 | 7.55135 | 8.20832 | 1052.057 | 22.337 | [28 empty] | 1858.001 | 13.40374 | 0.222446 | 6.67687 | 36.6926 | 30.0157 | -0.0707769 | -0.639072 | 8.39032 | 9.02939 | 985.5693 | 22.2446 | [8 empty] | 3715.001 | 14.0204 | 0.223153 | 6.55899 | 35.9514 | 29.3924 | -0.0744632 | -0.567568 | 7.05455 | 7.62212 | 1028.854 | 22.3153 | [9 empty] | 14.02906152 | 0.220454 | 6.62223 | 366.613 | 300.391 | -0.0704667 | -0.605475 | 798.689 | 859.237 | 1031.549 | 22.0454 | [9 empty] | 14.40869531 | 0.219499 | 6.46467 | 359.166 | 294.519 | -0.0694649 | -0.61882 | 828.957 | 890.839 | 1059.463 | 21.9499 | [9 empty] | 14.52884961 | 0.214342 | 6.46085 | 366.036 | 301.428 | -0.0587118 | -0.514962 | 825.605 | 877.101 | 1068.298 | 21.4342 | [9 empty] | 14.4264092 | 0.216979 | 660.511 | 370.463 | 304.412 | -0.0705853 | -0.622738 | 819.976 | 88.225 | 1060.765 | 21.6979 | [9 empty] | 14.4138701 | 0.221961 | 629.718 | 346.679 | 283.707 | -0.0728043 | -0.626265 | 797.577 | 860.203 | 1059.843 | 22.1961 | [9 empty] | 14.20637109 | 0.218919 | 643.035 | 358.035 | 293.732 | -0.0719248 | -0.621303 | 801.693 | 863.823 | 1044.586 | 21.8919 | [9 empty] | 14.01187988 | 0.220133 | 651.208 | 360.946 | 295.825 | -0.0678923 | -0.593393 | 814.681 | 874.021 | 1030.285 | 22.0133 | [9 empty] | 14.51053613 | 0.22146 | 652.769 | 360.034 | 294.757 | -0.0688476 | -0.608896 | 823.521 | 884.411 | 1066.951 | 22.146 | [9 empty] | 14.4274453 | 0.223035 | 660.024 | 361.931 | 295.929 | -0.0678162 | -0.580092 | 797.379 | 855.388 | 1060.842 | 22.3035 | [9 empty] | 14.4149209 | 0.108617 | 315718 | 322242 | 29067 | -0.0454364 | -0.391567 | 822636 |  | 1059.921 | 10.8617 | 1175.046 | 0.1031133 | -0.04650101 | -0.05661229 | 0.09699077 | 0.8213942 |  |  |  | 13.738752 | 0.220202 | 662936 | 367351 | 301058 | -0.0743863 | -0.652345 | 811735 | 876969 | 1010.202 | 22.0202
620 | 1861.001 | 13.52703 | 0.231052 | 6.66432 | 35.5076 | 28.8433 | -0.0731109 | -0.658537 | 8.34883 | 9.00736 | 1002.002 | 23.1052 | [28 empty] | 3721.001 | 14.23568 | 0.224604 | 6.60633 | 36.0196 | 29.4132 | -0.0809273 | -0.708922 | 8.05107 | 8.75999 | 1046.741 | 22.4604 | [8 empty] | 1861.001 | 14.40465 | 0.222973 | 6.68393 | 36.6603 | 29.9763 | -0.0934694 | -0.853505 | 8.27788 | 9.13138 | 1051.434 | 22.2973 | [28 empty] | 3721.001 | 14.30573 | 0.224035 | 6.41464 | 35.0469 | 28.6323 | -0.0800341 | -0.656946 | 7.55138 | 8.20832 | 1050.841 | 22.4035 | [28 empty] | 1861.001 | 13.25082 | 0.223262 | 6.70137 | 36.7171 | 30.0157 | -0.0707651 | -0.638966 | 8.39043 | 9.02939 | 974.3252 | 22.3262 | [8 empty] | 3721.001 | 13.98547 | 0.223849 | 6.57944 | 35.9718 | 29.3924 | -0.0744419 | -0.567405 | 7.05472 | 7.62212 | 1026.291 | 22.3849 | [9 empty] | 13.99733008 | 0.221127 | 6.64244 | 366.815 | 300.391 | -0.0704632 | -0.605446 | 798.692 | 859.237 | 1029.215 | 22.1127 | [9 empty] | 14.39886523 | 0.220147 | 6.48375 | 359.357 | 294.519 | -0.0694595 | -0.618772 | 828.962 | 890.839 | 1058.74 | 22.0147 | [9 empty] | 14.52011133 | 0.214955 | 6.47934 | 366.221 | 301.428 | -0.0587216 | -0.515048 | 825.596 | 877.101 | 1067.655 | 21.4955 | [9 empty] | 14.4165723 | 0.217589 | 662.367 | 370.649 | 304.412 | -0.0705753 | -0.622651 | 819.985 | 88.225 | 1060.042 | 21.7589 | [9 empty] | 14.4079678 | 0.222623 | 631.598 | 346.867 | 283.707 | -0.0728232 | -0.626428 | 797.561 | 860.203 | 1059.409 | 22.2623 | [9 empty] | 14.1920957 | 0.219583 | 644.986 | 35.823 | 293.732 | -0.071932 | -0.621365 | 801.686 | 863.823 | 1043.536 | 21.9583 | [9 empty] | 13.97101855 | 0.220854 | 65.334 | 361.159 | 295.825 | -0.067871 | -0.593206 | 8.147 | 874.021 | 1027.281 | 22.0854 | [9 empty] | 14.49589355 | 0.222097 | 654.645 | 360.221 | 294.757 | -0.0688531 | -0.608944 | 823.516 | 884.411 | 1065.875 | 22.2097 | [9 empty] | 14.4121709 | 0.223691 | 661.966 | 362.126 | 295.929 | -0.067788 | -0.579851 | 797.403 | 855.388 | 1059.718 | 22.3691 | [9 empty] | 14.41951172 | 0.108961 | 316716 | 322342 | 29067 | -0.0455742 | -0.392756 | 822517 |  | 1060.258 | 10.8961 | 1175.785 | 0.1034235 | -0.04664538 | -0.05677817 | 0.09729717 | 0.8215372 |  |  |  | 13.688322 | 0.220924 | 66511 | 367568 | 301058 | -0.0743823 | -0.65231 | 811738 | 876969 | 1006.494 | 22.0924
621 | 1864.001 | 13.43714 | 0.231857 | 6.68754 | 35.5309 | 28.8433 | -0.0731129 | -0.658554 | 8.34881 | 9.00736 | 995.3436 | 23.1857 | [28 empty] | 3727.001 | 14.21241 | 0.225271 | 6.62595 | 36.0392 | 29.4132 | -0.0809406 | -0.709038 | 8.05095 | 8.75999 | 1045.03 | 22.5271 | [8 empty] | 1864.001 | 14.39562 | 0.223597 | 6.70261 | 36.679 | 29.9763 | -0.093574 | -0.85446 | 8.27692 | 9.13138 | 1050.775 | 22.3597 | [28 empty] | 3727.001 | 14.28941 | 0.2247 | 6.43367 | 35.0659 | 28.6323 | -0.0800367 | -0.656967 | 7.55136 | 8.20832 | 1049.643 | 22.47 | [48 empty] | 3727.001 | 13.94753 | 0.224552 | 6.6001 | 35.9925 | 29.3924 | -0.0744404 | -0.567394 | 7.05473 | 7.62212 | 1023.507 | 22.4552 | [9 empty] | 13.964375 | 0.221793 | 6.66247 | 367.015 | 300.391 | -0.0704722 | -0.605523 | 798.684 | 859.237 | 1026.792 | 22.1793 | [9 empty] | 14.38843945 | 0.220778 | 6.50235 | 359.543 | 294.519 | -0.0694854 | -0.619003 | 828.939 | 890.839 | 1057.973 | 22.0778 | [9 empty] | 14.51118359 | 0.215579 | 6.49813 | 366.409 | 301.428 | -0.0587256 | -0.515083 | 825.592 | 877.101 | 1066.999 | 21.5579 | [9 empty] | 14.4060693 | 0.218196 | 664.216 | 370.833 | 304.412 | -0.070584 | -0.622728 | 819.977 | 88.225 | 1059.27 | 21.8196 | [9 empty] | 14.3999932 | 0.22328 | 633.461 | 347.053 | 283.707 | -0.0728357 | -0.626535 | 79.755 | 860.203 | 1058.823 | 22.328 | [9 empty] | 14.17578125 | 0.220233 | 646.894 | 358.421 | 293.732 | -0.0719357 | -0.621397 | 801.683 | 863.823 | 1042.337 | 22.0233 | [9 empty] | 13.92634668 | 0.221555 | 655.414 | 361.366 | 295.825 | -0.0678801 | -0.593286 | 814.692 | 874.021 | 1023.996 | 22.1555 | [9 empty] | 14.47966797 | 0.222753 | 656.579 | 360.415 | 294.757 | -0.0688511 | -0.608926 | 823.518 | 884.411 | 1064.681 | 22.2753 | [9 empty] | 14.3955762 | 0.224334 | 663.869 | 362.316 | 295.929 | -0.0677985 | -0.579941 | 797.394 | 855.388 | 1058.49825 | 22.4334 | [9 empty] | 14.42448535 | 0.109313 | 317741 | 322444 | 29067 | -0.0456868 | -0.393726 | 82242 |  | 1060.624 | 10.9313 | 1176.564 | 0.1037409 | -0.04676336 | -0.05697755 | 0.09761047 | 0.8207331 |  |  |  | 13.635719 | 0.221657 | 667314 | 367789 | 301058 | -0.0743511 | -0.652036 | 811766 | 876969 | 1002.626 | 22.1657
622 |  | 0 | [8 empty] | 0 | [29 empty] | 3733.001 | 14.18767 | 0.225938 | 6.64555 | 36.0588 | 29.4132 | -0.0809493 | -0.709114 | 8.05087 | 8.75999 | 1043.211 | 22.5938 | [8 empty] | 1867.001 | 14.38527 | 0.224223 | 6.72138 | 36.6977 | 29.9763 | -0.0936717 | -0.855352 | 8.27603 | 9.13138 | 1050.02 | 22.4223 | [28 empty] | 3733.001 | 14.27146 | 0.225377 | 6.45305 | 35.0853 | 28.6323 | -0.0800342 | -0.656946 | 7.55138 | 8.20832 | 1048.324 | 22.5377 | [48 empty] | 3733.001 | 13.90864 | 0.225248 | 6.62057 | 36.0129 | 29.3924 | -0.0744449 | -0.567428 | 7.05469 | 7.62212 | 1020.653 | 22.5248 | [9 empty] | 13.93148145 | 0.222465 | 6.68265 | 367.217 | 300.391 | -0.0704689 | -0.605495 | 798.687 | 859.237 | 1024.374 | 22.2465 | [9 empty] | 14.38005859 | 0.221407 | 6.52087 | 359.728 | 294.519 | -0.0694826 | -0.618978 | 828.941 | 890.839 | 1057.357 | 22.1407 | [9 empty] | 14.50021094 | 0.216201 | 6.5169 | 366.597 | 301.428 | -0.0587279 | -0.515103 | 82.559 | 877.101 | 1066.192 | 21.6201 | [9 empty] | 14.3960469 | 0.218803 | 666.063 | 371.018 | 304.412 | -0.0705906 | -0.622786 | 819.971 | 88.225 | 1058.533 | 21.8803 | [9 empty] | 14.3903652 | 0.223948 | 635.358 | 347.243 | 283.707 | -0.0728443 | -0.626609 | 797.542 | 860.203 | 1058.115 | 22.3948 | [9 empty] | 14.1592793 | 0.22089 | 648.824 | 358.614 | 293.732 | -0.0719456 | -0.621483 | 801.675 | 863.823 | 1041.123 | 22.089 | [9 empty] | 13.87808398 | 0.22227 | 65.753 | 361.578 | 295.825 | -0.0678753 | -0.593244 | 814.696 | 874.021 | 1020.447 | 22.227 | [9 empty] | 14.46354395 | 0.223402 | 658.491 | 360.606 | 294.757 | -0.0688681 | -0.609077 | 823.503 | 884.411 | 1063.496 | 22.3402 | [9 empty] | 14.3793447 | 0.224977 | 665.771 | 362.506 | 295.929 | -0.0678006 | -0.579959 | 797.392 | 855.388 | 1057.305 | 22.4977 | [9 empty] | 14.42823926 | 0.109653 | 318729 | 322543 | 29067 | -0.0458176 | -0.394853 | 822307 |  | 1060.9 | 10.9653 | 1177.231 | 0.1040474 | -0.04690043 | -0.05714692 | 0.09791345 | 0.8206991 |  |  |  | 13.580652 | 0.222362 | 669437 | 368001 | 301058 | -0.0743895 | -0.652373 | 811732 | 876969 | 998.5774 | 22.2362
623 |  | 0 | [8 empty] | 0 | [29 empty] | 3739.001 | 14.16185 | 0.226611 | 6.66537 | 36.0786 | 29.4132 | -0.080941 | -0.709042 | 8.05095 | 8.75999 | 1041.313 | 22.6611 | [8 empty] | 1870.001 | 14.37411 | 0.224855 | 6.74034 | 36.7167 | 29.9763 | -0.0937501 | -0.856068 | 8.27532 | 9.13138 | 1049.205 | 22.4855 | [28 empty] | 3739.001 | 14.25085 | 0.226059 | 6.47258 | 35.1048 | 28.6323 | -0.0800387 | -0.656984 | 7.55134 | 8.20832 | 1046.81 | 22.6059 | [48 empty] | 3739.001 | 13.86855 | 0.225962 | 6.64156 | 36.0339 | 29.3924 | -0.0744504 | -0.56747 | 7.05465 | 7.62212 | 1017.711 | 22.5962 | [9 empty] | 13.89613867 | 0.22314 | 6.70293 | 36.742 | 300.391 | -0.0704667 | -0.605476 | 798.689 | 859.237 | 1021.775 | 22.314 | [9 empty] | 14.37130957 | 0.222029 | 6.53918 | 359.911 | 294.519 | -0.0694825 | -0.618977 | 828.941 | 890.839 | 1056.714 | 22.2029 | [9 empty] | 14.48842285 | 0.216835 | 6.53601 | 366.788 | 301.428 | -0.0587257 | -0.515084 | 825.592 | 877.101 | 1065.325 | 21.6835 | [9 empty] | 14.3842686 | 0.219425 | 667.954 | 371.207 | 304.412 | -0.0706033 | -0.622897 | 81.996 | 88.225 | 1057.667 | 21.9425 | [9 empty] | 14.3818643 | 0.224575 | 637.135 | 347.421 | 283.707 | -0.0728519 | -0.626674 | 797.536 | 860.203 | 1057.49 | 22.4575 | [9 empty] | 14.14304199 | 0.221529 | 6.507 | 358.802 | 293.732 | -0.0719502 | -0.621522 | 801.671 | 863.823 | 1039.93 | 22.1529 | [9 empty] | 13.82918555 | 0.222988 | 659.655 | 36.179 | 295.825 | -0.0678714 | -0.59321 | 8.147 | 874.021 | 1016.852 | 22.2988 | [9 empty] | 14.44884961 | 0.224037 | 660.363 | 360.793 | 294.757 | -0.0688609 | -0.609013 | 82.351 | 884.411 | 1062.415 | 22.4037 | [9 empty] | 14.3641084 | 0.225623 | 667.682 | 362.697 | 295.929 | -0.0677946 | -0.579907 | 797.398 | 855.388 | 1056.184 | 22.5623 | [9 empty] | 14.43170703 | 0.11 | 319736 | 322644 | 29067 | -0.0459353 | -0.395867 | 822206 |  | 1061.155 | 11 | 1177.882 | 0.10436 | -0.04702379 | -0.05733623 | 0.09822272 | 0.820141 |  |  |  | 13.520529 | 0.223088 | 671623 | 36822 | 301058 | -0.0743545 | -0.652066 | 811763 | 876969 | 994.1565 | 22.3088
624 |  | 0 | [8 empty] | 0 | [29 empty] | 3745.001 | 14.13543 | 0.227285 | 6.68518 | 36.0984 | 29.4132 | -0.0809375 | -0.709011 | 8.05098 | 8.75999 | 1039.37 | 22.7285 | [8 empty] | 1873.001 | 14.36345 | 0.22549 | 6.75937 | 36.7357 | 29.9763 | -0.0938446 | -0.856931 | 8.27445 | 9.13138 | 1048.427 | 22.549 | [28 empty] | 3745.001 | 14.22991 | 0.226736 | 6.49196 | 35.1242 | 28.6323 | -0.0800419 | -0.65701 | 7.55131 | 8.20832 | 1045.272 | 22.6736 | [48 empty] | 3745.001 | 13.82715 | 0.226666 | 6.66225 | 36.0546 | 29.3924 | -0.0744461 | -0.567437 | 7.05468 | 7.62212 | 1014.673 | 22.6666 | [9 empty] | 13.85872852 | 0.223816 | 6.72321 | 367.623 | 300.391 | -0.0704546 | -0.605371 | 798.699 | 859.237 | 1019.024 | 22.3816 | [9 empty] | 14.3613291 | 0.222668 | 6.558 | 360.099 | 294.519 | -0.0694882 | -0.619028 | 828.936 | 890.839 | 1055.98 | 22.2668 | [9 empty] | 14.47637891 | 0.217454 | 6.55466 | 366.974 | 301.428 | -0.0587277 | -0.515101 | 825.591 | 877.101 | 1064.44 | 21.7454 | [9 empty] | 14.3723779 | 0.220026 | 669.786 | 37.139 | 304.412 | -0.0706089 | -0.622947 | 819.955 | 88.225 | 1056.792 | 22.0026 | [9 empty] | 14.3745078 | 0.225227 | 638.984 | 347.606 | 283.707 | -0.0728766 | -0.626887 | 797.515 | 860.203 | 1056.949 | 22.5227 | [9 empty] | 14.12745898 | 0.222174 | 652.595 | 358.991 | 293.732 | -0.0719479 | -0.621503 | 801.673 | 863.823 | 1038.784 | 22.2174 | [9 empty] | 13.77678809 | 0.223719 | 661.817 | 362.007 | 295.825 | -0.067863 | -0.593136 | 814.707 | 874.021 | 1012.999 | 22.3719 | [9 empty] | 14.43469434 | 0.224665 | 662.214 | 360.978 | 294.757 | -0.0688512 | -0.608928 | 823.518 | 884.411 | 1061.375 | 22.4665 | [9 empty] | 14.3483604 | 0.226266 | 669.586 | 362.888 | 295.929 | -0.0677891 | -0.57986 | 797.402 | 855.388 | 1055.0265 | 22.6266 | [9 empty] | 14.4347627 | 0.110342 | 32073 | 322743 | 29067 | -0.0460703 | -0.39703 | 82209 |  | 1061.38 | 11.0342 | 1178.494 | 0.1046681 | -0.0471653 | -0.05750278 | 0.09852759 | 0.8202265 |  |  |  | 13.45218 | 0.223839 | 673883 | 368446 | 301058 | -0.0743408 | -0.651946 | 811775 | 876969 | 989.1309 | 22.3839
625 |  | 0 | [8 empty] | 0 | [29 empty] | 3751.001 | 14.10709 | 0.22797 | 6.70535 | 36.1186 | 29.4132 | -0.0809396 | -0.70903 | 8.05096 | 8.75999 | 1037.286 | 22.797 | [8 empty] | 1876.001 | 14.35367 | 0.226124 | 6.77837 | 36.7547 | 29.9763 | -0.0939119 | -0.857546 | 8.27384 | 9.13138 | 1047.713 | 22.6124 | [28 empty] | 3751.001 | 14.2069 | 0.227432 | 6.51191 | 35.1442 | 28.6323 | -0.0800439 | -0.657026 | 7.5513 | 8.20832 | 1043.581 | 22.7432 | [48 empty] | 3751.001 | 13.7819 | 0.227373 | 6.68304 | 36.0754 | 29.3924 | -0.0744388 | -0.567382 | 7.05474 | 7.62212 | 1011.352 | 22.7373 | [9 empty] | 13.81926465 | 0.224506 | 6.74397 | 36.783 | 300.391 | -0.0704473 | -0.605309 | 798.706 | 859.237 | 1016.122 | 22.4506 | [9 empty] | 14.35081934 | 0.223295 | 6.57647 | 360.284 | 294.519 | -0.0695029 | -0.619159 | 828.923 | 890.839 | 1055.207 | 22.3295 | [9 empty] | 14.46547754 | 0.218071 | 6.57325 | 36.716 | 301.428 | -0.0587366 | -0.51518 | 825.583 | 877.101 | 1063.638 | 21.8071 | [9 empty] | 14.3600205 | 0.220647 | 671.675 | 371.579 | 304.412 | -0.0706149 | -0.623 | 81.995 | 88.225 | 1055.884 | 22.0647 | [9 empty] | 14.3658496 | 0.225879 | 640.835 | 347.791 | 283.707 | -0.0728764 | -0.626885 | 797.515 | 860.203 | 1056.312 | 22.5879 | [9 empty] | 14.1104375 | 0.22282 | 654.492 | 359.181 | 293.732 | -0.0719464 | -0.62149 | 801.674 | 863.823 | 1037.532 | 22.282 | [9 empty] | 13.71963965 | 0.224435 | 663.935 | 362.218 | 295.825 | -0.0678651 | -0.593155 | 814.705 | 874.021 | 1008.797 | 22.4435 | [9 empty] | 14.41794434 | 0.225331 | 664.177 | 361.175 | 294.757 | -0.0688656 | -0.609055 | 823.505 | 884.411 | 1060.143 | 22.5331 | [9 empty] | 14.3314395 | 0.226898 | 671.457 | 363.075 | 295.929 | -0.0677955 | -0.579915 | 797.397 | 855.388 | 1053.782 | 22.6898 | [9 empty] | 14.43826367 | 0.110697 | 321765 | 322847 | 29067 | -0.0461968 | -0.398121 | 821981 |  | 1061.637 | 11.0697 | 1179.157 | 0.1049877 | -0.04729792 | -0.05768983 | 0.0988438 | 0.8198658 |  |  |  | 13.369271 | 0.224613 | 676215 | 368679 | 301058 | -0.0743426 | -0.651962 | 811773 | 876969 | 983.0346 | 22.4613
626 |  | 0 | [8 empty] | 0 | [29 empty] | 3757.001 | 14.07629 | 0.228651 | 6.72538 | 36.1386 | 29.4132 | -0.0809351 | -0.70899 | 8.051 | 8.75999 | 1035.021 | 22.8651 | [8 empty] | 1879.001 | 14.34218 | 0.226746 | 6.79702 | 36.7734 | 29.9763 | -0.0939734 | -0.858107 | 8.27328 | 9.13138 | 1046.874 | 22.6746 | [28 empty] | 3757.001 | 14.18449 | 0.228114 | 6.53143 | 35.1637 | 28.6323 | -0.0800468 | -0.65705 | 7.55127 | 8.20832 | 1041.935 | 22.8114 | [48 empty] | 3757.001 | 13.73494 | 0.228085 | 6.70396 | 36.0963 | 29.3924 | -0.0744324 | -0.567333 | 7.05479 | 7.62212 | 1007.906 | 22.8085 | [9 empty] | 13.77762305 | 0.225197 | 6.76471 | 368.038 | 300.391 | -0.0704368 | -0.605219 | 798.715 | 859.237 | 1013.061 | 22.5197 | [9 empty] | 14.34078125 | 0.223924 | 6.59499 | 360.469 | 294.519 | -0.0695119 | -0.619239 | 828.915 | 890.839 | 1054.469 | 22.3924 | [9 empty] | 14.45494727 | 0.218685 | 6.59177 | 367.345 | 301.428 | -0.0587438 | -0.515242 | 825.576 | 877.101 | 1062.864 | 21.8685 | [9 empty] | 14.3470537 | 0.221267 | 673.562 | 371.768 | 304.412 | -0.0706256 | -0.623094 | 819.941 | 88.225 | 1054.93 | 22.1267 | [9 empty] | 14.3576299 | 0.226518 | 642.649 | 347.972 | 283.707 | -0.0729177 | -0.62724 | 797.479 | 860.203 | 1055.708 | 22.6518 | [9 empty] | 14.09238477 | 0.223471 | 656.404 | 359.372 | 293.732 | -0.0719503 | -0.621523 | 801.671 | 863.823 | 1036.205 | 22.3471 | [9 empty] | 13.65756055 | 0.225178 | 666.132 | 362.438 | 295.825 | -0.0678587 | -0.593099 | 814.711 | 874.021 | 1004.232 | 22.5178 | [9 empty] | 14.40006445 | 0.225986 | 66.611 | 361.368 | 294.757 | -0.0688246 | -0.608692 | 823.542 | 884.411 | 1058.828 | 22.5986 | [9 empty] | 14.3124561 | 0.227543 | 673.365 | 363.265 | 295.929 | -0.0677973 | -0.579931 | 797.395 | 855.388 | 1052.386 | 22.7543 | [9 empty] | 14.44085352 | 0.111047 | 322781 | 322948 | 29067 | -0.0463173 | -0.399159 | 821877 |  | 1061.827 | 11.1047 | 1179.74 | 0.1053028 | -0.04742426 | -0.05787855 | 0.09915583 | 0.8193754
627 |  | 0 | [8 empty] | 0 | [29 empty] | 3763.001 | 14.04352 | 0.229331 | 6.74538 | 36.1586 | 29.4132 | -0.0809311 | -0.708956 | 8.05103 | 8.75999 | 1032.612 | 22.9331 | [8 empty] | 1882.001 | 14.3311 | 0.22737 | 6.81573 | 36.7921 | 29.9763 | -0.0940512 | -0.858818 | 8.27257 | 9.13138 | 1046.066 | 22.737 | [28 empty] | 3763.001 | 14.16005 | 0.228789 | 6.55075 | 35.183 | 28.6323 | -0.0800358 | -0.65696 | 7.55136 | 8.20832 | 1040.14 | 22.8789 | [48 empty] | 3763.001 | 13.68285 | 0.228808 | 6.72522 | 36.1176 | 29.3924 | -0.0744137 | -0.567191 | 7.05493 | 7.62212 | 1004.084 | 22.8808 | [9 empty] | 13.73218945 | 0.225878 | 6.78518 | 368.243 | 300.391 | -0.0704716 | -0.605518 | 798.685 | 859.237 | 1009.72 | 22.5878 | [9 empty] | 14.33006055 | 0.224567 | 6.61394 | 360.659 | 294.519 | -0.0695036 | -0.619165 | 828.922 | 890.839 | 1053.681 | 22.4567 | [9 empty] | 14.44277148 | 0.219307 | 6.61053 | 367.533 | 301.428 | -0.0587494 | -0.515291 | 825.572 | 877.101 | 1061.968 | 21.9307 | [9 empty] | 14.3319434 | 0.221894 | 675.472 | 371.959 | 304.412 | -0.070616 | -0.62301 | 819.949 | 88.225 | 1053.819 | 22.1894 | [9 empty] | 14.3492178 | 0.22718 | 644.527 | 34.816 | 283.707 | -0.0728922 | -0.627021 | 797.501 | 860.203 | 1055.09 | 22.718 | [9 empty] | 14.07357715 | 0.224119 | 658.307 | 359.562 | 293.732 | -0.0719431 | -0.621461 | 801.677 | 863.823 | 1034.822 | 22.4119 | [9 empty] | 13.58946094 | 0.225937 | 668.377 | 362.662 | 295.825 | -0.0678488 | -0.593012 | 814.719 | 874.021 | 999.2251 | 22.5937 | [9 empty] | 14.38137598 | 0.226634 | 668.019 | 361.559 | 294.757 | -0.0688356 | -0.60879 | 823.532 | 884.411 | 1057.454 | 22.6634 | [9 empty] | 14.294083 | 0.228182 | 675.256 | 363.455 | 295.929 | -0.0677878 | -0.579849 | 797.403 | 855.388 | 1051.036 | 22.8182 | [9 empty] | 14.44386133 | 0.111396 | 323796 | 32305 | 29067 | -0.046451 | -0.400311 | 821762 |  | 1062.049 | 11.1396 | 1180.357 | 0.1056169 | -0.04756447 | -0.05805242 | 0.09946669 | 0.8193365
628 |  | 0 | [8 empty] | 0 | [29 empty] | 3769.001 | 14.01066 | 0.230017 | 6.76554 | 36.1788 | 29.4132 | -0.0809444 | -0.709072 | 8.05092 | 8.75999 | 1030.195 | 23.0017 | [8 empty] | 1885.001 | 14.31964 | 0.228003 | 6.8347 | 36.8111 | 29.9763 | -0.0941161 | -0.85941 | 8.27197 | 9.13138 | 1045.229 | 22.8003 | [28 empty] | 3769.001 | 14.13508 | 0.229469 | 6.57023 | 35.2025 | 28.6323 | -0.0800325 | -0.656933 | 7.55139 | 8.20832 | 1038.306 | 22.9469 | [48 empty] | 3769.001 | 13.62848 | 0.229532 | 6.74649 | 36.1389 | 29.3924 | -0.0744053 | -0.567126 | 7.055 | 7.62212 | 1000.094 | 22.9532 | [9 empty] | 13.68346973 | 0.226584 | 6.80639 | 368.455 | 300.391 | -0.0704502 | -0.605334 | 798.703 | 859.237 | 1006.137 | 22.6584 | [9 empty] | 14.31853711 | 0.225212 | 6.63292 | 360.849 | 294.519 | -0.0695163 | -0.619278 | 828.911 | 890.839 | 1052.834 | 22.5212 | [9 empty] | 14.43016504 | 0.219929 | 6.62927 | 36.772 | 301.428 | -0.0587619 | -0.515401 | 825.561 | 877.101 | 1061.042 | 21.9929 | [9 empty] | 14.3163486 | 0.22253 | 677.407 | 372.153 | 304.412 | -0.0706151 | -0.623002 | 81.995 | 88.225 | 1052.673 | 22.253 | [9 empty] | 14.3402637 | 0.22784 | 646.397 | 348.347 | 283.707 | -0.0729164 | -0.62723 | 79.748 | 860.203 | 1054.431 | 22.784 | [9 empty] | 14.05449609 | 0.224782 | 660.257 | 359.757 | 293.732 | -0.0719563 | -0.621575 | 801.665 | 863.823 | 1033.419 | 22.4782 | [9 empty] | 13.51367871 | 0.226706 | 670.652 | 36.289 | 295.825 | -0.0678402 | -0.592937 | 814.727 | 874.021 | 993.6528 | 22.6706 | [9 empty] | 14.3627627 | 0.227283 | 669.931 | 36.175 | 294.757 | -0.0688521 | -0.608936 | 823.517 | 884.411 | 1056.085 | 22.7283 | [9 empty] | 14.2752432 | 0.228836 | 677.193 | 363.648 | 295.929 | -0.0677927 | -0.579891 | 797.399 | 855.388 | 1049.65 | 22.8836 | [9 empty] | 14.44720117 | 0.111748 | 324818 | 323152 | 29067 | -0.0465721 | -0.401355 | 821657 |  | 1062.294 | 11.1748 | 1181.003 | 0.1059336 | -0.04769147 | -0.05824208 | 0.09977999 | 0.8188491
629 |  | 0 | [8 empty] | 0 | [29 empty] | 3775.001 | 13.97461 | 0.230705 | 6.78577 | 36.199 | 29.4132 | -0.080941 | -0.709042 | 8.05095 | 8.75999 | 1027.545 | 23.0705 | [8 empty] | 1888.001 | 14.30635 | 0.228629 | 6.85347 | 36.8298 | 29.9763 | -0.0941669 | -0.859874 | 8.27151 | 9.13138 | 1044.259 | 22.8629 | [28 empty] | 3775.001 | 14.10893 | 0.230154 | 6.58984 | 35.2221 | 28.6323 | -0.0800365 | -0.656965 | 7.55136 | 8.20832 | 1036.385 | 23.0154 | [48 empty] | 3775.001 | 13.56986 | 0.230277 | 6.76838 | 36.1608 | 29.3924 | -0.074417 | -0.567215 | 7.05491 | 7.62212 | 995.7923 | 23.0277 | [9 empty] | 13.63159766 | 0.227324 | 6.82859 | 368.677 | 300.391 | -0.0704404 | -0.60525 | 798.712 | 859.237 | 1002.323 | 22.7324 | [9 empty] | 14.30537305 | 0.225851 | 6.65175 | 361.037 | 294.519 | -0.06952 | -0.619311 | 828.908 | 890.839 | 1051.866 | 22.5851 | [9 empty] | 14.41721094 | 0.220551 | 6.64802 | 367.908 | 301.428 | -0.058744 | -0.515244 | 825.576 | 877.101 | 1060.089 | 22.0551 | [9 empty] | 14.3010605 | 0.223148 | 679.289 | 372.341 | 304.412 | -0.0706339 | -0.623168 | 819.933 | 88.225 | 1051.549 | 22.3148 | [9 empty] | 14.3307363 | 0.228493 | 64.825 | 348.532 | 283.707 | -0.0729302 | -0.627348 | 797.469 | 860.203 | 1053.731 | 22.8493 | [9 empty] | 14.0339873 | 0.225449 | 662.214 | 359.953 | 293.732 | -0.0719405 | -0.621438 | 801.679 | 863.823 | 1031.911 | 22.5449 | [9 empty] | 13.4298877 | 0.227508 | 673.024 | 363.127 | 295.825 | -0.0678252 | -0.592806 | 81.474 | 874.021 | 987.4917 | 22.7508 | [9 empty] | 14.3436377 | 0.22794 | 671.867 | 361.943 | 294.757 | -0.0688723 | -0.609114 | 823.499 | 884.411 | 1054.679 | 22.794 | [9 empty] | 14.254374 | 0.229502 | 679.162 | 363.845 | 295.929 | -0.0677814 | -0.579794 | 797.409 | 855.388 | 1048.116 | 22.9502 | [9 empty] | 14.45110352 | 0.112084 | 325794 | 32325 | 29067 | -0.0466979 | -0.402439 | 821549 |  | 1062.581 | 11.2084 | 1181.679 | 0.1062357 | -0.04782343 | -0.05841231 | 0.1000786 | 0.8187218
630 |  | 0 | [8 empty] | 0 | [29 empty] | 3781.001 | 13.93674 | 0.23141 | 6.80651 | 36.2197 | 29.4132 | -0.0809338 | -0.708979 | 8.05101 | 8.75999 | 1024.76 | 23.141 | [8 empty] | 1891.001 | 14.2941 | 0.229265 | 6.87253 | 36.8489 | 29.9763 | -0.0942267 | -0.86042 | 8.27096 | 9.13138 | 1043.365 | 22.9265 | [28 empty] | 3781.001 | 14.08236 | 0.230845 | 6.60962 | 35.2419 | 28.6323 | -0.0800318 | -0.656927 | 7.5514 | 8.20832 | 1034.434 | 23.0845 | [48 empty] | 3781.001 | 13.50677 | 0.231028 | 6.79045 | 36.1828 | 29.3924 | -0.0743991 | -0.567079 | 7.05504 | 7.62212 | 991.1627 | 23.1028 | [9 empty] | 13.57643945 | 0.228048 | 6.85035 | 368.894 | 300.391 | -0.0704237 | -0.605107 | 798.726 | 859.237 | 998.2676 | 22.8048 | [9 empty] | 14.29133594 | 0.226496 | 6.67073 | 361.227 | 294.519 | -0.069531 | -0.619409 | 828.898 | 890.839 | 1050.833525 | 22.6496 | [9 empty] | 14.40368164 | 0.221177 | 6.66689 | 368.097 | 301.428 | -0.058746 | -0.515261 | 825.575 | 877.101 | 1059.094 | 22.1177 | [9 empty] | 14.2854971 | 0.22377 | 681.183 | 37.253 | 304.412 | -0.0706381 | -0.623205 | 81.993 | 88.225 | 1050.404 | 22.377 | [9 empty] | 14.3201602 | 0.22916 | 650.143 | 348.721 | 283.707 | -0.0729436 | -0.627463 | 797.457 | 860.203 | 1052.953 | 22.916 | [9 empty] | 14.01248535 | 0.226105 | 664.142 | 360.146 | 293.732 | -0.0719402 | -0.621436 | 801.679 | 863.823 | 1030.33 | 22.6105 | [9 empty] | 13.33118848 | 0.228324 | 675.439 | 363.369 | 295.825 | -0.0678282 | -0.592833 | 814.737 | 874.021 | 980.2344 | 22.8324 | [9 empty] | 14.32182813 | 0.22859 | 673.786 | 362.135 | 294.757 | -0.0688566 | -0.608975 | 823.513 | 884.411 | 1053.076 | 22.859 | [9 empty] | 14.2320488 | 0.230157 | 681.103 | 364.039 | 295.929 | -0.0677784 | -0.579768 | 797.411 | 855.388 | 1046.474 | 23.0157 | [9 empty] | 14.4557002 | 0.112442 | 326836 | 323354 | 29067 | -0.0468251 | -0.403535 | 821439 |  | 1062.919 | 11.2442 | 1182.436 | 0.1065576 | -0.04795687 | -0.05860073 | 0.1003966 | 0.8183663
631 |  | 0 | [8 empty] | 0 | [29 empty] | 3787.001 | 13.89488 | 0.232125 | 6.82755 | 36.2408 | 29.4132 | -0.0809262 | -0.708913 | 8.05107 | 8.75999 | 1021.682 | 23.2125 | [8 empty] | 1894.001 | 14.28013 | 0.229908 | 6.89181 | 36.8682 | 29.9763 | -0.094238 | -0.860523 | 8.27086 | 9.13138 | 1042.345 | 22.9908 | [28 empty] | 3787.001 | 14.05064 | 0.231545 | 6.62965 | 35.2619 | 28.6323 | -0.0800471 | -0.657052 | 7.55127 | 8.20832 | 1032.103 | 23.1545 | [69 empty] | 13.51869727 | 0.228773 | 6.87213 | 369.112 | 300.391 | -0.0704045 | -0.604942 | 798.742 | 859.237 | 994.0219 | 22.8773 | [9 empty] | 14.27776074 | 0.227129 | 6.68939 | 361.413 | 294.519 | -0.0695441 | -0.619526 | 828.886 | 890.839 | 1049.835 | 22.7129 | [9 empty] | 14.39049707 | 0.221812 | 6.68603 | 368.288 | 301.428 | -0.0587544 | -0.515335 | 825.567 | 877.101 | 1058.125 | 22.1812 | [9 empty] | 14.2689209 | 0.224386 | 683.056 | 372.717 | 304.412 | -0.0706259 | -0.623097 | 81.994 | 88.225 | 1049.185 | 22.4386 | [9 empty] | 14.3087041 | 0.229826 | 652.033 | 34.891 | 283.707 | -0.0729463 | -0.627487 | 797.455 | 860.203 | 1052.111 | 22.9826 | [9 empty] | 13.98892969 | 0.226778 | 666.119 | 360.344 | 293.732 | -0.0719463 | -0.621489 | 801.674 | 863.823 | 1028.598 | 22.6778 | [29 empty] | 14.29831836 | 0.229261 | 675.761 | 362.333 | 294.757 | -0.0688467 | -0.608888 | 823.522 | 884.411 | 1051.347 | 22.9261 | [9 empty] | 14.2091621 | 0.230819 | 683.059 | 364.235 | 295.929 | -0.0677869 | -0.579841 | 797.404 | 855.388 | 1044.791 | 23.0819 | [9 empty] | 14.46063965 | 0.112767 | 32778 | 323448 | 29067 | -0.0469569 | -0.404671 | 821326 |  | 1063.282 | 11.2767 | 1183.185 | 0.1068497 | -0.04809515 | -0.05875456 | 0.1006848 | 0.8185774
632 |  | 0 | [8 empty] | 0 | [29 empty] | 3793.001 | 13.84841 | 0.232846 | 6.84874 | 36.262 | 29.4132 | -0.0809433 | -0.709063 | 8.05093 | 8.75999 | 1018.266 | 23.2846 | [8 empty] | 1897.001 | 14.26534 | 0.230532 | 6.91052 | 36.8869 | 29.9763 | -0.0943168 | -0.861243 | 8.27014 | 9.13138 | 1041.266 | 23.0532 | [28 empty] | 3793.001 | 14.01505 | 0.232266 | 6.65031 | 35.2826 | 28.6323 | -0.0800336 | -0.656941 | 7.55138 | 8.20832 | 1029.489 | 23.2266 | [69 empty] | 13.45612402 | 0.2295 | 6.89396 | 36.933 | 300.391 | -0.0704096 | -0.604985 | 798.738 | 859.237 | 989.4209 | 22.95 | [9 empty] | 14.2653916 | 0.227766 | 6.70815 | 361.601 | 294.519 | -0.0695342 | -0.619438 | 828.895 | 890.839 | 1048.926 | 22.7766 | [9 empty] | 14.37461328 | 0.222439 | 6.70493 | 368.477 | 301.428 | -0.0587522 | -0.515316 | 825.569 | 877.101 | 1056.957 | 22.2439 | [9 empty] | 14.2531875 | 0.225013 | 684.967 | 372.908 | 304.412 | -0.0706218 | -0.623061 | 819.944 | 88.225 | 1048.028 | 22.5013 | [9 empty] | 14.2964072 | 0.230488 | 65.391 | 349.098 | 283.707 | -0.0729506 | -0.627523 | 797.451 | 860.203 | 1051.206 | 23.0488 | [9 empty] | 13.9642373 | 0.227452 | 668.097 | 360.541 | 293.732 | -0.0719464 | -0.62149 | 801.674 | 863.823 | 1026.782 | 22.7452 | [29 empty] | 14.27549023 | 0.229916 | 677.692 | 362.526 | 294.757 | -0.0688715 | -0.609107 | 8.235 | 884.411 | 1049.668 | 22.9916 | [9 empty] | 14.1859326 | 0.231488 | 685.039 | 364.433 | 295.929 | -0.0677891 | -0.57986 | 797.402 | 855.388 | 1043.083 | 23.1488 | [9 empty] | 14.46511914 | 0.113115 | 328792 | 32355 | 29067 | -0.0470748 | -0.405687 | 821224 |  | 1063.612 | 11.3115 | 1183.922 | 0.1071624 | -0.04821887 | -0.05894352 | 0.1009936 | 0.818052
633 |  | 0 | [8 empty] | 0 | [29 empty] | 3799.001 | 13.7994 | 0.233592 | 6.8707 | 36.2839 | 29.4132 | -0.0809174 | -0.708836 | 8.05115 | 8.75999 | 1014.662 | 23.3592 | [8 empty] | 1900.001 | 14.24994 | 0.231181 | 6.92997 | 36.9063 | 29.9763 | -0.0943424 | -0.861477 | 8.26991 | 9.13138 | 1040.142 | 23.1181 | [28 empty] | 3799.001 | 13.97902 | 0.232981 | 6.67078 | 35.3031 | 28.6323 | -0.0800231 | -0.656856 | 7.55147 | 8.20832 | 1026.842 | 23.2981 | [69 empty] | 13.38851563 | 0.230239 | 6.91617 | 369.553 | 300.391 | -0.0704075 | -0.604967 | 79.874 | 859.237 | 984.4497 | 23.0239 | [9 empty] | 14.25169141 | 0.228407 | 6.72701 | 361.789 | 294.519 | -0.0695279 | -0.619381 | 828.901 | 890.839 | 1047.918 | 22.8407 | [9 empty] | 14.35747266 | 0.223082 | 6.7243 | 368.671 | 301.428 | -0.0587517 | -0.515312 | 82.557 | 877.101 | 1055.697 | 22.3082 | [9 empty] | 14.2360771 | 0.225637 | 686.865 | 373.098 | 304.412 | -0.0706379 | -0.623203 | 81.993 | 88.225 | 1046.770375 | 22.5637 | [9 empty] | 14.2841055 | 0.231144 | 655.772 | 349.284 | 283.707 | -0.072947 | -0.627492 | 797.454 | 860.203 | 1050.301875 | 23.1144 | [9 empty] | 13.93995215 | 0.228126 | 670.078 | 360.739 | 293.732 | -0.0719145 | -0.621214 | 801.702 | 863.823 | 1024.996 | 22.8126 | [29 empty] | 14.25220313 | 0.230585 | 679.665 | 362.723 | 294.757 | -0.0688607 | -0.609011 | 82.351 | 884.411 | 1047.956 | 23.0585 | [9 empty] | 14.1632764 | 0.232143 | 686.979 | 364.627 | 295.929 | -0.0677899 | -0.579866 | 797.402 | 855.388 | 1041.417 | 23.2143 | [9 empty] | 14.46764746 | 0.113461 | 329796 | 32365 | 29067 | -0.0472021 | -0.406785 | 821114 |  | 1063.798 | 11.3461 | 1184.497 | 0.1074732 | -0.04835246 | -0.05912072 | 0.1013014 | 0.8178599
634 |  | 0 | [8 empty] | 0 | [29 empty] | 3805.001 | 13.74812 | 0.234328 | 6.89234 | 36.3056 | 29.4132 | -0.0809094 | -0.708766 | 8.05122 | 8.75999 | 1010.891 | 23.4328 | [8 empty] | 1903.001 | 14.23519 | 0.231839 | 6.9497 | 36.926 | 29.9763 | -0.0943858 | -0.861872 | 8.26951 | 9.13138 | 1039.065 | 23.1839 | [28 empty] | 3805.001 | 13.94044 | 0.233699 | 6.69134 | 35.3236 | 28.6323 | -0.0800273 | -0.65689 | 7.55143 | 8.20832 | 1024.008 | 23.3699 | [69 empty] | 13.31442773 | 0.230987 | 6.93864 | 369.777 | 300.391 | -0.0704216 | -0.605088 | 798.728 | 859.237 | 979.002 | 23.0987 | [9 empty] | 14.23776367 | 0.229036 | 6.74556 | 361.975 | 294.519 | -0.0695505 | -0.619583 | 828.881 | 890.839 | 1046.894 | 22.9036 | [9 empty] | 14.34116113 | 0.223704 | 6.74306 | 368.858 | 301.428 | -0.0587571 | -0.515359 | 825.565 | 877.101 | 1054.497 | 22.3704 | [9 empty] | 14.2183906 | 0.226273 | 688.802 | 373.292 | 304.412 | -0.0706352 | -0.623179 | 819.932 | 88.225 | 1045.47 | 22.6273 | [9 empty] | 14.2733535 | 0.231802 | 657.638 | 349.471 | 283.707 | -0.0729578 | -0.627586 | 797.445 | 860.203 | 1049.511 | 23.1802 | [9 empty] | 13.91468457 | 0.228782 | 672.004 | 360.932 | 293.732 | -0.0719398 | -0.621432 | 80.168 | 863.823 | 1023.139 | 22.8782 | [29 empty] | 14.22720215 | 0.231242 | 6.816 | 362.917 | 294.757 | -0.0688548 | -0.608959 | 823.515 | 884.411 | 1046.118 | 23.1242 | [9 empty] | 14.1385986 | 0.232794 | 688.906 | 36.482 | 295.929 | -0.0677845 | -0.579821 | 797.406 | 855.388 | 1039.603 | 23.2794 | [9 empty] | 14.47063867 | 0.113802 | 330787 | 323749 | 29067 | -0.0473284 | -0.407873 | 821006 |  | 1064.018 | 11.3802 | 1185.105 | 0.1077794 | -0.04848503 | -0.05929436 | 0.1016045 | 0.8177006
635 |  | 0 | [8 empty] | 0 | [29 empty] | 3811.001 | 13.69384 | 0.235068 | 6.9141 | 36.3273 | 29.4132 | -0.0809074 | -0.708748 | 8.05124 | 8.75999 | 1006.9 | 23.5068 | [8 empty] | 1906.001 | 14.22023 | 0.23247 | 6.9686 | 36.945 | 29.9763 | -0.0943999 | -0.862001 | 8.26938 | 9.13138 | 1037.973 | 23.247 | [28 empty] | 3811.001 | 13.90004 | 0.234424 | 6.71208 | 35.3444 | 28.6323 | -0.0800296 | -0.656909 | 7.55141 | 8.20832 | 1021.041 | 23.4424 | [69 empty] | 13.23148242 | 0.231778 | 6.96239 | 370.015 | 300.391 | -0.0703897 | -0.604814 | 798.755 | 859.237 | 972.9031 | 23.1778 | [9 empty] | 14.22334668 | 0.229676 | 6.7644 | 362.163 | 294.519 | -0.06955 | -0.619578 | 828.881 | 890.839 | 1045.834 | 22.9676 | [9 empty] | 14.32489355 | 0.224336 | 6.76212 | 369.049 | 301.428 | -0.0587483 | -0.515282 | 825.573 | 877.101 | 1053.301 | 22.4336 | [9 empty] | 14.1984619 | 0.226912 | 690.747 | 373.487 | 304.412 | -0.0706372 | -0.623197 | 81.993 | 88.225 | 1044.005 | 22.6912 | [9 empty] | 14.2610654 | 0.232457 | 659.496 | 349.657 | 283.707 | -0.0729548 | -0.62756 | 797.447 | 860.203 | 1048.60775 | 23.2457 | [9 empty] | 13.88807813 | 0.229454 | 673.978 | 361.129 | 293.732 | -0.0719535 | -0.621551 | 801.668 | 863.823 | 1021.182 | 22.9454 | [29 empty] | 14.20190625 | 0.231904 | 683.553 | 363.112 | 294.757 | -0.068857 | -0.608978 | 823.513 | 884.411 | 1044.258 | 23.1904 | [9 empty] | 14.1129043 | 0.233455 | 69.086 | 365.015 | 295.929 | -0.0677808 | -0.579789 | 797.409 | 855.388 | 1037.714 | 23.3455 | [9 empty] | 14.47529785 | 0.11415 | 331801 | 32385 | 29067 | -0.0474579 | -0.408989 | 820894 |  | 1064.36 | 11.415 | 1185.857 | 0.1080918 | -0.04862097 | -0.05947081 | 0.1019129 | 0.8175603
636 |  | 0 | [8 empty] | 0 | [29 empty] | 3817.001 | 13.63377 | 0.235818 | 6.93617 | 36.3494 | 29.4132 | -0.0808863 | -0.708563 | 8.05142 | 8.75999 | 1002.483 | 23.5818 | [8 empty] | 1909.001 | 14.20381 | 0.233088 | 6.98713 | 36.9635 | 29.9763 | -0.0944364 | -0.862335 | 8.26905 | 9.13138 | 1036.774 | 23.3088 | [28 empty] | 3817.001 | 13.85552 | 0.235154 | 6.733 | 35.3653 | 28.6323 | -0.0800128 | -0.656771 | 7.55155 | 8.20832 | 1017.771 | 23.5154 | [69 empty] | 13.13882813 | 0.232577 | 6.9864 | 370.255 | 300.391 | -0.0703741 | -0.60468 | 798.769 | 859.237 | 966.0903 | 23.2577 | [9 empty] | 14.20859277 | 0.230322 | 6.78344 | 362.354 | 294.519 | -0.0695281 | -0.619383 | 828.901 | 890.839 | 1044.749 | 23.0322 | [9 empty] | 14.30669336 | 0.224963 | 6.78101 | 369.238 | 301.428 | -0.0587628 | -0.515409 | 82.556 | 877.101 | 1051.963 | 22.4963 | [9 empty] | 14.1775459 | 0.22756 | 692.721 | 373.684 | 304.412 | -0.0706382 | -0.623206 | 81.993 | 88.225 | 1042.467 | 22.756 | [9 empty] | 14.2486221 | 0.233115 | 661.364 | 349.844 | 283.707 | -0.0729568 | -0.627577 | 797.446 | 860.203 | 1047.693 | 23.3115 | [9 empty] | 13.86050293 | 0.230127 | 675.956 | 361.327 | 293.732 | -0.0719426 | -0.621457 | 801.677 | 863.823 | 1019.155 | 23.0127 | [29 empty] | 14.17575879 | 0.23257 | 685.516 | 363.308 | 294.757 | -0.0688531 | -0.608944 | 823.516 | 884.411 | 1042.335 | 23.257 | [9 empty] | 14.086124 | 0.234123 | 692.839 | 365.213 | 295.929 | -0.0677928 | -0.579892 | 797.399 | 855.388 | 1035.744 | 23.4123 | [9 empty] | 14.47908887 | 0.114496 | 332805 | 323951 | 29067 | -0.04759 | -0.410127 | 82078 |  | 1064.639 | 11.4496 | 1186.536 | 0.1084023 | -0.04875966 | -0.05964262 | 0.1022199 | 0.8175306
637 |  | 0 | [8 empty] | 0 | [29 empty] | 3823.001 | 13.56821 | 0.236579 | 6.95856 | 36.3718 | 29.4132 | -0.080888 | -0.708578 | 8.05141 | 8.75999 | 997.6628 | 23.6579 | [8 empty] | 1912.001 | 14.18736 | 0.233732 | 7.00643 | 36.9828 | 29.9763 | -0.094464 | -0.862587 | 8.2688 | 9.13138 | 1035.574 | 23.3732 | [28 empty] | 3823.001 | 13.80619 | 0.2359 | 6.75436 | 35.3866 | 28.6323 | -0.0800208 | -0.656836 | 7.55149 | 8.20832 | 1014.147 | 23.59 | [69 empty] | 13.01973633 | 0.233425 | 7.01187 | 370.509 | 300.391 | -0.0703517 | -0.604488 | 798.788 | 859.237 | 957.3336 | 23.3425 | [9 empty] | 14.19178711 | 0.230974 | 6.80262 | 362.546 | 294.519 | -0.0695402 | -0.619491 | 82.889 | 890.839 | 1043.514 | 23.0974 | [9 empty] | 14.28982715 | 0.225592 | 6.79995 | 369.427 | 301.428 | -0.0587586 | -0.515373 | 825.564 | 877.101 | 1050.723 | 22.5592 | [9 empty] | 14.1557471 | 0.228194 | 694.649 | 373.877 | 304.412 | -0.0706345 | -0.623173 | 819.933 | 88.225 | 1040.864 | 22.8194 | [9 empty] | 14.2357188 | 0.233776 | 663.238 | 350.031 | 283.707 | -0.0729616 | -0.627618 | 797.442 | 860.203 | 1046.744 | 23.3776 | [9 empty] | 13.83144141 | 0.230804 | 677.944 | 361.526 | 293.732 | -0.0719412 | -0.621444 | 801.678 | 863.823 | 1017.018 | 23.0804 | [29 empty] | 14.14823633 | 0.233251 | 687.523 | 363.509 | 294.757 | -0.0688441 | -0.608864 | 823.524 | 884.411 | 1040.311 | 23.3251 | [9 empty] | 14.0578389 | 0.2348 | 694.841 | 365.413 | 295.929 | -0.0677812 | -0.579793 | 797.409 | 855.388 | 1033.664625 | 23.48 | [9 empty] | 14.48327734 | 0.114848 | 33383 | 324053 | 29067 | -0.0477088 | -0.411151 | 820678 |  | 1064.947 | 11.4848 | 1187.254 | 0.1087181 | -0.04888441 | -0.05983366 | 0.1025319 | 0.8170051
638 |  | 0 | [8 empty] | 0 | [29 empty] | 3829.001 | 13.49571 | 0.237357 | 6.98143 | 36.3947 | 29.4132 | -0.0808862 | -0.708562 | 8.05143 | 8.75999 | 992.3313 | 23.7357 | [8 empty] | 1915.001 | 14.17069 | 0.234368 | 7.0255 | 37.0019 | 29.9763 | -0.0944752 | -0.862689 | 8.26869 | 9.13138 | 1034.357 | 23.4368 | [28 empty] | 3829.001 | 13.75316 | 0.236654 | 6.77594 | 35.4082 | 28.6323 | -0.0800101 | -0.656749 | 7.55158 | 8.20832 | 1010.251 | 23.6654 | [89 empty] | 14.17361133 | 0.231627 | 6.82187 | 362.738 | 294.519 | -0.0695472 | -0.619553 | 828.884 | 890.839 | 1042.177 | 23.1627 | [9 empty] | 14.27124023 | 0.226223 | 6.81899 | 369.618 | 301.428 | -0.0587612 | -0.515395 | 825.561 | 877.101 | 1049.356 | 22.6223 | [9 empty] | 14.1338779 | 0.228826 | 696.573 | 374.069 | 304.412 | -0.0706443 | -0.62326 | 819.924 | 88.225 | 1039.256 | 22.8826 | [9 empty] | 14.2236064 | 0.234453 | 665.159 | 350.223 | 283.707 | -0.0729619 | -0.627621 | 797.441 | 860.203 | 1045.853 | 23.4453 | [9 empty] | 13.8002959 | 0.231505 | 680.005 | 361.732 | 293.732 | -0.0719385 | -0.621421 | 801.681 | 863.823 | 1014.728 | 23.1505 | [29 empty] | 14.117625 | 0.233932 | 68.953 | 36.371 | 294.757 | -0.0688568 | -0.608977 | 823.513 | 884.411 | 1038.061 | 23.3932 | [9 empty] | 14.0266445 | 0.235472 | 69.683 | 365.612 | 295.929 | -0.0677877 | -0.579848 | 797.403 | 855.388 | 1031.371 | 23.5472 | [9 empty] | 14.48674707 | 0.115208 | 334876 | 324158 | 29067 | -0.0478349 | -0.412238 | 820569 |  | 1065.202 | 11.5208 | 1187.922 | 0.1090409 | -0.04901683 | -0.0600241 | 0.1028513 | 0.8166192
639 |  | 0 | [8 empty] | 0 | [29 empty] | 3835.001 | 13.41727 | 0.238151 | 7.00479 | 36.418 | 29.4132 | -0.0808646 | -0.708373 | 8.05161 | 8.75999 | 986.564 | 23.8151 | [8 empty] | 1918.001 | 14.1517 | 0.235028 | 7.04528 | 37.0216 | 29.9763 | -0.0945053 | -0.862964 | 8.26842 | 9.13138 | 1032.971 | 23.5028 | [28 empty] | 3835.001 | 13.6954 | 0.237418 | 6.79782 | 35.4301 | 28.6323 | -0.0799907 | -0.65659 | 7.55173 | 8.20832 | 1006.009 | 23.7418 | [89 empty] | 14.15544922 | 0.232276 | 6.84098 | 362.929 | 294.519 | -0.0695467 | -0.619549 | 828.884 | 890.839 | 1040.842 | 23.2276 | [9 empty] | 14.25148145 | 0.226868 | 6.83844 | 369.812 | 301.428 | -0.0587484 | -0.515283 | 825.572 | 877.101 | 1047.903 | 22.6868 | [9 empty] | 14.1119131 | 0.229455 | 698.487 | 37.426 | 304.412 | -0.0706312 | -0.623144 | 819.936 | 88.225 | 1037.641 | 22.9455 | [9 empty] | 14.2090029 | 0.235137 | 667.101 | 350.417 | 283.707 | -0.0729715 | -0.627703 | 797.433 | 860.203 | 1044.779625 | 23.5137 | [9 empty] | 13.76612207 | 0.2322 | 682.044 | 361.936 | 293.732 | -0.0719402 | -0.621436 | 801.679 | 863.823 | 1012.215 | 23.22 | [29 empty] | 14.08548145 | 0.234625 | 691.573 | 363.914 | 294.757 | -0.0688622 | -0.609025 | 823.508 | 884.411 | 1035.697 | 23.4625 | [9 empty] | 13.9932412 | 0.236176 | 698.914 | 36.582 | 295.929 | -0.0677969 | -0.579927 | 797.396 | 855.388 | 1028.915 | 23.6176 | [9 empty] | 14.48885547 | 0.115558 | 335893 | 32426 | 29067 | -0.0479541 | -0.413265 | 820466 |  | 1065.357 | 11.5558 | 1188.468 | 0.1093547 | -0.04914203 | -0.0602127 | 0.1031623 | 0.8161407
640 |  | 0 | [8 empty] | 0 | [29 empty] | 3841.001 | 13.32771 | 0.238964 | 7.02872 | 36.442 | 29.4132 | -0.0808692 | -0.708413 | 8.05157 | 8.75999 | 979.979 | 23.8964 | [8 empty] | 1921.001 | 14.13137 | 0.235652 | 7.06398 | 37.0403 | 29.9763 | -0.0945274 | -0.863166 | 8.26822 | 9.13138 | 1031.487 | 23.5652 | [28 empty] | 3841.001 | 13.63125 | 0.238208 | 6.82043 | 35.4527 | 28.6323 | -0.079985 | -0.656543 | 7.55178 | 8.20832 | 1001.297 | 23.8208 | [89 empty] | 14.13608105 | 0.232932 | 6.86031 | 363.122 | 294.519 | -0.0695412 | -0.6195 | 828.889 | 890.839 | 1039.418 | 23.2932 | [9 empty] | 14.22945508 | 0.227516 | 6.85795 | 370.007 | 301.428 | -0.0587579 | -0.515366 | 825.564 | 877.101 | 1046.283 | 22.7516 | [9 empty] | 14.090208 | 0.230085 | 700.406 | 374.452 | 304.412 | -0.0706348 | -0.623175 | 819.933 | 88.225 | 1036.045 | 23.0085 | [9 empty] | 14.1928984 | 0.2358 | 668.983 | 350.605 | 283.707 | -0.072984 | -0.627811 | 797.422 | 860.203 | 1043.595 | 23.58 | [9 empty] | 13.73054492 | 0.23291 | 684.131 | 362.145 | 293.732 | -0.0719245 | -0.621301 | 801.693 | 863.823 | 1009.599 | 23.291 | [29 empty] | 14.05153125 | 0.235322 | 693.628 | 36.412 | 294.757 | -0.0688566 | -0.608976 | 823.513 | 884.411 | 1033.201 | 23.5322 | [9 empty] | 13.9595957 | 0.236878 | 700.991 | 366.028 | 295.929 | -0.0677722 | -0.579715 | 797.417 | 855.388 | 1026.441 | 23.6878 | [9 empty] | 14.49202832 | 0.115903 | 336896 | 32436 | 29067 | -0.048088 | -0.414419 | 820351 |  | 1065.59 | 11.5903 | 1189.095 | 0.1096639 | -0.04928269 | -0.06038126 | 0.1034682 | 0.8161918
641 |  | 0 | [8 empty] | 0 | [29 empty] | 3847.001 | 13.22273 | 0.239808 | 7.05352 | 36.4668 | 29.4132 | -0.0808426 | -0.70818 | 8.05181 | 8.75999 | 972.2598 | 23.9808 | [8 empty] | 1924.001 | 14.11043 | 0.236306 | 7.08359 | 37.0599 | 29.9763 | -0.0945291 | -0.863181 | 8.2682 | 9.13138 | 1029.958 | 23.6306 | [28 empty] | 3847.001 | 13.5602 | 0.238996 | 6.84299 | 35.4753 | 28.6323 | -0.0799865 | -0.656555 | 7.55177 | 8.20832 | 996.0776 | 23.8996 | [89 empty] | 14.11836621 | 0.233578 | 6.87933 | 363.313 | 294.519 | -0.0695321 | -0.619419 | 828.897 | 890.839 | 1038.115 | 23.3578 | [9 empty] | 14.20620313 | 0.228166 | 6.87754 | 370.203 | 301.428 | -0.0587608 | -0.515392 | 825.562 | 877.101 | 1044.574 | 22.8166 | [9 empty] | 14.0651992 | 0.230726 | 702.357 | 374.648 | 304.412 | -0.0706314 | -0.623146 | 819.936 | 88.225 | 1034.206 | 23.0726 | [9 empty] | 14.1765977 | 0.236473 | 670.892 | 350.796 | 283.707 | -0.0729757 | -0.62774 | 797.429 | 860.203 | 1042.397 | 23.6473 | [9 empty] | 13.69318457 | 0.233624 | 686.227 | 362.354 | 293.732 | -0.0719228 | -0.621285 | 801.694 | 863.823 | 1006.852 | 23.3624 | [29 empty] | 14.01623633 | 0.236016 | 695.674 | 364.324 | 294.757 | -0.0688523 | -0.608937 | 823.517 | 884.411 | 1030.606 | 23.6016 | [9 empty] | 13.9239844 | 0.237554 | 702.992 | 366.228 | 295.929 | -0.0677654 | -0.579658 | 797.423 | 855.388 | 1023.822 | 23.7554 | [9 empty] | 14.4947002 | 0.116255 | 337919 | 324462 | 29067 | -0.0482099 | -0.415469 | 820246 |  | 1065.787 | 11.6255 | 1189.69 | 0.1099793 | -0.04941075 | -0.06056858 | 0.1037805 | 0.8157819
642 |  | 0 | [8 empty] | 0 | [29 empty] | 3853.001 | 13.09754 | 0.240699 | 7.07973 | 36.493 | 29.4132 | -0.0808333 | -0.708099 | 8.05189 | 8.75999 | 963.0545 | 24.0699 | [8 empty] | 1927.001 | 14.08879 | 0.236959 | 7.10318 | 37.0795 | 29.9763 | -0.0945534 | -0.863403 | 8.26798 | 9.13138 | 1028.379 | 23.6959 | [28 empty] | 3853.001 | 13.48188 | 0.239818 | 6.86654 | 35.4988 | 28.6323 | -0.0799886 | -0.656572 | 7.55175 | 8.20832 | 990.3241 | 23.9818 | [89 empty] | 14.09939355 | 0.234229 | 6.8985 | 363.504 | 294.519 | -0.0695204 | -0.619314 | 828.907 | 890.839 | 1036.72 | 23.4229 | [9 empty] | 14.18158594 | 0.228814 | 6.89709 | 370.399 | 301.428 | -0.058757 | -0.515358 | 825.565 | 877.101 | 1042.764 | 22.8814 | [9 empty] | 14.0385664 | 0.231369 | 704.314 | 374.843 | 304.412 | -0.070632 | -0.623151 | 819.935 | 88.225 | 1032.248 | 23.1369 | [9 empty] | 14.1596787 | 0.237141 | 672.786 | 350.986 | 283.707 | -0.0729768 | -0.627749 | 797.429 | 860.203 | 1041.153 | 23.7141 | [9 empty] | 13.65415039 | 0.234334 | 688.313 | 362.563 | 293.732 | -0.0719234 | -0.621291 | 801.694 | 863.823 | 1003.982 | 23.4334 | [29 empty] | 13.98144531 | 0.236696 | 697.678 | 364.525 | 294.757 | -0.0688522 | -0.608936 | 823.517 | 884.411 | 1028.047 | 23.6696 | [9 empty] | 13.8872246 | 0.238263 | 70.509 | 366.438 | 295.929 | -0.0677686 | -0.579685 | 79.742 | 855.388 | 1021.119 | 23.8263 | [9 empty] | 14.49721484 | 0.116601 | 338924 | 324563 | 29067 | -0.0483388 | -0.41658 | 820135 |  | 1065.972 | 11.6601 | 1190.265 | 0.1102892 | -0.04954619 | -0.06074306 | 0.1040874 | 0.8156683
643 |  | 0 | [8 empty] | 0 | [49 empty] | 1930.001 | 14.06706 | 0.23762 | 7.12298 | 37.0993 | 29.9763 | -0.0945586 | -0.863451 | 8.26793 | 9.13138 | 1026.793 | 23.762 | [28 empty] | 3859.001 | 13.39432 | 0.240656 | 6.89053 | 35.5228 | 28.6323 | -0.079965 | -0.656379 | 7.55194 | 8.20832 | 983.8926 | 24.0656 | [89 empty] | 14.07778027 | 0.234883 | 6.91774 | 363.697 | 294.519 | -0.0695411 | -0.619499 | 828.889 | 890.839 | 1035.131 | 23.4883 | [9 empty] | 14.15630566 | 0.229465 | 6.91671 | 370.595 | 301.428 | -0.0587617 | -0.515399 | 825.561 | 877.101 | 1040.905 | 22.9465 | [9 empty] | 14.0119492 | 0.232014 | 706.279 | 37.504 | 304.412 | -0.0706368 | -0.623194 | 819.931 | 88.225 | 1030.29 | 23.2014 | [9 empty] | 14.144377 | 0.237808 | 674.679 | 351.175 | 283.707 | -0.0729819 | -0.627793 | 797.424 | 860.203 | 1040.028 | 23.7808 | [9 empty] | 13.61524219 | 0.235037 | 690.377 | 362.769 | 293.732 | -0.0719203 | -0.621264 | 801.696 | 863.823 | 1001.121 | 23.5037 | [29 empty] | 13.94518848 | 0.237388 | 699.718 | 364.729 | 294.757 | -0.068836 | -0.608793 | 823.532 | 884.411 | 1025.382 | 23.7388 | [9 empty] | 13.8478506 | 0.23896 | 707.151 | 366.644 | 295.929 | -0.067761 | -0.57962 | 797.426 | 855.388 | 1018.224 | 23.896 | [9 empty] | 14.50176367 | 0.116951 | 339941 | 324664 | 29067 | -0.0484762 | -0.417765 | 820016 |  | 1066.306 | 11.6951 | 1191.012 | 0.1106027 | -0.04969058 | -0.06091207 | 0.1043969 | 0.8157756
644 |  | 0 | [8 empty] | 0 | [49 empty] | 1933.001 | 14.04573 | 0.238274 | 7.14259 | 37.1189 | 29.9763 | -0.0945654 | -0.863513 | 8.26787 | 9.13138 | 1025.236 | 23.8274 | [28 empty] | 3865.001 | 13.29745 | 0.241511 | 6.91501 | 35.5473 | 28.6323 | -0.0799533 | -0.656283 | 7.55204 | 8.20832 | 976.7768 | 24.1511 | [89 empty] | 14.05664063 | 0.235542 | 6.93716 | 363.891 | 294.519 | -0.0695354 | -0.619449 | 828.894 | 890.839 | 1033.577 | 23.5542 | [9 empty] | 14.13329883 | 0.230107 | 6.93606 | 370.788 | 301.428 | -0.0587579 | -0.515366 | 825.564 | 877.101 | 1039.213 | 23.0107 | [9 empty] | 13.9832139 | 0.232674 | 708.286 | 37.524 | 304.412 | -0.0706308 | -0.623141 | 819.936 | 88.225 | 1028.177 | 23.2674 | [9 empty] | 14.1283936 | 0.238481 | 676.587 | 351.366 | 283.707 | -0.0729781 | -0.62776 | 797.427 | 860.203 | 1038.852 | 23.8481 | [9 empty] | 13.57315527 | 0.235726 | 692.401 | 362.972 | 293.732 | -0.0719257 | -0.621311 | 801.692 | 863.823 | 998.0261 | 23.5726 | [29 empty] | 13.90488379 | 0.238089 | 701.784 | 364.935 | 294.757 | -0.0688386 | -0.608816 | 823.529 | 884.411 | 1022.418 | 23.8089 | [9 empty] | 13.8052773 | 0.239667 | 709.244 | 366.853 | 295.929 | -0.0677496 | -0.579522 | 797.436 | 855.388 | 1015.094 | 23.9667 | [9 empty] | 14.50511523 | 0.117301 | 340959 | 324766 | 29067 | -0.0486026 | -0.418853 | 819907 |  | 1066.553 | 11.7301 | 1191.66 | 0.110916 | -0.04982343 | -0.06109253 | 0.1047069 | 0.8155405
645 |  | 0 | [8 empty] | 0 | [49 empty] | 1936.001 | 14.02233 | 0.238933 | 7.16233 | 37.1387 | 29.9763 | -0.0945757 | -0.863607 | 8.26778 | 9.13138 | 1023.528 | 23.8933 | [28 empty] | 3871.001 | 13.18672 | 0.242385 | 6.94003 | 35.5723 | 28.6323 | -0.0799561 | -0.656306 | 7.55202 | 8.20832 | 968.6429 | 24.2385 | [89 empty] | 14.03389063 | 0.236209 | 6.9568 | 364.087 | 294.519 | -0.0695264 | -0.619368 | 828.902 | 890.839 | 1031.904 | 23.6209 | [9 empty] | 14.10762598 | 0.230756 | 6.95563 | 370.984 | 301.428 | -0.0587676 | -0.515451 | 825.556 | 877.101 | 1037.325 | 23.0756 | [9 empty] | 13.952585 | 0.233331 | 710.287 | 375.441 | 304.412 | -0.0706282 | -0.623118 | 819.938 | 88.225 | 1025.925 | 23.3331 | [9 empty] | 14.1104063 | 0.239161 | 678.517 | 351.559 | 283.707 | -0.072971 | -0.627699 | 797.433 | 860.203 | 1037.529875 | 23.9161 | [9 empty] | 13.52740625 | 0.236504 | 694.688 | 36.32 | 293.732 | -0.0718907 | -0.621008 | 801.722 | 863.823 | 994.6622 | 23.6504 | [29 empty] | 13.86245508 | 0.238798 | 703.874 | 365.144 | 294.757 | -0.0688398 | -0.608826 | 823.528 | 884.411 | 1019.298 | 23.8798 | [9 empty] | 13.7615107 | 0.240374 | 711.335 | 367.062 | 295.929 | -0.0677337 | -0.579387 | 79.745 | 855.388 | 1011.876 | 24.0374 | [9 empty] | 14.50825391 | 0.117646 | 341963 | 324867 | 29067 | -0.0487209 | -0.419874 | 819805 |  | 1066.783 | 11.7646 | 1192.286 | 0.1112247 | -0.04994778 | -0.06127691 | 0.1050123 | 0.8151158
646 |  | 0 | [8 empty] | 0 | [49 empty] | 1939.001 | 13.99787 | 0.239571 | 7.18147 | 37.1578 | 29.9763 | -0.0945738 | -0.863589 | 8.26779 | 9.13138 | 1021.743 | 23.9571 | [28 empty] | 3877.001 | 13.05655 | 0.243314 | 6.96663 | 35.5989 | 28.6323 | -0.0799431 | -0.656198 | 7.55213 | 8.20832 | 959.0814 | 24.3314 | [89 empty] | 14.01017676 | 0.236869 | 6.97625 | 364.282 | 294.519 | -0.0695373 | -0.619465 | 828.892 | 890.839 | 1030.16 | 23.6869 | [9 empty] | 14.07794238 | 0.231414 | 6.97544 | 371.182 | 301.428 | -0.0587557 | -0.515346 | 825.566 | 877.101 | 1035.143 | 23.1414 | [9 empty] | 13.9203115 | 0.233998 | 712.318 | 375.644 | 304.412 | -0.0706164 | -0.623013 | 819.949 | 88.225 | 1023.552 | 23.3998 | [9 empty] | 14.0918867 | 0.239857 | 680.492 | 351.756 | 283.707 | -0.0729619 | -0.62762 | 797.441 | 860.203 | 1036.168 | 23.9857 | [9 empty] | 13.47927539 | 0.237187 | 696.693 | 363.401 | 293.732 | -0.0719277 | -0.621328 | 80.169 | 863.823 | 991.1232 | 23.7187 | [29 empty] | 13.8182627 | 0.239513 | 705.982 | 365.355 | 294.757 | -0.0688302 | -0.608742 | 823.537 | 884.411 | 1016.049 | 23.9513 | [9 empty] | 13.7141025 | 0.241091 | 713.459 | 367.275 | 295.929 | -0.0677338 | -0.579387 | 79.745 | 855.388 | 1008.39 | 24.1091 | [9 empty] | 14.5122793 | 0.117989 | 342959 | 324966 | 29067 | -0.0488529 | -0.421011 | 819692 |  | 1067.079 | 11.7989 | 1192.983 | 0.1115315 | -0.05008655 | -0.06144499 | 0.1053156 | 0.8151446
647 |  | 0 | [8 empty] | 0 | [49 empty] | 1942.001 | 13.97291 | 0.240224 | 7.20105 | 37.1774 | 29.9763 | -0.0945826 | -0.86367 | 8.26771 | 9.13138 | 1019.92 | 24.0224 | [28 empty] | 3883.001 | 12.87791 | 0.244303 | 6.99494 | 35.6272 | 28.6323 | -0.0799103 | -0.65593 | 7.55239 | 8.20832 | 945.9591 | 24.4303 | [89 empty] | 13.98390918 | 0.237545 | 6.99616 | 364.481 | 294.519 | -0.069528 | -0.619383 | 828.901 | 890.839 | 1028.229 | 23.7545 | [9 empty] | 14.04830078 | 0.232073 | 6.99532 | 371.381 | 301.428 | -0.0587525 | -0.515319 | 825.569 | 877.101 | 1032.963 | 23.2073 | [9 empty] | 13.886667 | 0.234665 | 714.347 | 375.847 | 304.412 | -0.0706293 | -0.623127 | 819.937 | 88.225 | 1021.078 | 23.4665 | [9 empty] | 14.0730635 | 0.240513 | 682.352 | 351.942 | 283.707 | -0.072981 | -0.627785 | 797.425 | 860.203 | 1034.784 | 24.0513 | [9 empty] | 13.42810449 | 0.237923 | 698.854 | 363.617 | 293.732 | -0.0719645 | -0.621646 | 801.658 | 863.823 | 987.3606 | 23.7923 | [29 empty] | 13.77011816 | 0.240236 | 708.111 | 365.568 | 294.757 | -0.0688301 | -0.608741 | 823.537 | 884.411 | 1012.509 | 24.0236 | [9 empty] | 13.6627236 | 0.241823 | 715.625 | 367.491 | 295.929 | -0.067741 | -0.579448 | 797.443 | 855.388 | 1004.612 | 24.1823 | [9 empty] | 14.51582031 | 0.118351 | 34401 | 325071 | 29067 | -0.0489724 | -0.422041 | 819589 |  | 1067.34 | 11.8351 | 1193.66 | 0.1118553 | -0.05021219 | -0.06164308 | 0.1056358 | 0.8145633
648 |  | 0 | [8 empty] | 0 | [49 empty] | 1945.001 | 13.94494 | 0.240885 | 7.22084 | 37.1972 | 29.9763 | -0.0945963 | -0.863795 | 8.26759 | 9.13138 | 1017.879 | 24.0885 | [129 empty] | 13.95740723 | 0.238216 | 7.01592 | 364.678 | 294.519 | -0.0695265 | -0.61937 | 828.902 | 890.839 | 1026.28 | 23.8216 | [9 empty] | 14.01874023 | 0.232735 | 7.01527 | 37.158 | 301.428 | -0.0587502 | -0.515299 | 825.571 | 877.101 | 1030.79 | 23.2735 | [9 empty] | 13.8517988 | 0.235323 | 716.352 | 376.047 | 304.412 | -0.0706267 | -0.623104 | 81.994 | 88.225 | 1018.515 | 23.5323 | [9 empty] | 14.0525771 | 0.241201 | 684.306 | 352.138 | 283.707 | -0.0729788 | -0.627766 | 797.427 | 860.203 | 1033.278 | 24.1201 | [9 empty] | 13.37187012 | 0.238692 | 701.115 | 363.843 | 293.732 | -0.0719004 | -0.621092 | 801.714 | 863.823 | 983.2257 | 23.8692 | [29 empty] | 13.71851563 | 0.240977 | 710.295 | 365.786 | 294.757 | -0.0688399 | -0.608828 | 823.528 | 884.411 | 1008.714 | 24.0977 | [9 empty] | 13.6063994 | 0.242563 | 717.814 | 36.771 | 295.929 | -0.0677333 | -0.579383 | 79.745 | 855.388 | 1000.471 | 24.2563 | [9 empty] | 14.51942871 | 0.118704 | 345038 | 325174 | 29067 | -0.0491031 | -0.423167 | 819476 |  | 1067.605 | 11.8704 | 1194.334 | 0.1121709 | -0.05034963 | -0.06182124 | 0.1059479 | 0.8144391
649 |  | 0 | [8 empty] | 0 | [49 empty] | 1948.001 | 13.9156 | 0.241544 | 7.24062 | 37.217 | 29.9763 | -0.0945906 | -0.863743 | 8.26764 | 9.13138 | 1015.737 | 24.1544 | [129 empty] | 13.92907227 | 0.238893 | 7.03585 | 364.878 | 294.519 | -0.0695219 | -0.619328 | 828.906 | 890.839 | 1024.196 | 23.8893 | [9 empty] | 13.98563965 | 0.233418 | 7.03587 | 371.786 | 301.428 | -0.058742 | -0.515227 | 825.578 | 877.101 | 1028.356 | 23.3418 | [9 empty] | 13.8160693 | 0.235993 | 718.391 | 376.251 | 304.412 | -0.0706193 | -0.623039 | 819.946 | 88.225 | 1015.887 | 23.5993 | [9 empty] | 14.0303301 | 0.241891 | 686.263 | 352.333 | 283.707 | -0.0729647 | -0.627644 | 797.439 | 860.203 | 1031.642 | 24.1891 | [9 empty] | 13.30927441 | 0.239451 | 703.344 | 364.066 | 293.732 | -0.0719103 | -0.621177 | 801.705 | 863.823 | 978.6231 | 23.9451 | [29 empty] | 13.6640752 | 0.24171 | 712.457 | 366.002 | 294.757 | -0.0688337 | -0.608773 | 823.534 | 884.411 | 1004.711 | 24.171 | [9 empty] | 13.5469326 | 0.243311 | 720.027 | 367.932 | 295.929 | -0.0677381 | -0.579424 | 797.446 | 855.388 | 996.098 | 24.3311 | [9 empty] | 14.52359473 | 0.119056 | 346061 | 325276 | 29067 | -0.0492219 | -0.424191 | 819374 |  | 1067.911 | 11.9056 | 1195.053 | 0.1124855 | -0.05047458 | -0.0620109 | 0.1062587 | 0.813963
650 |  | 0 | [8 empty] | 0 | [49 empty] | 1951.001 | 13.88491 | 0.24222 | 7.26088 | 37.2372 | 29.9763 | -0.0946001 | -0.86383 | 8.26755 | 9.13138 | 1013.497 | 24.222 | [129 empty] | 13.90064746 | 0.239563 | 7.05559 | 365.075 | 294.519 | -0.0695134 | -0.619252 | 828.914 | 890.839 | 1022.106 | 23.9563 | [9 empty] | 13.94929883 | 0.234092 | 7.05617 | 371.989 | 301.428 | -0.0587445 | -0.515249 | 825.576 | 877.101 | 1025.684 | 23.4092 | [9 empty] | 13.7784443 | 0.236673 | 720.461 | 376.458 | 304.412 | -0.0706071 | -0.622931 | 819.957 | 88.225 | 1013.121 | 23.6673 | [9 empty] | 14.0077637 | 0.242575 | 688.204 | 352.528 | 283.707 | -0.0729702 | -0.627692 | 797.434 | 860.203 | 1029.982625 | 24.2575 | [9 empty] | 13.23823047 | 0.240231 | 705.634 | 364.295 | 293.732 | -0.0718967 | -0.62106 | 801.717 | 863.823 | 973.3993 | 24.0231 | [29 empty] | 13.60434082 | 0.242459 | 714.665 | 366.223 | 294.757 | -0.0688089 | -0.608553 | 823.556 | 884.411 | 1000.319 | 24.2459 | [9 empty] | 13.4827021 | 0.244063 | 722.254 | 368.154 | 295.929 | -0.0677117 | -0.579197 | 797.469 | 855.388 | 991.3752 | 24.4063 | [9 empty] | 14.5270957 | 0.119403 | 34707 | 325377 | 29067 | -0.0493508 | -0.425302 | 819263 |  | 1068.169 | 11.9403 | 1195.711 | 0.1127955 | -0.05061016 | -0.06218535 | 0.1065653 | 0.8138599
651 |  | 0 | [8 empty] | 0 | [49 empty] | 1954.001 | 13.85416 | 0.242899 | 7.28124 | 37.2576 | 29.9763 | -0.0946099 | -0.86392 | 8.26746 | 9.13138 | 1011.253 | 24.2899 | [129 empty] | 13.87169629 | 0.240239 | 7.0755 | 365.274 | 294.519 | -0.0695076 | -0.619201 | 828.919 | 890.839 | 1019.978 | 24.0239 | [9 empty] | 13.91376172 | 0.234766 | 7.0765 | 372.193 | 301.428 | -0.0587354 | -0.515168 | 825.584 | 877.101 | 1023.071 | 23.4766 | [9 empty] | 13.7383027 | 0.237328 | 722.455 | 376.657 | 304.412 | -0.0706174 | -0.623022 | 819.948 | 88.225 | 1010.169 | 23.7328 | [9 empty] | 13.9837471 | 0.243251 | 690.121 | 352.719 | 283.707 | -0.0729663 | -0.627658 | 797.438 | 860.203 | 1028.217 | 24.3251 | [49 empty] | 13.53931641 | 0.243208 | 716.873 | 366.444 | 294.757 | -0.068797 | -0.608448 | 823.566 | 884.411 | 995.538 | 24.3208 | [9 empty] | 13.4137354 | 0.244821 | 724.497 | 368.379 | 295.929 | -0.067702 | -0.579115 | 797.477 | 855.388 | 986.3041 | 24.4821 | [9 empty] | 14.53083691 | 0.119757 | 348099 | 32548 | 29067 | -0.0494808 | -0.426422 | 819151 |  | 1068.444 | 11.9757 | 1196.398 | 0.1131117 | -0.05074692 | -0.06236478 | 0.1068779 | 0.8137112
652 |  | 0 | [8 empty] | 0 | [49 empty] | 1957.001 | 13.82183 | 0.243577 | 7.30155 | 37.2779 | 29.9763 | -0.0946114 | -0.863933 | 8.26745 | 9.13138 | 1008.892 | 24.3577 | [129 empty] | 13.84037305 | 0.240924 | 7.09569 | 365.476 | 294.519 | -0.0695171 | -0.619285 | 82.891 | 890.839 | 1017.674 | 24.0924 | [9 empty] | 13.87520898 | 0.235448 | 7.09705 | 372.398 | 301.428 | -0.0587295 | -0.515117 | 825.589 | 877.101 | 1020.236 | 23.5448 | [9 empty] | 13.6957402 | 0.238015 | 724.545 | 376.866 | 304.412 | -0.070613 | -0.622983 | 819.952 | 88.225 | 1007.04 | 23.8015 | [9 empty] | 13.9600605 | 0.243951 | 692.107 | 352.918 | 283.707 | -0.0729704 | -0.627694 | 797.434 | 860.203 | 1026.475 | 24.3951 | [69 empty] | 13.3363711 | 0.245595 | 726.785 | 368.607 | 295.929 | -0.0676909 | -0.57902 | 797.486 | 855.388 | 980.6155 | 24.5595 | [9 empty] | 14.53361523 | 0.12011 | 349124 | 325583 | 29067 | -0.0495922 | -0.427382 | 819055 |  | 1068.648 | 12.011 | 1197.004 | 0.1134269 | -0.05086412 | -0.06256277 | 0.10719 | 0.8130094
653 |  | 0 | [8 empty] | 0 | [49 empty] | 1960.001 | 13.7878 | 0.244259 | 7.322 | 37.2984 | 29.9763 | -0.094583 | -0.863674 | 8.26771 | 9.13138 | 1006.409 | 24.4259 | [129 empty] | 13.80729395 | 0.241598 | 7.11553 | 365.675 | 294.519 | -0.0695152 | -0.619269 | 828.912 | 890.839 | 1015.242 | 24.1598 | [9 empty] | 13.83372754 | 0.23614 | 7.11791 | 372.607 | 301.428 | -0.0587305 | -0.515126 | 825.588 | 877.101 | 1017.186 | 23.614 | [9 empty] | 13.6489326 | 0.238718 | 726.685 | 37.708 | 304.412 | -0.0706053 | -0.622915 | 819.958 | 88.225 | 1003.598 | 23.8718 | [9 empty] | 13.9356699 | 0.244638 | 694.056 | 353.113 | 283.707 | -0.0729739 | -0.627724 | 797.431 | 860.203 | 1024.682 | 24.4638 | [69 empty] | 13.2461094 | 0.24639 | 729.138 | 368.843 | 295.929 | -0.0677038 | -0.57913 | 797.475 | 855.388 | 973.9786 | 24.639 | [9 empty] | 14.53601367 | 0.120468 | 350165 | 325687 | 29067 | -0.049736 | -0.428622 | 818931 |  | 1068.825 | 12.0468 | 1197.584 | 0.1137465 | -0.05101544 | -0.06273102 | 0.1075065 | 0.8132411
654 |  | 0 | [8 empty] | 0 | [49 empty] | 1963.001 | 13.75225 | 0.244937 | 7.34231 | 37.3187 | 29.9763 | -0.0946057 | -0.863881 | 8.2675 | 9.13138 | 1003.814 | 24.4937 | [129 empty] | 13.77340137 | 0.242288 | 7.13586 | 365.878 | 294.519 | -0.0695022 | -0.619152 | 828.924 | 890.839 | 1012.75 | 24.2288 | [9 empty] | 13.79200098 | 0.23683 | 7.13872 | 372.815 | 301.428 | -0.0587237 | -0.515066 | 825.594 | 877.101 | 1014.118 | 23.683 | [9 empty] | 13.5989854 | 0.239425 | 728.837 | 377.295 | 304.412 | -0.0706058 | -0.622919 | 819.958 | 88.225 | 999.9254 | 23.9425 | [9 empty] | 13.9096689 | 0.245333 | 696.027 | 35.331 | 283.707 | -0.0729602 | -0.627606 | 797.443 | 860.203 | 1022.77 | 24.5333 | [89 empty] | 14.5377207 | 0.120828 | 35121 | 325791 | 29067 | -0.0498475 | -0.429582 | 818835 |  | 1068.95 | 12.0828 | 1198.109 | 0.1140677 | -0.05113278 | -0.06293492 | 0.107825 | 0.8124708
655 |  | 0 | [8 empty] | 0 | [49 empty] | 1966.001 | 13.71464 | 0.245615 | 7.36264 | 37.339 | 29.9763 | -0.0945942 | -0.863776 | 8.26761 | 9.13138 | 1001.069 | 24.5615 | [129 empty] | 13.73638184 | 0.242995 | 7.15666 | 366.086 | 294.519 | -0.0694963 | -0.6191 | 828.929 | 890.839 | 1010.028 | 24.2995 | [9 empty] | 13.74656934 | 0.237526 | 7.15968 | 373.024 | 301.428 | -0.0587224 | -0.515055 | 825.595 | 877.101 | 1010.777 | 23.7526 | [9 empty] | 13.5460645 | 0.24014 | 731.016 | 377.513 | 304.412 | -0.0705969 | -0.622841 | 819.966 | 88.225 | 996.0342 | 24.014 | [9 empty] | 13.8819814 | 0.24603 | 698.004 | 353.508 | 283.707 | -0.0729615 | -0.627618 | 797.442 | 860.203 | 1020.734 | 24.603 | [89 empty] | 14.53983887 | 0.121183 | 352245 | 325895 | 29067 | -0.0499725 | -0.43066 | 818727 |  | 1069.106 | 12.1183 | 1198.663 | 0.1143844 | -0.05126435 | -0.06312003 | 0.1081388 | 0.8121724
656 |  | 0 | [8 empty] | 0 | [49 empty] | 1969.001 | 13.67566 | 0.246299 | 7.38315 | 37.3595 | 29.9763 | -0.0945954 | -0.863787 | 8.2676 | 9.13138 | 998.2235 | 24.6299 | [129 empty] | 13.69680176 | 0.243697 | 7.17736 | 366.293 | 294.519 | -0.0694929 | -0.619069 | 828.932 | 890.839 | 1007.118 | 24.3697 | [9 empty] | 13.69811328 | 0.238224 | 7.18073 | 373.235 | 301.428 | -0.058717 | -0.515007 | 8.256 | 877.101 | 1007.214 | 23.8224 | [9 empty] | 13.4911494 | 0.240845 | 733.159 | 377.728 | 304.412 | -0.0705823 | -0.622713 | 819.979 | 88.225 | 991.9963 | 24.0845 | [9 empty] | 13.8538096 | 0.246736 | 700.007 | 353.708 | 283.707 | -0.0729616 | -0.627618 | 797.442 | 860.203 | 1018.662 | 24.6736 | [89 empty] | 14.54245117 | 0.121538 | 353276 | 325998 | 29067 | -0.0501033 | -0.431787 | 818614 |  | 1069.298 | 12.1538 | 1199.258 | 0.114701 | -0.05140204 | -0.06329892 | 0.1084523 | 0.8120524
657 |  | 0 | [8 empty] | 0 | [49 empty] | 1972.001 | 13.63379 | 0.246986 | 7.40374 | 37.3801 | 29.9763 | -0.0945768 | -0.863617 | 8.26777 | 9.13138 | 995.1673 | 24.6986 | [129 empty] | 13.65462695 | 0.244401 | 7.19807 | 36.65 | 294.519 | -0.0694899 | -0.619043 | 828.935 | 890.839 | 1004.017 | 24.4401 | [9 empty] | 13.6466416 | 0.238941 | 7.20235 | 373.451 | 301.428 | -0.0587123 | -0.514966 | 825.604 | 877.101 | 1003.43 | 23.8941 | [9 empty] | 13.4332451 | 0.241559 | 735.335 | 377.945 | 304.412 | -0.0705828 | -0.622717 | 819.978 | 88.225 | 987.7386 | 24.1559 | [9 empty] | 13.823708 | 0.247456 | 70.205 | 353.912 | 283.707 | -0.0729574 | -0.627582 | 797.445 | 860.203 | 1016.449 | 24.7456 | [89 empty] | 14.54642188 | 0.121889 | 354296 | 32.61 | 29067 | -0.050234 | -0.432913 | 818501 |  | 1069.59 | 12.1889 | 1199.961 | 0.1150139 | -0.05153964 | -0.06347423 | 0.1087615 | 0.8119774
658 |  | 0 | [8 empty] | 0 | [49 empty] | 1975.001 | 13.5899 | 0.247675 | 7.42439 | 37.4007 | 29.9763 | -0.094578 | -0.863628 | 8.26776 | 9.13138 | 991.9638 | 24.7675 | [129 empty] | 13.61097949 | 0.245115 | 7.2191 | 36.671 | 294.519 | -0.0694927 | -0.619068 | 828.932 | 890.839 | 1000.807 | 24.5115 | [9 empty] | 13.5905918 | 0.239676 | 7.22449 | 373.672 | 301.428 | -0.0587074 | -0.514923 | 825.608 | 877.101 | 999.3082 | 23.9676 | [9 empty] | 13.3712129 | 0.242278 | 737.522 | 378.164 | 304.412 | -0.0705614 | -0.622528 | 819.997 | 88.225 | 983.1774 | 24.2278 | [9 empty] | 13.7902061 | 0.248188 | 704.127 | 35.412 | 283.707 | -0.0729477 | -0.627499 | 797.453 | 860.203 | 1013.986 | 24.8188 | [89 empty] | 14.55076563 | 0.122246 | 355333 | 326204 | 29067 | -0.0503475 | -0.433891 | 818404 |  | 1069.909 | 12.2246 | 1200.701 | 0.115332 | -0.05165915 | -0.06367288 | 0.1090758 | 0.811321
659 |  | 0 | [8 empty] | 0 | [49 empty] | 1978.001 | 13.54243 | 0.248392 | 7.4459 | 37.4222 | 29.9763 | -0.0945796 | -0.863643 | 8.26774 | 9.13138 | 988.4986 | 24.8392 | [129 empty] | 13.56695996 | 0.245825 | 7.24003 | 36.692 | 294.519 | -0.0694882 | -0.619028 | 828.936 | 890.839 | 997.5706 | 24.5825 | [9 empty] | 13.52993457 | 0.240414 | 7.24674 | 373.895 | 301.428 | -0.0586986 | -0.514846 | 825.616 | 877.101 | 994.8481 | 24.0414 | [9 empty] | 13.3031943 | 0.243011 | 739.755 | 378.387 | 304.412 | -0.0705586 | -0.622503 | 08,02,2022 | 88.225 | 978.1761 | 24.3011 | [9 empty] | 13.7555332 | 0.248895 | 706.132 | 35.432 | 283.707 | -0.0729477 | -0.627499 | 797.453 | 860.203 | 1011.436 | 24.8895 | [89 empty] | 14.55441602 | 0.1226 | 356361 | 326306 | 29067 | -0.0504923 | -0.435139 | 818279 |  | 1070.178 | 12.26 | 1201.381 | 0.1156474 | -0.05181164 | -0.06383578 | 0.1093877 | 0.8116394
660 |  | 0 | [8 empty] | 0 | [49 empty] | 1981.001 | 13.49223 | 0.24909 | 7.4668 | 37.4431 | 29.9763 | -0.0945781 | -0.863629 | 8.26775 | 9.13138 | 984.834 | 24.909 | [129 empty] | 13.52050977 | 0.246537 | 7.261 | 367.129 | 294.519 | -0.0694695 | -0.618861 | 828.953 | 890.839 | 994.1551 | 24.6537 | [9 empty] | 13.46414355 | 0.241162 | 7.26928 | 37.412 | 301.428 | -0.058682 | -0.514701 | 825.631 | 877.101 | 990.0106 | 24.1162 | [9 empty] | 13.2245537 | 0.243763 | 742.043 | 378.616 | 304.412 | -0.0705446 | -0.62238 | 820.012 | 88.225 | 972.3937 | 24.3763 | [9 empty] | 13.7198516 | 0.249614 | 708.173 | 354.524 | 283.707 | -0.0729566 | -0.627575 | 797.446 | 860.203 | 1008.813 | 24.9614 | [89 empty] | 14.55748633 | 0.122958 | 357403 | 326411 | 29067 | -0.0506039 | -0.4361 | 818183 |  | 1070.403 | 12.2958 | 1202.018 | 0.1159663 | -0.05192918 | -0.06403709 | 0.1097032 | 0.8109234
661 |  | 0 | [8 empty] | 0 | [49 empty] | 1984.001 | 13.44115 | 0.249796 | 7.48798 | 37.4643 | 29.9763 | -0.0945799 | -0.863646 | 8.26774 | 9.13138 | 981.1061 | 24.9796 | [129 empty] | 13.4696709 | 0.247261 | 7.28231 | 367.342 | 294.519 | -0.0694794 | -0.618949 | 828.944 | 890.839 | 990.417 | 24.7261 | [9 empty] | 13.39346191 | 0.241919 | 7.2921 | 374.349 | 301.428 | -0.0586717 | -0.51461 | 82.564 | 877.101 | 984.8134 | 24.1919 | [29 empty] | 13.6836709 | 0.250338 | 710.228 | 35.473 | 283.707 | -0.0729323 | -0.627366 | 797.467 | 860.203 | 1006.152 | 25.0338 | [89 empty] | 14.55992578 | 0.123315 | 35844 | 326514 | 29067 | -0.0507344 | -0.437226 | 81807 |  | 1070.583 | 12.3315 | 1202.602 | 0.1162841 | -0.05206665 | -0.06421749 | 0.110018 | 0.8107861
662 |  | 0 | [8 empty] | 0 | [49 empty] | 1987.001 | 13.38622 | 0.250513 | 7.50946 | 37.4858 | 29.9763 | -0.0945671 | -0.863528 | 8.26786 | 9.13138 | 977.0962 | 25.0513 | [129 empty] | 13.41530664 | 0.248 | 7.30407 | 36.756 | 294.519 | -0.069474 | -0.618902 | 828.949 | 890.839 | 986.4196 | 24.8 | [9 empty] | 13.31749609 | 0.242686 | 7.31524 | 37.458 | 301.428 | -0.0586725 | -0.514617 | 825.639 | 877.101 | 979.2277 | 24.2686 | [29 empty] | 13.6458369 | 0.25106 | 712.275 | 354.935 | 283.707 | -0.0729332 | -0.627374 | 797.466 | 860.203 | 1003.37 | 25.106 | [89 empty] | 14.56228418 | 0.123669 | 359469 | 326617 | 29067 | -0.0508463 | -0.43819 | 817974 |  | 1070.756 | 12.3669 | 1203.176 | 0.1165992 | -0.05218453 | -0.06441469 | 0.1103301 | 0.810134
663 |  | 0 | [8 empty] | 0 | [49 empty] | 1990.001 | 13.32699 | 0.251225 | 7.53082 | 37.5072 | 29.9763 | -0.0945622 | -0.863484 | 8.2679 | 9.13138 | 972.7732 | 25.1225 | [129 empty] | 13.35805273 | 0.248736 | 7.32576 | 367.777 | 294.519 | -0.0694567 | -0.618747 | 828.964 | 890.839 | 982.2098 | 24.8736 | [9 empty] | 13.23134961 | 0.243464 | 7.33866 | 374.814 | 301.428 | -0.0586508 | -0.514427 | 825.658 | 877.101 | 972.8934 | 24.3464 | [29 empty] | 13.6053271 | 0.251796 | 714.364 | 355.144 | 283.707 | -0.0729301 | -0.627347 | 797.469 | 860.203 | 1000.392 | 25.1796 | [89 empty] | 14.56556934 | 0.12403 | 360519 | 326722 | 29067 | -0.0509757 | -0.439305 | 817862 |  | 1070.998 | 12.403 | 1203.834 | 0.1169204 | -0.05232087 | -0.06459957 | 0.1106479 | 0.8099261
664 |  | 0 | [8 empty] | 0 | [49 empty] | 1993.001 | 13.26283 | 0.251945 | 7.55239 | 37.5287 | 29.9763 | -0.0945581 | -0.863446 | 8.26794 | 9.13138 | 968.0899 | 25.1945 | [129 empty] | 13.29622852 | 0.249481 | 7.3477 | 367.996 | 294.519 | -0.0694552 | -0.618734 | 828.965 | 890.839 | 977.6639 | 24.9481 | [49 empty] | 13.5617275 | 0.252544 | 716.485 | 355.356 | 283.707 | -0.0729339 | -0.62738 | 797.465 | 860.203 | 997.1858 | 25.2544 | [89 empty] | 14.56886914 | 0.124395 | 361579 | 326828 | 29067 | -0.0510964 | -0.440345 | 817758 |  | 1071.24 | 12.4395 | 1204.497 | 0.1172451 | -0.05244807 | -0.06479705 | 0.1109691 | 0.8094206
665 |  | 0 | [8 empty] | 0 | [49 empty] | 1996.001 | 13.19438 | 0.252686 | 7.57461 | 37.551 | 29.9763 | -0.0945564 | -0.863431 | 8.26795 | 9.13138 | 963.0935 | 25.2686 | [129 empty] | 13.22347266 | 0.250258 | 7.37057 | 368.225 | 294.519 | -0.0694525 | -0.61871 | 828.968 | 890.839 | 972.3142 | 25.0258 | [49 empty] | 13.5157461 | 0.253298 | 718.624 | 35.557 | 283.707 | -0.0729218 | -0.627275 | 797.476 | 860.203 | 993.8049 | 25.3298 | [89 empty] | 14.57180176 | 0.124754 | 362623 | 326933 | 29067 | -0.0512139 | -0.441357 | 817657 |  | 1071.456 | 12.4754 | 1205.124 | 0.1175643 | -0.0525719 | -0.06499244 | 0.1112851 | 0.8088925
666 |  | 0 | [8 empty] | 0 | [49 empty] | 1999.001 | 13.11847 | 0.25343 | 7.5969 | 37.5733 | 29.9763 | -0.0945417 | -0.863296 | 8.26809 | 9.13138 | 957.5524 | 25.343 | [189 empty] | 13.4675723 | 0.254043 | 720.737 | 355.781 | 283.707 | -0.0729191 | -0.627253 | 797.478 | 860.203 | 990.2627 | 25.4043 | [89 empty] | 14.57552441 | 0.125111 | 363661 | 327037 | 29067 | -0.0513468 | -0.442503 | 817543 |  | 1071.73 | 12.5111 | 1205.815 | 0.1178817 | -0.05271198 | -0.06516971 | 0.1115989 | 0.8088417
667 |  | 0 | [8 empty] | 0 | [49 empty] | 2002.001 | 13.03467 | 0.254183 | 7.61948 | 37.5958 | 29.9763 | -0.0945294 | -0.863184 | 8.2682 | 9.13138 | 951.4359 | 25.4183 | [189 empty] | 13.4158818 | 0.254812 | 722.919 | 355.999 | 283.707 | -0.072912 | -0.627191 | 797.484 | 860.203 | 986.4619 | 25.4812 | [89 empty] | 14.5793418 | 0.125468 | 364698 | 32714 | 29067 | -0.0514911 | -0.443746 | 817418 |  | 1072.01 | 12.5468 | 1206.513 | 0.1181989 | -0.05286411 | -0.06533484 | 0.1119125 | 0.8091258
668 |  | 0 | [8 empty] | 0 | [49 empty] | 2005.001 | 12.93835 | 0.254955 | 7.64262 | 37.619 | 29.9763 | -0.0945235 | -0.86313 | 8.26825 | 9.13138 | 944.4052 | 25.4955 | [189 empty] | 13.3605146 | 0.255592 | 725.132 | 35.622 | 283.707 | -0.0728989 | -0.627079 | 797.496 | 860.203 | 982.3908 | 25.5592 | [89 empty] | 14.58141309 | 0.125813 | 3657 | 32724 | 29067 | -0.0515889 | -0.444589 | 817334 |  | 1072.163 | 12.5813 | 1207.055 | 0.1185054 | -0.05296722 | -0.06553822 | 0.1122161 | 0.8081883
669 |  | 0 | [8 empty] | 0 | [250 empty] | 13.3003809 | 0.25637 | 727.339 | 356.441 | 283.707 | -0.0729238 | -0.627293 | 797.474 | 860.203 | 977.9692 | 25.637 | [89 empty] | 14.58255371 | 0.12619 | 366798 | 32735 | 29067 | -0.0517096 | -0.44563 | 81723 |  | 1072.247 | 12.619 | 1207.553 | 0.1188403 | -0.05309449 | -0.06574576 | 0.1125484 | 0.8075729
670 |  | 0 | [8 empty] | 0 | [250 empty] | 13.2380303 | 0.257149 | 729.549 | 356.662 | 283.707 | -0.0728923 | -0.627022 | 797.501 | 860.203 | 973.3846 | 25.7149 | [89 empty] | 14.58461328 | 0.126539 | 367811 | 327451 | 29067 | -0.0518275 | -0.446646 | 817128 |  | 1072.398 | 12.6539 | 1208.098 | 0.1191501 | -0.05321883 | -0.06593127 | 0.1128554 | 0.8071865
671 |  | 0 | [8 empty] | 0 | [250 empty] | 13.1700117 | 0.257954 | 731.835 | 356.891 | 283.707 | -0.0728761 | -0.626883 | 797.515 | 860.203 | 968.3832 | 25.7954 | [89 empty] | 14.58830762 | 0.126899 | 368859 | 327556 | 29067 | -0.0519566 | -0.447758 | 817017 |  | 1072.67 | 12.6899 | 1208.79 | 0.1194696 | -0.053355 | -0.06611462 | 0.1131713 | 0.8070076
672 |  | 0 | [8 empty] | 0 | [350 empty] | 14.59118457 | 0.127263 | 369916 | 327662 | 29067 | -0.0520766 | -0.448793 | 816914 |  | 1072.881 | 12.7263 | 1209.419 | 0.1197926 | -0.05348158 | -0.06631099 | 0.1134909 | 0.8065267
673 |  | 0 | [8 empty] | 0 | [350 empty] | 14.59384375 | 0.127618 | 370949 | 327765 | 29067 | -0.0521901 | -0.44977 | 816816 |  | 1073.077 | 12.7618 | 1210.021 | 0.1201074 | -0.05360132 | -0.06650612 | 0.1138027 | 0.8059608
674 |  | 0 | [8 empty] | 0 | [350 empty] | 14.59700586 | 0.127986 | 372017 | 327872 | 29067 | -0.0523253 | -0.450936 | 816699 |  | 1073.309 | 12.7986 | 1210.678 | 0.1204337 | -0.05374398 | -0.06668976 | 0.1141256 | 0.8058805
675 |  | 0 | [8 empty] | 0 | [350 empty] | 14.60018359 | 0.128341 | 37305 | 327975 | 29067 | -0.0524469 | -0.451984 | 816594 |  | 1073.543 | 12.8341 | 1211.322 | 0.1207484 | -0.0538723 | -0.06687611 | 0.1144369 | 0.8055537
676 |  | 0 | [8 empty] | 0 | [350 empty] | 14.60291992 | 0.128695 | 374078 | 328078 | 29067 | -0.0525719 | -0.453061 | 816487 |  | 1073.744 | 12.8695 | 1211.93 | 0.1210621 | -0.05400423 | -0.06705787 | 0.1147474 | 0.8053377
677 |  | 0 | [8 empty] | 0 | [350 empty] | 14.60660352 | 0.129059 | 375136 | 328184 | 29067 | -0.0526908 | -0.454086 | 816384 |  | 1074.015 | 12.9059 | 1212.626 | 0.1213845 | -0.05412973 | -0.06725481 | 0.1150662 | 0.8048456
678 |  | 0 | [8 empty] | 0 | [350 empty] | 14.60873633 | 0.129421 | 376187 | 328289 | 29067 | -0.0528087 | -0.455102 | 816283 |  | 1074.172 | 12.9421 | 1213.192 | 0.1217051 | -0.0542542 | -0.06745091 | 0.1153838 | 0.8043509
679 |  | 0 | [8 empty] | 0 | [350 empty] | 14.61011914 | 0.129776 | 37722 | 328392 | 29067 | -0.0529285 | -0.456134 | 816179 |  | 1074.273 | 12.9776 | 1213.688 | 0.1220194 | -0.05438069 | -0.0676387 | 0.1156955 | 0.8039878
680 |  | 0 | [8 empty] | 0 | [350 empty] | 14.61345898 | 0.130142 | 378285 | 328499 | 29067 | -0.0530484 | -0.457168 | 816076 |  | 1074.519 | 13.0142 | 1214.359 | 0.1223433 | -0.0545073 | -0.06783599 | 0.1160159 | 0.8035159
681 |  | 0 | [8 empty] | 0 | [350 empty] | 14.61536914 | 0.130505 | 379339 | 328604 | 29067 | -0.0531681 | -0.458199 | 815973 |  | 1074.659 | 13.0505 | 1214.908 | 0.1226644 | -0.05463371 | -0.06803073 | 0.1163342 | 0.803074
682 |  | 0 | [8 empty] | 0 | [350 empty] | 14.61768652 | 0.130882 | 380435 | 328714 | 29067 | -0.0532926 | -0.459272 | 815866 |  | 1074.83 | 13.0882 | 1215.506 | 0.1229979 | -0.05476521 | -0.06823265 | 0.1166645 | 0.8026247
683 |  | 0 | [8 empty] | 0 | [350 empty] | 14.62053613 | 0.131243 | 381486 | 328819 | 29067 | -0.05341 | -0.460283 | 815764 |  | 1075.039 | 13.1243 | 1216.131 | 0.123317 | -0.05488923 | -0.0684278 | 0.1169804 | 0.802148
684 |  | 0 | [8 empty] | 0 | [350 empty] | 14.62243066 | 0.131603 | 382531 | 328924 | 29067 | -0.0535285 | -0.461305 | 815662 |  | 1075.178725 | 13.1603 | 1216.675 | 0.1236352 | -0.05501442 | -0.06862079 | 0.1172958 | 0.8017165
685 |  | 0 | [8 empty] | 0 | [350 empty] | 14.6258916 | 0.131974 | 383609 | 329031 | 29067 | -0.0536497 | -0.462349 | 815558 |  | 1075.433 | 13.1974 | 1217.362 | 0.123963 | -0.05514248 | -0.06882053 | 0.11762 | 0.8012505
686 |  | 0 | [8 empty] | 0 | [350 empty] | 14.62891504 | 0.132337 | 384663 | 329137 | 29067 | -0.0537756 | -0.463434 | 815449 |  | 1075.656 | 13.2337 | 1218.005 | 0.1242836 | -0.05527553 | -0.06900811 | 0.1179373 | 0.8010005
687 |  | 0 | [8 empty] | 0 | [350 empty] | 14.63118066 | 0.132698 | 385715 | 329242 | 29067 | -0.0538876 | -0.4644 | 815353 |  | 1075.822 | 13.2698 | 1218.582 | 0.1246024 | -0.0553939 | -0.0692085 | 0.118253 | 0.8003916
688 |  | 0 | [8 empty] | 0 | [350 empty] | 14.63324902 | 0.133069 | 386793 | 32935 | 29067 | -0.0540026 | -0.46539 | 815254 |  | 1075.974 | 13.3069 | 1219.153 | 0.1249299 | -0.05551546 | -0.06941442 | 0.1185775 | 0.7997684
689 |  | 0 | [8 empty] | 0 | [350 empty] | 14.63545703 | 0.13344 | 38787 | 329457 | 29067 | -0.0541232 | -0.46643 | 81515 |  | 1076.137 | 13.344 | 1219.736 | 0.1252573 | -0.05564295 | -0.06961431 | 0.1189019 | 0.7993034
690 |  | 0 | [8 empty] | 0 | [350 empty] | 14.63806152 | 0.133791 | 388891 | 329559 | 29067 | -0.0542318 | -0.467366 | 815056 |  | 1076.328 | 13.3791 | 1220.331 | 0.1255669 | -0.05575777 | -0.06980911 | 0.1192084 | 0.7987177
691 |  | 0 | [8 empty] | 0 | [350 empty] | 14.6409082 | 0.134154 | 389945 | 329665 | 29067 | -0.0543557 | -0.468433 | 81495 |  | 1076.537 | 13.4154 | 1220.959 | 0.125887 | -0.05588878 | -0.06999821 | 0.1195252 | 0.7984316
692 |  | 0 | [8 empty] | 0 | [350 empty] | 14.64330469 | 0.134522 | 391015 | 329772 | 29067 | -0.0544752 | -0.469463 | 814847 |  | 1076.714 | 13.4522 | 1221.555 | 0.1262114 | -0.05601516 | -0.07019626 | 0.1198466 | 0.7979793
693 |  | 0 | [8 empty] | 0 | [350 empty] | 14.645625 | 0.1349 | 392115 | 329882 | 29067 | -0.054593 | -0.470478 | 814745 |  | 1076.884 | 13.49 | 1222.156 | 0.1265445 | -0.05613976 | -0.07040478 | 0.1201766 | 0.7973855
694 |  | 0 | [8 empty] | 0 | [350 empty] | 14.64886328 | 0.135262 | 393168 | 329987 | 29067 | -0.0547104 | -0.47149 | 814644 |  | 1077.1223 | 13.5262 | 1222.816 | 0.1268635 | -0.05626394 | -0.07059952 | 0.120492 | 0.7969452
695 |  | 0 | [8 empty] | 0 | [350 empty] | 14.65158789 | 0.135649 | 394293 | 33.01 | 29067 | -0.0548427 | -0.47263 | 81453 |  | 1077.323 | 13.5649 | 1223.46 | 0.1272043 | -0.05640391 | -0.07080038 | 0.1208295 | 0.7966611
696 |  | 0 | [8 empty] | 0 | [350 empty] | 14.65291309 | 0.136015 | 395354 | 330206 | 29067 | -0.0549533 | -0.473583 | 814435 |  | 1077.42 | 13.6015 | 1223.965 | 0.1275265 | -0.05652093 | -0.07100559 | 0.1211491 | 0.7960068
697 |  | 0 | [8 empty] | 0 | [350 empty] | 14.65432813 | 0.136373 | 396396 | 33031 | 29067 | -0.0550685 | -0.474577 | 814335 |  | 1077.524 | 13.6373 | 1224.469 | 0.1278416 | -0.05664284 | -0.07119877 | 0.1214616 | 0.7955593
698 |  | 0 | [8 empty] | 0 | [350 empty] | 14.65624316 | 0.136738 | 397456 | 330416 | 29067 | -0.0551863 | -0.475592 | 814234 |  | 1077.665 | 13.6738 | 1225.023 | 0.1281628 | -0.05676751 | -0.07139524 | 0.1217798 | 0.7951162
699 |  | 0 | [8 empty] | 0 | [350 empty] | 14.65830762 | 0.137099 | 398507 | 330521 | 29067 | -0.055301 | -0.47658 | 814135 |  | 1077.817 | 13.7099 | 1225.584 | 0.1284803 | -0.05688892 | -0.07159136 | 0.1220944 | 0.7946339
700 |  | 0 | [8 empty] | 0 | [350 empty] | 14.66049023 | 0.137464 | 399567 | 330627 | 29067 | -0.0554102 | -0.477521 | 814041 |  | 1077.977 | 13.7464 | 1226.16 | 0.1288012 | -0.05700452 | -0.0717967 | 0.1224124 | 0.7939713
701 |  | 0 | [8 empty] | 0 | [350 empty] | 14.6628877 | 0.137836 | 400647 | 330735 | 29067 | -0.0555294 | -0.478548 | 813938 |  | 1078.154 | 13.7836 | 1226.762 | 0.1291282 | -0.05713072 | -0.07199749 | 0.1227362 | 0.7935099
702 |  | 0 | [8 empty] | 0 | [350 empty] | 14.665125 | 0.138203 | 401714 | 330842 | 29067 | -0.0556315 | -0.479429 | 81385 |  | 1078.318 | 13.8203 | 1227.345 | 0.1294507 | -0.05723883 | -0.07221187 | 0.1230557 | 0.7926512
703 |  | 0 | [8 empty] | 0 | [350 empty] | 14.66724414 | 0.13857 | 402781 | 330948 | 29067 | -0.0557566 | -0.480506 | 813742 |  | 1078.474 | 13.857 | 1227.918 | 0.1297731 | -0.05737131 | -0.07240178 | 0.1233751 | 0.7924019
704 |  | 0 | [8 empty] | 0 | [350 empty] | 14.67013086 | 0.138941 | 40386 | 331056 | 29067 | -0.0558708 | -0.48149 | 813644 |  | 1078.686 | 13.8941 | 1228.56 | 0.1300989 | -0.05749226 | -0.07260663 | 0.1236975 | 0.7918321
705 |  | 0 | [8 empty] | 0 | [350 empty] | 14.67334863 | 0.139307 | 404925 | 331163 | 29067 | -0.0559916 | -0.482531 | 81354 |  | 1078.923 | 13.9307 | 1229.224 | 0.1304202 | -0.05762021 | -0.07279997 | 0.1240154 | 0.7914868
706 |  | 0 | [8 empty] | 0 | [350 empty] | 14.67637207 | 0.139686 | 406027 | 331273 | 29067 | -0.0561013 | -0.483477 | 813445 |  | 1079.145 | 13.9686 | 1229.886 | 0.1307528 | -0.05773643 | -0.07301636 | 0.1243445 | 0.7907328
707 |  | 0 | [8 empty] | 0 | [350 empty] | 14.67784961 | 0.140058 | 407106 | 331381 | 29067 | -0.0562099 | -0.484413 | 813352 |  | 1079.254 | 14.0058 | 1230.412 | 0.1310791 | -0.05785149 | -0.07322765 | 0.1246681 | 0.7900225
708 |  | 0 | [8 empty] | 0 | [350 empty] | 14.68012988 | 0.140433 | 408197 | 33149 | 29067 | -0.0563337 | -0.48548 | 813245 |  | 1079.421 | 14.0433 | 1231.008 | 0.131408 | -0.05798267 | -0.07342534 | 0.1249939 | 0.789682
709 |  | 0 | [8 empty] | 0 | [350 empty] | 14.6803623 | 0.140811 | 409297 | 33.16 | 29067 | -0.0564512 | -0.486492 | 813144 |  | 1079.438 | 14.0811 | 1231.435 | 0.1317394 | -0.05810719 | -0.07363222 | 0.1253231 | 0.7891544
710 |  | 0 | [8 empty] | 0 | [350 empty] | 14.68150781 | 0.141187 | 41039 | 331709 | 29067 | -0.0565614 | -0.487442 | 813049 |  | 1079.523 | 14.1187 | 1231.937 | 0.1320689 | -0.05822399 | -0.07384496 | 0.12565 | 0.7884627
711 |  | 0 | [8 empty] | 0 | [350 empty] | 14.68323633 | 0.141566 | 411491 | 331819 | 29067 | -0.0566691 | -0.488371 | 812956 |  | 1079.65 | 14.1566 | 1232.491 | 0.132401 | -0.05833816 | -0.07406285 | 0.1259792 | 0.7876845
712 |  | 0 | [8 empty] | 0 | [350 empty] | 14.68581641 | 0.141944 | 412588 | 331929 | 29067 | -0.0567791 | -0.489318 | 812861 |  | 1079.839 | 14.1944 | 1233.116 | 0.1327321 | -0.05845477 | -0.0742773 | 0.126307 | 0.7869803
713 |  | 0 | [8 empty] | 0 | [350 empty] | 14.68805664 | 0.142312 | 413658 | 332036 | 29067 | -0.0568897 | -0.490271 | 812766 |  | 1080.004 | 14.2312 | 1233.702 | 0.1330543 | -0.05857204 | -0.07448224 | 0.1266261 | 0.7863893
714 |  | 0 | [8 empty] | 0 | [350 empty] | 14.69016113 | 0.142679 | 414726 | 332143 | 29067 | -0.0570116 | -0.491322 | 812661 |  | 1080.159 | 14.2679 | 1234.275 | 0.1333755 | -0.0587013 | -0.07467421 | 0.1269444 | 0.7860987
715 |  | 0 | [8 empty] | 0 | [350 empty] | 14.69202637 | 0.143052 | 415811 | 332251 | 29067 | -0.0571212 | -0.492266 | 812566 |  | 1080.296 | 14.3052 | 1234.835 | 0.1337019 | -0.05881753 | -0.07488435 | 0.1272678 | 0.7854449
716 |  | 0 | [8 empty] | 0 | [350 empty] | 14.69462793 | 0.143421 | 416882 | 332359 | 29067 | -0.0572304 | -0.493207 | 812472 |  | 1080.487 | 14.3421 | 1235.452 | 0.1340246 | -0.05893335 | -0.07509129 | 0.1275874 | 0.7848227
717 |  | 0 | [8 empty] | 0 | [350 empty] | 14.69619824 | 0.143796 | 417974 | 332468 | 29067 | -0.0573416 | -0.494166 | 812376 |  | 1080.603 | 14.3796 | 1235.989 | 0.1343526 | -0.05905131 | -0.07530125 | 0.1279125 | 0.784201
718 |  | 0 | [8 empty] | 0 | [350 empty] | 14.69852344 | 0.144168 | 419053 | 332576 | 29067 | -0.0574504 | -0.495103 | 812282 |  | 1080.774 | 14.4168 | 1236.587 | 0.1346777 | -0.05916674 | -0.075511 | 0.1282346 | 0.7835512
719 |  | 0 | [8 empty] | 0 | [350 empty] | 14.70158105 | 0.144542 | 420142 | 332685 | 29067 | -0.0575664 | -0.496103 | 812183 |  | 1080.999 | 14.4542 | 1237.248 | 0.1350046 | -0.05928981 | -0.07571474 | 0.1285579 | 0.7830683
720 |  | 0 | [8 empty] | 0 | [350 empty] | 14.70450781 | 0.144924 | 421251 | 332796 | 29067 | -0.0576807 | -0.497088 | 812084 |  | 1081.214 | 14.4924 | 1237.908 | 0.1353383 | -0.0594111 | -0.07592716 | 0.1288882 | 0.782475
721 |  | 0 | [8 empty] | 0 | [350 empty] | 14.70610449 | 0.145303 | 422354 | 332906 | 29067 | -0.057792 | -0.498047 | 811988 |  | 1081.331 | 14.5303 | 1238.452 | 0.1356692 | -0.05952922 | -0.07614001 | 0.1292163 | 0.7818389
722 |  | 0 | [8 empty] | 0 | [350 empty] | 14.70769727 | 0.145679 | 423445 | 333015 | 29067 | -0.0579035 | -0.499008 | 811892 |  | 1081.448 | 14.5679 | 1238.993 | 0.1359975 | -0.05964757 | -0.07634991 | 0.1295418 | 0.7812396
723 |  | 0 | [8 empty] | 0 | [350 empty] | 14.70860645 | 0.146053 | 424534 | 333124 | 29067 | -0.0580077 | -0.499906 | 811802 |  | 1081.515 | 14.6053 | 1239.474 | 0.1363239 | -0.05975818 | -0.07656569 | 0.1298656 | 0.7804825
724 |  | 0 | [8 empty] | 0 | [350 empty] | 14.70872754 | 0.146435 | 425642 | 333235 | 29067 | -0.0581232 | -0.500902 | 811703 |  | 1081.524 | 14.6435 | 1239.897 | 0.1366571 | -0.0598808 | -0.07677633 | 0.1301967 | 0.7799383
725 |  | 0 | [8 empty] | 0 | [350 empty] | 14.70998438 | 0.146818 | 426757 | 333346 | 29067 | -0.0582276 | -0.501802 | 811613 |  | 1081.616 | 14.6818 | 1240.417 | 0.1369912 | -0.05999165 | -0.0769995 | 0.130528 | 0.7791173
726 |  | 0 | [8 empty] | 0 | [350 empty] | 14.71210742 | 0.147188 | 427832 | 333454 | 29067 | -0.058334 | -0.502718 | 811521 |  | 1081.773 | 14.7188 | 1240.997 | 0.1373137 | -0.06010463 | -0.0772091 | 0.1308476 | 0.7784657
727 |  | 0 | [8 empty] | 0 | [350 empty] | 14.71330176 | 0.147567 | 428934 | 333564 | 29067 | -0.0584507 | -0.503724 | 81142 |  | 1081.86 | 14.7567 | 1241.507 | 0.137644 | -0.06022857 | -0.07741548 | 0.1311752 | 0.7779913
728 |  | 0 | [8 empty] | 0 | [350 empty] | 14.71441699 | 0.147942 | 430025 | 333673 | 29067 | -0.0585525 | -0.504601 | 811333 |  | 1081.942 | 14.7942 | 1242.007 | 0.1379708 | -0.06033669 | -0.07763408 | 0.1314994 | 0.7771934
729 |  | 0 | [8 empty] | 0 | [350 empty] | 14.71741113 | 0.148314 | 431105 | 333781 | 29067 | -0.0586631 | -0.505554 | 811237 |  | 1082.163 | 14.8314 | 1242.662 | 0.1382948 | -0.06045418 | -0.0778406 | 0.1318199 | 0.7766407
730 |  | 0 | [8 empty] | 0 | [350 empty] | 14.71980273 | 0.1487 | 432226 | 333893 | 29067 | -0.058772 | -0.506493 | 811143 |  | 1082.338 | 14.87 | 1243.282 | 0.1386309 | -0.06056987 | -0.07806099 | 0.1321528 | 0.7759301
731 |  | 0 | [8 empty] | 0 | [350 empty] | 14.72193555 | 0.149077 | 433322 | 334003 | 29067 | -0.0588758 | -0.507387 | 811054 |  | 1082.495 | 14.9077 | 1243.87 | 0.138959 | -0.06068016 | -0.07827885 | 0.1324779 | 0.7751795
732 |  | 0 | [8 empty] | 0 | [350 empty] | 14.72392969 | 0.149462 | 43444 | 334114 | 29067 | -0.0589708 | -0.508206 | 810972 |  | 1082.642 | 14.9462 | 1244.456 | 0.139294 | -0.06078111 | -0.0785129 | 0.1328098 | 0.7741544
733 |  | 0 | [8 empty] | 0 | [350 empty] | 14.72590137 | 0.149806 | 435441 | 334214 | 29067 | -0.0591655 | -0.509884 | 810804 |  | 1082.787 | 14.9806 | 1244.995 | 0.1395932 | -0.06098803 | -0.0786052 | 0.1331062 | 0.7758778
734 |  | 0 | [8 empty] | 0 | [350 empty] | 14.72786719 | 0.150217 | 436638 | 334334 | 29067 | -0.0592033 | -0.51021 | 810772 |  | 1082.931 | 15.0217 | 1245.606 | 0.1399506 | -0.06102821 | -0.07892241 | 0.1334604 | 0.7732684
735 |  | 0 | [8 empty] | 0 | [350 empty] | 14.72904297 | 0.15057 | 437663 | 334437 | 29067 | -0.0593029 | -0.511068 | 810686 |  | 1083.018 | 15.057 | 1246.088 | 0.1402575 | -0.06113408 | -0.07912339 | 0.1337648 | 0.7726424
736 |  | 0 | [8 empty] | 0 | [350 empty] | 14.73054785 | 0.150995 | 438896 | 33456 | 29067 | -0.0594309 | -0.512172 | 810576 |  | 1083.129 | 15.0995 | 1246.676 | 0.1406268 | -0.06127016 | -0.07935662 | 0.134131 | 0.7720863
737 |  | 0 | [8 empty] | 0 | [350 empty] | 14.73157422 | 0.151365 | 439973 | 334668 | 29067 | -0.0595219 | -0.512955 | 810497 |  | 1083.204 | 15.1365 | 1247.163 | 0.1409482 | -0.06136692 | -0.07958128 | 0.1344499 | 0.7711225
738 |  | 0 | [8 empty] | 0 | [350 empty] | 14.73184961 | 0.151742 | 44107 | 334777 | 29067 | -0.0596279 | -0.513869 | 810406 |  | 1083.224 | 15.1742 | 1247.595 | 0.1412756 | -0.06147963 | -0.07979595 | 0.134775 | 0.7704606
739 |  | 0 | [8 empty] | 0 | [350 empty] | 14.73317676 | 0.152125 | 442183 | 334889 | 29067 | -0.0597236 | -0.514693 | 810323 |  | 1083.322 | 15.2125 | 1248.122 | 0.1416081 | -0.0615814 | -0.08002666 | 0.1351048 | 0.7695111
740 |  | 0 | [8 empty] | 0 | [350 empty] | 14.73484668 | 0.1525 | 443272 | 334998 | 29067 | -0.0598308 | -0.515617 | 810231 |  | 1083.445 | 15.25 | 1248.67 | 0.1419335 | -0.06169542 | -0.08023808 | 0.1354274 | 0.7689045
741 |  | 0 | [8 empty] | 0 | [350 empty] | 14.73667969 | 0.152879 | 444374 | 335108 | 29067 | -0.0599234 | -0.516415 | 810151 |  | 1083.579 | 15.2879 | 1249.236 | 0.1422623 | -0.06179392 | -0.08046837 | 0.1357532 | 0.767928
742 |  | 0 | [8 empty] | 0 | [350 empty] | 14.7388418 | 0.153259 | 44548 | 335218 | 29067 | -0.0600238 | -0.517281 | 810065 |  | 1083.738 | 15.3259 | 1249.831 | 0.1425918 | -0.06190072 | -0.08069112 | 0.1360797 | 0.7671317
743 |  | 0 | [8 empty] | 0 | [350 empty] | 14.73977441 | 0.153645 | 4466 | 33533 | 29067 | -0.0601232 | -0.518138 | 809979 |  | 1083.807 | 15.3645 | 1250.328 | 0.1429265 | -0.06200648 | -0.08092002 | 0.1364117 | 0.7662687
744 |  | 0 | [8 empty] | 0 | [350 empty] | 14.74127734 | 0.154024 | 447703 | 335441 | 29067 | -0.0602408 | -0.519151 | 809878 |  | 1083.917 | 15.4024 | 1250.867 | 0.143255 | -0.06213161 | -0.08112336 | 0.1367374 | 0.7658905
745 |  | 0 | [8 empty] | 0 | [350 empty] | 14.74264355 | 0.154411 | 448827 | 335553 | 29067 | -0.060344 | -0.52004 | 809789 |  | 1084.018 | 15.4411 | 1251.402 | 0.1435903 | -0.06224143 | -0.08134883 | 0.1370699 | 0.7651177
746 |  | 0 | [8 empty] | 0 | [350 empty] | 14.74475684 | 0.154786 | 449916 | 335662 | 29067 | -0.0604476 | -0.520933 | 8097 |  | 1084.173 | 15.4786 | 1251.988 | 0.143915 | -0.06235169 | -0.08156336 | 0.1373916 | 0.7644571
747 |  | 0 | [8 empty] | 0 | [350 empty] | 14.74552051 | 0.155172 | 45104 | 335774 | 29067 | -0.0605494 | -0.52181 | 809612 |  | 1084.229 | 15.5172 | 1252.472 | 0.1442493 | -0.06246004 | -0.08178921 | 0.1377233 | 0.763671
748 |  | 0 | [8 empty] | 0 | [350 empty] | 14.74719141 | 0.155573 | 452205 | 335891 | 29067 | -0.060638 | -0.522574 | 809535 |  | 1084.352 | 15.5573 | 1253.048 | 0.1445963 | -0.06255436 | -0.08204197 | 0.1380674 | 0.7624678
749 |  | 0 | [8 empty] | 0 | [350 empty] | 14.74877637 | 0.155959 | 453328 | 336003 | 29067 | -0.0607478 | -0.523521 | 809441 |  | 1084.469 | 15.5959 | 1253.602 | 0.1449303 | -0.06267125 | -0.08225905 | 0.1383985 | 0.7618767
750 |  | 0 | [8 empty] | 0 | [350 empty] | 14.74953906 | 0.156352 | 454469 | 336117 | 29067 | -0.0608323 | -0.524248 | 809368 |  | 1084.525 | 15.6352 | 1254.093 | 0.1452702 | -0.06276122 | -0.082509 | 0.1387358 | 0.7606591
751 |  | 0 | [8 empty] | 0 | [350 empty] | 14.75018164 | 0.156737 | 455587 | 336229 | 29067 | -0.0609435 | -0.525207 | 809272 |  | 1084.572 | 15.6737 | 1254.565 | 0.1456031 | -0.06287963 | -0.08272348 | 0.1390663 | 0.7601183
752 |  | 0 | [8 empty] | 0 | [350 empty] | 14.75068262 | 0.157123 | 456709 | 336341 | 29067 | -0.0610271 | -0.525927 | 8092 |  | 1084.609 | 15.7123 | 1255.026 | 0.1459368 | -0.06296866 | -0.08296809 | 0.1393975 | 0.7589503
753 |  | 0 | [8 empty] | 0 | [350 empty] | 14.75119141 | 0.157514 | 457846 | 336455 | 29067 | -0.0611389 | -0.52689 | 809104 |  | 1084.646 | 15.7514 | 1255.493 | 0.1462746 | -0.06308773 | -0.08318687 | 0.1397329 | 0.7583857
754 |  | 0 | [8 empty] | 0 | [350 empty] | 14.75377246 | 0.157895 | 458955 | 336566 | 29067 | -0.061239 | -0.527754 | 809017 |  | 1084.836 | 15.7895 | 1256.126 | 0.1466037 | -0.06319436 | -0.08340934 | 0.1400587 | 0.7576412
755 |  | 0 | [8 empty] | 0 | [350 empty] | 14.75543555 | 0.158286 | 460092 | 33668 | 29067 | -0.0613251 | -0.528495 | 808943 |  | 1084.958 | 15.8286 | 1256.692 | 0.1469413 | -0.06328608 | -0.08365525 | 0.1403934 | 0.7565106
756 |  | 0 | [8 empty] | 0 | [350 empty] | 14.75696094 | 0.15867 | 461206 | 336791 | 29067 | -0.0614238 | -0.529346 | 808858 |  | 1085.071 | 15.867 | 1257.239 | 0.1472728 | -0.06339123 | -0.08388156 | 0.140722 | 0.7557231
757 |  | 0 | [8 empty] | 0 | [350 empty] | 14.75758105 | 0.159056 | 462327 | 336903 | 29067 | -0.0615142 | -0.530125 | 80878 |  | 1085.116 | 15.9056 | 1257.711 | 0.1476059 | -0.06348755 | -0.08411833 | 0.1410526 | 0.754741
758 |  | 0 | [8 empty] | 0 | [350 empty] | 14.75826367 | 0.159436 | 463433 | 337014 | 29067 | -0.0616153 | -0.530996 | 808693 |  | 1085.166 | 15.9436 | 1258.181 | 0.1479337 | -0.06359529 | -0.08433839 | 0.141378 | 0.7540491
759 |  | 0 | [8 empty] | 0 | [350 empty] | 14.75964551 | 0.159822 | 464555 | 337126 | 29067 | -0.0616935 | -0.53167 | 808626 |  | 1085.268 | 15.9822 | 1258.718 | 0.1482665 | -0.06367862 | -0.08458792 | 0.1417081 | 0.7528099
760 |  | 0 | [8 empty] | 0 | [350 empty] | 14.76191113 | 0.16021 | 465683 | 337239 | 29067 | -0.061789 | -0.532493 | 808543 |  | 1085.435 | 16.021 | 1259.332 | 0.148601 | -0.06378041 | -0.08482061 | 0.1420393 | 0.7519447
761 |  | 0 | [8 empty] | 0 | [350 empty] | 14.76333203 | 0.160599 | 466814 | 337352 | 29067 | -0.0618902 | -0.533365 | 808456 |  | 1085.539 | 16.0599 | 1259.876 | 0.1489363 | -0.06388828 | -0.08504797 | 0.1423717 | 0.7512029
762 |  | 0 | [8 empty] | 0 | [350 empty] | 14.76419141 | 0.160997 | 46797 | 337467 | 29067 | -0.0619797 | -0.534137 | 808379 |  | 1085.602 | 16.0997 | 1260.381 | 0.1492791 | -0.06398369 | -0.08529543 | 0.142712 | 0.750142
763 |  | 0 | [8 empty] | 0 | [350 empty] | 14.76423242 | 0.161384 | 469096 | 33758 | 29067 | -0.0620726 | -0.534937 | 808299 |  | 1085.605325 | 16.1384 | 1260.805 | 0.1496124 | -0.06408273 | -0.08552967 | 0.143043 | 0.7492457
764 |  | 0 | [8 empty] | 0 | [350 empty] | 14.76427441 | 0.161772 | 470224 | 337693 | 29067 | -0.0621728 | -0.535801 | 808213 |  | 1085.608 | 16.1772 | 1261.229 | 0.1499464 | -0.06418957 | -0.08575686 | 0.1433748 | 0.7485065
765 |  | 0 | [8 empty] | 0 | [350 empty] | 14.76483398 | 0.162163 | 471361 | 337806 | 29067 | -0.0622703 | -0.536641 | 808129 |  | 1085.65 | 16.2163 | 1261.702 | 0.1502829 | -0.06429354 | -0.08598939 | 0.1437089 | 0.7476916
766 |  | 0 | [8 empty] | 0 | [350 empty] | 14.76581348 | 0.162552 | 47249 | 337919 | 29067 | -0.0623579 | -0.537396 | 808053 |  | 1085.722 | 16.2552 | 1262.208 | 0.1506176 | -0.06438696 | -0.08623063 | 0.1440409 | 0.7466832
767 |  | 0 | [8 empty] | 0 | [350 empty] | 14.76628223 | 0.162953 | 473657 | 338036 | 29067 | -0.0624371 | -0.538079 | 807985 |  | 1085.756 | 16.2953 | 1262.683 | 0.1509625 | -0.06447143 | -0.08649103 | 0.1443833 | 0.7454118
768 |  | 0 | [8 empty] | 0 | [350 empty] | 14.76762109 | 0.163341 | 474783 | 338149 | 29067 | -0.0625259 | -0.538844 | 807908 |  | 1085.854 | 16.3341 | 1263.219 | 0.151296 | -0.06456615 | -0.08672989 | 0.1447141 | 0.7444509
769 |  | 0 | [8 empty] | 0 | [350 empty] | 14.76863965 | 0.163728 | 47591 | 338261 | 29067 | -0.0626215 | -0.539668 | 807826 |  | 1085.929 | 16.3728 | 1263.726 | 0.1516286 | -0.06466813 | -0.08696052 | 0.1450441 | 0.7436493
770 |  | 0 | [8 empty] | 0 | [350 empty] | 14.76928516 | 0.164123 | 477058 | 338376 | 29067 | -0.0627057 | -0.540393 | 807753 |  | 1085.97685 | 16.4123 | 1264.211 | 0.151968 | -0.06475796 | -0.08721006 | 0.1453809 | 0.7425515
771 |  | 0 | [8 empty] | 0 | [350 empty] | 14.77011328 | 0.164509 | 478179 | 338488 | 29067 | -0.0627864 | -0.541088 | 807684 |  | 1086.038 | 16.4509 | 1264.701 | 0.1522995 | -0.06484406 | -0.08745548 | 0.1457099 | 0.7414523
772 |  | 0 | [8 empty] | 0 | [350 empty] | 14.77090625 | 0.164903 | 479325 | 338603 | 29067 | -0.0628818 | -0.541911 | 807602 |  | 1086.096 | 16.4903 | 1265.197 | 0.1526378 | -0.06494586 | -0.08769196 | 0.1460456 | 0.7406136
773 |  | 0 | [8 empty] | 0 | [350 empty] | 14.77221875 | 0.165293 | 480459 | 338716 | 29067 | -0.062941 | -0.542421 | 807551 |  | 1086.193 | 16.5293 | 1265.733 | 0.1529726 | -0.06500903 | -0.08796353 | 0.1463775 | 0.7390453
774 |  | 0 | [8 empty] | 0 | [350 empty] | 14.77374414 | 0.165689 | 481608 | 338831 | 29067 | -0.0630388 | -0.543264 | 807466 |  | 1086.305 | 16.5689 | 1266.293 | 0.1533123 | -0.06511341 | -0.08819892 | 0.1467144 | 0.7382563
775 |  | 0 | [8 empty] | 0 | [350 empty] | 14.77441113 | 0.166078 | 48274 | 338944 | 29067 | -0.0631275 | -0.544028 | 80739 |  | 1086.354 | 16.6078 | 1266.773 | 0.153646 | -0.06520808 | -0.0884379 | 0.1470455 | 0.7373318
776 |  | 0 | [8 empty] | 0 | [350 empty] | 14.77483398 | 0.166472 | 483886 | 339059 | 29067 | -0.0631916 | -0.54458 | 807335 |  | 1086.385 | 16.6472 | 1267.238 | 0.1539838 | -0.0652765 | -0.08870731 | 0.1473809 | 0.7358638
777 |  | 0 | [8 empty] | 0 | [350 empty] | 14.77593359 | 0.166875 | 485057 | 339176 | 29067 | -0.0632787 | -0.545332 | 80726 |  | 1086.466 | 16.6875 | 1267.77 | 0.1543292 | -0.06536948 | -0.08895976 | 0.1477236 | 0.7348208
778 |  | 0 | [8 empty] | 0 | [350 empty] | 14.77618164 | 0.16727 | 486204 | 339291 | 29067 | -0.0633726 | -0.54614 | 807179 |  | 1086.484 | 16.727 | 1268.22 | 0.1546677 | -0.06546973 | -0.08919796 | 0.1480597 | 0.7339823
779 |  | 0 | [8 empty] | 0 | [350 empty] | 14.77649707 | 0.167671 | 48737 | 339407 | 29067 | -0.0634449 | -0.546763 | 807117 |  | 1086.507 | 16.7671 | 1268.683 | 0.1550112 | -0.06554692 | -0.08946424 | 0.1484008 | 0.7326606
780 |  | 0 | [8 empty] | 0 | [350 empty] | 14.77661621 | 0.168066 | 488519 | 339522 | 29067 | -0.0635301 | -0.547498 | 807043 |  | 1086.516 | 16.8066 | 1269.122 | 0.1553494 | -0.0656379 | -0.08971149 | 0.1487367 | 0.7316554
781 |  | 0 | [8 empty] | 0 | [350 empty] | 14.77644629 | 0.168459 | 489662 | 339637 | 29067 | -0.0636002 | -0.548102 | 806983 |  | 1086.503 | 16.8459 | 1269.535 | 0.1556858 | -0.06571276 | -0.08997303 | 0.1490709 | 0.7303606
782 |  | 0 | [8 empty] | 0 | [350 empty] | 14.77775098 | 0.168859 | 490824 | 339753 | 29067 | -0.0636825 | -0.548811 | 806912 |  | 1086.599 | 16.8859 | 1270.081 | 0.1560281 | -0.06580065 | -0.09022741 | 0.1494104 | 0.7292756
783 |  | 0 | [8 empty] | 0 | [350 empty] | 14.77802246 | 0.169256 | 491976 | 339868 | 29067 | -0.0637485 | -0.54938 | 806855 |  | 1086.619 | 16.9256 | 1270.536 | 0.1563676 | -0.06587114 | -0.09049651 | 0.1497476 | 0.727886
784 |  | 0 | [8 empty] | 0 | [350 empty] | 14.77803516 | 0.169656 | 49314 | 339984 | 29067 | -0.0638306 | -0.550087 | 806784 |  | 1086.62 | 16.9656 | 1270.972 | 0.1567097 | -0.06595884 | -0.09075085 | 0.1500874 | 0.7268123
785 |  | 0 | [8 empty] | 0 | [350 empty] | 14.77915918 | 0.170058 | 494309 | 340101 | 29067 | -0.0639061 | -0.550738 | 806719 |  | 1086.703 | 17.0058 | 1271.505 | 0.1570533 | -0.06603949 | -0.09101383 | 0.1504282 | 0.7255983
786 |  | 0 | [8 empty] | 0 | [350 empty] | 14.77909766 | 0.170456 | 495465 | 340217 | 29067 | -0.0639622 | -0.551222 | 806671 |  | 1086.698 | 17.0456 | 1271.933 | 0.1573934 | -0.06609942 | -0.091294 | 0.1507661 | 0.7240281
787 |  | 0 | [8 empty] | 0 | [350 empty] | 14.77995117 | 0.170845 | 496597 | 34033 | 29067 | -0.0640502 | -0.55198 | 806595 |  | 1086.761 | 17.0845 | 1272.429 | 0.1577257 | -0.06619344 | -0.09153227 | 0.1510958 | 0.7231705
788 |  | 0 | [8 empty] | 0 | [350 empty] | 14.78126465 | 0.171248 | 497768 | 340447 | 29067 | -0.0641173 | -0.552558 | 806537 |  | 1086.858 | 17.1248 | 1272.98 | 0.1580698 | -0.06626513 | -0.09180472 | 0.151437 | 0.7218053
789 |  | 0 | [8 empty] | 0 | [350 empty] | 14.78164258 | 0.171645 | 498922 | 340563 | 29067 | -0.0641853 | -0.553144 | 806478 |  | 1086.885 | 17.1645 | 1273.444 | 0.1584087 | -0.06633779 | -0.09207095 | 0.1517735 | 0.7205073
790 |  | 0 | [8 empty] | 0 | [350 empty] | 14.78273828 | 0.172042 | 500076 | 340678 | 29067 | -0.0642567 | -0.55376 | 806417 |  | 1086.96605 | 17.2042 | 1273.97 | 0.1587475 | -0.06641409 | -0.09233343 | 0.1521096 | 0.7192854
791 |  | 0 | [8 empty] | 0 | [350 empty] | 14.78238672 | 0.172444 | 501245 | 340795 | 29067 | -0.0643254 | -0.554352 | 806358 |  | 1086.9402 | 17.2444 | 1274.377 | 0.1590905 | -0.06648751 | -0.09260295 | 0.1524504 | 0.7179848
792 |  | 0 | [8 empty] | 0 | [350 empty] | 14.78177832 | 0.172844 | 502406 | 340911 | 29067 | -0.0643945 | -0.554947 | 806298 |  | 1086.895 | 17.2844 | 1274.759 | 0.1594316 | -0.06656137 | -0.0928702 | 0.1527895 | 0.7167139
793 |  | 0 | [8 empty] | 0 | [350 empty] | 14.78121094 | 0.173245 | 50357 | 341027 | 29067 | -0.0644664 | -0.555567 | 806236 |  | 1086.854 | 17.3245 | 1275.146 | 0.1597734 | -0.06663822 | -0.0931352 | 0.1531293 | 0.7154998
794 |  | 0 | [8 empty] | 0 | [350 empty] | 14.78123145 | 0.173649 | 504747 | 341145 | 29067 | -0.0645307 | -0.556121 | 806181 |  | 1086.855 | 17.3649 | 1275.587 | 0.1601177 | -0.06670695 | -0.09341075 | 0.1534713 | 0.714125
795 |  | 0 | [8 empty] | 0 | [350 empty] | 14.78175879 | 0.174047 | 505904 | 341261 | 29067 | -0.0645984 | -0.556704 | 806122 |  | 1086.894 | 17.4047 | 1276.065 | 0.1604568 | -0.06677932 | -0.09367743 | 0.1538079 | 0.7128646
796 |  | 0 | [8 empty] | 0 | [350 empty] | 14.78270605 | 0.174446 | 507063 | 341377 | 29067 | -0.0646651 | -0.557279 | 806065 |  | 1086.964 | 17.4446 | 1276.58 | 0.1607965 | -0.06685063 | -0.09394592 | 0.154145 | 0.7115864
797 |  | 0 | [8 empty] | 0 | [350 empty] | 14.78301172 | 0.174845 | 508222 | 341493 | 29067 | -0.0647291 | -0.557831 | 80601 |  | 1086.986 | 17.4845 | 1277.04 | 0.1611362 | -0.06691906 | -0.09421716 | 0.1544823 | 0.710264
798 |  | 0 | [8 empty] | 0 | [350 empty] | 14.78245703 | 0.175244 | 509382 | 341609 | 29067 | -0.0647771 | -0.558245 | 805968 |  | 1086.945 | 17.5244 | 1277.426 | 0.1614758 | -0.06697038 | -0.0945054 | 0.1548198 | 0.7086408
799 |  | 0 | [8 empty] | 0 | [350 empty] | 14.78239063 | 0.175646 | 51055 | 341725 | 29067 | -0.0648388 | -0.558776 | 805915 |  | 1086.94 | 17.5646 | 1277.857 | 0.1618178 | -0.06703636 | -0.09478143 | 0.1551596 | 0.7072732
800 |  | 0 | [8 empty] | 0 | [350 empty] | 14.78212891 | 0.176045 | 51171 | 341841 | 29067 | -0.064893 | -0.559243 | 805869 |  | 1086.921 | 17.6045 | 1278.268 | 0.1621571 | -0.06709432 | -0.0950628 | 0.1554968 | 0.7057894
801 |  | 0 | [8 empty] | 0 | [350 empty] | 14.78188965 | 0.176446 | 512875 | 341958 | 29067 | -0.0649588 | -0.55981 | 805812 |  | 1086.904 | 17.6446 | 1278.683 | 0.162498 | -0.06716469 | -0.09533334 | 0.1558355 | 0.7045246
802 |  | 0 | [8 empty] | 0 | [350 empty] | 14.78206738 | 0.176849 | 514048 | 342075 | 29067 | -0.0650063 | -0.56022 | 805771 |  | 1086.917 | 17.6849 | 1279.137 | 0.1628405 | -0.06721549 | -0.09562504 | 0.1561756 | 0.7029068
803 |  | 0 | [8 empty] | 0 | [350 empty] | 14.78249219 | 0.177253 | 515223 | 342193 | 29067 | -0.0650588 | -0.560672 | 805726 |  | 1086.948 | 17.7253 | 1279.613 | 0.1631838 | -0.06727164 | -0.09591212 | 0.1565164 | 0.7013883
804 |  | 0 | [8 empty] | 0 | [350 empty] | 14.78308203 | 0.17766 | 516406 | 342311 | 29067 | -0.0651161 | -0.561166 | 805676 |  | 1086.991 | 17.766 | 1280.106 | 0.1635294 | -0.06733293 | -0.09619649 | 0.1568595 | 0.699952
805 |  | 0 | [8 empty] | 0 | [350 empty] | 14.78287012 | 0.17807 | 517598 | 34243 | 29067 | -0.0651666 | -0.561601 | 805633 |  | 1086.976 | 17.807
806 |  | 0 | [8 empty] | 0 | [350 empty] | 14.78198242 | 0.178481 | 518791 | 342549 | 29067 | -0.0652363 | -0.562202 | 805573 |  | 1086.91 | 17.8481
807 |  | 0 | [8 empty] | 0 | [350 empty] | 14.780625 | 0.178892 | 519986 | 342669 | 29067 | -0.065278 | -0.562561 | 805537 |  | 1086.811 | 17.8892
808 |  | 0 | [8 empty] | 0 | [350 empty] | 14.78013281 | 0.179301 | 521174 | 342788 | 29067 | -0.065323 | -0.562949 | 805498 |  | 1086.774 | 17.9301
809 |  | 0 | [8 empty] | 0 | [350 empty] | 14.77944629 | 0.179701 | 522339 | 342904 | 29067 | -0.0653701 | -0.563355 | 805457 |  | 1086.724 | 17.9701
810 |  | 0 | [8 empty] | 0 | [350 empty] | 14.7793252 | 0.180105 | 523512 | 343022 | 29067 | -0.0654176 | -0.563764 | 805416 |  | 1086.715 | 18.0105
811 |  | 0 | [8 empty] | 0 | [350 empty] | 14.77821973 | 0.180512 | 524696 | 34314 | 29067 | -0.0654616 | -0.564143 | 805378 |  | 1086.634 | 18.0512
812 |  | 0 | [8 empty] | 0 | [350 empty] | 14.77764258 | 0.180921 | 525882 | 343259 | 29067 | -0.0655166 | -0.564617 | 805331 |  | 1086.591 | 18.0921
813 |  | 0 | [8 empty] | 0 | [350 empty] | 14.77805762 | 0.181328 | 527067 | 343377 | 29067 | -0.0655604 | -0.564995 | 805293 |  | 1086.622 | 18.1328
814 |  | 0 | [8 empty] | 0 | [350 empty] | 14.7779541 | 0.181741 | 528268 | 343497 | 29067 | -0.0655971 | -0.565311 | 805262 |  | 1086.614 | 18.1741
815 |  | 0 | [8 empty] | 0 | [350 empty] | 14.77753809 | 0.18215 | 529457 | 343616 | 29067 | -0.0656502 | -0.565768 | 805216 |  | 1086.584 | 18.215
816 |  | 0 | [8 empty] | 0 | [350 empty] | 14.7775752 | 0.182556 | 530637 | 343734 | 29067 | -0.0656933 | -0.566141 | 805179 |  | 1086.586 | 18.2556
817 |  | 0 | [8 empty] | 0 | [350 empty] | 14.77670215 | 0.182967 | 53183 | 343853 | 29067 | -0.0657289 | -0.566447 | 805148 |  | 1086.522 | 18.2967
818 |  | 0 | [8 empty] | 0 | [350 empty] | 14.77591895 | 0.183381 | 533036 | 343974 | 29067 | -0.065767 | -0.566775 | 805115 |  | 1086.465 | 18.3381
819 |  | 0 | [8 empty] | 0 | [350 empty] | 14.77481055 | 0.183796 | 53424 | 344094 | 29067 | -0.065797 | -0.567034 | 805089 |  | 1086.383 | 18.3796
820 |  | 0 | [8 empty] | 0 | [350 empty] | 14.77307129 | 0.184215 | 535457 | 344216 | 29067 | -0.0658467 | -0.567462 | 805047 |  | 1086.255 | 18.4215
821 |  | 0 | [8 empty] | 0 | [350 empty] | 14.77065039 | 0.184631 | 536668 | 344337 | 29067 | -0.0658923 | -0.567855 | 805007 |  | 1086.077 | 18.4631
822 |  | 0 | [8 empty] | 0 | [350 empty] | 14.76877344 | 0.18504 | 537855 | 344456 | 29067 | -0.0659122 | -0.568027 | 80499 |  | 1085.939 | 18.504
823 |  | 0 | [8 empty] | 0 | [350 empty] | 14.76795215 | 0.185451 | 539051 | 344576 | 29067 | -0.0659332 | -0.568207 | 804972 |  | 1085.879 | 18.5451
824 |  | 0 | [8 empty] | 0 | [350 empty] | 14.76807813 | 0.185859 | 540238 | 344694 | 29067 | -0.0659709 | -0.568533 | 80494 |  | 1085.888 | 18.5859
825 |  | 0 | [8 empty] | 0 | [350 empty] | 14.76677734 | 0.186269 | 541427 | 344813 | 29067 | -0.0660088 | -0.568859 | 804907 |  | 1085.792 | 18.6269
826 |  | 0 | [8 empty] | 0 | [350 empty] | 14.76515527 | 0.186676 | 542611 | 344932 | 29067 | -0.0660348 | -0.569083 | 804885 |  | 1085.673 | 18.6676
827 |  | 0 | [8 empty] | 0 | [350 empty] | 14.76369727 | 0.187084 | 543797 | 34505 | 29067 | -0.0660658 | -0.56935 | 804858 |  | 1085.566 | 18.7084
828 |  | 0 | [8 empty] | 0 | [350 empty] | 14.7622373 | 0.1875 | 545006 | 345171 | 29067 | -0.0661023 | -0.569665 | 804826 |  | 1085.458625 | 18.75
829 |  | 0 | [8 empty] | 0 | [350 empty] | 14.76119238 | 0.187914 | 54621 | 345291 | 29067 | -0.0661314 | -0.569916 | 804801 |  | 1085.382 | 18.7914
830 |  | 0 | [8 empty] | 0 | [350 empty] | 14.76008105 | 0.188328 | 547413 | 345412 | 29067 | -0.0661473 | -0.570053 | 804788 |  | 1085.3 | 18.8328
831 |  | 0 | [8 empty] | 0 | [350 empty] | 14.75882324 | 0.18874 | 548612 | 345532 | 29067 | -0.0661713 | -0.57026 | 804767 |  | 1085.208 | 18.874
832 |  | 0 | [8 empty] | 0 | [350 empty] | 14.7565791 | 0.189162 | 549839 | 345654 | 29067 | -0.0661991 | -0.570499 | 804743 |  | 1085.043 | 18.9162
833 |  | 0 | [8 empty] | 0 | [350 empty] | 14.75442188 | 0.189585 | 551067 | 345777 | 29067 | -0.066214 | -0.570628 | 80473 |  | 1084.884 | 18.9585
834 |  | 0 | [8 empty] | 0 | [350 empty] | 14.7525166 | 0.190001 | 552275 | 345898 | 29067 | -0.0662482 | -0.570922 | 804701 |  | 1084.744 | 19.0001
835 |  | 0 | [8 empty] | 0 | [350 empty] | 14.74940625 | 0.190422 | 5535 | 34602 | 29067 | -0.0662753 | -0.571156 | 804677 |  | 1084.515 | 19.0422
836 |  | 0 | [8 empty] | 0 | [350 empty] | 14.7464375 | 0.19084 | 554715 | 346142 | 29067 | -0.0662755 | -0.571158 | 804677 |  | 1084.296875 | 19.084
837 |  | 0 | [8 empty] | 0 | [350 empty] | 14.74381836 | 0.191251 | 555911 | 346261 | 29067 | -0.0663002 | -0.57137 | 804656 |  | 1084.104 | 19.1251
838 |  | 0 | [8 empty] | 0 | [350 empty] | 14.74287109 | 0.191669 | 557126 | 346383 | 29067 | -0.0663278 | -0.571608 | 804632 |  | 1084.035 | 19.1669
839 |  | 0 | [8 empty] | 0 | [350 empty] | 14.74154199 | 0.19208 | 558321 | 346502 | 29067 | -0.0663396 | -0.57171 | 804622 |  | 1083.937 | 19.208
840 |  | 0 | [8 empty] | 0 | [350 empty] | 14.73907813 | 0.192508 | 559564 | 346627 | 29067 | -0.0663503 | -0.571802 | 804613 |  | 1083.756 | 19.2508
841 |  | 0 | [8 empty] | 0 | [350 empty] | 14.7368457 | 0.192925 | 560777 | 346748 | 29067 | -0.0663621 | -0.571904 | 804602 |  | 1083.592 | 19.2925
842 |  | 0 | [8 empty] | 0 | [350 empty] | 14.73371289 | 0.193348 | 562005 | 346871 | 29067 | -0.0663831 | -0.572085 | 804584 |  | 1083.361 | 19.3348
843 |  | 0 | [8 empty] | 0 | [350 empty] | 14.7312373 | 0.193769 | 56323 | 346993 | 29067 | -0.0663917 | -0.572159 | 804577 |  | 1083.179 | 19.3769
844 |  | 0 | [8 empty] | 0 | [350 empty] | 14.7295166 | 0.194189 | 564449 | 347115 | 29067 | -0.0664129 | -0.572341 | 804559 |  | 1083.053 | 19.4189
845 |  | 0 | [8 empty] | 0 | [350 empty] | 14.72662402 | 0.194611 | 565676 | 347238 | 29067 | -0.0664189 | -0.572394 | 804553 |  | 1082.84 | 19.4611
846 |  | 0 | [8 empty] | 0 | [350 empty] | 14.7226123 | 0.195033 | 566902 | 347361 | 29067 | -0.0664455 | -0.572623 | 804531 |  | 1082.545 | 19.5033
847 |  | 0 | [8 empty] | 0 | [350 empty] | 14.71889355 | 0.195457 | 568137 | 347484 | 29067 | -0.0664532 | -0.572689 | 804524 |  | 1082.272 | 19.5457
848 |  | 0 | [8 empty] | 0 | [350 empty] | 14.71442969 | 0.195883 | 569375 | 347608 | 29067 | -0.066467 | -0.572808 | 804512 |  | 1081.943 | 19.5883
849 |  | 0 | [8 empty] | 0 | [350 empty] | 14.71034766 | 0.196315 | 57063 | 347733 | 29067 | -0.0664729 | -0.572858 | 804507 |  | 1081.643 | 19.6315
850 |  | 0 | [8 empty] | 0 | [350 empty] | 14.70733398 | 0.196732 | 571843 | 347855 | 29067 | -0.0664887 | -0.572995 | 804493 |  | 1081.422 | 19.6732
851 |  | 0 | [8 empty] | 0 | [350 empty] | 14.70477441 | 0.197148 | 573052 | 347976 | 29067 | -0.0664833 | -0.572948 | 804498 |  | 1081.233 | 19.7148
852 |  | 0 | [8 empty] | 0 | [350 empty] | 14.70197754 | 0.197567 | 574268 | 348097 | 29067 | -0.0665029 | -0.573117 | 804481 |  | 1081.028 | 19.7567
853 |  | 0 | [8 empty] | 0 | [350 empty] | 14.69831934 | 0.19799 | 575497 | 34822 | 29067 | -0.0665061 | -0.573145 | 804478 |  | 1080.758775 | 19.799
854 |  | 0 | [8 empty] | 0 | [350 empty] | 14.69410547 | 0.198414 | 576732 | 348344 | 29067 | -0.0665186 | -0.573253 | 804468 |  | 1080.449 | 19.8414
855 |  | 0 | [8 empty] | 0 | [350 empty] | 14.68947559 | 0.19884 | 577968 | 348467 | 29067 | -0.0665229 | -0.57329 | 804464 |  | 1080.108 | 19.884
856 |  | 0 | [8 empty] | 0 | [350 empty] | 14.68559375 | 0.199248 | 579154 | 348586 | 29067 | -0.0665326 | -0.573373 | 804455 |  | 1079.823 | 19.9248
857 |  | 0 | [8 empty] | 0 | [350 empty] | 14.68100098 | 0.199683 | 58042 | 348712 | 29067 | -0.0665337 | -0.573382 | 804455 |  | 1079.485 | 19.9683
858 |  | 0 | [8 empty] | 0 | [350 empty] | 14.67679883 | 0.200114 | 581671 | 348838 | 29067 | -0.0665318 | -0.573367 | 804456 |  | 1079.176 | 20.0114
859 |  | 0 | [8 empty] | 0 | [350 empty] | 14.67252344 | 0.200542 | 582915 | 348962 | 29067 | -0.0665468 | -0.573496 | 804443 |  | 1078.862 | 20.0542
860 |  | 0 | [8 empty] | 0 | [350 empty] | 14.66718555 | 0.200967 | 584151 | 349085 | 29067 | -0.0665575 | -0.573588 | 804434 |  | 1078.47 | 20.0967
861 |  | 0 | [8 empty] | 0 | [350 empty] | 14.66221289 | 0.201391 | 585385 | 349209 | 29067 | -0.0665525 | -0.573545 | 804438 |  | 1078.104 | 20.1391
862 |  | 0 | [8 empty] | 0 | [350 empty] | 14.65780176 | 0.201812 | 586608 | 349331 | 29067 | -0.0665647 | -0.57365 | 804428 |  | 1077.78 | 20.1812
863 |  | 0 | [8 empty] | 0 | [350 empty] | 14.65250293 | 0.202251 | 587885 | 349459 | 29067 | -0.0665705 | -0.5737 | 804423 |  | 1077.39 | 20.2251
864 |  | 0 | [8 empty] | 0 | [350 empty] | 14.64690039 | 0.202677 | 589123 | 349583 | 29067 | -0.0665801 | -0.573783 | 804415 |  | 1076.978 | 20.2677
865 |  | 0 | [8 empty] | 0 | [350 empty] | 14.64115039 | 0.203109 | 590378 | 349708 | 29067 | -0.0665836 | -0.573813 | 804412 |  | 1076.555 | 20.3109
866 |  | 0 | [8 empty] | 0 | [350 empty] | 14.63605762 | 0.203531 | 591604 | 349831 | 29067 | -0.0665861 | -0.573834 | 804409 |  | 1076.181 | 20.3531
867 |  | 0 | [8 empty] | 0 | [350 empty] | 14.63030176 | 0.203957 | 592843 | 349955 | 29067 | -0.0665904 | -0.573871 | 804406 |  | 1075.757 | 20.3957
868 |  | 0 | [8 empty] | 0 | [350 empty] | 14.62472363 | 0.204383 | 59408 | 350078 | 29067 | -0.0665883 | -0.573853 | 804408 |  | 1075.347 | 20.4383
869 |  | 0 | [8 empty] | 0 | [350 empty] | 14.61928711 | 0.204811 | 595324 | 350203 | 29067 | -0.0665948 | -0.573909 | 804402 |  | 1074.948 | 20.4811
870 |  | 0 | [8 empty] | 0 | [350 empty] | 14.61416211 | 0.205242 | 596579 | 350328 | 29067 | -0.0665958 | -0.573918 | 804401 |  | 1074.571 | 20.5242
871 |  | 0 | [8 empty] | 0 | [350 empty] | 14.60780176 | 0.205673 | 597831 | 350453 | 29067 | -0.0665913 | -0.573879 | 804405 |  | 1074.103 | 20.5673
872 |  | 0 | [8 empty] | 0 | [350 empty] | 14.60101465 | 0.206103 | 59908 | 350578 | 29067 | -0.0665969 | -0.573927 | 8044 |  | 1073.604 | 20.6103
873 |  | 0 | [8 empty] | 0 | [350 empty] | 14.59454102 | 0.206535 | 600335 | 350704 | 29067 | -0.0665941 | -0.573903 | 804402 |  | 1073.128 | 20.6535
874 |  | 0 | [8 empty] | 0 | [350 empty] | 14.58738574 | 0.206974 | 601613 | 350832 | 29067 | -0.0665977 | -0.573934 | 804399 |  | 1072.602 | 20.6974
875 |  | 0 | [8 empty] | 0 | [350 empty] | 14.58081543 | 0.207371 | 602767 | 350947 | 29067 | -0.0665917 | -0.573882 | 804405 |  | 1072.119 | 20.7371
876 |  | 0 | [8 empty] | 0 | [350 empty] | 14.57316016 | 0.207852 | 604163 | 351087 | 29067 | -0.0666015 | -0.573967 | 804396 |  | 1071.556 | 20.7852
877 |  | 0 | [8 empty] | 0 | [350 empty] | 14.56416895 | 0.208281 | 605412 | 351212 | 29067 | -0.0666078 | -0.574022 | 804391 |  | 1070.895 | 20.8281
878 |  | 0 | [8 empty] | 0 | [350 empty] | 14.55646777 | 0.208712 | 606664 | 351337 | 29067 | -0.0666017 | -0.573969 | 804396 |  | 1070.329 | 20.8712
879 |  | 0 | [8 empty] | 0 | [350 empty] | 14.54988281 | 0.209142 | 607914 | 351462 | 29067 | -0.0665933 | -0.573896 | 804403 |  | 1069.844 | 20.9142
880 |  | 0 | [8 empty] | 0 | [350 empty] | 14.54284766 | 0.209572 | 609163 | 351587 | 29067 | -0.066602 | -0.573971 | 804396 |  | 1069.327 | 20.9572
881 |  | 0 | [8 empty] | 0 | [350 empty] | 14.53531348 | 0.210003 | 610417 | 351712 | 29067 | -0.0665965 | -0.573924 | 8044 |  | 1068.77305 | 21.0003
882 |  | 0 | [8 empty] | 0 | [350 empty] | 14.52643262 | 0.210437 | 611679 | 351838 | 29067 | -0.0666032 | -0.573981 | 804395 |  | 1068.12 | 21.0437
883 |  | 0 | [8 empty] | 0 | [350 empty] | 14.51774316 | 0.210873 | 612945 | 351965 | 29067 | -0.0665967 | -0.573925 | 8044 |  | 1067.481 | 21.0873
884 |  | 0 | [8 empty] | 0 | [350 empty] | 14.50926465 | 0.211302 | 614192 | 35209 | 29067 | -0.0665999 | -0.573953 | 804397 |  | 1066.858 | 21.1302
885 |  | 0 | [8 empty] | 0 | [350 empty] | 14.50080273 | 0.211741 | 615468 | 352217 | 29067 | -0.0665908 | -0.573875 | 804405 |  | 1066.235 | 21.1741
886 |  | 0 | [8 empty] | 0 | [350 empty] | 14.49183594 | 0.212189 | 61677 | 352347 | 29067 | -0.066594 | -0.573903 | 804403 |  | 1065.576 | 21.2189
887 |  | 0 | [8 empty] | 0 | [350 empty] | 14.48252637 | 0.212636 | 618069 | 352477 | 29067 | -0.0665896 | -0.573865 | 804406 |  | 1064.892 | 21.2636
888 |  | 0 | [8 empty] | 0 | [350 empty] | 14.47228125 | 0.213083 | 619369 | 352607 | 29067 | -0.066593 | -0.573894 | 804403 |  | 1064.138 | 21.3083
889 |  | 0 | [8 empty] | 0 | [350 empty] | 14.4623291 | 0.213536 | 620686 | 352739 | 29067 | -0.0665992 | -0.573947 | 804398 |  | 1063.407 | 21.3536
890 |  | 0 | [8 empty] | 0 | [350 empty] | 14.45216113 | 0.213973 | 621957 | 352866 | 29067 | -0.0666007 | -0.57396 | 804397 |  | 1062.659 | 21.3973
891 |  | 0 | [8 empty] | 0 | [350 empty] | 14.44091992 | 0.214423 | 623265 | 352997 | 29067 | -0.0665925 | -0.573889 | 804404 |  | 1061.832 | 21.4423
892 |  | 0 | [8 empty] | 0 | [350 empty] | 14.43008594 | 0.214864 | 624545 | 353125 | 29067 | -0.0665913 | -0.573879 | 804405 |  | 1061.036 | 21.4864
893 |  | 0 | [8 empty] | 0 | [350 empty] | 14.42069336 | 0.215303 | 625822 | 353253 | 29067 | -0.0665824 | -0.573802 | 804413 |  | 1060.3451 | 21.5303
894 |  | 0 | [8 empty] | 0 | [350 empty] | 14.41014941 | 0.215747 | 627113 | 353382 | 29067 | -0.066591 | -0.573876 | 804405 |  | 1059.57 | 21.5747
895 |  | 0 | [8 empty] | 0 | [350 empty] | 14.39926855 | 0.21619 | 6284 | 35351 | 29067 | -0.0665845 | -0.57382 | 804411 |  | 1058.77 | 21.619
896 |  | 0 | [8 empty] | 0 | [350 empty] | 14.38800098 | 0.216641 | 629712 | 353642 | 29067 | -0.0665769 | -0.573755 | 804417 |  | 1057.941 | 21.6641
897 |  | 0 | [8 empty] | 0 | [350 empty] | 14.37552344 | 0.217091 | 631019 | 353772 | 29067 | -0.0665878 | -0.573849 | 804408 |  | 1057.024 | 21.7091
898 |  | 0 | [8 empty] | 0 | [350 empty] | 14.36414648 | 0.21754 | 632325 | 353903 | 29067 | -0.06659 | -0.573868 | 804406 |  | 1056.187 | 21.754
899 |  | 0 | [8 empty] | 0 | [350 empty] | 14.35215723 | 0.217992 | 633639 | 354034 | 29067 | -0.0665835 | -0.573812 | 804412 |  | 1055.306 | 21.7992
900 |  | 0 | [8 empty] | 0 | [350 empty] | 14.33899512 | 0.218454 | 634982 | 354169 | 29067 | -0.0665807 | -0.573788 | 804414 |  | 1054.338 | 21.8454
901 |  | 0 | [8 empty] | 0 | [350 empty] | 14.32479395 | 0.218914 | 636319 | 354302 | 29067 | -0.0665727 | -0.573718 | 804421 |  | 1053.294 | 21.8914
902 |  | 0 | [8 empty] | 0 | [350 empty] | 14.30918164 | 0.219385 | 637686 | 354439 | 29067 | -0.0665732 | -0.573723 | 80442 |  | 1052.146 | 21.9385
903 |  | 0 | [8 empty] | 0 | [350 empty] | 14.29456055 | 0.219848 | 639033 | 354574 | 29067 | -0.0665663 | -0.573664 | 804426 |  | 1051.071 | 21.9848
904 |  | 0 | [8 empty] | 0 | [350 empty] | 14.2799873 | 0.220304 | 64036 | 354706 | 29067 | -0.0665754 | -0.573742 | 804419 |  | 1049.999 | 22.0304
905 |  | 0 | [8 empty] | 0 | [350 empty] | 14.26475586 | 0.220775 | 641728 | 354843 | 29067 | -0.0665566 | -0.57358 | 804435 |  | 1048.879 | 22.0775
906 |  | 0 | [8 empty] | 0 | [350 empty] | 14.25002441 | 0.221242 | 643084 | 354979 | 29067 | -0.0665644 | -0.573647 | 804428 |  | 1047.796 | 22.1242
907 |  | 0 | [8 empty] | 0 | [350 empty] | 14.23533594 | 0.221712 | 644451 | 355115 | 29067 | -0.0665658 | -0.573659 | 804427 |  | 1046.716 | 22.1712
908 |  | 0 | [8 empty] | 0 | [350 empty] | 14.2194668 | 0.222178 | 645805 | 355251 | 29067 | -0.0665454 | -0.573483 | 804445 |  | 1045.549 | 22.2178
909 |  | 0 | [8 empty] | 0 | [350 empty] | 14.20322266 | 0.222645 | 647162 | 355387 | 29067 | -0.066557 | -0.573584 | 804434 |  | 1044.355 | 22.2645
910 |  | 0 | [8 empty] | 0 | [350 empty] | 14.18625488 | 0.223121 | 648547 | 355525 | 29067 | -0.0665433 | -0.573465 | 804446 |  | 1043.107 | 22.3121
911 |  | 0 | [8 empty] | 0 | [350 empty] | 14.16813672 | 0.223598 | 649935 | 355664 | 29067 | -0.0665405 | -0.573441 | 804449 |  | 1041.775 | 22.3598
912 |  | 0 | [8 empty] | 0 | [350 empty] | 14.15005469 | 0.224074 | 651318 | 355802 | 29067 | -0.0665433 | -0.573465 | 804446 |  | 1040.445 | 22.4074
913 |  | 0 | [8 empty] | 0 | [350 empty] | 14.13172559 | 0.224566 | 652748 | 355945 | 29067 | -0.0665448 | -0.573478 | 804445 |  | 1039.097 | 22.4566
914 |  | 0 | [8 empty] | 0 | [350 empty] | 14.11197949 | 0.225063 | 654192 | 35609 | 29067 | -0.0665468 | -0.573496 | 804443 |  | 1037.646 | 22.5063
915 |  | 0 | [8 empty] | 0 | [350 empty] | 14.09142383 | 0.225563 | 655644 | 356235 | 29067 | -0.0665392 | -0.57343 | 80445 |  | 1036.134 | 22.5563
916 |  | 0 | [8 empty] | 0 | [350 empty] | 14.06953613 | 0.226065 | 657103 | 356381 | 29067 | -0.0665334 | -0.57338 | 804455 |  | 1034.525 | 22.6065
917 |  | 0 | [8 empty] | 0 | [350 empty] | 14.04721875 | 0.226571 | 658575 | 356528 | 29067 | -0.066522 | -0.573282 | 804465 |  | 1032.884 | 22.6571
918 |  | 0 | [8 empty] | 0 | [350 empty] | 14.02545898 | 0.227082 | 66006 | 356676 | 29067 | -0.0665276 | -0.57333 | 80446 |  | 1031.284 | 22.7082
919 |  | 0 | [8 empty] | 0 | [350 empty] | 14.00208008 | 0.227591 | 661538 | 356824 | 29067 | -0.0665137 | -0.57321 | 804472 |  | 1029.565 | 22.7591
920 |  | 0 | [8 empty] | 0 | [350 empty] | 13.97823828 | 0.228106 | 663035 | 356974 | 29067 | -0.0665097 | -0.573176 | 804475 |  | 1027.812 | 22.8106
921 |  | 0 | [8 empty] | 0 | [350 empty] | 13.95407617 | 0.228631 | 664563 | 357127 | 29067 | -0.0665102 | -0.57318 | 804475 |  | 1026.035 | 22.8631
922 |  | 0 | [8 empty] | 0 | [350 empty] | 13.92846387 | 0.229203 | 666226 | 357293 | 29067 | -0.0664852 | -0.572964 | 804496 |  | 1024.152 | 22.9203